UMELUU_clean | UMELUU | 10.1039/c0cc03506h | ['The result of thermogravimetric analysis indicates that 1 readily lost two coordinated water molecules (7.5%) in the temperature range of 110â€“170 Â°C to form [Cd2(Tzc)2]n (1d), and 1d is thermally stable up to 280 Â°C (Fig. S1, ESI).', 'The result of thermogravimetric analysis indicates that 1 readily lost two coordinated water molecules (7.5%) in the temperature range of 110â€“170 Â°C to form [Cd2(Tzc)2]n (1d), and 1d is thermally stable up to 280 Â°C (Fig. S1, ESI).'] | ['thermogravimetric analysis', 'temperature range'] | n | y | y | 1
UNEBIZ_clean | UNEBIZ | 10.1039/c0cc03981k | ['Calculations using PLATON show that 1 has about âˆ¼14.9% of the total volume available for guest inclusion.TGA revealed that the guest DMF and water molecules could be removed in the temperature range from 80 to 300 Â°C and the frameworks are stable up to 350 Â°C.', 'Calculations using PLATON show that 1 has about âˆ¼14.9% of the total volume available for guest inclusion.TGA revealed that the guest DMF and water molecules could be removed in the temperature range from 80 to 300 Â°C and the frameworks are stable up to 350 Â°C.', 'Calculations using PLATON show that 1 has about âˆ¼14.9% of the total volume available for guest inclusion.TGA revealed that the guest DMF and water molecules could be removed in the temperature range from 80 to 300 Â°C and the frameworks are stable up to 350 Â°C.'] | ['TGA', 'TG', 'temperature range'] | n | y | y | 1
EHODOV_SL | EHODOV | 10.1039/c0cc04095a | ['No weight loss was observed between 250 and 350 Â°C, suggesting that no chemical decomposition occurred between the desolvating and ligand-releasing temperatures.', 'No weight loss was observed between 250 and 350 Â°C, suggesting that no chemical decomposition occurred between the desolvating and ligand-releasing temperatures.'] | ['weight loss', 'decomposition'] | n | y | y | 1
ULUVUT_clean | ULUVUT | 10.1039/c0cc04169f | ['The as-synthesized ZTF-1 consists of 23.5 wt% of DMF, as quantified from XRD, corroborated by thermogravimetric analysis (TGA) (Fig. S6, ESI).', 'The as-synthesized ZTF-1 consists of 23.5 wt% of DMF, as quantified from XRD, corroborated by thermogravimetric analysis (TGA) (Fig. S6, ESI).', 'The as-synthesized ZTF-1 consists of 23.5 wt% of DMF, as quantified from XRD, corroborated by thermogravimetric analysis (TGA) (Fig. S6, ESI).', 'The methanol-exchanged and activated compounds were characterized by TGA measurements to assure full activation was achieved.', 'The methanol-exchanged and activated compounds were characterized by TGA measurements to assure full activation was achieved.'] | ['TGA', 'TG', 'thermogravimetric analysis', 'TGA', 'TG'] | n | y | y | ZTF-1
UNABUH01_clean | UNABUH01 | 10.1039/c0cc04689b | ['The TG curves (Fig. S3, ESI) show that the first weight loss (9.33%) between 25â€“95 Â°C corresponds to the loss of water molecules (calcd 9.38%).', 'The TG curves (Fig. S3, ESI) show that the first weight loss (9.33%) between 25â€“95 Â°C corresponds to the loss of water molecules (calcd 9.38%).'] | ['TG', 'weight loss'] | n | y | y | 1'
UNABUH_clean | UNABUH | 10.1039/c0cc04689b | ['The TG curves (Fig. S3, ESI) show that the first weight loss (9.33%) between 25â€“95 Â°C corresponds to the loss of water molecules (calcd 9.38%).', 'The TG curves (Fig. S3, ESI) show that the first weight loss (9.33%) between 25â€“95 Â°C corresponds to the loss of water molecules (calcd 9.38%).'] | ['TG', 'weight loss'] | n | y | y | 1
UNACIW_clean | UNACIW | 10.1039/c0cc04689b | ['The TG curves (Fig. S3, ESI) show that the first weight loss (9.33%) between 25â€“95 Â°C corresponds to the loss of water molecules (calcd 9.38%).', 'The TG curves (Fig. S3, ESI) show that the first weight loss (9.33%) between 25â€“95 Â°C corresponds to the loss of water molecules (calcd 9.38%).'] | ['TG', 'weight loss'] | n | y | y | 1b
UXABOL_clean | UXABOL | 10.1039/c0cc05547f | ['Combined TG/DSC showed that the water content is the same before and after irradiation.', 'However, in the temperature range 50â€“150 Â°C there are two distinct dehydration steps for compound 1 whereas for compound 3 there is only one (see ESI).'] | ['TG', 'temperature range'] | n | y | y | 1
IJEXIF_clean | IJEXIF | 10.1039/c0ce00042f | ['TGA was carried out on a Perkinâ€“Elmer TG-7 analyzer in nitrogen with a heating rate of 10 Â°C min-1 from room temperature to 700 Â°C.', 'TGA was carried out on a Perkinâ€“Elmer TG-7 analyzer in nitrogen with a heating rate of 10 Â°C min-1 from room temperature to 700 Â°C.', '\nTo characterize the compounds more fully in terms of thermal stability, their thermal behaviours were studied by thermal gravimetric analysis (TGA) (Fig. 9).', '\nTo characterize the compounds more fully in terms of thermal stability, their thermal behaviours were studied by thermal gravimetric analysis (TGA) (Fig. 9).', '\nTo characterize the compounds more fully in terms of thermal stability, their thermal behaviours were studied by thermal gravimetric analysis (TGA) (Fig. 9).', 'For compound 1, the first weight loss between 145 and 220 Â°C is ascribed to the departure of one isolated water molecule (observed 2.86%, calculated 2.96%).', 'The second step occurring in the range 220â€“550 Â°C corresponds to the decomposition of organic ligands and 23.75% residue remains which may be due to carbon residues as well as metal oxides.', 'The TGA curves show that the first weight loss appears in the range of 30â€“115 Â°C for 2 (30â€“130 Â°C for 3), which is attributed to the removal of guest water molecules (for 2 observed 5.57%, calculated 5.59%, for 3 observed 10.42%, calculated 10.53%) and the weight loss during the second step in the range 300â€“480 Â°C is attributed to the departure of organic molecules.', 'The TGA curves show that the first weight loss appears in the range of 30â€“115 Â°C for 2 (30â€“130 Â°C for 3), which is attributed to the removal of guest water molecules (for 2 observed 5.57%, calculated 5.59%, for 3 observed 10.42%, calculated 10.53%) and the weight loss during the second step in the range 300â€“480 Â°C is attributed to the departure of organic molecules.', 'The TGA curves show that the first weight loss appears in the range of 30â€“115 Â°C for 2 (30â€“130 Â°C for 3), which is attributed to the removal of guest water molecules (for 2 observed 5.57%, calculated 5.59%, for 3 observed 10.42%, calculated 10.53%) and the weight loss during the second step in the range 300â€“480 Â°C is attributed to the departure of organic molecules.', 'Compound 4 remains stable up to 300 Â°C (350 Â°C for 5) and the weight loss in 300â€“510 Â°C (350â€“520 Â°C for 5) corresponds to the removal of organic composition.'] | ['TGA', 'TG', 'TGA', 'TG', 'thermal gravimetric', 'weight loss', 'decomposition', 'TGA', 'TG', 'weight loss', 'weight loss'] | n | y | y | 4
CUYYAX_clean | CUYYAX | 10.1039/c0ce00054j | ['The thermogravimetric analyses (TGA) were performed in order to verify the thermal stabilities of 1 and 2 (ESI, Fig. S16).', 'The thermogravimetric analyses (TGA) were performed in order to verify the thermal stabilities of 1 and 2 (ESI, Fig. S16).', 'Complex 1 shows a weight loss of 6.65% in the temperature range 70â€“210 Â°C corresponding to the release of free water molecules (calcd 6.13%) and the decomposition occurred at 340 Â°C.', 'Complex 1 shows a weight loss of 6.65% in the temperature range 70â€“210 Â°C corresponding to the release of free water molecules (calcd 6.13%) and the decomposition occurred at 340 Â°C.', 'Complex 1 shows a weight loss of 6.65% in the temperature range 70â€“210 Â°C corresponding to the release of free water molecules (calcd 6.13%) and the decomposition occurred at 340 Â°C.', 'A weight loss of 6.16% in the temperature range of 60â€“240 Â°C was observed for 2 due to the liberation of the coordinated and uncoordinated water molecules (calcd 6.15%), and decomposition was observed at 340 Â°C.', 'A weight loss of 6.16% in the temperature range of 60â€“240 Â°C was observed for 2 due to the liberation of the coordinated and uncoordinated water molecules (calcd 6.15%), and decomposition was observed at 340 Â°C.', 'A weight loss of 6.16% in the temperature range of 60â€“240 Â°C was observed for 2 due to the liberation of the coordinated and uncoordinated water molecules (calcd 6.15%), and decomposition was observed at 340 Â°C.'] | ['TGA', 'TG', 'weight loss', 'temperature range', 'decomposition', 'weight loss', 'temperature range', 'decomposition'] | n | y | y | 1L
LALFUB_clean | LALFUB | 10.1039/c0ce00135j | ['Thermogravimetric analyses (TGA) were performed on a simultaneous SDT thermal analyzer (STA449C, Netzsch) under a flow of N2 at a heating rate of 10 Â°C minâˆ’1 between ambient temperature and 800 Â°C.', 'Thermogravimetric analyses (TGA) were performed on a simultaneous SDT thermal analyzer (STA449C, Netzsch) under a flow of N2 at a heating rate of 10 Â°C minâˆ’1 between ambient temperature and 800 Â°C.', '\nN2 adsorption isotherms were carried out on a sample of 1 outgassed at 80 Â°C under a dynamic vacuum overnight.', '\nN2 adsorption isotherms were carried out on a sample of 1 outgassed at 80 Â°C under a dynamic vacuum overnight.', 'This is attributed to a partial decomposition of its framework with the removal of the terminal water molecules, as confirmed by PXRD results (see ESI, Fig. S1).', 'TGA data indicate that 1 releases its free (calcd, 15.3%) and terminal (calcd 7.7%) water molecules in the temperature range of 40 to 290 Â°C (see ESI, Fig. S2).', 'TGA data indicate that 1 releases its free (calcd, 15.3%) and terminal (calcd 7.7%) water molecules in the temperature range of 40 to 290 Â°C (see ESI, Fig. S2).', 'TGA data indicate that 1 releases its free (calcd, 15.3%) and terminal (calcd 7.7%) water molecules in the temperature range of 40 to 290 Â°C (see ESI, Fig. S2).', 'The absence of a plateau in the TGA curve suggests that the structure collapses gradually after being heated over 120 Â°C.', 'The absence of a plateau in the TGA curve suggests that the structure collapses gradually after being heated over 120 Â°C.', 'Experimentally, we modified the outgassing temperature to 80 Â°C to insure the integrity of the structure, and a subsequent N2 adsorption experiment measured at 77 K shows a type I isotherm characteristic of microporous nature (see ESI, Fig. S3).', 'Experimentally, we modified the outgassing temperature to 80 Â°C to insure the integrity of the structure, and a subsequent N2 adsorption experiment measured at 77 K shows a type I isotherm characteristic of microporous nature (see ESI, Fig. S3).'] | ['TGA', 'TG', 'TGA', 'TG', 'decomposition', 'TGA', 'TG', 'temperature range', 'TGA', 'TG', 'TGA', 'TG'] | n | y | y | 1
LABGAY_clean | LABGAY | 10.1039/c0ce00181c | ['TGA was performed on a Perkin-Elmer TG-7 analyzer heated from 25 to 800 Â°C under nitrogen.', 'TGA was performed on a Perkin-Elmer TG-7 analyzer heated from 25 to 800 Â°C under nitrogen.', '\nTo characterize the compounds more fully in terms of thermal stability, the thermal behaviors of 1, 2 and 4 were examined by TGA.', '\nTo characterize the compounds more fully in terms of thermal stability, the thermal behaviors of 1, 2 and 4 were examined by TGA.', 'For 1, the weight loss corresponding to the release of water molecules is observed from 133 to 390 Â°C (obsd 5.1%, calcd 5.81%), and then the residual composition decomposed.', 'The TGA curve of 2 shows that the first weight loss from 65 to 297 Â°C corresponds to the loss of water molecules (obsd 4.5%, calcd 5.35%).', 'The TGA curve of 2 shows that the first weight loss from 65 to 297 Â°C corresponds to the loss of water molecules (obsd 4.5%, calcd 5.35%).', 'The TGA curve of 2 shows that the first weight loss from 65 to 297 Â°C corresponds to the loss of water molecules (obsd 4.5%, calcd 5.35%).', 'The second weight loss of 56.4% (calcd 57.10%) in the temperature range of 297â€“395 Â°C can be assigned to the release of L ligand.', 'The second weight loss of 56.4% (calcd 57.10%) in the temperature range of 297â€“395 Â°C can be assigned to the release of L ligand.', 'The decomposition of the residual composition began from 415 to 600 Â°C.', 'For compound 4, the weight loss in the range of 132â€“384 Â°C corresponds to the departure of ethanol molecule (obsd 5.0%, calcd 4.91%), and the anhydrous compound begins to decompose at 401 Â°C.'] | ['TGA', 'TG', 'TGA', 'TG', 'weight loss', 'TGA', 'TG', 'weight loss', 'weight loss', 'temperature range', 'decomposition', 'weight loss'] | n | y | y | 4
ANEPIT_clean | ANEPIT | 10.1039/c0ce00252f | ['TG analysis was performed on a TGA Q500 V20.10 Build 36.', 'TG analysis was performed on a TGA Q500 V20.10 Build 36.', 'Variable-temperature magnetic susceptibility data were obtained with SQUID magnetometer (Quantum Design, MPMS-5) in the temperature range 2â€“300 K by using an applied field of 1000 Oe.', '\nVariable temperature d.c. magnetic susceptibility data were collected on powdered microcrystalline samples of crystals 1 and 2 in the 2â€“300 K temperature range in a 0.1 T applied external magnetic field.'] | ['TGA', 'TG', 'temperature range', 'temperature range'] | n | y | y | 2
EMAGAB_clean | EMAGAB | 10.1039/c0ce00259c | ['TGA was performed on a Perkin-Elmer TGA 7 analyzer heated from room temperature to 700 Â°C under nitrogen gas with a heating rate of 10 Â°C minâˆ’1.', 'TGA was performed on a Perkin-Elmer TGA 7 analyzer heated from room temperature to 700 Â°C under nitrogen gas with a heating rate of 10 Â°C minâˆ’1.', 'To investigate its thermal stability, thermal gravimetric analysis was performed for compounds 1 and 2.', 'The TGA curve of 1 is shown in Fig. S5 (in the ESI) indicates one step mass decrease of 47.3% (calcd 45.4%) ranging from room temperature to 500 Â°C corresponding to the loss of organic molecules and collapse of the whole framework.', 'The TGA curve of 1 is shown in Fig. S5 (in the ESI) indicates one step mass decrease of 47.3% (calcd 45.4%) ranging from room temperature to 500 Â°C corresponding to the loss of organic molecules and collapse of the whole framework.', 'The TG curve of 2 shows two step weight loss: the first step shows the loss of lattice water molecules (exp. 2.15%; calcd 1.63%) ranging from room temperature to 171 Â°C; the second step starts from about 380 Â°C to 833 Â°C corresponding to the collapse of the whole framework (ESI, Fig. S6).', 'The TG curve of 2 shows two step weight loss: the first step shows the loss of lattice water molecules (exp. 2.15%; calcd 1.63%) ranging from room temperature to 171 Â°C; the second step starts from about 380 Â°C to 833 Â°C corresponding to the collapse of the whole framework (ESI, Fig. S6).'] | ['TGA', 'TG', 'thermal gravimetric', 'TGA', 'TG', 'TG', 'weight loss'] | n | y | y | 2
IJEXUR_clean | IJEXUR | 10.1039/c0ce00315h | ['Variable-temperature magnetic susceptibilities were performed on a Quantum Design MPMS-7 SQUID magnetometer in the temperature range 2â€“300 K at 1000 Oe.', 'TGA experiments were performed on a NETZSCH TG 209 instrument with a heating rate of 10 Â°C minâˆ’1.', 'TGA experiments were performed on a NETZSCH TG 209 instrument with a heating rate of 10 Â°C minâˆ’1.', '\nThe thermal stability of these crystalline materials in a N2 atmosphere was examined by TG techniques in the temperature range 30â€“800 Â°C at a heating rate of 10 Â°C minâˆ’1 (see Fig. S1, ESI).', '\nThe thermal stability of these crystalline materials in a N2 atmosphere was examined by TG techniques in the temperature range 30â€“800 Â°C at a heating rate of 10 Â°C minâˆ’1 (see Fig. S1, ESI).', 'The TG analyses of 1â€“3 suggest the loss of H2O and free ligands upon heating at 120 Â°C, while the weight loss of 5 begins at 190 Â°C, corresponding to the removal of coordinated and free H2O molecules.', 'The TG analyses of 1â€“3 suggest the loss of H2O and free ligands upon heating at 120 Â°C, while the weight loss of 5 begins at 190 Â°C, corresponding to the removal of coordinated and free H2O molecules.', 'After being heated to 800 Â°C, all compounds were converted to powders, with the decomposition of the organic ligands.'] | ['temperature range', 'TGA', 'TG', 'TG', 'temperature range', 'TG', 'weight loss', 'decomposition'] | n | y | y | 1
AMOZAE_clean | AMOZAE | 10.1039/c0ce00397b | ['TGA experiments were performed on a NETZSCH TG 209 instrument with a heating rate of 10 Â°C minâˆ’1.', 'TGA experiments were performed on a NETZSCH TG 209 instrument with a heating rate of 10 Â°C minâˆ’1.', '\nThe molecular structures are very similar in three kinds of structures (I, II, and III) of complexes 1â€“6, the TGA of complexes 2, 4, and 6 were taken as examples to be operated in structure I, II, and III, respectively.', '\nThe molecular structures are very similar in three kinds of structures (I, II, and III) of complexes 1â€“6, the TGA of complexes 2, 4, and 6 were taken as examples to be operated in structure I, II, and III, respectively.', 'The thermal behaviors of them were examined under the atmosphere of air in the temperature range of 30â€“800 Â°C, the TG curves are shown in the ESI.', 'The thermal behaviors of them were examined under the atmosphere of air in the temperature range of 30â€“800 Â°C, the TG curves are shown in the ESI.', 'For 2, the first weight loss of 11.9% in the range of 60â€“130 Â°C corresponds to the loss of three water molecules (calcd 11.6%).', 'The second weight loss of 3.7% between 130 and 260 Â°C is consistent with the mass loss of the fourth water molecule (calcd 3.9%).', 'The second weight loss of 3.7% between 130 and 260 Â°C is consistent with the mass loss of the fourth water molecule (calcd 3.9%).', 'For 4, the first weight loss of 6.2% is between 60 and 128 Â°C, which is attributed to the loss of two uncoordinated water molecules (calcd 7.5%).', 'The second weight loss, 8.6% occurred from 128 to 210 Â°C, shows the complex began to lose two coordinated water molecules (calcd 7.5%).', 'For 6, the weight loss of 12.9% from 70 to 300 Â°C is due to the loss of the four coordinated water molecules (calcd 14.0%), which shows that H2O molecules are tightly held in the 3D complex.', 'Then for the complexes, the rapid decompositions for the frameworks are at about 450â€“550 Â°C, complete decompositions achieved above 550 Â°C.'] | ['TGA', 'TG', 'TGA', 'TG', 'TG', 'temperature range', 'weight loss', 'weight loss', 'mass loss', 'weight loss', 'weight loss', 'weight loss', 'decomposition'] | n | y | y | 6
KAVTUY_clean | KAVTUY | 10.1039/c0ce00439a | ['\nThe thermal stabilities of 1Â·H2O, 2 and 3 were examined and the results of TG analyses of 1Â·H2O, 2 and 3 are in good agreement with the crystallographic observations.', 'A TG trace of 1Â·H2O shows that water removal proceeds in several steps, resulting in a total weight loss of 12.7% in the temperature range 30â€“190 Â°C corresponding to the loss of both guest and coordinated water molecules (calc., 13.2%).', 'A TG trace of 1Â·H2O shows that water removal proceeds in several steps, resulting in a total weight loss of 12.7% in the temperature range 30â€“190 Â°C corresponding to the loss of both guest and coordinated water molecules (calc., 13.2%).', 'A TG trace of 1Â·H2O shows that water removal proceeds in several steps, resulting in a total weight loss of 12.7% in the temperature range 30â€“190 Â°C corresponding to the loss of both guest and coordinated water molecules (calc., 13.2%).', 'The percent weight remaining is nearly constant up to a temperature of 380 Â°C without any additional weight loss.', 'For 3, the loss of four coordinated water molecules occurred at 300 Â°C with a weight loss of 6.4% (calc., 5.9%).', 'The decomposition of 1Â·H2O, 2 and 3 started at 320, 320 and 600 Â°C, respectively (Fig. S1, ESI).', '\nThe temperature dependences of the magnetic susceptibilities for 1Â·H2O were measured in the temperature range of 1.8â€“300 K in a 1.0 kG magnetic field.', 'To understand the high-temperature behavior, non-critical-scaling theory with the following simple phenomenological equation was used to fit the experimental data in the temperature range from 300 to 10 K:', 'The best fit for the experimental data for 3 gives A + B = 21.1 emu K molâˆ’1, E1/k = 94.6 K and E2/k = 5.0 K, which are consistent with those obtained by applying the Curieâ€“Weiss law in the high temperature range (C âˆ¼ 20.9 emu K molâˆ’1) and for the effect of spinâ€“orbital coupling and site distortion (E1/k of the order of +100 K).', 'The measurements of ac magnetic susceptibility were performed on vacuum-dried, microcrystalline samples of complex 3, in the temperature range of 1.8â€“10 K in a zero dc field and a 3.5 G ac field oscillating at frequencies in the 500â€“5000 Hz range.', 'Thermogravimetric (TG) analyses were performed under nitrogen with a Perkin-Elmer TGA-7 TG analyzer.', 'Thermogravimetric (TG) analyses were performed under nitrogen with a Perkin-Elmer TGA-7 TG analyzer.'] | ['TG', 'TG', 'weight loss', 'temperature range', 'weight loss', 'weight loss', 'decomposition', 'temperature range', 'temperature range', 'temperature range', 'temperature range', 'TGA', 'TG'] | n | y | y | 1H2O
EMICUZ_clean | EMICUZ | 10.1039/c0ce00527d | ['Thermogravimetric analyses (TGA) were performed on a simultaneous SDT 2960 thermal analyzer under nitrogen with a heating rate of 10 Â°C minâˆ’1.', 'Thermogravimetric analyses (TGA) were performed on a simultaneous SDT 2960 thermal analyzer under nitrogen with a heating rate of 10 Â°C minâˆ’1.', '\nThermogravimetric analyses (TGA) were performed to verify the thermal stability of the complexes.', '\nThermogravimetric analyses (TGA) were performed to verify the thermal stability of the complexes.', 'As shown in Fig. S11, complex 1 shows a weight loss of 3.53% in the temperature range of 70â€“120 Â°C corresponding to the release of coordinated water molecule (calcd 3.29%) and further decomposition occurred at 320 Â°C.', 'As shown in Fig. S11, complex 1 shows a weight loss of 3.53% in the temperature range of 70â€“120 Â°C corresponding to the release of coordinated water molecule (calcd 3.29%) and further decomposition occurred at 320 Â°C.', 'As shown in Fig. S11, complex 1 shows a weight loss of 3.53% in the temperature range of 70â€“120 Â°C corresponding to the release of coordinated water molecule (calcd 3.29%) and further decomposition occurred at 320 Â°C.', 'For 2, the weight loss starts at ca. 50 Â°C with the liberation of the free and coordinated water molecules with a weight loss of 8.33% (calcd 9.13%), and the decomposition of the residue was observed at about 320 Â°C.', 'For 2, the weight loss starts at ca. 50 Â°C with the liberation of the free and coordinated water molecules with a weight loss of 8.33% (calcd 9.13%), and the decomposition of the residue was observed at about 320 Â°C.', 'No obvious weight loss was found for complex 3 until its decomposition happened at 370 Â°C.', 'No obvious weight loss was found for complex 3 until its decomposition happened at 370 Â°C.', 'A total weight loss of 5.73% was observed for 4 in the temperature range 120â€“225 Â°C, which is ascribed to the loss of both coordinated and uncoordinated water molecules (calcd 5.77%), and the residue is stable up to about 320 Â°C.', 'A total weight loss of 5.73% was observed for 4 in the temperature range 120â€“225 Â°C, which is ascribed to the loss of both coordinated and uncoordinated water molecules (calcd 5.77%), and the residue is stable up to about 320 Â°C.', 'Complex 5 shows weight loss of 4.97% in the temperature range of 180â€“230 Â°C, which is attributed to the departure of free and coordinated water molecules (calcd 4.99%) and the residue is stable up to 310 Â°C.', 'Complex 5 shows weight loss of 4.97% in the temperature range of 180â€“230 Â°C, which is attributed to the departure of free and coordinated water molecules (calcd 4.99%) and the residue is stable up to 310 Â°C.'] | ['TGA', 'TG', 'TGA', 'TG', 'weight loss', 'temperature range', 'decomposition', 'weight loss', 'decomposition', 'weight loss', 'decomposition', 'weight loss', 'temperature range', 'weight loss', 'temperature range'] | n | y | y | 2
AMOYOR_clean | AMOYOR | 10.1039/c0ce00575d | ['Thermal analysis was performed with a Perkin-Elmer TGA-7 thermogravimetric analyser at a heating rate of 10 Â°C minâˆ’1 in air.', 'Thermal analysis was performed with a Perkin-Elmer TGA-7 thermogravimetric analyser at a heating rate of 10 Â°C minâˆ’1 in air.', 'Thermal analysis was performed with a Perkin-Elmer TGA-7 thermogravimetric analyser at a heating rate of 10 Â°C minâˆ’1 in air.', 'However, the whole structure remained intact until about 300 Â°C, and the weight loss in the range of 300â€“650 Â°C corresponded to the removal of the corresponding organic components while the remaining weight corresponded to the formation of ZnO (obsd 13.91%, calcd 14.08%).', 'In both cases, the decomposition residual species at ca. 850 Â°C was assumed to be ZnO (15.34% (calcd 15.02%) (2) and 22.55% (calcd 22.60%) (3)).', '\nThis work was supported by the National Natural Science Foundation of China (20871088 and 90922018), the Nature Science Key Basic Research of Jiangsu Province for Higher Education (09KJA150002), the Specialized Research Fund for the Doctoral Program of Higher Education of Ministry of Education (20093201110017), the State Key Laboratory of Coordination Chemistry of Nanjing University, the Qin-Lan and the â€œ333â€ Projects of Jiangsu Province, and â€œSooChow Scholarâ€ Program and Program for Innovative Research Team of Suzhou University, D. Liu thanked the financial support from the Program for Outstanding Doctoral Thesis of Suzhou University and the Innovative Research Program for Postgraduates in Universities of Jiangsu Province.'] | ['TGA', 'TG', 'thermal analysis', 'weight loss', 'decomposition', 'TG'] | n | y | y | 1
LACJAC_clean | LACJAC | 10.1039/c0ce00582g | ['TG curve of 1 indicates that a weight loss of 14.28% occurs between 110 Â°C and 170 Â°C, which corresponds to the loss of all the guest water molecules (expected 14.20%) to give the dehydrated from [Zn7(trz)6(pt)4].', 'TG curve of 1 indicates that a weight loss of 14.28% occurs between 110 Â°C and 170 Â°C, which corresponds to the loss of all the guest water molecules (expected 14.20%) to give the dehydrated from [Zn7(trz)6(pt)4].', 'The guest-free framework has a stability range of 170 Â°C to 360 Â°C, as evidenced by the fact that no additional weight loss was observed at those temperatures, after which the framework eventually decomposes (ESI, Fig. S1).'] | ['TG', 'weight loss', 'weight loss'] | n | y | y | 1
EMOSOP_clean | EMOSOP | 10.1039/c0ce00633e | ['Thermogravimetric analyses (TGA) were carried out under N2 atmosphere on a NETZSCH STA 409 PC/PG instrument at a heating rate of 10 Â°C minâˆ’1.', 'Thermogravimetric analyses (TGA) were carried out under N2 atmosphere on a NETZSCH STA 409 PC/PG instrument at a heating rate of 10 Â°C minâˆ’1.', 'PLATON calculations indicate that 1 contains 4.2% void space for water molecules.TGA of 1 indicates that a weight loss of 15.3% occurred between 30 and 167 Â°C corresponds to the loss of the aqua ligands and lattice water molecules (expected 15.8%).', 'PLATON calculations indicate that 1 contains 4.2% void space for water molecules.TGA of 1 indicates that a weight loss of 15.3% occurred between 30 and 167 Â°C corresponds to the loss of the aqua ligands and lattice water molecules (expected 15.8%).', 'PLATON calculations indicate that 1 contains 4.2% void space for water molecules.TGA of 1 indicates that a weight loss of 15.3% occurred between 30 and 167 Â°C corresponds to the loss of the aqua ligands and lattice water molecules (expected 15.8%).', 'There was almost no weight loss until 292 Â°C.', 'TGA of 2 indicates that a weight loss of 16.2% occurred between 30 and 222 Â°C corresponds to the loss of water molecules (expected 16.1%).', 'TGA of 2 indicates that a weight loss of 16.2% occurred between 30 and 222 Â°C corresponds to the loss of water molecules (expected 16.1%).', 'TGA of 2 indicates that a weight loss of 16.2% occurred between 30 and 222 Â°C corresponds to the loss of water molecules (expected 16.1%).', '\nTGA of 3 indicates that a weight loss of 10.6% occurred between 30 and 206 Â°C, corresponding to the loss of water ligands (expected 10.7%).', '\nTGA of 3 indicates that a weight loss of 10.6% occurred between 30 and 206 Â°C, corresponding to the loss of water ligands (expected 10.7%).', '\nTGA of 3 indicates that a weight loss of 10.6% occurred between 30 and 206 Â°C, corresponding to the loss of water ligands (expected 10.7%).', 'There was almost no weight loss up to 350 Â°C.', 'TGA of 4 indicates that a weight loss of 11.6% occurred between 30 and 146 Â°C, corresponding to the loss of water molecules (expected 11.4%).', 'TGA of 4 indicates that a weight loss of 11.6% occurred between 30 and 146 Â°C, corresponding to the loss of water molecules (expected 11.4%).', 'TGA of 4 indicates that a weight loss of 11.6% occurred between 30 and 146 Â°C, corresponding to the loss of water molecules (expected 11.4%).', 'There was almost no weight loss up to 345 Â°C.', 'TGA of 5 indicates that a weight loss of 9.8% occurred between 30 and 134 Â°C, corresponding to the loss of water molecules (expected 9.7%).', 'TGA of 5 indicates that a weight loss of 9.8% occurred between 30 and 134 Â°C, corresponding to the loss of water molecules (expected 9.7%).', 'TGA of 5 indicates that a weight loss of 9.8% occurred between 30 and 134 Â°C, corresponding to the loss of water molecules (expected 9.7%).', 'There was almost no weight loss up to 289 Â°C.', 'TGA of 6 indicates that a weight loss of 5.3% occurred between 30 and 90 Â°C, corresponding to the loss of water molecules (expected 4.9%).', 'TGA of 6 indicates that a weight loss of 5.3% occurred between 30 and 90 Â°C, corresponding to the loss of water molecules (expected 4.9%).', 'TGA of 6 indicates that a weight loss of 5.3% occurred between 30 and 90 Â°C, corresponding to the loss of water molecules (expected 4.9%).', 'There was almost no weight loss up to 267 Â°C.', 'The variations of the molar magnetic susceptibilities Ï‡M of compounds 2 and 4 were investigated in the temperature range of 2.0â€“300 K with an applied field of 1000 Oe.', 'T plot could be fit with the Curieâ€“Weiss equation in the all temperature range, yielding C = 2.933 cm3 K molâˆ’1, and Î¸ = âˆ’0.960 K.', 'However, there is a maximum of 0.2094 cm3 K molâˆ’1 that was observed at 4.5 K in the temperature range of 5.5â€“2.0 K.', 'T plot could be fit with the Curieâ€“Weiss equation in the temperature range of 300â€“25 K, yielding C = 1.304 cm3 K molâˆ’1, and Î¸ = âˆ’18.549 K for compound 4.'] | ['TGA', 'TG', 'TGA', 'TG', 'weight loss', 'weight loss', 'TGA', 'TG', 'weight loss', 'TGA', 'TG', 'weight loss', 'weight loss', 'TGA', 'TG', 'weight loss', 'weight loss', 'TGA', 'TG', 'weight loss', 'weight loss', 'TGA', 'TG', 'weight loss', 'weight loss', 'temperature range', 'temperature range', 'temperature range', 'temperature range'] | n | y | y | 5
TANFEV_clean | TANFEV | 10.1039/c0ce00639d | ['By adjusting the molar ratio of the reactants H3PO4 and Na2MoO4, four new metalâ€“organic frameworks, namely, CoH(bix)4[PMoVI8VV4O40(VIVO)2] (1), (H2bix)2(NaHP2Mo5O23)Â·2H2O (2), H2(bix)4[Cd(H2O)4][Cd(HPO4)4(H2PO4)4(MoO2)12 (OH)6]Â·10H2O (3) and (H2en)3(Co3P4Mo4O28) (4) (bix = 1,4-bis(imidazol-1-ylmethyl)benzene, en = 1,2-ethylenediamine), have been hydrothermally prepared and characterized by elemental analyses, IR spectroscopy, TG analyses, and single-crystal X-ray diffraction.', 'TG analyses were performed on a Perkin-Elmer TGA7 instrument in flowing N2 with a heating rate of 10 Â°C minâˆ’1.', 'TG analyses were performed on a Perkin-Elmer TGA7 instrument in flowing N2 with a heating rate of 10 Â°C minâˆ’1.', 'The thermal stabilities of compounds 1â€“4 have been determined on single crystalline samples in a nitrogen atmosphere by thermo gravimetric analysis (TGA) (see Fig. S6).', 'The thermal stabilities of compounds 1â€“4 have been determined on single crystalline samples in a nitrogen atmosphere by thermo gravimetric analysis (TGA) (see Fig. S6).', 'The thermal stabilities of compounds 1â€“4 have been determined on single crystalline samples in a nitrogen atmosphere by thermo gravimetric analysis (TGA) (see Fig. S6).', 'For compound 1, the TGA curve shows that chemical decomposition starts at 300 Â°C and ends at 520 Â°C with the weight loss of 34.55%, equivalent to the loss of the bix molecule (calcd 34.17%).', 'For compound 1, the TGA curve shows that chemical decomposition starts at 300 Â°C and ends at 520 Â°C with the weight loss of 34.55%, equivalent to the loss of the bix molecule (calcd 34.17%).', 'For compound 1, the TGA curve shows that chemical decomposition starts at 300 Â°C and ends at 520 Â°C with the weight loss of 34.55%, equivalent to the loss of the bix molecule (calcd 34.17%).', 'For compound 1, the TGA curve shows that chemical decomposition starts at 300 Â°C and ends at 520 Â°C with the weight loss of 34.55%, equivalent to the loss of the bix molecule (calcd 34.17%).', 'The TGA curve of 2 exhibits two weight losses: one (2.62%) from 50 Â°C to 100 Â°C is attributed to the loss of water (calcd 2.48%).', 'The TGA curve of 2 exhibits two weight losses: one (2.62%) from 50 Â°C to 100 Â°C is attributed to the loss of water (calcd 2.48%).', 'The TGA curve of 2 exhibits two weight losses: one (2.62%) from 50 Â°C to 100 Â°C is attributed to the loss of water (calcd 2.48%).', 'Another weight loss (33.28%) from 380 Â°C to 470 Â°C, corresponds to the removal of the bix ligand (calcd 33.14%).', 'For 3, the weight loss of 10.05% from 60 Â°C to 110 Â°C is equivalent to the loss of water (calcd 9.38%).', 'The second weight loss of 49.20% from 305 to 495 Â°C corresponds to the loss of the bix ligand (calcd 49.63%).', 'The TGA curve of 4 displays one weight loss (14.64%) from 220 Â°C to 400 Â°C which is attributed to the loss of en (calcd 14.13%).', 'The TGA curve of 4 displays one weight loss (14.64%) from 220 Â°C to 400 Â°C which is attributed to the loss of en (calcd 14.13%).', 'The TGA curve of 4 displays one weight loss (14.64%) from 220 Â°C to 400 Â°C which is attributed to the loss of en (calcd 14.13%).'] | ['TG', 'TGA', 'TG', 'TGA', 'TG', 'thermo gravimetric', 'TGA', 'TG', 'weight loss', 'decomposition', 'TGA', 'TG', 'weight loss', 'weight loss', 'weight loss', 'weight loss', 'TGA', 'TG', 'weight loss'] | n | y | y | 4
OPOYUO_clean | OPOYUO | 10.1039/c0ce00662a | ['Thermogravimetric analysis (TGA) was performed on a Perkin-Elmer TG-7 analyzer heated from 40 to 700 Â°C under nitrogen.', 'Thermogravimetric analysis (TGA) was performed on a Perkin-Elmer TG-7 analyzer heated from 40 to 700 Â°C under nitrogen.', 'Thermogravimetric analysis (TGA) was performed on a Perkin-Elmer TG-7 analyzer heated from 40 to 700 Â°C under nitrogen.', '\nTo characterize the thermal stabilities of compounds 1â€“5, their thermal behaviors were investigated under nitrogen atmosphere with a heating rate of 10 Â°C minâˆ’1 by TGA (Fig. S1).', '\nTo characterize the thermal stabilities of compounds 1â€“5, their thermal behaviors were investigated under nitrogen atmosphere with a heating rate of 10 Â°C minâˆ’1 by TGA (Fig. S1).', 'For 2, the decomposition of the compound occurs at ca. 310 Â°C, with the residue of CdO (obsd 21.46%, calcd 20.54%).', 'For 3, the weight loss in the range of 50â€“378 Â°C is attributed to the gradual release of uncoordinated solvent molecules (DMF and H2O) (obsd 9.42%, calcd 9.17%).', 'For 4, the weight loss in the range of 50â€“350 Â°C corresponds to the departure of DMF (obsd 1.65%, calcd 1.88%).', 'For 5, the weight loss corresponding to the release of one guest DMF and one H2O is observed before 300 Â°C (obsd 7.13%, calcd 7.02%).'] | ['TGA', 'TG', 'thermogravimetric analysis', 'TGA', 'TG', 'decomposition', 'weight loss', 'weight loss', 'weight loss'] | n | y | y | 3
OPOZEZ_clean | OPOZEZ | 10.1039/c0ce00662a | ['Thermogravimetric analysis (TGA) was performed on a Perkin-Elmer TG-7 analyzer heated from 40 to 700 Â°C under nitrogen.', 'Thermogravimetric analysis (TGA) was performed on a Perkin-Elmer TG-7 analyzer heated from 40 to 700 Â°C under nitrogen.', 'Thermogravimetric analysis (TGA) was performed on a Perkin-Elmer TG-7 analyzer heated from 40 to 700 Â°C under nitrogen.', '\nTo characterize the thermal stabilities of compounds 1â€“5, their thermal behaviors were investigated under nitrogen atmosphere with a heating rate of 10 Â°C minâˆ’1 by TGA (Fig. S1).', '\nTo characterize the thermal stabilities of compounds 1â€“5, their thermal behaviors were investigated under nitrogen atmosphere with a heating rate of 10 Â°C minâˆ’1 by TGA (Fig. S1).', 'For 2, the decomposition of the compound occurs at ca. 310 Â°C, with the residue of CdO (obsd 21.46%, calcd 20.54%).', 'For 3, the weight loss in the range of 50â€“378 Â°C is attributed to the gradual release of uncoordinated solvent molecules (DMF and H2O) (obsd 9.42%, calcd 9.17%).', 'For 4, the weight loss in the range of 50â€“350 Â°C corresponds to the departure of DMF (obsd 1.65%, calcd 1.88%).', 'For 5, the weight loss corresponding to the release of one guest DMF and one H2O is observed before 300 Â°C (obsd 7.13%, calcd 7.02%).'] | ['TGA', 'TG', 'thermogravimetric analysis', 'TGA', 'TG', 'decomposition', 'weight loss', 'weight loss', 'weight loss'] | n | y | y | 5
AMODUC_clean | AMODUC | 10.1039/c0ce00750a | ['Thermogravimetric analyses (TGA) were performed on a TA Instruments SDT Q600 instrument under a dinitrogen atmosphere with a heating rate of 10 Â°C per minute.', 'Thermogravimetric analyses (TGA) were performed on a TA Instruments SDT Q600 instrument under a dinitrogen atmosphere with a heating rate of 10 Â°C per minute.', 'The resulting de-solvated sample displays little weight loss at 130â€“165 Â°C (Fig. S12b, ESI) compared to as-synthesized 8 (Fig. S12a, ESI), suggesting the removal of a significant amount of solvents.', 'When the de-solvated 8 is soaked in the mixture of DMF/H2O (v/v =1:1) overnight and then washed with ethanol and air-dried, the resulting re-solvated 8 shows a weight loss at 120â€“165 Â°C in TGA (Fig. S12c, ESI), similar to as-synthesized 8.', 'When the de-solvated 8 is soaked in the mixture of DMF/H2O (v/v =1:1) overnight and then washed with ethanol and air-dried, the resulting re-solvated 8 shows a weight loss at 120â€“165 Â°C in TGA (Fig. S12c, ESI), similar to as-synthesized 8.', 'When the de-solvated 8 is soaked in the mixture of DMF/H2O (v/v =1:1) overnight and then washed with ethanol and air-dried, the resulting re-solvated 8 shows a weight loss at 120â€“165 Â°C in TGA (Fig. S12c, ESI), similar to as-synthesized 8.', '\n\nThermal gravimetric analysis (TGA) of MOFs 6 and 7 (Fig. S3, ESI) shows that the loss of coordinating and lattice DMSO solvent molecules starts at ambient temperature and reaches completion at around 250 Â°C.', '\n\nThermal gravimetric analysis (TGA) of MOFs 6 and 7 (Fig. S3, ESI) shows that the loss of coordinating and lattice DMSO solvent molecules starts at ambient temperature and reaches completion at around 250 Â°C.', '\n\nThermal gravimetric analysis (TGA) of MOFs 6 and 7 (Fig. S3, ESI) shows that the loss of coordinating and lattice DMSO solvent molecules starts at ambient temperature and reaches completion at around 250 Â°C.', 'After the complete removal of solvent molecules, the remaining solid are stable up to 550 Â°C without weight loss.', 'At 550â€“600 Â°C, the weight loss can be attributed to the decomposition of the ligand, which is supported by the identical decomposition temperature displayed by Na2LH (Fig. S5, ESI).', 'At 550â€“600 Â°C, the weight loss can be attributed to the decomposition of the ligand, which is supported by the identical decomposition temperature displayed by Na2LH (Fig. S5, ESI).', '\nTGA of MOF 8 and 9 (Fig. S4, ESI) showed a first weight loss of âˆ¼11% at 130â€“165 Â°C, which is attributed to the complete removal of coordinating H2O and DMF molecules.', '\nTGA of MOF 8 and 9 (Fig. S4, ESI) showed a first weight loss of âˆ¼11% at 130â€“165 Â°C, which is attributed to the complete removal of coordinating H2O and DMF molecules.', '\nTGA of MOF 8 and 9 (Fig. S4, ESI) showed a first weight loss of âˆ¼11% at 130â€“165 Â°C, which is attributed to the complete removal of coordinating H2O and DMF molecules.'] | ['TGA', 'TG', 'weight loss', 'TGA', 'TG', 'weight loss', 'TGA', 'TG', 'thermal gravimetric', 'weight loss', 'weight loss', 'decomposition', 'TGA', 'TG', 'weight loss'] | n | y | y | 6
AMOFAK_clean | AMOFAK | 10.1039/c0ce00750a | ['Thermogravimetric analyses (TGA) were performed on a TA Instruments SDT Q600 instrument under a dinitrogen atmosphere with a heating rate of 10 Â°C per minute.', 'Thermogravimetric analyses (TGA) were performed on a TA Instruments SDT Q600 instrument under a dinitrogen atmosphere with a heating rate of 10 Â°C per minute.', 'The resulting de-solvated sample displays little weight loss at 130â€“165 Â°C (Fig. S12b, ESI) compared to as-synthesized 8 (Fig. S12a, ESI), suggesting the removal of a significant amount of solvents.', 'When the de-solvated 8 is soaked in the mixture of DMF/H2O (v/v =1:1) overnight and then washed with ethanol and air-dried, the resulting re-solvated 8 shows a weight loss at 120â€“165 Â°C in TGA (Fig. S12c, ESI), similar to as-synthesized 8.', 'When the de-solvated 8 is soaked in the mixture of DMF/H2O (v/v =1:1) overnight and then washed with ethanol and air-dried, the resulting re-solvated 8 shows a weight loss at 120â€“165 Â°C in TGA (Fig. S12c, ESI), similar to as-synthesized 8.', 'When the de-solvated 8 is soaked in the mixture of DMF/H2O (v/v =1:1) overnight and then washed with ethanol and air-dried, the resulting re-solvated 8 shows a weight loss at 120â€“165 Â°C in TGA (Fig. S12c, ESI), similar to as-synthesized 8.', '\n\nThermal gravimetric analysis (TGA) of MOFs 6 and 7 (Fig. S3, ESI) shows that the loss of coordinating and lattice DMSO solvent molecules starts at ambient temperature and reaches completion at around 250 Â°C.', '\n\nThermal gravimetric analysis (TGA) of MOFs 6 and 7 (Fig. S3, ESI) shows that the loss of coordinating and lattice DMSO solvent molecules starts at ambient temperature and reaches completion at around 250 Â°C.', '\n\nThermal gravimetric analysis (TGA) of MOFs 6 and 7 (Fig. S3, ESI) shows that the loss of coordinating and lattice DMSO solvent molecules starts at ambient temperature and reaches completion at around 250 Â°C.', 'After the complete removal of solvent molecules, the remaining solid are stable up to 550 Â°C without weight loss.', 'At 550â€“600 Â°C, the weight loss can be attributed to the decomposition of the ligand, which is supported by the identical decomposition temperature displayed by Na2LH (Fig. S5, ESI).', 'At 550â€“600 Â°C, the weight loss can be attributed to the decomposition of the ligand, which is supported by the identical decomposition temperature displayed by Na2LH (Fig. S5, ESI).', '\nTGA of MOF 8 and 9 (Fig. S4, ESI) showed a first weight loss of âˆ¼11% at 130â€“165 Â°C, which is attributed to the complete removal of coordinating H2O and DMF molecules.', '\nTGA of MOF 8 and 9 (Fig. S4, ESI) showed a first weight loss of âˆ¼11% at 130â€“165 Â°C, which is attributed to the complete removal of coordinating H2O and DMF molecules.', '\nTGA of MOF 8 and 9 (Fig. S4, ESI) showed a first weight loss of âˆ¼11% at 130â€“165 Â°C, which is attributed to the complete removal of coordinating H2O and DMF molecules.'] | ['TGA', 'TG', 'weight loss', 'TGA', 'TG', 'weight loss', 'TGA', 'TG', 'thermal gravimetric', 'weight loss', 'weight loss', 'decomposition', 'TGA', 'TG', 'weight loss'] | n | y | y | 7
EMEGEJ_clean | EMEGEJ | 10.1039/c0ce00750a | ['Thermogravimetric analyses (TGA) were performed on a TA Instruments SDT Q600 instrument under a dinitrogen atmosphere with a heating rate of 10 Â°C per minute.', 'Thermogravimetric analyses (TGA) were performed on a TA Instruments SDT Q600 instrument under a dinitrogen atmosphere with a heating rate of 10 Â°C per minute.', 'The resulting de-solvated sample displays little weight loss at 130â€“165 Â°C (Fig. S12b, ESI) compared to as-synthesized 8 (Fig. S12a, ESI), suggesting the removal of a significant amount of solvents.', 'When the de-solvated 8 is soaked in the mixture of DMF/H2O (v/v =1:1) overnight and then washed with ethanol and air-dried, the resulting re-solvated 8 shows a weight loss at 120â€“165 Â°C in TGA (Fig. S12c, ESI), similar to as-synthesized 8.', 'When the de-solvated 8 is soaked in the mixture of DMF/H2O (v/v =1:1) overnight and then washed with ethanol and air-dried, the resulting re-solvated 8 shows a weight loss at 120â€“165 Â°C in TGA (Fig. S12c, ESI), similar to as-synthesized 8.', 'When the de-solvated 8 is soaked in the mixture of DMF/H2O (v/v =1:1) overnight and then washed with ethanol and air-dried, the resulting re-solvated 8 shows a weight loss at 120â€“165 Â°C in TGA (Fig. S12c, ESI), similar to as-synthesized 8.', '\n\nThermal gravimetric analysis (TGA) of MOFs 6 and 7 (Fig. S3, ESI) shows that the loss of coordinating and lattice DMSO solvent molecules starts at ambient temperature and reaches completion at around 250 Â°C.', '\n\nThermal gravimetric analysis (TGA) of MOFs 6 and 7 (Fig. S3, ESI) shows that the loss of coordinating and lattice DMSO solvent molecules starts at ambient temperature and reaches completion at around 250 Â°C.', '\n\nThermal gravimetric analysis (TGA) of MOFs 6 and 7 (Fig. S3, ESI) shows that the loss of coordinating and lattice DMSO solvent molecules starts at ambient temperature and reaches completion at around 250 Â°C.', 'After the complete removal of solvent molecules, the remaining solid are stable up to 550 Â°C without weight loss.', 'At 550â€“600 Â°C, the weight loss can be attributed to the decomposition of the ligand, which is supported by the identical decomposition temperature displayed by Na2LH (Fig. S5, ESI).', 'At 550â€“600 Â°C, the weight loss can be attributed to the decomposition of the ligand, which is supported by the identical decomposition temperature displayed by Na2LH (Fig. S5, ESI).', '\nTGA of MOF 8 and 9 (Fig. S4, ESI) showed a first weight loss of âˆ¼11% at 130â€“165 Â°C, which is attributed to the complete removal of coordinating H2O and DMF molecules.', '\nTGA of MOF 8 and 9 (Fig. S4, ESI) showed a first weight loss of âˆ¼11% at 130â€“165 Â°C, which is attributed to the complete removal of coordinating H2O and DMF molecules.', '\nTGA of MOF 8 and 9 (Fig. S4, ESI) showed a first weight loss of âˆ¼11% at 130â€“165 Â°C, which is attributed to the complete removal of coordinating H2O and DMF molecules.'] | ['TGA', 'TG', 'weight loss', 'TGA', 'TG', 'weight loss', 'TGA', 'TG', 'thermal gravimetric', 'weight loss', 'weight loss', 'decomposition', 'TGA', 'TG', 'weight loss'] | n | y | y | 8
EZABAJ_clean | EZABAJ | 10.1039/c0ce00762e | ['\nTo evaluate the thermal stability of the five complexes, TG/DTA analysis was performed on polycrystalline samples under N2 atmosphere with a heating rate of 10 Â°C minâˆ’1 in the temperature range 30â€“900 Â°C.', '\nTo evaluate the thermal stability of the five complexes, TG/DTA analysis was performed on polycrystalline samples under N2 atmosphere with a heating rate of 10 Â°C minâˆ’1 in the temperature range 30â€“900 Â°C.', 'The TGA curves of complexes 1 and 2 (Figs. S7a and S7b) show that they have similar thermal behavior, which is consistent with their similar structure skeleton.', 'The TGA curves of complexes 1 and 2 (Figs. S7a and S7b) show that they have similar thermal behavior, which is consistent with their similar structure skeleton.', 'The TGA curves remained unchanged up to 310 Â°C for 1 and 360 Â°C for 2, illustrating that complex 2 has higher thermal stability than 1.', 'The TGA curves remained unchanged up to 310 Â°C for 1 and 360 Â°C for 2, illustrating that complex 2 has higher thermal stability than 1.', 'Beyond these temperatures, the decomposition of organic ligands was observed.', 'Compound 1 lost acetate groups from 310 Â°C to 350 Â°C with a weight loss of 31.00% (calcd 30.67%).', 'Closely following this process was the decomposition of TAZ ligands and the framework was thus collapsed.', 'A similar decomposition process is observed for 2.', 'The departure of acetate groups and TAZ ligands occurred in the temperature range 360â€“800 Â°C with a total weight loss of 69.86% (calcd 68.20%).', 'The departure of acetate groups and TAZ ligands occurred in the temperature range 360â€“800 Â°C with a total weight loss of 69.86% (calcd 68.20%).', 'The TGA curve of 3 is largely unchanged up to 255 Â°C, indicating that it has lower thermal stability than 1 and 2.', 'The TGA curve of 3 is largely unchanged up to 255 Â°C, indicating that it has lower thermal stability than 1 and 2.', 'Beyond this temperature, one weight loss (exp. 18.96%, calcd 18.41%) was observed in the temperature range 255â€“370 Â°C, corresponding to the decomposition of coordinated DMF.', 'Beyond this temperature, one weight loss (exp. 18.96%, calcd 18.41%) was observed in the temperature range 255â€“370 Â°C, corresponding to the decomposition of coordinated DMF.', 'Beyond this temperature, one weight loss (exp. 18.96%, calcd 18.41%) was observed in the temperature range 255â€“370 Â°C, corresponding to the decomposition of coordinated DMF.', 'Then, the complex suffered complete decomposition until it reached at about 850 Â°C; the whole weight loss of 80.12% corresponded to the removal of the residual organic components (calcd 25.72%), the slow evaporation of ca. 1.5 CdCl2 (calcd 34.63%) and 1.5 Cd (calcd 21.24%) per unit cell.', 'Then, the complex suffered complete decomposition until it reached at about 850 Â°C; the whole weight loss of 80.12% corresponded to the removal of the residual organic components (calcd 25.72%), the slow evaporation of ca. 1.5 CdCl2 (calcd 34.63%) and 1.5 Cd (calcd 21.24%) per unit cell.', 'In the 1D chain complex 4, the lattice water molecules escaped from the framework over the range 180â€“330 Â°C with observed weight loss of 7.85% (calcd 7.92%).', 'Then, two steps of weight losses occurred that ended at about 850 Â°C.', 'The first weight loss in the range 330â€“550 Â°C is due to the release of TAZ ligands (exp. 23.75%, calcd 24.93%).', 'The second weight loss, 66.36%, over the range 550â€“850 Â°C is in agreement with the loss of newly formed CdCl2 (calcd 67.15%).', 'There was no weight loss before 375 Â°C for the TG curve of complex 5.', 'There was no weight loss before 375 Â°C for the TG curve of complex 5.', 'Above 375 Â°C, two indiscernible weight loss processes were observed which ended at about 725 Â°C and the framework was thus collapsed.'] | ['TG', 'temperature range', 'TGA', 'TG', 'TGA', 'TG', 'decomposition', 'weight loss', 'decomposition', 'decomposition', 'weight loss', 'temperature range', 'TGA', 'TG', 'weight loss', 'temperature range', 'decomposition', 'weight loss', 'decomposition', 'weight loss', 'weight loss', 'weight loss', 'weight loss', 'TG', 'weight loss', 'weight loss'] | n | y | y | 2
EZABEN_clean | EZABEN | 10.1039/c0ce00762e | ['\nTo evaluate the thermal stability of the five complexes, TG/DTA analysis was performed on polycrystalline samples under N2 atmosphere with a heating rate of 10 Â°C minâˆ’1 in the temperature range 30â€“900 Â°C.', '\nTo evaluate the thermal stability of the five complexes, TG/DTA analysis was performed on polycrystalline samples under N2 atmosphere with a heating rate of 10 Â°C minâˆ’1 in the temperature range 30â€“900 Â°C.', 'The TGA curves of complexes 1 and 2 (Figs. S7a and S7b) show that they have similar thermal behavior, which is consistent with their similar structure skeleton.', 'The TGA curves of complexes 1 and 2 (Figs. S7a and S7b) show that they have similar thermal behavior, which is consistent with their similar structure skeleton.', 'The TGA curves remained unchanged up to 310 Â°C for 1 and 360 Â°C for 2, illustrating that complex 2 has higher thermal stability than 1.', 'The TGA curves remained unchanged up to 310 Â°C for 1 and 360 Â°C for 2, illustrating that complex 2 has higher thermal stability than 1.', 'Beyond these temperatures, the decomposition of organic ligands was observed.', 'Compound 1 lost acetate groups from 310 Â°C to 350 Â°C with a weight loss of 31.00% (calcd 30.67%).', 'Closely following this process was the decomposition of TAZ ligands and the framework was thus collapsed.', 'A similar decomposition process is observed for 2.', 'The departure of acetate groups and TAZ ligands occurred in the temperature range 360â€“800 Â°C with a total weight loss of 69.86% (calcd 68.20%).', 'The departure of acetate groups and TAZ ligands occurred in the temperature range 360â€“800 Â°C with a total weight loss of 69.86% (calcd 68.20%).', 'The TGA curve of 3 is largely unchanged up to 255 Â°C, indicating that it has lower thermal stability than 1 and 2.', 'The TGA curve of 3 is largely unchanged up to 255 Â°C, indicating that it has lower thermal stability than 1 and 2.', 'Beyond this temperature, one weight loss (exp. 18.96%, calcd 18.41%) was observed in the temperature range 255â€“370 Â°C, corresponding to the decomposition of coordinated DMF.', 'Beyond this temperature, one weight loss (exp. 18.96%, calcd 18.41%) was observed in the temperature range 255â€“370 Â°C, corresponding to the decomposition of coordinated DMF.', 'Beyond this temperature, one weight loss (exp. 18.96%, calcd 18.41%) was observed in the temperature range 255â€“370 Â°C, corresponding to the decomposition of coordinated DMF.', 'Then, the complex suffered complete decomposition until it reached at about 850 Â°C; the whole weight loss of 80.12% corresponded to the removal of the residual organic components (calcd 25.72%), the slow evaporation of ca. 1.5 CdCl2 (calcd 34.63%) and 1.5 Cd (calcd 21.24%) per unit cell.', 'Then, the complex suffered complete decomposition until it reached at about 850 Â°C; the whole weight loss of 80.12% corresponded to the removal of the residual organic components (calcd 25.72%), the slow evaporation of ca. 1.5 CdCl2 (calcd 34.63%) and 1.5 Cd (calcd 21.24%) per unit cell.', 'In the 1D chain complex 4, the lattice water molecules escaped from the framework over the range 180â€“330 Â°C with observed weight loss of 7.85% (calcd 7.92%).', 'Then, two steps of weight losses occurred that ended at about 850 Â°C.', 'The first weight loss in the range 330â€“550 Â°C is due to the release of TAZ ligands (exp. 23.75%, calcd 24.93%).', 'The second weight loss, 66.36%, over the range 550â€“850 Â°C is in agreement with the loss of newly formed CdCl2 (calcd 67.15%).', 'There was no weight loss before 375 Â°C for the TG curve of complex 5.', 'There was no weight loss before 375 Â°C for the TG curve of complex 5.', 'Above 375 Â°C, two indiscernible weight loss processes were observed which ended at about 725 Â°C and the framework was thus collapsed.'] | ['TG', 'temperature range', 'TGA', 'TG', 'TGA', 'TG', 'decomposition', 'weight loss', 'decomposition', 'decomposition', 'weight loss', 'temperature range', 'TGA', 'TG', 'weight loss', 'temperature range', 'decomposition', 'weight loss', 'decomposition', 'weight loss', 'weight loss', 'weight loss', 'weight loss', 'TG', 'weight loss', 'weight loss'] | n | y | y | 3
TAPKAY_clean | TAPKAY | 10.1039/c0ce00791a | ['Thermogravimetric analysis (TGA) was performed on a NETZSCH STA449C at a heating rate of 10 Â°C minâˆ’1 from room temperature to 800 Â°C under an air gas flow.', 'Thermogravimetric analysis (TGA) was performed on a NETZSCH STA449C at a heating rate of 10 Â°C minâˆ’1 from room temperature to 800 Â°C under an air gas flow.', 'Thermogravimetric analysis (TGA) was performed on a NETZSCH STA449C at a heating rate of 10 Â°C minâˆ’1 from room temperature to 800 Â°C under an air gas flow.', '\n\nThermogravimetric analysis (TGA) illustrates that under an air atmosphere there is little weight loss up to 90 Â°C for 1.', '\n\nThermogravimetric analysis (TGA) illustrates that under an air atmosphere there is little weight loss up to 90 Â°C for 1.', '\n\nThermogravimetric analysis (TGA) illustrates that under an air atmosphere there is little weight loss up to 90 Â°C for 1.', '\n\nThermogravimetric analysis (TGA) illustrates that under an air atmosphere there is little weight loss up to 90 Â°C for 1.', 'Then a stage appears from 90 to 160 Â°C with 4.26% weight loss that is attributed to the loss of a coordinated water molecule (calculated 4.21%).', 'Upon further heating, little weight loss appears until an abrupt stage starts from 320 Â°C due to the decomposition of L4âˆ’ anion, resulting in the collapse of 3D framework.', 'Upon further heating, little weight loss appears until an abrupt stage starts from 320 Â°C due to the decomposition of L4âˆ’ anion, resulting in the collapse of 3D framework.', 'TGA of 2 illustrates that under air gas flow there is a stage between 90 and 220 Â°C with 10.71% weight loss, corresponding to the loss of all water molecules (calculated 10.43%).', 'TGA of 2 illustrates that under air gas flow there is a stage between 90 and 220 Â°C with 10.71% weight loss, corresponding to the loss of all water molecules (calculated 10.43%).', 'TGA of 2 illustrates that under air gas flow there is a stage between 90 and 220 Â°C with 10.71% weight loss, corresponding to the loss of all water molecules (calculated 10.43%).', 'Then a continuous weight loss starts from 280 Â°C, due to the decomposition of the L4âˆ’ anion.', 'Then a continuous weight loss starts from 280 Â°C, due to the decomposition of the L4âˆ’ anion.', 'In the temperature range of 2â€“300 K, the magnetic susceptibility follows the Curieâ€“Weiss law [Ï‡mâˆ’1 = 14.8(1) + 0.5724(8) T] (r = 0.9999), with a Curie constant of 0.0678 cm3 K molâˆ’1 and Weiss constant of âˆ’0.0388 K.'] | ['TGA', 'TG', 'thermogravimetric analysis', 'TGA', 'TG', 'thermogravimetric analysis', 'weight loss', 'weight loss', 'weight loss', 'decomposition', 'TGA', 'TG', 'weight loss', 'weight loss', 'decomposition', 'temperature range'] | n | y | y | 2
IQIJIC_clean | IQIJIC | 10.1039/c0ce00871k | ['TGA were carried out with a Metterâ€“Toledo TA 50 in dry dinitrogen (60 mL minâˆ’1) at a heating rate of 5 Â°C minâˆ’1.', 'TGA were carried out with a Metterâ€“Toledo TA 50 in dry dinitrogen (60 mL minâˆ’1) at a heating rate of 5 Â°C minâˆ’1.', 'Magnetic susceptibility data of powdered sample restrained in parafilm were measured on Oxford Maglab 2000 magnetic measurement system in the temperature range 300â€“2 K and at field of 1 kOe.', '\nTo study the stabilities of the polymers, thermogravimetric analyses (TGA) of complexes 1â€“3 were performed (ESI, Fig. S3).', '\nTo study the stabilities of the polymers, thermogravimetric analyses (TGA) of complexes 1â€“3 were performed (ESI, Fig. S3).', 'The compound 1 shows two of weight loss steps.', 'The first weight loss began at 80 Â°C and completed at 165 Â°C.', 'The observed weight loss of 5.8% is corresponding to the loss of the water molecules (calcd 6.1%).', 'The second step covers a temperature range of 180â€“450 Â°C, which corresponds to the L1 and bpp (obsd 75.5%, calcd 78.9%).', 'For 2, the weight loss in the range 30â€“295 Â°C corresponds to the departure of CH3OH and H2O(obsd 7.2%, calcd 7.9%).', 'A weight loss of the second step in the range 295â€“850 Â°C corresponds to one L1 anion and one bpp ligand (obsd 78.5%, calcd 80.5%).', 'The compound 3 also has two observed weight loss, first weight loss of 7.1% is corresponding to the loss of the coordinated water and CH3CN and water solvents (calcd 7.5%).', 'The second weight loss of 79.5% (calcd 81.5%) in the temperature range of 300â€“950 Â°C can be assigned to the release of organic ligands.', 'The second weight loss of 79.5% (calcd 81.5%) in the temperature range of 300â€“950 Â°C can be assigned to the release of organic ligands.'] | ['TGA', 'TG', 'temperature range', 'TGA', 'TG', 'weight loss', 'weight loss', 'weight loss', 'temperature range', 'weight loss', 'weight loss', 'weight loss', 'weight loss', 'temperature range'] | n | y | y | 3
KAVTEI_clean | KAVTEI | 10.1039/c0ce00878h | ['Thermogravimetric analysis (TGA) was performed on a Perkin-Elmer TG-7 analyzer heated from 40â€“600 Â°C under nitrogen.', 'Thermogravimetric analysis (TGA) was performed on a Perkin-Elmer TG-7 analyzer heated from 40â€“600 Â°C under nitrogen.', 'Thermogravimetric analysis (TGA) was performed on a Perkin-Elmer TG-7 analyzer heated from 40â€“600 Â°C under nitrogen.', '\n\nThermogravimetric (TG) analyses of 1â€“4 were performed on polycrystalline samples under a nitrogen atmosphere so as to check their thermal stability (Figures S20â€“S23, ESI).', 'The TG curve of 1 exhibits three well-separated weight loss stages.', 'The TG curve of 1 exhibits three well-separated weight loss stages.', 'The third, of 28.05% from 345 to 529 Â°C, corresponds to the decomposition and removal of the remaining chdc ligands (calcd 27.58%).', 'In the TG curve of 2, no weight loss was observed up to 320 Â°C.', 'In the TG curve of 2, no weight loss was observed up to 320 Â°C.', 'The first weight loss step of compound 2 is attributed to the loss of bpmp ligands (obsd 52.86%, calcd 53.04%) from 320 to 355 Â°C.', 'The second weight loss stage is in the temperature range of 470â€“560 Â°C, corresponding to the decomposition and removal of all chdc ligands (obsd 32.14%, calcd 32.26%).', 'The second weight loss stage is in the temperature range of 470â€“560 Â°C, corresponding to the decomposition and removal of all chdc ligands (obsd 32.14%, calcd 32.26%).', 'The second weight loss stage is in the temperature range of 470â€“560 Â°C, corresponding to the decomposition and removal of all chdc ligands (obsd 32.14%, calcd 32.26%).', 'In the TG curve of 3, the first weight loss stage of 3.89% was observed above 210 Â°C, in agreement with the calculated value (4.12%), indicating the loss of all the coordinated water molecules.', 'In the TG curve of 3, the first weight loss stage of 3.89% was observed above 210 Â°C, in agreement with the calculated value (4.12%), indicating the loss of all the coordinated water molecules.', 'Above 330 Â°C, significant weight losses occurred and ended at 455 Â°C, corresponding to the decomposition of all the organic ligands.', 'Above 330 Â°C, significant weight losses occurred and ended at 455 Â°C, corresponding to the decomposition of all the organic ligands.', 'The TGA curve of 4 reveals that the first weight loss (obsd 7.28%) from 55 to 150 Â°C is attributed to the loss of all the lattice water molecules (calcd 7.27%).', 'The TGA curve of 4 reveals that the first weight loss (obsd 7.28%) from 55 to 150 Â°C is attributed to the loss of all the lattice water molecules (calcd 7.27%).', 'The TGA curve of 4 reveals that the first weight loss (obsd 7.28%) from 55 to 150 Â°C is attributed to the loss of all the lattice water molecules (calcd 7.27%).'] | ['TGA', 'TG', 'thermogravimetric analysis', 'TG', 'TG', 'weight loss', 'decomposition', 'TG', 'weight loss', 'weight loss', 'weight loss', 'temperature range', 'decomposition', 'TG', 'weight loss', 'weight loss', 'decomposition', 'TGA', 'TG', 'weight loss'] | n | y | y | 4
TAQGEZ_clean | TAQGEZ | 10.1039/c0ce00961j | ['The result of thermogravimetric (TG) analysis indicates that 1Â·(3DMFÂ·4H2O)n is unstable in air, with continuous weight loss in the temperature range from 30 to 600 Â°C (Fig. S2).', 'The result of thermogravimetric (TG) analysis indicates that 1Â·(3DMFÂ·4H2O)n is unstable in air, with continuous weight loss in the temperature range from 30 to 600 Â°C (Fig. S2).', 'The result of thermogravimetric (TG) analysis indicates that 1Â·(3DMFÂ·4H2O)n is unstable in air, with continuous weight loss in the temperature range from 30 to 600 Â°C (Fig. S2).', 'The TG curve of 2 shows an initial weight loss of 5.2% in the 30â€“325 Â°C temperature range, corresponding to the removal of two coordinated methanol molecules per formula unit (calcd 5.1%), then began to decompose with continuous weight loss upon further heating (Fig. S2).', 'The TG curve of 2 shows an initial weight loss of 5.2% in the 30â€“325 Â°C temperature range, corresponding to the removal of two coordinated methanol molecules per formula unit (calcd 5.1%), then began to decompose with continuous weight loss upon further heating (Fig. S2).', 'The TG curve of 2 shows an initial weight loss of 5.2% in the 30â€“325 Â°C temperature range, corresponding to the removal of two coordinated methanol molecules per formula unit (calcd 5.1%), then began to decompose with continuous weight loss upon further heating (Fig. S2).', 'The results of VT-PXRD measurements of 2 show the framework of 2 is stable over 320 Â°C (Fig. S3b), which is consistent with the result of thermal analysis.'] | ['TG', 'weight loss', 'temperature range', 'TG', 'weight loss', 'temperature range', 'thermal analysis'] | n | y | y | 1
NADKEK_clean | NADKEK | 10.1039/c0dt00233j | ['Dehydration of STA-13 upon heating in air occurs below 150 Â°C, as indicated by TGA (ESI Figure S2.2), and the structure begins to decompose at 275 Â°C.', 'Dehydration of STA-13 upon heating in air occurs below 150 Â°C, as indicated by TGA (ESI Figure S2.2), and the structure begins to decompose at 275 Â°C.', 'The composition of the phase was determined by elemental analysis, energy dispersive X-ray (EDX) spectroscopy and thermogravimetric analysis (TGA) to be Y2(LH2)3Â·5H2O, 1.', 'The composition of the phase was determined by elemental analysis, energy dispersive X-ray (EDX) spectroscopy and thermogravimetric analysis (TGA) to be Y2(LH2)3Â·5H2O, 1.', 'The composition of the phase was determined by elemental analysis, energy dispersive X-ray (EDX) spectroscopy and thermogravimetric analysis (TGA) to be Y2(LH2)3Â·5H2O, 1.'] | ['TGA', 'TG', 'TGA', 'TG', 'thermogravimetric analysis'] | n | y | y | 2, STA-13
EKOPEA_clean | EKOPEA | 10.1039/c0dt00390e | ['The thermal decomposition behavior of 3 was analyzed by thermogravimetric analysis-mass spectrometry analysis (TGA-MS) using the NETZSCH STA-449C thermoanalyzer coupled with a NETZSCH QMS403C mass spectrometer at the same temperature range and heating rate.', 'The thermal decomposition behavior of 3 was analyzed by thermogravimetric analysis-mass spectrometry analysis (TGA-MS) using the NETZSCH STA-449C thermoanalyzer coupled with a NETZSCH QMS403C mass spectrometer at the same temperature range and heating rate.', 'The thermal decomposition behavior of 3 was analyzed by thermogravimetric analysis-mass spectrometry analysis (TGA-MS) using the NETZSCH STA-449C thermoanalyzer coupled with a NETZSCH QMS403C mass spectrometer at the same temperature range and heating rate.', 'The thermal decomposition behavior of 3 was analyzed by thermogravimetric analysis-mass spectrometry analysis (TGA-MS) using the NETZSCH STA-449C thermoanalyzer coupled with a NETZSCH QMS403C mass spectrometer at the same temperature range and heating rate.', 'The thermal decomposition behavior of 3 was analyzed by thermogravimetric analysis-mass spectrometry analysis (TGA-MS) using the NETZSCH STA-449C thermoanalyzer coupled with a NETZSCH QMS403C mass spectrometer at the same temperature range and heating rate.', 'The thermal stability of 1â€“4 was examined by TGA in a nitrogen atmosphere (ESI, Fig. S16(a)â€“(h)).', 'The thermal stability of 1â€“4 was examined by TGA in a nitrogen atmosphere (ESI, Fig. S16(a)â€“(h)).', 'The TGA curve of 1 indicates that there is a weight loss of 23.42% from 30 Â°C to 345 Â°C, which can be attributed to the loss of a DMF molecule (calcd = 23.29%).', 'The TGA curve of 1 indicates that there is a weight loss of 23.42% from 30 Â°C to 345 Â°C, which can be attributed to the loss of a DMF molecule (calcd = 23.29%).', 'The TGA curve of 1 indicates that there is a weight loss of 23.42% from 30 Â°C to 345 Â°C, which can be attributed to the loss of a DMF molecule (calcd = 23.29%).', 'For 3, the TGA curve shows that the Me2NH molecules are lost from 30 Â°C to 336 Â°C (obsd = 13.88%, calcd = 13.77%), and from 336 Â°C the framework of 3 was gradually decomposed.', 'For 3, the TGA curve shows that the Me2NH molecules are lost from 30 Â°C to 336 Â°C (obsd = 13.88%, calcd = 13.77%), and from 336 Â°C the framework of 3 was gradually decomposed.', 'The TGA curve of 4 reveals that the Me2NH molecules are gradually released from 30 Â°C to 192 Â°C (obsd = 7.40%, calcd = 7.11%), the subsequent weight-loss step corresponding to the decomposition of the organic ligand.', 'The TGA curve of 4 reveals that the Me2NH molecules are gradually released from 30 Â°C to 192 Â°C (obsd = 7.40%, calcd = 7.11%), the subsequent weight-loss step corresponding to the decomposition of the organic ligand.', 'The TGA curve of 4 reveals that the Me2NH molecules are gradually released from 30 Â°C to 192 Â°C (obsd = 7.40%, calcd = 7.11%), the subsequent weight-loss step corresponding to the decomposition of the organic ligand.'] | ['TGA', 'TG', 'thermogravimetric analysis', 'temperature range', 'decomposition', 'TGA', 'TG', 'TGA', 'TG', 'weight loss', 'TGA', 'TG', 'TGA', 'TG', 'decomposition'] | n | y | y | 1
EKOPIE_clean | EKOPIE | 10.1039/c0dt00390e | ['The thermal decomposition behavior of 3 was analyzed by thermogravimetric analysis-mass spectrometry analysis (TGA-MS) using the NETZSCH STA-449C thermoanalyzer coupled with a NETZSCH QMS403C mass spectrometer at the same temperature range and heating rate.', 'The thermal decomposition behavior of 3 was analyzed by thermogravimetric analysis-mass spectrometry analysis (TGA-MS) using the NETZSCH STA-449C thermoanalyzer coupled with a NETZSCH QMS403C mass spectrometer at the same temperature range and heating rate.', 'The thermal decomposition behavior of 3 was analyzed by thermogravimetric analysis-mass spectrometry analysis (TGA-MS) using the NETZSCH STA-449C thermoanalyzer coupled with a NETZSCH QMS403C mass spectrometer at the same temperature range and heating rate.', 'The thermal decomposition behavior of 3 was analyzed by thermogravimetric analysis-mass spectrometry analysis (TGA-MS) using the NETZSCH STA-449C thermoanalyzer coupled with a NETZSCH QMS403C mass spectrometer at the same temperature range and heating rate.', 'The thermal decomposition behavior of 3 was analyzed by thermogravimetric analysis-mass spectrometry analysis (TGA-MS) using the NETZSCH STA-449C thermoanalyzer coupled with a NETZSCH QMS403C mass spectrometer at the same temperature range and heating rate.', 'The thermal stability of 1â€“4 was examined by TGA in a nitrogen atmosphere (ESI, Fig. S16(a)â€“(h)).', 'The thermal stability of 1â€“4 was examined by TGA in a nitrogen atmosphere (ESI, Fig. S16(a)â€“(h)).', 'The TGA curve of 1 indicates that there is a weight loss of 23.42% from 30 Â°C to 345 Â°C, which can be attributed to the loss of a DMF molecule (calcd = 23.29%).', 'The TGA curve of 1 indicates that there is a weight loss of 23.42% from 30 Â°C to 345 Â°C, which can be attributed to the loss of a DMF molecule (calcd = 23.29%).', 'The TGA curve of 1 indicates that there is a weight loss of 23.42% from 30 Â°C to 345 Â°C, which can be attributed to the loss of a DMF molecule (calcd = 23.29%).', 'For 3, the TGA curve shows that the Me2NH molecules are lost from 30 Â°C to 336 Â°C (obsd = 13.88%, calcd = 13.77%), and from 336 Â°C the framework of 3 was gradually decomposed.', 'For 3, the TGA curve shows that the Me2NH molecules are lost from 30 Â°C to 336 Â°C (obsd = 13.88%, calcd = 13.77%), and from 336 Â°C the framework of 3 was gradually decomposed.', 'The TGA curve of 4 reveals that the Me2NH molecules are gradually released from 30 Â°C to 192 Â°C (obsd = 7.40%, calcd = 7.11%), the subsequent weight-loss step corresponding to the decomposition of the organic ligand.', 'The TGA curve of 4 reveals that the Me2NH molecules are gradually released from 30 Â°C to 192 Â°C (obsd = 7.40%, calcd = 7.11%), the subsequent weight-loss step corresponding to the decomposition of the organic ligand.', 'The TGA curve of 4 reveals that the Me2NH molecules are gradually released from 30 Â°C to 192 Â°C (obsd = 7.40%, calcd = 7.11%), the subsequent weight-loss step corresponding to the decomposition of the organic ligand.'] | ['TGA', 'TG', 'thermogravimetric analysis', 'temperature range', 'decomposition', 'TGA', 'TG', 'TGA', 'TG', 'weight loss', 'TGA', 'TG', 'TGA', 'TG', 'decomposition'] | n | y | y | 2
EKOPOK_clean | EKOPOK | 10.1039/c0dt00390e | ['The thermal decomposition behavior of 3 was analyzed by thermogravimetric analysis-mass spectrometry analysis (TGA-MS) using the NETZSCH STA-449C thermoanalyzer coupled with a NETZSCH QMS403C mass spectrometer at the same temperature range and heating rate.', 'The thermal decomposition behavior of 3 was analyzed by thermogravimetric analysis-mass spectrometry analysis (TGA-MS) using the NETZSCH STA-449C thermoanalyzer coupled with a NETZSCH QMS403C mass spectrometer at the same temperature range and heating rate.', 'The thermal decomposition behavior of 3 was analyzed by thermogravimetric analysis-mass spectrometry analysis (TGA-MS) using the NETZSCH STA-449C thermoanalyzer coupled with a NETZSCH QMS403C mass spectrometer at the same temperature range and heating rate.', 'The thermal decomposition behavior of 3 was analyzed by thermogravimetric analysis-mass spectrometry analysis (TGA-MS) using the NETZSCH STA-449C thermoanalyzer coupled with a NETZSCH QMS403C mass spectrometer at the same temperature range and heating rate.', 'The thermal decomposition behavior of 3 was analyzed by thermogravimetric analysis-mass spectrometry analysis (TGA-MS) using the NETZSCH STA-449C thermoanalyzer coupled with a NETZSCH QMS403C mass spectrometer at the same temperature range and heating rate.', 'The thermal stability of 1â€“4 was examined by TGA in a nitrogen atmosphere (ESI, Fig. S16(a)â€“(h)).', 'The thermal stability of 1â€“4 was examined by TGA in a nitrogen atmosphere (ESI, Fig. S16(a)â€“(h)).', 'The TGA curve of 1 indicates that there is a weight loss of 23.42% from 30 Â°C to 345 Â°C, which can be attributed to the loss of a DMF molecule (calcd = 23.29%).', 'The TGA curve of 1 indicates that there is a weight loss of 23.42% from 30 Â°C to 345 Â°C, which can be attributed to the loss of a DMF molecule (calcd = 23.29%).', 'The TGA curve of 1 indicates that there is a weight loss of 23.42% from 30 Â°C to 345 Â°C, which can be attributed to the loss of a DMF molecule (calcd = 23.29%).', 'For 3, the TGA curve shows that the Me2NH molecules are lost from 30 Â°C to 336 Â°C (obsd = 13.88%, calcd = 13.77%), and from 336 Â°C the framework of 3 was gradually decomposed.', 'For 3, the TGA curve shows that the Me2NH molecules are lost from 30 Â°C to 336 Â°C (obsd = 13.88%, calcd = 13.77%), and from 336 Â°C the framework of 3 was gradually decomposed.', 'The TGA curve of 4 reveals that the Me2NH molecules are gradually released from 30 Â°C to 192 Â°C (obsd = 7.40%, calcd = 7.11%), the subsequent weight-loss step corresponding to the decomposition of the organic ligand.', 'The TGA curve of 4 reveals that the Me2NH molecules are gradually released from 30 Â°C to 192 Â°C (obsd = 7.40%, calcd = 7.11%), the subsequent weight-loss step corresponding to the decomposition of the organic ligand.', 'The TGA curve of 4 reveals that the Me2NH molecules are gradually released from 30 Â°C to 192 Â°C (obsd = 7.40%, calcd = 7.11%), the subsequent weight-loss step corresponding to the decomposition of the organic ligand.'] | ['TGA', 'TG', 'thermogravimetric analysis', 'temperature range', 'decomposition', 'TGA', 'TG', 'TGA', 'TG', 'weight loss', 'TGA', 'TG', 'TGA', 'TG', 'decomposition'] | n | y | y | 3
EKOPUQ_clean | EKOPUQ | 10.1039/c0dt00390e | ['The thermal decomposition behavior of 3 was analyzed by thermogravimetric analysis-mass spectrometry analysis (TGA-MS) using the NETZSCH STA-449C thermoanalyzer coupled with a NETZSCH QMS403C mass spectrometer at the same temperature range and heating rate.', 'The thermal decomposition behavior of 3 was analyzed by thermogravimetric analysis-mass spectrometry analysis (TGA-MS) using the NETZSCH STA-449C thermoanalyzer coupled with a NETZSCH QMS403C mass spectrometer at the same temperature range and heating rate.', 'The thermal decomposition behavior of 3 was analyzed by thermogravimetric analysis-mass spectrometry analysis (TGA-MS) using the NETZSCH STA-449C thermoanalyzer coupled with a NETZSCH QMS403C mass spectrometer at the same temperature range and heating rate.', 'The thermal decomposition behavior of 3 was analyzed by thermogravimetric analysis-mass spectrometry analysis (TGA-MS) using the NETZSCH STA-449C thermoanalyzer coupled with a NETZSCH QMS403C mass spectrometer at the same temperature range and heating rate.', 'The thermal decomposition behavior of 3 was analyzed by thermogravimetric analysis-mass spectrometry analysis (TGA-MS) using the NETZSCH STA-449C thermoanalyzer coupled with a NETZSCH QMS403C mass spectrometer at the same temperature range and heating rate.', 'The thermal stability of 1â€“4 was examined by TGA in a nitrogen atmosphere (ESI, Fig. S16(a)â€“(h)).', 'The thermal stability of 1â€“4 was examined by TGA in a nitrogen atmosphere (ESI, Fig. S16(a)â€“(h)).', 'The TGA curve of 1 indicates that there is a weight loss of 23.42% from 30 Â°C to 345 Â°C, which can be attributed to the loss of a DMF molecule (calcd = 23.29%).', 'The TGA curve of 1 indicates that there is a weight loss of 23.42% from 30 Â°C to 345 Â°C, which can be attributed to the loss of a DMF molecule (calcd = 23.29%).', 'The TGA curve of 1 indicates that there is a weight loss of 23.42% from 30 Â°C to 345 Â°C, which can be attributed to the loss of a DMF molecule (calcd = 23.29%).', 'For 3, the TGA curve shows that the Me2NH molecules are lost from 30 Â°C to 336 Â°C (obsd = 13.88%, calcd = 13.77%), and from 336 Â°C the framework of 3 was gradually decomposed.', 'For 3, the TGA curve shows that the Me2NH molecules are lost from 30 Â°C to 336 Â°C (obsd = 13.88%, calcd = 13.77%), and from 336 Â°C the framework of 3 was gradually decomposed.', 'The TGA curve of 4 reveals that the Me2NH molecules are gradually released from 30 Â°C to 192 Â°C (obsd = 7.40%, calcd = 7.11%), the subsequent weight-loss step corresponding to the decomposition of the organic ligand.', 'The TGA curve of 4 reveals that the Me2NH molecules are gradually released from 30 Â°C to 192 Â°C (obsd = 7.40%, calcd = 7.11%), the subsequent weight-loss step corresponding to the decomposition of the organic ligand.', 'The TGA curve of 4 reveals that the Me2NH molecules are gradually released from 30 Â°C to 192 Â°C (obsd = 7.40%, calcd = 7.11%), the subsequent weight-loss step corresponding to the decomposition of the organic ligand.'] | ['TGA', 'TG', 'thermogravimetric analysis', 'temperature range', 'decomposition', 'TGA', 'TG', 'TGA', 'TG', 'weight loss', 'TGA', 'TG', 'TGA', 'TG', 'decomposition'] | n | y | y | 4
MAGBON_clean | MAGBON | 10.1039/c0dt00525h | ['Thermogravimetric analysis (TGA) experiments were carried out on the TGA/SDTA 851 analyzer in the temperature range 30â€“800 Â°C under nitrogen flow with a heating rate of 10 Â°C minâˆ’1.', 'Thermogravimetric analysis (TGA) experiments were carried out on the TGA/SDTA 851 analyzer in the temperature range 30â€“800 Â°C under nitrogen flow with a heating rate of 10 Â°C minâˆ’1.', 'Thermogravimetric analysis (TGA) experiments were carried out on the TGA/SDTA 851 analyzer in the temperature range 30â€“800 Â°C under nitrogen flow with a heating rate of 10 Â°C minâˆ’1.', 'Thermogravimetric analysis (TGA) experiments were carried out on the TGA/SDTA 851 analyzer in the temperature range 30â€“800 Â°C under nitrogen flow with a heating rate of 10 Â°C minâˆ’1.', 'According to the TGA curve of 8 (Fig. S5), the first weight loss step is of 10.7%, assigned to the lost of lattice water (ca. 10.9%).', 'According to the TGA curve of 8 (Fig. S5), the first weight loss step is of 10.7%, assigned to the lost of lattice water (ca. 10.9%).', 'According to the TGA curve of 8 (Fig. S5), the first weight loss step is of 10.7%, assigned to the lost of lattice water (ca. 10.9%).', 'The second step weight loss is not observed till the decomposition of the framework after 300 Â°C, suggesting the Hpd guests are strongly fixed in the small channels.', 'The second step weight loss is not observed till the decomposition of the framework after 300 Â°C, suggesting the Hpd guests are strongly fixed in the small channels.'] | ['TGA', 'TG', 'thermogravimetric analysis', 'temperature range', 'TGA', 'TG', 'weight loss', 'weight loss', 'decomposition'] | n | y | y | 8
BASSOF_clean | BASSOF | 10.1039/c0dt00579g | ['Thermogravimetric analysis (TGA) experiments were performed on a NETZSCH TG 209 instrument with a heating rate of 5 Â°C minâˆ’1.', 'Thermogravimetric analysis (TGA) experiments were performed on a NETZSCH TG 209 instrument with a heating rate of 5 Â°C minâˆ’1.', 'Thermogravimetric analysis (TGA) experiments were performed on a NETZSCH TG 209 instrument with a heating rate of 5 Â°C minâˆ’1.', '\nTGA was carried out using polycrystalline samples of 1â€“7 in a temperature range of 20â€“550 Â°C (Fig. 9).', '\nTGA was carried out using polycrystalline samples of 1â€“7 in a temperature range of 20â€“550 Â°C (Fig. 9).', '\nTGA was carried out using polycrystalline samples of 1â€“7 in a temperature range of 20â€“550 Â°C (Fig. 9).', 'The first weight loss of polymer 1 from 80 to 170 Â°C amounts to 5.50%, corresponding to the loss of the two coordinating water molecules (calcd.', 'From 170 to 420 Â°C, the weight loss 54.30% (calcd 54.36%) is attributed to the removal of organic moieties.', 'For 2, the first weight loss takes place between 95 and 210 Â°C, the total weight lost in this temperature range is 7.55% corresponding to the loss of three uncoordinated water molecules (calcd.', 'For 2, the first weight loss takes place between 95 and 210 Â°C, the total weight lost in this temperature range is 7.55% corresponding to the loss of three uncoordinated water molecules (calcd.', 'The subsequent weight loss, 51.74%, occurred from 270 to 458 Â°C, which was due to the loss of the Hbidc2âˆ’ ligand (calcd.', 'These data were measured in an applied field of 1000 Oe over the temperature range of 2â€“300 K.', 'The magnetic susceptibility of 2 was measured in the 2â€“300 K temperature range with an applied magnetic field of 1000 Oe.', 'The magnetic susceptibilities of 3 were measured in the temperature range from 2 to 300 K and under 1000 Oe field, as shown in Fig. 15.', 'The magnetic susceptibilities data of 4, 5, 6, 7 were measured in the temperature range from 2 to 300 K under a 1000 Oe field, and are shown in Fig. 15, The Ï‡MT values are respectively 11.54 cm3 K molâˆ’1, 14.11 cm3 K molâˆ’1, 13.93 cm3 K molâˆ’1 and 11.46 cm3 K molâˆ’1 at 300 K, which approaches the theoretical values of 11.82 cm3 K molâˆ’1, 14.17 cm3 K molâˆ’1, 14.07 cm3 K molâˆ’1 and 11.48 cm3 K molâˆ’1, respectively, based upon one Tb3+ ion in the 7F6 ground state (g = 3/2), one Dy3+ ion in the 6H15/2 ground state (g = 4/3), one Ho3+ ion in the 5I8 ground state (g = 5/4) and one Er3+ ion in the 4I15/2 ground state (g = 6/5).'] | ['TGA', 'TG', 'thermogravimetric analysis', 'TGA', 'TG', 'temperature range', 'weight loss', 'weight loss', 'weight loss', 'temperature range', 'weight loss', 'temperature range', 'temperature range', 'temperature range', 'temperature range'] | n | y | y | 5Dy
BASSUL_clean | BASSUL | 10.1039/c0dt00579g | ['Thermogravimetric analysis (TGA) experiments were performed on a NETZSCH TG 209 instrument with a heating rate of 5 Â°C minâˆ’1.', 'Thermogravimetric analysis (TGA) experiments were performed on a NETZSCH TG 209 instrument with a heating rate of 5 Â°C minâˆ’1.', 'Thermogravimetric analysis (TGA) experiments were performed on a NETZSCH TG 209 instrument with a heating rate of 5 Â°C minâˆ’1.', '\nTGA was carried out using polycrystalline samples of 1â€“7 in a temperature range of 20â€“550 Â°C (Fig. 9).', '\nTGA was carried out using polycrystalline samples of 1â€“7 in a temperature range of 20â€“550 Â°C (Fig. 9).', '\nTGA was carried out using polycrystalline samples of 1â€“7 in a temperature range of 20â€“550 Â°C (Fig. 9).', 'The first weight loss of polymer 1 from 80 to 170 Â°C amounts to 5.50%, corresponding to the loss of the two coordinating water molecules (calcd.', 'From 170 to 420 Â°C, the weight loss 54.30% (calcd 54.36%) is attributed to the removal of organic moieties.', 'For 2, the first weight loss takes place between 95 and 210 Â°C, the total weight lost in this temperature range is 7.55% corresponding to the loss of three uncoordinated water molecules (calcd.', 'For 2, the first weight loss takes place between 95 and 210 Â°C, the total weight lost in this temperature range is 7.55% corresponding to the loss of three uncoordinated water molecules (calcd.', 'The subsequent weight loss, 51.74%, occurred from 270 to 458 Â°C, which was due to the loss of the Hbidc2âˆ’ ligand (calcd.', 'These data were measured in an applied field of 1000 Oe over the temperature range of 2â€“300 K.', 'The magnetic susceptibility of 2 was measured in the 2â€“300 K temperature range with an applied magnetic field of 1000 Oe.', 'The magnetic susceptibilities of 3 were measured in the temperature range from 2 to 300 K and under 1000 Oe field, as shown in Fig. 15.', 'The magnetic susceptibilities data of 4, 5, 6, 7 were measured in the temperature range from 2 to 300 K under a 1000 Oe field, and are shown in Fig. 15, The Ï‡MT values are respectively 11.54 cm3 K molâˆ’1, 14.11 cm3 K molâˆ’1, 13.93 cm3 K molâˆ’1 and 11.46 cm3 K molâˆ’1 at 300 K, which approaches the theoretical values of 11.82 cm3 K molâˆ’1, 14.17 cm3 K molâˆ’1, 14.07 cm3 K molâˆ’1 and 11.48 cm3 K molâˆ’1, respectively, based upon one Tb3+ ion in the 7F6 ground state (g = 3/2), one Dy3+ ion in the 6H15/2 ground state (g = 4/3), one Ho3+ ion in the 5I8 ground state (g = 5/4) and one Er3+ ion in the 4I15/2 ground state (g = 6/5).'] | ['TGA', 'TG', 'thermogravimetric analysis', 'TGA', 'TG', 'temperature range', 'weight loss', 'weight loss', 'weight loss', 'temperature range', 'weight loss', 'temperature range', 'temperature range', 'temperature range', 'temperature range'] | n | y | y | 7Er
BASTAS_clean | BASTAS | 10.1039/c0dt00579g | ['Thermogravimetric analysis (TGA) experiments were performed on a NETZSCH TG 209 instrument with a heating rate of 5 Â°C minâˆ’1.', 'Thermogravimetric analysis (TGA) experiments were performed on a NETZSCH TG 209 instrument with a heating rate of 5 Â°C minâˆ’1.', 'Thermogravimetric analysis (TGA) experiments were performed on a NETZSCH TG 209 instrument with a heating rate of 5 Â°C minâˆ’1.', '\nTGA was carried out using polycrystalline samples of 1â€“7 in a temperature range of 20â€“550 Â°C (Fig. 9).', '\nTGA was carried out using polycrystalline samples of 1â€“7 in a temperature range of 20â€“550 Â°C (Fig. 9).', '\nTGA was carried out using polycrystalline samples of 1â€“7 in a temperature range of 20â€“550 Â°C (Fig. 9).', 'The first weight loss of polymer 1 from 80 to 170 Â°C amounts to 5.50%, corresponding to the loss of the two coordinating water molecules (calcd.', 'From 170 to 420 Â°C, the weight loss 54.30% (calcd 54.36%) is attributed to the removal of organic moieties.', 'For 2, the first weight loss takes place between 95 and 210 Â°C, the total weight lost in this temperature range is 7.55% corresponding to the loss of three uncoordinated water molecules (calcd.', 'For 2, the first weight loss takes place between 95 and 210 Â°C, the total weight lost in this temperature range is 7.55% corresponding to the loss of three uncoordinated water molecules (calcd.', 'The subsequent weight loss, 51.74%, occurred from 270 to 458 Â°C, which was due to the loss of the Hbidc2âˆ’ ligand (calcd.', 'These data were measured in an applied field of 1000 Oe over the temperature range of 2â€“300 K.', 'The magnetic susceptibility of 2 was measured in the 2â€“300 K temperature range with an applied magnetic field of 1000 Oe.', 'The magnetic susceptibilities of 3 were measured in the temperature range from 2 to 300 K and under 1000 Oe field, as shown in Fig. 15.', 'The magnetic susceptibilities data of 4, 5, 6, 7 were measured in the temperature range from 2 to 300 K under a 1000 Oe field, and are shown in Fig. 15, The Ï‡MT values are respectively 11.54 cm3 K molâˆ’1, 14.11 cm3 K molâˆ’1, 13.93 cm3 K molâˆ’1 and 11.46 cm3 K molâˆ’1 at 300 K, which approaches the theoretical values of 11.82 cm3 K molâˆ’1, 14.17 cm3 K molâˆ’1, 14.07 cm3 K molâˆ’1 and 11.48 cm3 K molâˆ’1, respectively, based upon one Tb3+ ion in the 7F6 ground state (g = 3/2), one Dy3+ ion in the 6H15/2 ground state (g = 4/3), one Ho3+ ion in the 5I8 ground state (g = 5/4) and one Er3+ ion in the 4I15/2 ground state (g = 6/5).'] | ['TGA', 'TG', 'thermogravimetric analysis', 'TGA', 'TG', 'temperature range', 'weight loss', 'weight loss', 'weight loss', 'temperature range', 'weight loss', 'temperature range', 'temperature range', 'temperature range', 'temperature range'] | n | y | y | 3Gd
BASTEW_clean | BASTEW | 10.1039/c0dt00579g | ['Thermogravimetric analysis (TGA) experiments were performed on a NETZSCH TG 209 instrument with a heating rate of 5 Â°C minâˆ’1.', 'Thermogravimetric analysis (TGA) experiments were performed on a NETZSCH TG 209 instrument with a heating rate of 5 Â°C minâˆ’1.', 'Thermogravimetric analysis (TGA) experiments were performed on a NETZSCH TG 209 instrument with a heating rate of 5 Â°C minâˆ’1.', '\nTGA was carried out using polycrystalline samples of 1â€“7 in a temperature range of 20â€“550 Â°C (Fig. 9).', '\nTGA was carried out using polycrystalline samples of 1â€“7 in a temperature range of 20â€“550 Â°C (Fig. 9).', '\nTGA was carried out using polycrystalline samples of 1â€“7 in a temperature range of 20â€“550 Â°C (Fig. 9).', 'The first weight loss of polymer 1 from 80 to 170 Â°C amounts to 5.50%, corresponding to the loss of the two coordinating water molecules (calcd.', 'From 170 to 420 Â°C, the weight loss 54.30% (calcd 54.36%) is attributed to the removal of organic moieties.', 'For 2, the first weight loss takes place between 95 and 210 Â°C, the total weight lost in this temperature range is 7.55% corresponding to the loss of three uncoordinated water molecules (calcd.', 'For 2, the first weight loss takes place between 95 and 210 Â°C, the total weight lost in this temperature range is 7.55% corresponding to the loss of three uncoordinated water molecules (calcd.', 'The subsequent weight loss, 51.74%, occurred from 270 to 458 Â°C, which was due to the loss of the Hbidc2âˆ’ ligand (calcd.', 'These data were measured in an applied field of 1000 Oe over the temperature range of 2â€“300 K.', 'The magnetic susceptibility of 2 was measured in the 2â€“300 K temperature range with an applied magnetic field of 1000 Oe.', 'The magnetic susceptibilities of 3 were measured in the temperature range from 2 to 300 K and under 1000 Oe field, as shown in Fig. 15.', 'The magnetic susceptibilities data of 4, 5, 6, 7 were measured in the temperature range from 2 to 300 K under a 1000 Oe field, and are shown in Fig. 15, The Ï‡MT values are respectively 11.54 cm3 K molâˆ’1, 14.11 cm3 K molâˆ’1, 13.93 cm3 K molâˆ’1 and 11.46 cm3 K molâˆ’1 at 300 K, which approaches the theoretical values of 11.82 cm3 K molâˆ’1, 14.17 cm3 K molâˆ’1, 14.07 cm3 K molâˆ’1 and 11.48 cm3 K molâˆ’1, respectively, based upon one Tb3+ ion in the 7F6 ground state (g = 3/2), one Dy3+ ion in the 6H15/2 ground state (g = 4/3), one Ho3+ ion in the 5I8 ground state (g = 5/4) and one Er3+ ion in the 4I15/2 ground state (g = 6/5).'] | ['TGA', 'TG', 'thermogravimetric analysis', 'TGA', 'TG', 'temperature range', 'weight loss', 'weight loss', 'weight loss', 'temperature range', 'weight loss', 'temperature range', 'temperature range', 'temperature range', 'temperature range'] | n | y | y | 2Sm
BASTIA_clean | BASTIA | 10.1039/c0dt00579g | ['Thermogravimetric analysis (TGA) experiments were performed on a NETZSCH TG 209 instrument with a heating rate of 5 Â°C minâˆ’1.', 'Thermogravimetric analysis (TGA) experiments were performed on a NETZSCH TG 209 instrument with a heating rate of 5 Â°C minâˆ’1.', 'Thermogravimetric analysis (TGA) experiments were performed on a NETZSCH TG 209 instrument with a heating rate of 5 Â°C minâˆ’1.', '\nTGA was carried out using polycrystalline samples of 1â€“7 in a temperature range of 20â€“550 Â°C (Fig. 9).', '\nTGA was carried out using polycrystalline samples of 1â€“7 in a temperature range of 20â€“550 Â°C (Fig. 9).', '\nTGA was carried out using polycrystalline samples of 1â€“7 in a temperature range of 20â€“550 Â°C (Fig. 9).', 'The first weight loss of polymer 1 from 80 to 170 Â°C amounts to 5.50%, corresponding to the loss of the two coordinating water molecules (calcd.', 'From 170 to 420 Â°C, the weight loss 54.30% (calcd 54.36%) is attributed to the removal of organic moieties.', 'For 2, the first weight loss takes place between 95 and 210 Â°C, the total weight lost in this temperature range is 7.55% corresponding to the loss of three uncoordinated water molecules (calcd.', 'For 2, the first weight loss takes place between 95 and 210 Â°C, the total weight lost in this temperature range is 7.55% corresponding to the loss of three uncoordinated water molecules (calcd.', 'The subsequent weight loss, 51.74%, occurred from 270 to 458 Â°C, which was due to the loss of the Hbidc2âˆ’ ligand (calcd.', 'These data were measured in an applied field of 1000 Oe over the temperature range of 2â€“300 K.', 'The magnetic susceptibility of 2 was measured in the 2â€“300 K temperature range with an applied magnetic field of 1000 Oe.', 'The magnetic susceptibilities of 3 were measured in the temperature range from 2 to 300 K and under 1000 Oe field, as shown in Fig. 15.', 'The magnetic susceptibilities data of 4, 5, 6, 7 were measured in the temperature range from 2 to 300 K under a 1000 Oe field, and are shown in Fig. 15, The Ï‡MT values are respectively 11.54 cm3 K molâˆ’1, 14.11 cm3 K molâˆ’1, 13.93 cm3 K molâˆ’1 and 11.46 cm3 K molâˆ’1 at 300 K, which approaches the theoretical values of 11.82 cm3 K molâˆ’1, 14.17 cm3 K molâˆ’1, 14.07 cm3 K molâˆ’1 and 11.48 cm3 K molâˆ’1, respectively, based upon one Tb3+ ion in the 7F6 ground state (g = 3/2), one Dy3+ ion in the 6H15/2 ground state (g = 4/3), one Ho3+ ion in the 5I8 ground state (g = 5/4) and one Er3+ ion in the 4I15/2 ground state (g = 6/5).'] | ['TGA', 'TG', 'thermogravimetric analysis', 'TGA', 'TG', 'temperature range', 'weight loss', 'weight loss', 'weight loss', 'temperature range', 'weight loss', 'temperature range', 'temperature range', 'temperature range', 'temperature range'] | n | y | y | 4Tb
BASTUM_clean | BASTUM | 10.1039/c0dt00579g | ['Thermogravimetric analysis (TGA) experiments were performed on a NETZSCH TG 209 instrument with a heating rate of 5 Â°C minâˆ’1.', 'Thermogravimetric analysis (TGA) experiments were performed on a NETZSCH TG 209 instrument with a heating rate of 5 Â°C minâˆ’1.', 'Thermogravimetric analysis (TGA) experiments were performed on a NETZSCH TG 209 instrument with a heating rate of 5 Â°C minâˆ’1.', '\nTGA was carried out using polycrystalline samples of 1â€“7 in a temperature range of 20â€“550 Â°C (Fig. 9).', '\nTGA was carried out using polycrystalline samples of 1â€“7 in a temperature range of 20â€“550 Â°C (Fig. 9).', '\nTGA was carried out using polycrystalline samples of 1â€“7 in a temperature range of 20â€“550 Â°C (Fig. 9).', 'The first weight loss of polymer 1 from 80 to 170 Â°C amounts to 5.50%, corresponding to the loss of the two coordinating water molecules (calcd.', 'From 170 to 420 Â°C, the weight loss 54.30% (calcd 54.36%) is attributed to the removal of organic moieties.', 'For 2, the first weight loss takes place between 95 and 210 Â°C, the total weight lost in this temperature range is 7.55% corresponding to the loss of three uncoordinated water molecules (calcd.', 'For 2, the first weight loss takes place between 95 and 210 Â°C, the total weight lost in this temperature range is 7.55% corresponding to the loss of three uncoordinated water molecules (calcd.', 'The subsequent weight loss, 51.74%, occurred from 270 to 458 Â°C, which was due to the loss of the Hbidc2âˆ’ ligand (calcd.', 'These data were measured in an applied field of 1000 Oe over the temperature range of 2â€“300 K.', 'The magnetic susceptibility of 2 was measured in the 2â€“300 K temperature range with an applied magnetic field of 1000 Oe.', 'The magnetic susceptibilities of 3 were measured in the temperature range from 2 to 300 K and under 1000 Oe field, as shown in Fig. 15.', 'The magnetic susceptibilities data of 4, 5, 6, 7 were measured in the temperature range from 2 to 300 K under a 1000 Oe field, and are shown in Fig. 15, The Ï‡MT values are respectively 11.54 cm3 K molâˆ’1, 14.11 cm3 K molâˆ’1, 13.93 cm3 K molâˆ’1 and 11.46 cm3 K molâˆ’1 at 300 K, which approaches the theoretical values of 11.82 cm3 K molâˆ’1, 14.17 cm3 K molâˆ’1, 14.07 cm3 K molâˆ’1 and 11.48 cm3 K molâˆ’1, respectively, based upon one Tb3+ ion in the 7F6 ground state (g = 3/2), one Dy3+ ion in the 6H15/2 ground state (g = 4/3), one Ho3+ ion in the 5I8 ground state (g = 5/4) and one Er3+ ion in the 4I15/2 ground state (g = 6/5).'] | ['TGA', 'TG', 'thermogravimetric analysis', 'TGA', 'TG', 'temperature range', 'weight loss', 'weight loss', 'weight loss', 'temperature range', 'weight loss', 'temperature range', 'temperature range', 'temperature range', 'temperature range'] | n | y | y | 6Ho
ILOJEZ_clean | ILOJEZ | 10.1039/c0dt00894j | ['\nTo estimate the thermal stabilities of the six complexes, thermogravimetric analyses (TGA) experiments were carried out from 30 to 850 Â°C (Fig. S4).', '\nTo estimate the thermal stabilities of the six complexes, thermogravimetric analyses (TGA) experiments were carried out from 30 to 850 Â°C (Fig. S4).', 'The TGA curve of 1 shows that the first weight loss of 6.18% appeared from 60 to 120 Â°C, this corresponded to the loss of the two free lattice water molecules (calculated, 6.04%) and the second weight loss of 20.56% from 280 to 380 Â°C corresponded to the loss of the half btec molecule (calculated, 20.10%), the framework was then decomposed quickly resulting in the residue ZnO.', 'The TGA curve of 1 shows that the first weight loss of 6.18% appeared from 60 to 120 Â°C, this corresponded to the loss of the two free lattice water molecules (calculated, 6.04%) and the second weight loss of 20.56% from 280 to 380 Â°C corresponded to the loss of the half btec molecule (calculated, 20.10%), the framework was then decomposed quickly resulting in the residue ZnO.', 'The TGA curve of 1 shows that the first weight loss of 6.18% appeared from 60 to 120 Â°C, this corresponded to the loss of the two free lattice water molecules (calculated, 6.04%) and the second weight loss of 20.56% from 280 to 380 Â°C corresponded to the loss of the half btec molecule (calculated, 20.10%), the framework was then decomposed quickly resulting in the residue ZnO.', 'For complex 2, the first weight loss of 12.12% at 60â€“172 Â°C was consistent with the loss of the three lattice water molecules and the one coordinated water molecule (calculated, 12.59%).', 'For 3, the weight loss from 40 to 166 Â°C was consistent with the loss of the free lattice water molecules.', 'The observed weight loss of 3.98% is in agreement with the calculated 3.45%.', 'In complex 4, the first weight loss of is 1.01% in the temperature range of 60â€“82 Â°C, which corresponds to loss of the free water molecule (calculated: 0.76%).', 'In complex 4, the first weight loss of is 1.01% in the temperature range of 60â€“82 Â°C, which corresponds to loss of the free water molecule (calculated: 0.76%).', 'The second weight loss is 32.89% at 130â€“325 Â°C and the third weight loss is 52.67% in the temperature range of 326â€“700 Â°C, all assigned to the loss of organic ligands (calculated: 32.36% for H3btc, 53.48% for btmb).', 'The second weight loss is 32.89% at 130â€“325 Â°C and the third weight loss is 52.67% in the temperature range of 326â€“700 Â°C, all assigned to the loss of organic ligands (calculated: 32.36% for H3btc, 53.48% for btmb).', 'For complex 5, there is an initial weight loss in the temperature range 40â€“130 Â°C, which arises from the loss of the water molecules (calculated: 2.86%, found: 2.87%).', 'For complex 5, there is an initial weight loss in the temperature range 40â€“130 Â°C, which arises from the loss of the water molecules (calculated: 2.86%, found: 2.87%).', 'The second weight loss of 49.59% in the range of 227â€“441 Â°C may be assigned to the release of the btmb ligand and then the remaining weight, 19.00%, indicated that the remaining residue was Co2O3 (calculated: 19.75%).', 'The Curie constant value found for A+B = 3.46 cm3 molâˆ’1 K, which agrees with that obtained from the Curieâ€“Weiss law in the high temperature range and the value for E1/k is consistent with those given in the literature for both the effects of spinâ€“orbit coupling and site distortion (E1/k of the order of 100 K).'] | ['TGA', 'TG', 'TGA', 'TG', 'weight loss', 'weight loss', 'weight loss', 'weight loss', 'weight loss', 'temperature range', 'weight loss', 'temperature range', 'weight loss', 'temperature range', 'weight loss', 'temperature range'] | n | y | y | 1
ILOJOJ_clean | ILOJOJ | 10.1039/c0dt00894j | ['\nTo estimate the thermal stabilities of the six complexes, thermogravimetric analyses (TGA) experiments were carried out from 30 to 850 Â°C (Fig. S4).', '\nTo estimate the thermal stabilities of the six complexes, thermogravimetric analyses (TGA) experiments were carried out from 30 to 850 Â°C (Fig. S4).', 'The TGA curve of 1 shows that the first weight loss of 6.18% appeared from 60 to 120 Â°C, this corresponded to the loss of the two free lattice water molecules (calculated, 6.04%) and the second weight loss of 20.56% from 280 to 380 Â°C corresponded to the loss of the half btec molecule (calculated, 20.10%), the framework was then decomposed quickly resulting in the residue ZnO.', 'The TGA curve of 1 shows that the first weight loss of 6.18% appeared from 60 to 120 Â°C, this corresponded to the loss of the two free lattice water molecules (calculated, 6.04%) and the second weight loss of 20.56% from 280 to 380 Â°C corresponded to the loss of the half btec molecule (calculated, 20.10%), the framework was then decomposed quickly resulting in the residue ZnO.', 'The TGA curve of 1 shows that the first weight loss of 6.18% appeared from 60 to 120 Â°C, this corresponded to the loss of the two free lattice water molecules (calculated, 6.04%) and the second weight loss of 20.56% from 280 to 380 Â°C corresponded to the loss of the half btec molecule (calculated, 20.10%), the framework was then decomposed quickly resulting in the residue ZnO.', 'For complex 2, the first weight loss of 12.12% at 60â€“172 Â°C was consistent with the loss of the three lattice water molecules and the one coordinated water molecule (calculated, 12.59%).', 'For 3, the weight loss from 40 to 166 Â°C was consistent with the loss of the free lattice water molecules.', 'The observed weight loss of 3.98% is in agreement with the calculated 3.45%.', 'In complex 4, the first weight loss of is 1.01% in the temperature range of 60â€“82 Â°C, which corresponds to loss of the free water molecule (calculated: 0.76%).', 'In complex 4, the first weight loss of is 1.01% in the temperature range of 60â€“82 Â°C, which corresponds to loss of the free water molecule (calculated: 0.76%).', 'The second weight loss is 32.89% at 130â€“325 Â°C and the third weight loss is 52.67% in the temperature range of 326â€“700 Â°C, all assigned to the loss of organic ligands (calculated: 32.36% for H3btc, 53.48% for btmb).', 'The second weight loss is 32.89% at 130â€“325 Â°C and the third weight loss is 52.67% in the temperature range of 326â€“700 Â°C, all assigned to the loss of organic ligands (calculated: 32.36% for H3btc, 53.48% for btmb).', 'For complex 5, there is an initial weight loss in the temperature range 40â€“130 Â°C, which arises from the loss of the water molecules (calculated: 2.86%, found: 2.87%).', 'For complex 5, there is an initial weight loss in the temperature range 40â€“130 Â°C, which arises from the loss of the water molecules (calculated: 2.86%, found: 2.87%).', 'The second weight loss of 49.59% in the range of 227â€“441 Â°C may be assigned to the release of the btmb ligand and then the remaining weight, 19.00%, indicated that the remaining residue was Co2O3 (calculated: 19.75%).', 'The Curie constant value found for A+B = 3.46 cm3 molâˆ’1 K, which agrees with that obtained from the Curieâ€“Weiss law in the high temperature range and the value for E1/k is consistent with those given in the literature for both the effects of spinâ€“orbit coupling and site distortion (E1/k of the order of 100 K).'] | ['TGA', 'TG', 'TGA', 'TG', 'weight loss', 'weight loss', 'weight loss', 'weight loss', 'weight loss', 'temperature range', 'weight loss', 'temperature range', 'weight loss', 'temperature range', 'weight loss', 'temperature range'] | n | y | y | 3
AMILOY_clean | AMILOY | 10.1039/c0dt00999g | ['The formula [Zn4(dmf)(ur)2(ndc)4]Â·5DMFÂ·H2O was independently confirmed by elemental and thermogravimetrical (TG) analyses.', 'In particular, the TG analysis on the as-synthesized 1 indicated a gradual weight loss of 21% in the temperature range 25â€“300 Â°C, which is consistent with evacuation of one H2O and 5 DMF molecules.', 'In particular, the TG analysis on the as-synthesized 1 indicated a gradual weight loss of 21% in the temperature range 25â€“300 Â°C, which is consistent with evacuation of one H2O and 5 DMF molecules.', 'In particular, the TG analysis on the as-synthesized 1 indicated a gradual weight loss of 21% in the temperature range 25â€“300 Â°C, which is consistent with evacuation of one H2O and 5 DMF molecules.', 'Thermogravimetric analysis (TGA) was carried out at a ramp rate of 10 Â°C minâˆ’1 in a helium atmosphere with a NETZSCH TG 209 F1 instrument.', 'Thermogravimetric analysis (TGA) was carried out at a ramp rate of 10 Â°C minâˆ’1 in a helium atmosphere with a NETZSCH TG 209 F1 instrument.', 'Thermogravimetric analysis (TGA) was carried out at a ramp rate of 10 Â°C minâˆ’1 in a helium atmosphere with a NETZSCH TG 209 F1 instrument.'] | ['TG', 'TG', 'weight loss', 'temperature range', 'TGA', 'TG', 'thermogravimetric analysis'] | n | y | y | 1
EPUXET_clean | EPUXET | 10.1039/c0dt01206h | ['In order to characterize the thermal stability of the complexes, thermal gravimetric analyses (TGA) were carried out.', 'In order to characterize the thermal stability of the complexes, thermal gravimetric analyses (TGA) were carried out.', 'In order to characterize the thermal stability of the complexes, thermal gravimetric analyses (TGA) were carried out.', 'The TGA curves of 1 exhibit an initial weight loss from room temperature to 220 Â°C, with the observed weight loss of 10.5% corresponding to the release of coordinated and lattice-water molecules (calcd 11.7%).', 'The TGA curves of 1 exhibit an initial weight loss from room temperature to 220 Â°C, with the observed weight loss of 10.5% corresponding to the release of coordinated and lattice-water molecules (calcd 11.7%).', 'The TGA curves of 1 exhibit an initial weight loss from room temperature to 220 Â°C, with the observed weight loss of 10.5% corresponding to the release of coordinated and lattice-water molecules (calcd 11.7%).', 'A significant weight loss has been observed in the temperature range of 220â€“600 Â°C, corresponding to the loss of ADA ligands.', 'A significant weight loss has been observed in the temperature range of 220â€“600 Â°C, corresponding to the loss of ADA ligands.', 'Complex 5 has followed two consecutive steps of weight loss, losing bpp and ADA ligands between 280 and 600 Â°C.', 'A gradual weight loss has been observed from 210 Â°C up to 600 Â°C, corresponding to the loss of 4,4â€²-bipy and HADA ligands for 6.', 'For complex 7, the weight loss in the range of 50â€“120 Â°C is attributed to the gradual release of coordinated methanol and water molecules (obsd 3.75%, calcd 3.12%).'] | ['TGA', 'TG', 'thermal gravimetric', 'TGA', 'TG', 'weight loss', 'weight loss', 'temperature range', 'weight loss', 'weight loss', 'weight loss'] | n | y | y | 8
ALURAB_clean | ALURAB | 10.1039/c0dt01278e | ['Thermogravimetric analyses were recorded with a Perkin-Elmer Pyris Diamond TG/DTA analyzer at a rate of 10 Â°C minâˆ’1 from room temperature to 900 Â°C under a nitrogen atmosphere.', 'Results of the thermogravimetric analysis (TGA) for frameworks 1â€“4 measured under a N2 atmosphere are shown in Fig. S1 and S2 in ESI.A weight loss of 22.33% and 23.28% for 1 and 2, respectively, are observed in the temperature range from ambient temperature to 100 Â°C, which is reasonably close to the calculated values (23.5%) based on the elemental analysis and corresponds to the loss of all water molecules clathrated in the framework of 1 and 2, respectively.', 'Results of the thermogravimetric analysis (TGA) for frameworks 1â€“4 measured under a N2 atmosphere are shown in Fig. S1 and S2 in ESI.A weight loss of 22.33% and 23.28% for 1 and 2, respectively, are observed in the temperature range from ambient temperature to 100 Â°C, which is reasonably close to the calculated values (23.5%) based on the elemental analysis and corresponds to the loss of all water molecules clathrated in the framework of 1 and 2, respectively.', 'Results of the thermogravimetric analysis (TGA) for frameworks 1â€“4 measured under a N2 atmosphere are shown in Fig. S1 and S2 in ESI.A weight loss of 22.33% and 23.28% for 1 and 2, respectively, are observed in the temperature range from ambient temperature to 100 Â°C, which is reasonably close to the calculated values (23.5%) based on the elemental analysis and corresponds to the loss of all water molecules clathrated in the framework of 1 and 2, respectively.', 'Results of the thermogravimetric analysis (TGA) for frameworks 1â€“4 measured under a N2 atmosphere are shown in Fig. S1 and S2 in ESI.A weight loss of 22.33% and 23.28% for 1 and 2, respectively, are observed in the temperature range from ambient temperature to 100 Â°C, which is reasonably close to the calculated values (23.5%) based on the elemental analysis and corresponds to the loss of all water molecules clathrated in the framework of 1 and 2, respectively.', 'Results of the thermogravimetric analysis (TGA) for frameworks 1â€“4 measured under a N2 atmosphere are shown in Fig. S1 and S2 in ESI.A weight loss of 22.33% and 23.28% for 1 and 2, respectively, are observed in the temperature range from ambient temperature to 100 Â°C, which is reasonably close to the calculated values (23.5%) based on the elemental analysis and corresponds to the loss of all water molecules clathrated in the framework of 1 and 2, respectively.', 'As the temperature rises further, a fast weight loss is observed in the temperature range of 280 Â°Câ€“390 Â°C due to the decomposition of their evacuated framework.', 'As the temperature rises further, a fast weight loss is observed in the temperature range of 280 Â°Câ€“390 Â°C due to the decomposition of their evacuated framework.', 'As the temperature rises further, a fast weight loss is observed in the temperature range of 280 Â°Câ€“390 Â°C due to the decomposition of their evacuated framework.', 'For 3 and 4, the first weight loss (found: 12.23% for 3 and 15.06% for 4, calcd: 17.34%) was found in the temperature range from room temperature to 108 Â°C and 92 Â°C for 3 and 4, respectively, which corresponds to the loss of all solvated molecules in their frameworks.', 'For 3 and 4, the first weight loss (found: 12.23% for 3 and 15.06% for 4, calcd: 17.34%) was found in the temperature range from room temperature to 108 Â°C and 92 Â°C for 3 and 4, respectively, which corresponds to the loss of all solvated molecules in their frameworks.', 'The second weight losses are in the temperature range of 203â€“448 and 182â€“437 Â°C for 3 and 4, respectively, which suggests that their decomposition starts at 203 and 182 Â°C for 3 and 4, respectively.', 'The second weight losses are in the temperature range of 203â€“448 and 182â€“437 Â°C for 3 and 4, respectively, which suggests that their decomposition starts at 203 and 182 Â°C for 3 and 4, respectively.', 'The second weight losses are in the temperature range of 203â€“448 and 182â€“437 Â°C for 3 and 4, respectively, which suggests that their decomposition starts at 203 and 182 Â°C for 3 and 4, respectively.', '\nThe magnetic properties of 1 were investigated by solid state magnetic susceptibility (Ï‡m) measurements in the temperature range 2â€“300 K in a DC field of 1000 Oe, which are shown as Ï‡MT and Ï‡Mversus T plots in Fig. 7.', 'Fitting of the Ï‡mâˆ’1â€“T in the temperature range of 2â€“300 K using the Curieâ€“Weiss law Ï‡m = C/(T âˆ’ Î¸) (Fig. S5 in ESI) gives a Curie constant C = 10.25 cm3 K molâˆ’1 and a negative Weiss constant Î¸ = âˆ’11.83 K.', 'The magnetic properties of 3 were also investigated by solid state magnetic susceptibility (Ï‡m) measurements in the temperature range 2â€“300 K in a DC field of 1000 Oe.', 'Fitting of the Ï‡mâˆ’1â€“T in the temperature range of 2.0â€“300 K using the Curieâ€“Weiss law Ï‡m = C/(T âˆ’ Î¸) (Fig. S6 in ESI) gives a Curie constant C = 3.61 cm3 K molâˆ’1 and a negative Weiss constant Î¸ = âˆ’6.86 K.'] | ['TG', 'TGA', 'TG', 'thermogravimetric analysis', 'weight loss', 'temperature range', 'weight loss', 'temperature range', 'decomposition', 'weight loss', 'temperature range', 'weight loss', 'temperature range', 'decomposition', 'temperature range', 'temperature range', 'temperature range', 'temperature range'] | n | y | y | 1
ALUREF_clean | ALUREF | 10.1039/c0dt01278e | ['Thermogravimetric analyses were recorded with a Perkin-Elmer Pyris Diamond TG/DTA analyzer at a rate of 10 Â°C minâˆ’1 from room temperature to 900 Â°C under a nitrogen atmosphere.', 'Results of the thermogravimetric analysis (TGA) for frameworks 1â€“4 measured under a N2 atmosphere are shown in Fig. S1 and S2 in ESI.A weight loss of 22.33% and 23.28% for 1 and 2, respectively, are observed in the temperature range from ambient temperature to 100 Â°C, which is reasonably close to the calculated values (23.5%) based on the elemental analysis and corresponds to the loss of all water molecules clathrated in the framework of 1 and 2, respectively.', 'Results of the thermogravimetric analysis (TGA) for frameworks 1â€“4 measured under a N2 atmosphere are shown in Fig. S1 and S2 in ESI.A weight loss of 22.33% and 23.28% for 1 and 2, respectively, are observed in the temperature range from ambient temperature to 100 Â°C, which is reasonably close to the calculated values (23.5%) based on the elemental analysis and corresponds to the loss of all water molecules clathrated in the framework of 1 and 2, respectively.', 'Results of the thermogravimetric analysis (TGA) for frameworks 1â€“4 measured under a N2 atmosphere are shown in Fig. S1 and S2 in ESI.A weight loss of 22.33% and 23.28% for 1 and 2, respectively, are observed in the temperature range from ambient temperature to 100 Â°C, which is reasonably close to the calculated values (23.5%) based on the elemental analysis and corresponds to the loss of all water molecules clathrated in the framework of 1 and 2, respectively.', 'Results of the thermogravimetric analysis (TGA) for frameworks 1â€“4 measured under a N2 atmosphere are shown in Fig. S1 and S2 in ESI.A weight loss of 22.33% and 23.28% for 1 and 2, respectively, are observed in the temperature range from ambient temperature to 100 Â°C, which is reasonably close to the calculated values (23.5%) based on the elemental analysis and corresponds to the loss of all water molecules clathrated in the framework of 1 and 2, respectively.', 'Results of the thermogravimetric analysis (TGA) for frameworks 1â€“4 measured under a N2 atmosphere are shown in Fig. S1 and S2 in ESI.A weight loss of 22.33% and 23.28% for 1 and 2, respectively, are observed in the temperature range from ambient temperature to 100 Â°C, which is reasonably close to the calculated values (23.5%) based on the elemental analysis and corresponds to the loss of all water molecules clathrated in the framework of 1 and 2, respectively.', 'As the temperature rises further, a fast weight loss is observed in the temperature range of 280 Â°Câ€“390 Â°C due to the decomposition of their evacuated framework.', 'As the temperature rises further, a fast weight loss is observed in the temperature range of 280 Â°Câ€“390 Â°C due to the decomposition of their evacuated framework.', 'As the temperature rises further, a fast weight loss is observed in the temperature range of 280 Â°Câ€“390 Â°C due to the decomposition of their evacuated framework.', 'For 3 and 4, the first weight loss (found: 12.23% for 3 and 15.06% for 4, calcd: 17.34%) was found in the temperature range from room temperature to 108 Â°C and 92 Â°C for 3 and 4, respectively, which corresponds to the loss of all solvated molecules in their frameworks.', 'For 3 and 4, the first weight loss (found: 12.23% for 3 and 15.06% for 4, calcd: 17.34%) was found in the temperature range from room temperature to 108 Â°C and 92 Â°C for 3 and 4, respectively, which corresponds to the loss of all solvated molecules in their frameworks.', 'The second weight losses are in the temperature range of 203â€“448 and 182â€“437 Â°C for 3 and 4, respectively, which suggests that their decomposition starts at 203 and 182 Â°C for 3 and 4, respectively.', 'The second weight losses are in the temperature range of 203â€“448 and 182â€“437 Â°C for 3 and 4, respectively, which suggests that their decomposition starts at 203 and 182 Â°C for 3 and 4, respectively.', 'The second weight losses are in the temperature range of 203â€“448 and 182â€“437 Â°C for 3 and 4, respectively, which suggests that their decomposition starts at 203 and 182 Â°C for 3 and 4, respectively.', '\nThe magnetic properties of 1 were investigated by solid state magnetic susceptibility (Ï‡m) measurements in the temperature range 2â€“300 K in a DC field of 1000 Oe, which are shown as Ï‡MT and Ï‡Mversus T plots in Fig. 7.', 'Fitting of the Ï‡mâˆ’1â€“T in the temperature range of 2â€“300 K using the Curieâ€“Weiss law Ï‡m = C/(T âˆ’ Î¸) (Fig. S5 in ESI) gives a Curie constant C = 10.25 cm3 K molâˆ’1 and a negative Weiss constant Î¸ = âˆ’11.83 K.', 'The magnetic properties of 3 were also investigated by solid state magnetic susceptibility (Ï‡m) measurements in the temperature range 2â€“300 K in a DC field of 1000 Oe.', 'Fitting of the Ï‡mâˆ’1â€“T in the temperature range of 2.0â€“300 K using the Curieâ€“Weiss law Ï‡m = C/(T âˆ’ Î¸) (Fig. S6 in ESI) gives a Curie constant C = 3.61 cm3 K molâˆ’1 and a negative Weiss constant Î¸ = âˆ’6.86 K.'] | ['TG', 'TGA', 'TG', 'thermogravimetric analysis', 'weight loss', 'temperature range', 'weight loss', 'temperature range', 'decomposition', 'weight loss', 'temperature range', 'weight loss', 'temperature range', 'decomposition', 'temperature range', 'temperature range', 'temperature range', 'temperature range'] | n | y | y | 2
ALURIJ_clean | ALURIJ | 10.1039/c0dt01278e | ['Thermogravimetric analyses were recorded with a Perkin-Elmer Pyris Diamond TG/DTA analyzer at a rate of 10 Â°C minâˆ’1 from room temperature to 900 Â°C under a nitrogen atmosphere.', 'Results of the thermogravimetric analysis (TGA) for frameworks 1â€“4 measured under a N2 atmosphere are shown in Fig. S1 and S2 in ESI.A weight loss of 22.33% and 23.28% for 1 and 2, respectively, are observed in the temperature range from ambient temperature to 100 Â°C, which is reasonably close to the calculated values (23.5%) based on the elemental analysis and corresponds to the loss of all water molecules clathrated in the framework of 1 and 2, respectively.', 'Results of the thermogravimetric analysis (TGA) for frameworks 1â€“4 measured under a N2 atmosphere are shown in Fig. S1 and S2 in ESI.A weight loss of 22.33% and 23.28% for 1 and 2, respectively, are observed in the temperature range from ambient temperature to 100 Â°C, which is reasonably close to the calculated values (23.5%) based on the elemental analysis and corresponds to the loss of all water molecules clathrated in the framework of 1 and 2, respectively.', 'Results of the thermogravimetric analysis (TGA) for frameworks 1â€“4 measured under a N2 atmosphere are shown in Fig. S1 and S2 in ESI.A weight loss of 22.33% and 23.28% for 1 and 2, respectively, are observed in the temperature range from ambient temperature to 100 Â°C, which is reasonably close to the calculated values (23.5%) based on the elemental analysis and corresponds to the loss of all water molecules clathrated in the framework of 1 and 2, respectively.', 'Results of the thermogravimetric analysis (TGA) for frameworks 1â€“4 measured under a N2 atmosphere are shown in Fig. S1 and S2 in ESI.A weight loss of 22.33% and 23.28% for 1 and 2, respectively, are observed in the temperature range from ambient temperature to 100 Â°C, which is reasonably close to the calculated values (23.5%) based on the elemental analysis and corresponds to the loss of all water molecules clathrated in the framework of 1 and 2, respectively.', 'Results of the thermogravimetric analysis (TGA) for frameworks 1â€“4 measured under a N2 atmosphere are shown in Fig. S1 and S2 in ESI.A weight loss of 22.33% and 23.28% for 1 and 2, respectively, are observed in the temperature range from ambient temperature to 100 Â°C, which is reasonably close to the calculated values (23.5%) based on the elemental analysis and corresponds to the loss of all water molecules clathrated in the framework of 1 and 2, respectively.', 'As the temperature rises further, a fast weight loss is observed in the temperature range of 280 Â°Câ€“390 Â°C due to the decomposition of their evacuated framework.', 'As the temperature rises further, a fast weight loss is observed in the temperature range of 280 Â°Câ€“390 Â°C due to the decomposition of their evacuated framework.', 'As the temperature rises further, a fast weight loss is observed in the temperature range of 280 Â°Câ€“390 Â°C due to the decomposition of their evacuated framework.', 'For 3 and 4, the first weight loss (found: 12.23% for 3 and 15.06% for 4, calcd: 17.34%) was found in the temperature range from room temperature to 108 Â°C and 92 Â°C for 3 and 4, respectively, which corresponds to the loss of all solvated molecules in their frameworks.', 'For 3 and 4, the first weight loss (found: 12.23% for 3 and 15.06% for 4, calcd: 17.34%) was found in the temperature range from room temperature to 108 Â°C and 92 Â°C for 3 and 4, respectively, which corresponds to the loss of all solvated molecules in their frameworks.', 'The second weight losses are in the temperature range of 203â€“448 and 182â€“437 Â°C for 3 and 4, respectively, which suggests that their decomposition starts at 203 and 182 Â°C for 3 and 4, respectively.', 'The second weight losses are in the temperature range of 203â€“448 and 182â€“437 Â°C for 3 and 4, respectively, which suggests that their decomposition starts at 203 and 182 Â°C for 3 and 4, respectively.', 'The second weight losses are in the temperature range of 203â€“448 and 182â€“437 Â°C for 3 and 4, respectively, which suggests that their decomposition starts at 203 and 182 Â°C for 3 and 4, respectively.', '\nThe magnetic properties of 1 were investigated by solid state magnetic susceptibility (Ï‡m) measurements in the temperature range 2â€“300 K in a DC field of 1000 Oe, which are shown as Ï‡MT and Ï‡Mversus T plots in Fig. 7.', 'Fitting of the Ï‡mâˆ’1â€“T in the temperature range of 2â€“300 K using the Curieâ€“Weiss law Ï‡m = C/(T âˆ’ Î¸) (Fig. S5 in ESI) gives a Curie constant C = 10.25 cm3 K molâˆ’1 and a negative Weiss constant Î¸ = âˆ’11.83 K.', 'The magnetic properties of 3 were also investigated by solid state magnetic susceptibility (Ï‡m) measurements in the temperature range 2â€“300 K in a DC field of 1000 Oe.', 'Fitting of the Ï‡mâˆ’1â€“T in the temperature range of 2.0â€“300 K using the Curieâ€“Weiss law Ï‡m = C/(T âˆ’ Î¸) (Fig. S6 in ESI) gives a Curie constant C = 3.61 cm3 K molâˆ’1 and a negative Weiss constant Î¸ = âˆ’6.86 K.'] | ['TG', 'TGA', 'TG', 'thermogravimetric analysis', 'weight loss', 'temperature range', 'weight loss', 'temperature range', 'decomposition', 'weight loss', 'temperature range', 'weight loss', 'temperature range', 'decomposition', 'temperature range', 'temperature range', 'temperature range', 'temperature range'] | n | y | y | 3
EPOXAJ_clean | EPOXAJ | 10.1039/c0dt01721c | ['Above this temperature, an exothermic peak at 310 Â°C is observed together with a large weight loss of 12.9% (calc.: 13.7%).'] | ['weight loss'] | n | y | y | (UO2)4O(OH)2(H2O)2(cit)*2(H2O)
NABMUA_clean | NABMUA | 10.1039/c0jm01125h | ['Thermo-gravimetric experiments (TGA) were carried out in the temperature range 25â€“800 Â°C on a SDT Q600 TG-DTA analyzer under N2 atmosphere at a heating rate of 10 Â°C minâˆ’1.', 'Thermo-gravimetric experiments (TGA) were carried out in the temperature range 25â€“800 Â°C on a SDT Q600 TG-DTA analyzer under N2 atmosphere at a heating rate of 10 Â°C minâˆ’1.', 'Thermo-gravimetric experiments (TGA) were carried out in the temperature range 25â€“800 Â°C on a SDT Q600 TG-DTA analyzer under N2 atmosphere at a heating rate of 10 Â°C minâˆ’1.', 'The Mg-MOF-1 samples thus obtained were optimally evacuated, as evidenced by their well-maintained PXRD patterns and the long plateau (ambient temperature to 350 Â°C) in their TGA traces.', 'The Mg-MOF-1 samples thus obtained were optimally evacuated, as evidenced by their well-maintained PXRD patterns and the long plateau (ambient temperature to 350 Â°C) in their TGA traces.', 'Thermal gravimetric analysis (TGA) performed on as-synthesized Mg-MOF-1 revealed this compound has remarkable thermal stability (see Section S3 in ESI for all data regarding guest mobility and thermal stability of Mg-MOF-1).', 'Thermal gravimetric analysis (TGA) performed on as-synthesized Mg-MOF-1 revealed this compound has remarkable thermal stability (see Section S3 in ESI for all data regarding guest mobility and thermal stability of Mg-MOF-1).', 'Thermal gravimetric analysis (TGA) performed on as-synthesized Mg-MOF-1 revealed this compound has remarkable thermal stability (see Section S3 in ESI for all data regarding guest mobility and thermal stability of Mg-MOF-1).', 'The TGA trace for Mg-MOF-1 showed a gradual weight-loss step of 10.3% (100â€“150 Â°C), corresponding to the escape of all water molecules trapped in the pores [1H2O; calcd.', 'The TGA trace for Mg-MOF-1 showed a gradual weight-loss step of 10.3% (100â€“150 Â°C), corresponding to the escape of all water molecules trapped in the pores [1H2O; calcd.', 'To remove the guest species from the frameworks and prepare the evacuated forms of Mg-MOF-1 for gas-sorption analysis, the as-synthesized Mg-MOF-1 samples were immersed in methanol at ambient temperature for 48 h, and evacuated at ambient temperature for 5 h, then at an elevated temperature (100 Â°C) for 2 h. MOF samples thus obtained were optimally evacuated, as evidenced by their well maintained PXRD patterns and the long plateau (25â€“350 Â°C) in their TGA traces.', 'To remove the guest species from the frameworks and prepare the evacuated forms of Mg-MOF-1 for gas-sorption analysis, the as-synthesized Mg-MOF-1 samples were immersed in methanol at ambient temperature for 48 h, and evacuated at ambient temperature for 5 h, then at an elevated temperature (100 Â°C) for 2 h. MOF samples thus obtained were optimally evacuated, as evidenced by their well maintained PXRD patterns and the long plateau (25â€“350 Â°C) in their TGA traces.'] | ['TGA', 'TG', 'temperature range', 'TGA', 'TG', 'TGA', 'TG', 'thermal gravimetric', 'TGA', 'TG', 'TGA', 'TG'] | n | y | y | Mg-MOF-1
NUYWEK_clean | NUYWEK | 10.1039/c0nj00302f | ['Their structures are determined by single-crystal X-ray diffraction analyses and further characterized by IR spectra, thermogravimetric (TG) and elemental analyses.', '\nIn order to examine thermal stabilities of these compounds, TG analyses are carried out in N2 atmosphere at the rate of 5 Â°C per minute.', 'The TGA curves of 1, 2, 5 and 7 show no weight loss and they decompose at various temperatures but not before 400 Â°C.', 'The TGA curves of 1, 2, 5 and 7 show no weight loss and they decompose at various temperatures but not before 400 Â°C.', 'The TGA curves of 1, 2, 5 and 7 show no weight loss and they decompose at various temperatures but not before 400 Â°C.', 'Compound 3 shows a weight loss of 2.5% due to removal of one H2O molecule (calculated, 2.54%) and starts to decompose at âˆ¼290 Â°C.', 'Compound 4, on the other hand, shows a weight loss of 5.5% due to removal of 3H2O (calculated, 5.26%) and the framework starts to decompose at âˆ¼310 Â°C.', 'Compound 6 shows a weight loss in stages â€“ first a loss of 6% due to 3H2O starting at 80 Â°C and then a loss of âˆ¼16% starting at 290 Â°C due to metal-bound pyridine.', 'TGA of compound 8 shows a weight loss of 2.0% corresponding to one water molecule (calculated, 1.8%) and the 2D framework is stable up to 350 Â°C.', 'TGA of compound 8 shows a weight loss of 2.0% corresponding to one water molecule (calculated, 1.8%) and the 2D framework is stable up to 350 Â°C.', 'TGA of compound 8 shows a weight loss of 2.0% corresponding to one water molecule (calculated, 1.8%) and the 2D framework is stable up to 350 Â°C.', 'Compound 9 shows a weight loss of 8.0% (calculated, 7.0%) corresponding to 2C2H5OH + H2O starting at 90 Â°C and continuing up to âˆ¼300 Â°C.', 'Finally, compound 10 shows weight loss in two stages beginning at 50 Â°C and continuing up to 180 Â°C showing a total loss of 29% (calculated, 27%) corresponding to two DMF and four water molecules.', '\nVariable temperature magnetic susceptibility data for compound 2 are collected with an applied DC field of 1.0 T in the 2 to 300 K temperature range.', 'X-Ray powder patterns were obtained using a Phillips PW 100 X-ray generator (Cu-KÎ± radiation at a scan rate of 3Â°/min, 293 K), while thermogravimetric analyses (TGA) were carried out on a Mettler Toledo thermal analyzer (heating rate of 5 Â°C minâˆ’1).', 'X-Ray powder patterns were obtained using a Phillips PW 100 X-ray generator (Cu-KÎ± radiation at a scan rate of 3Â°/min, 293 K), while thermogravimetric analyses (TGA) were carried out on a Mettler Toledo thermal analyzer (heating rate of 5 Â°C minâˆ’1).'] | ['TG', 'TG', 'TGA', 'TG', 'weight loss', 'weight loss', 'weight loss', 'weight loss', 'TGA', 'TG', 'weight loss', 'weight loss', 'weight loss', 'temperature range', 'TGA', 'TG'] | n | y | y | 4
NUYWOU_clean | NUYWOU | 10.1039/c0nj00302f | ['Their structures are determined by single-crystal X-ray diffraction analyses and further characterized by IR spectra, thermogravimetric (TG) and elemental analyses.', '\nIn order to examine thermal stabilities of these compounds, TG analyses are carried out in N2 atmosphere at the rate of 5 Â°C per minute.', 'The TGA curves of 1, 2, 5 and 7 show no weight loss and they decompose at various temperatures but not before 400 Â°C.', 'The TGA curves of 1, 2, 5 and 7 show no weight loss and they decompose at various temperatures but not before 400 Â°C.', 'The TGA curves of 1, 2, 5 and 7 show no weight loss and they decompose at various temperatures but not before 400 Â°C.', 'Compound 3 shows a weight loss of 2.5% due to removal of one H2O molecule (calculated, 2.54%) and starts to decompose at âˆ¼290 Â°C.', 'Compound 4, on the other hand, shows a weight loss of 5.5% due to removal of 3H2O (calculated, 5.26%) and the framework starts to decompose at âˆ¼310 Â°C.', 'Compound 6 shows a weight loss in stages â€“ first a loss of 6% due to 3H2O starting at 80 Â°C and then a loss of âˆ¼16% starting at 290 Â°C due to metal-bound pyridine.', 'TGA of compound 8 shows a weight loss of 2.0% corresponding to one water molecule (calculated, 1.8%) and the 2D framework is stable up to 350 Â°C.', 'TGA of compound 8 shows a weight loss of 2.0% corresponding to one water molecule (calculated, 1.8%) and the 2D framework is stable up to 350 Â°C.', 'TGA of compound 8 shows a weight loss of 2.0% corresponding to one water molecule (calculated, 1.8%) and the 2D framework is stable up to 350 Â°C.', 'Compound 9 shows a weight loss of 8.0% (calculated, 7.0%) corresponding to 2C2H5OH + H2O starting at 90 Â°C and continuing up to âˆ¼300 Â°C.', 'Finally, compound 10 shows weight loss in two stages beginning at 50 Â°C and continuing up to 180 Â°C showing a total loss of 29% (calculated, 27%) corresponding to two DMF and four water molecules.', '\nVariable temperature magnetic susceptibility data for compound 2 are collected with an applied DC field of 1.0 T in the 2 to 300 K temperature range.', 'X-Ray powder patterns were obtained using a Phillips PW 100 X-ray generator (Cu-KÎ± radiation at a scan rate of 3Â°/min, 293 K), while thermogravimetric analyses (TGA) were carried out on a Mettler Toledo thermal analyzer (heating rate of 5 Â°C minâˆ’1).', 'X-Ray powder patterns were obtained using a Phillips PW 100 X-ray generator (Cu-KÎ± radiation at a scan rate of 3Â°/min, 293 K), while thermogravimetric analyses (TGA) were carried out on a Mettler Toledo thermal analyzer (heating rate of 5 Â°C minâˆ’1).'] | ['TG', 'TG', 'TGA', 'TG', 'weight loss', 'weight loss', 'weight loss', 'weight loss', 'TGA', 'TG', 'weight loss', 'weight loss', 'weight loss', 'temperature range', 'TGA', 'TG'] | n | y | y | 6
NUZSAD_clean | NUZSAD | 10.1039/c0nj00373e | ['\nTo investigate the thermal properties of the complexes, TG-DTA experiments were performed for 1, 2 and 3 under flowing air in the temperature range 25â€“900 Â°C.', '\nTo investigate the thermal properties of the complexes, TG-DTA experiments were performed for 1, 2 and 3 under flowing air in the temperature range 25â€“900 Â°C.', 'The first weight loss of 3.77% from 250 to 318 Â°C corresponds to the release of two water ligands (calculated: 3.67%); the second weight loss of 28.48% from 318 to 431 Â°C corresponds to the release of two NNO ligands (calculated: 28.16%); the third weight loss of 18.86% from 431 to 455 Â°C corresponds to the release of one NNO ligand and decarboxylation of oxalate (calculated: 18.57%); the fourth weight loss of 5.96% from 455 to 600 Â°C corresponds to the release of one formate ligand and one oxygen atom from N-oxide group of NNO ligand (calculated: 6.12%).', 'From 630 to 900 Â°C, no weight loss was observed.', 'The weight loss processes are accompanied by four distinct exothermic DTA peaks at 321, 399, 445 and 553 Â°C.', 'As shown in Fig. S6b for 2, the first weight loss of 5.81% corresponds to the release of one CO2 molecule from one oxalate (calcd.', '5.56%) in the temperature range of 25â€“297 Â°C.', 'In the temperature range 297â€“451 Â°C, 27.19% weight loss is observed, which may correspond to the release of two water ligands, one INO ligand and one CO2 molecule from oxalate (calcd.', 'In the temperature range 297â€“451 Â°C, 27.19% weight loss is observed, which may correspond to the release of two water ligands, one INO ligand and one CO2 molecule from oxalate (calcd.', 'From 451 to 761 Â°C, the weight loss of 12.99% corresponds to the release of two CO2 molecules and one O atom of the Nâ€“O group of the INO ligand (calcd.', 'The subsequent steps of weight loss in the range of 761â€“900 Â°C corresponds to the complete pyrolysis of organic ligand of the remnant residues.', 'From the DTA curve, it can be seen that the weight loss processes are accompanied by two distinct exothermic DTA peaks at 371 and 468 Â°C, and one endothermal DTA peak at 292 Â°C.', 'As shown in Fig. S6c for 3, the first weight loss of 5.84% in the temperature range of 45â€“153 Â°C corresponds to the release of the three lattice water molecules (calcd.', 'As shown in Fig. S6c for 3, the first weight loss of 5.84% in the temperature range of 45â€“153 Â°C corresponds to the release of the three lattice water molecules (calcd.', 'In the temperature range of 153â€“446 Â°C, a weight loss of 26.49% is observed, which may correspond to the release of two succinate ligands (calcd.', 'In the temperature range of 153â€“446 Â°C, a weight loss of 26.49% is observed, which may correspond to the release of two succinate ligands (calcd.', 'In the third stage, it experiences a weight loss of 17.68% in the range 446â€“494 Â°C, which is attributed to the release of one INO ligand and one O atom from the Nâ€“O group of another INO ligand (calcd.', 'The subsequent steps of weight loss are the complete pyrolysis of the organic ligand in the range 494â€“900 Â°C.', 'The weight loss processes are accompanied by two distinct exothermic DTA peaks at 382 and 483 Â°C, and one endothermal DTA peak at 101 Â°C.'] | ['TG', 'temperature range', 'weight loss', 'weight loss', 'weight loss', 'weight loss', 'temperature range', 'weight loss', 'temperature range', 'weight loss', 'weight loss', 'weight loss', 'weight loss', 'temperature range', 'weight loss', 'temperature range', 'weight loss', 'weight loss', 'weight loss'] | n | y | y | 3
ELELEN_clean | ELELEN | 10.1039/c0nj00542h | ['TG analyses were performed with a Perkinâ€“Elmer TGA7 instrument in a N2 atmosphere at a heating rate of 10 Â°C minâˆ’1.', 'TG analyses were performed with a Perkinâ€“Elmer TGA7 instrument in a N2 atmosphere at a heating rate of 10 Â°C minâˆ’1.', 'The TG analyses of 1â€“3 were performed under N2 at a rate of 10 Â°C minâˆ’1 in the range of 45â€“1000 Â°C (Fig. S7).', 'For anhydrous compounds 1 and 3, the weight loss of 38.30% (calc. 38.00%) for 1 and 40.12% (calcd 40.20%) for 3 from 255 to 825 Â°C corresponds to the loss of btx molecules.', 'The TG curve of compound 2 shows two weight loss steps: the first weight loss step below 220 Â°C corresponds to the loss of free water molecules, 1.04% (calc. 0.95%) and the second weight loss step in the range of 270â€“900 Â°C ascribes to the loss of btx molecules, 23.28% (calcd 23.23%).', 'The TG curve of compound 2 shows two weight loss steps: the first weight loss step below 220 Â°C corresponds to the loss of free water molecules, 1.04% (calc. 0.95%) and the second weight loss step in the range of 270â€“900 Â°C ascribes to the loss of btx molecules, 23.28% (calcd 23.23%).', 'Given a detailed comparison of the thermal behaviors for compounds 1â€“3, it can be found that the decomposition of btx molecules have a similar pattern, namely, a sharp weight loss followed by a slow one.', 'Given a detailed comparison of the thermal behaviors for compounds 1â€“3, it can be found that the decomposition of btx molecules have a similar pattern, namely, a sharp weight loss followed by a slow one.', 'The weight loss of the sharp part 14.44% in 1, 8.53% in 2, and 15.81% in 3 at about 310 Â°C is approximately consistent with the release of the methylene â€“(CH2)6â€“ skeleton (calcd 14.56% in 1, 8.88% in 2, and 15.53% in 3).', 'To further confirm the thermal decomposition process, 2 as an example was heated at 320 Â°C for 1 h and then was examined using IR.', 'The experimental weight loss matches well with the calculated mass of methylene â€“(CH2)6â€“ skeleton and the â€“CH2â€“ stretching vibrations between 3180 and 2830 cmâˆ’1 in the IR spectrum disappear (Fig. S8).', 'So we deduce that the thermal decomposition of ligand btx undergoes two processes, before 310 Â°C the bond (C6H12)Câ€“N(C2N3H2) broke and the component â€“(CH2)6â€“ was released and then 1,2,4-triazole ring linking on Cu ion suffered a complicated and slow transformation process.'] | ['TGA', 'TG', 'TG', 'weight loss', 'TG', 'weight loss', 'weight loss', 'decomposition', 'weight loss', 'decomposition', 'weight loss', 'decomposition'] | n | y | y | 3
GAGQAI_clean | GAGQAI | 10.1039/c0sc00179a | ['While the outgas rate after this time was <2 mTorr minâˆ’1, powder neutron diffraction data (discussed below) indicate that approximately 30% of the framework Fe2+ centers retain a bound methanol molecule.', 'While the outgas rate after this time was <2 mTorr minâˆ’1, powder neutron diffraction data (discussed below) indicate that approximately 30% of the framework Fe2+ centers retain a bound methanol molecule.', 'Unfortunately, attempts to utilize higher activation temperatures to remove all of the residual solvent resulted in decomposition of the framework.', 'This observation is consistent with thermogravimetric analysis data for methanol-exchanged Fe-BTT (Fig. S14 in the ESI), which display a rapid drop in mass above 150 Â°C.'] | ['TGA', 'TG', 'decomposition', 'thermogravimetric analysis'] | n | y | y | FeFeBTT
MUWQEB_clean | MUWQEB | 10.1039/c0sc00179a | ['While the outgas rate after this time was <2 mTorr minâˆ’1, powder neutron diffraction data (discussed below) indicate that approximately 30% of the framework Fe2+ centers retain a bound methanol molecule.', 'While the outgas rate after this time was <2 mTorr minâˆ’1, powder neutron diffraction data (discussed below) indicate that approximately 30% of the framework Fe2+ centers retain a bound methanol molecule.', 'Unfortunately, attempts to utilize higher activation temperatures to remove all of the residual solvent resulted in decomposition of the framework.', 'This observation is consistent with thermogravimetric analysis data for methanol-exchanged Fe-BTT (Fig. S14 in the ESI), which display a rapid drop in mass above 150 Â°C.'] | ['TGA', 'TG', 'decomposition', 'thermogravimetric analysis'] | n | y | y | FeFeBTT
QAGQEW_clean | QAGQEW | 10.1039/c0sc00320d | ['Thermogravimetry analyses (TGA) were performed under N2 on a SHIMADZU TGA-50 TGA, with a heating rate of 5 Â°C minâˆ’1.', 'Thermogravimetry analyses (TGA) were performed under N2 on a SHIMADZU TGA-50 TGA, with a heating rate of 5 Â°C minâˆ’1.', 'TGA-MS analyses were performed in STA449C-QMS 403 C Thermal Analysis-Quadrupole Mass Spectrometer.', 'TGA-MS analyses were performed in STA449C-QMS 403 C Thermal Analysis-Quadrupole Mass Spectrometer.', 'TGA-MS analyses were performed in STA449C-QMS 403 C Thermal Analysis-Quadrupole Mass Spectrometer.', 'TGA-MS of mesoMOF-2 fully exchanged with dichloromethane and dried was measured.', 'TGA-MS of mesoMOF-2 fully exchanged with dichloromethane and dried was measured.', 'As can be seen from Figure S9, further activation of the sample at 230 Â°C over a period of time would reveal a further mass reduction up to 54.26 wt%, which corresponds well with the theoretical mass loss of all the coordinated water and terthienobenzene unit (48.01 wt%).'] | ['TGA', 'TG', 'TGA', 'TG', 'thermal analysis', 'TGA', 'TG', 'mass loss'] | n | y | y | MesoMOF--2
EPISOM_clean | EPISOM | 10.1039/c1cc10378d | ['Thermogravimetric analysis (TGA) revealed that NOTT-140 loses solvent up to 100 Â°C with further significant weight loss up to 300 Â°C.', 'Thermogravimetric analysis (TGA) revealed that NOTT-140 loses solvent up to 100 Â°C with further significant weight loss up to 300 Â°C.', 'Thermogravimetric analysis (TGA) revealed that NOTT-140 loses solvent up to 100 Â°C with further significant weight loss up to 300 Â°C.', 'Thermogravimetric analysis (TGA) revealed that NOTT-140 loses solvent up to 100 Â°C with further significant weight loss up to 300 Â°C.'] | ['TGA', 'TG', 'thermogravimetric analysis', 'weight loss'] | n | y | y | NOTT-140
EPEWAY_clean | EPEWAY | 10.1039/c1cc10486a | ['Thermogravimetric analysis indicated that the framework of 1 has no weight loss before 250 Â°C (Fig. S8, ESI).', 'Thermogravimetric analysis indicated that the framework of 1 has no weight loss before 250 Â°C (Fig. S8, ESI).'] | ['thermogravimetric analysis', 'weight loss'] | n | y | y | 1
UXUZAP_clean | UXUZAP | 10.1039/c1cc10829h | ['The thermal gravimetric analysis (TGA) indicated that TIF-A1 has one onset step to breathe out the solvent molecules and an unchanged platform can extend up to ca. 300 Â°C (Fig. S1, ESI).', 'The thermal gravimetric analysis (TGA) indicated that TIF-A1 has one onset step to breathe out the solvent molecules and an unchanged platform can extend up to ca. 300 Â°C (Fig. S1, ESI).', 'The thermal gravimetric analysis (TGA) indicated that TIF-A1 has one onset step to breathe out the solvent molecules and an unchanged platform can extend up to ca. 300 Â°C (Fig. S1, ESI).', 'The first weight loss of 18.3% from 150 to 230 Â°C corresponds to one DMF molecule per formula unit (calc. 18.5%).'] | ['TGA', 'TG', 'thermal gravimetric', 'weight loss'] | n | y | y | TIF-A1
OQETEK_clean | OQETEK | 10.1039/c1cc10897b | ['\nTGA data indicate that MOF 1 releases its free and terminal solvent molecules in the temperature range of 25 to 200 Â°C, forming its solvent-free phase Yb(BPT)(MOF 1a).', '\nTGA data indicate that MOF 1 releases its free and terminal solvent molecules in the temperature range of 25 to 200 Â°C, forming its solvent-free phase Yb(BPT)(MOF 1a).', '\nTGA data indicate that MOF 1 releases its free and terminal solvent molecules in the temperature range of 25 to 200 Â°C, forming its solvent-free phase Yb(BPT)(MOF 1a).', 'The activated Yb(BPT) with the generated open Yb3+ sites retains the identical framework structure of MOF 1 and is thermally stable up to 450 Â°C, which are both confirmed by TGA and temperature-dependent powder X-ray diffraction patterns (PXRD) (Fig. S2).', 'The activated Yb(BPT) with the generated open Yb3+ sites retains the identical framework structure of MOF 1 and is thermally stable up to 450 Â°C, which are both confirmed by TGA and temperature-dependent powder X-ray diffraction patterns (PXRD) (Fig. S2).'] | ['TGA', 'TG', 'temperature range', 'TGA', 'TG'] | n | y | y | 1
EQEREY_clean | EQEREY | 10.1039/c1cc10899a | ['The desolvated solid 1â€² obtained by heating at 210 Â°C under vacuum for 24 h is confirmed by TGA and the absence of a CO (DMF) IR band at 1668 cmâˆ’1 (Fig. S8).2 also lost H2O molecules at 160 Â°C under vacuum for 24 h to give desolvated solid 2â€².', 'The desolvated solid 1â€² obtained by heating at 210 Â°C under vacuum for 24 h is confirmed by TGA and the absence of a CO (DMF) IR band at 1668 cmâˆ’1 (Fig. S8).2 also lost H2O molecules at 160 Â°C under vacuum for 24 h to give desolvated solid 2â€².'] | ['TGA', 'TG'] | n | y | y | 2
EQERIC_clean | EQERIC | 10.1039/c1cc10899a | ['The desolvated solid 1â€² obtained by heating at 210 Â°C under vacuum for 24 h is confirmed by TGA and the absence of a CO (DMF) IR band at 1668 cmâˆ’1 (Fig. S8).2 also lost H2O molecules at 160 Â°C under vacuum for 24 h to give desolvated solid 2â€².', 'The desolvated solid 1â€² obtained by heating at 210 Â°C under vacuum for 24 h is confirmed by TGA and the absence of a CO (DMF) IR band at 1668 cmâˆ’1 (Fig. S8).2 also lost H2O molecules at 160 Â°C under vacuum for 24 h to give desolvated solid 2â€².'] | ['TGA', 'TG'] | n | y | y | 1
OQEPUW_clean | OQEPUW | 10.1039/c1cc10990a | ['\nThermal gravimetric analysis shows that 1 loses solvent and coordinated water molecules below 250 Â°C with a plateau observed from 250â€“315 Â°C.', 'The free and coordinated water molecules can be removed by direct heat of 1 at 160 Â°C for 6 h and subsequent 250 Â°C for 1 h under vacuum (weight loss: calc. 8.3%, observ.'] | ['thermal gravimetric', 'weight loss'] | n | y | y | 1
EXEQAA_clean | EXEQAA | 10.1039/c1cc11168j | ['Thermogravimetric analyses (TGA) show continuous weight loss of âˆ¼17 wt% for both NOTT-400 and NOTT-401 over the temperature ranges 25â€“250 Â°C and 25â€“150 Â°C, respectively.', 'Thermogravimetric analyses (TGA) show continuous weight loss of âˆ¼17 wt% for both NOTT-400 and NOTT-401 over the temperature ranges 25â€“250 Â°C and 25â€“150 Â°C, respectively.', 'Thermogravimetric analyses (TGA) show continuous weight loss of âˆ¼17 wt% for both NOTT-400 and NOTT-401 over the temperature ranges 25â€“250 Â°C and 25â€“150 Â°C, respectively.', 'Thermogravimetric analyses (TGA) show continuous weight loss of âˆ¼17 wt% for both NOTT-400 and NOTT-401 over the temperature ranges 25â€“250 Â°C and 25â€“150 Â°C, respectively.', 'NOTT-400 begins to decompose near 520 Â°C, confirming the exceptional thermal stability of this material, while TGA of NOTT-401 shows a plateau above 150 Â°C, with the material decomposing at 380 Â°C.', 'NOTT-400 begins to decompose near 520 Â°C, confirming the exceptional thermal stability of this material, while TGA of NOTT-401 shows a plateau above 150 Â°C, with the material decomposing at 380 Â°C.', 'In situ variable-temperature powder X-ray diffraction (PXRD) of NOTT-400 and NOTT-401 under vacuum confirms the retention of the overall framework crystallinity up to 500 and 350 Â°C, respectively, consistent with the TGA results.', 'In situ variable-temperature powder X-ray diffraction (PXRD) of NOTT-400 and NOTT-401 under vacuum confirms the retention of the overall framework crystallinity up to 500 and 350 Â°C, respectively, consistent with the TGA results.', 'Diffuse water solvent molecules were treated using SQUEEZE and the final formula was calculated from SQUEEZE results combined with elemental analysis and TGA data.', 'Diffuse water solvent molecules were treated using SQUEEZE and the final formula was calculated from SQUEEZE results combined with elemental analysis and TGA data.'] | ['TGA', 'TG', 'weight loss', 'temperature range', 'TGA', 'TG', 'TGA', 'TG', 'TGA', 'TG'] | n | y | y | NOTT-400
EXEQII_SL | EXEQII | 10.1039/c1cc11168j | ['Thermogravimetric analyses (TGA) show continuous weight loss of âˆ¼17 wt% for both NOTT-400 and NOTT-401 over the temperature ranges 25â€“250 Â°C and 25â€“150 Â°C, respectively.', 'Thermogravimetric analyses (TGA) show continuous weight loss of âˆ¼17 wt% for both NOTT-400 and NOTT-401 over the temperature ranges 25â€“250 Â°C and 25â€“150 Â°C, respectively.', 'Thermogravimetric analyses (TGA) show continuous weight loss of âˆ¼17 wt% for both NOTT-400 and NOTT-401 over the temperature ranges 25â€“250 Â°C and 25â€“150 Â°C, respectively.', 'Thermogravimetric analyses (TGA) show continuous weight loss of âˆ¼17 wt% for both NOTT-400 and NOTT-401 over the temperature ranges 25â€“250 Â°C and 25â€“150 Â°C, respectively.', 'NOTT-400 begins to decompose near 520 Â°C, confirming the exceptional thermal stability of this material, while TGA of NOTT-401 shows a plateau above 150 Â°C, with the material decomposing at 380 Â°C.', 'NOTT-400 begins to decompose near 520 Â°C, confirming the exceptional thermal stability of this material, while TGA of NOTT-401 shows a plateau above 150 Â°C, with the material decomposing at 380 Â°C.', 'In situ variable-temperature powder X-ray diffraction (PXRD) of NOTT-400 and NOTT-401 under vacuum confirms the retention of the overall framework crystallinity up to 500 and 350 Â°C, respectively, consistent with the TGA results.', 'In situ variable-temperature powder X-ray diffraction (PXRD) of NOTT-400 and NOTT-401 under vacuum confirms the retention of the overall framework crystallinity up to 500 and 350 Â°C, respectively, consistent with the TGA results.', 'Diffuse water solvent molecules were treated using SQUEEZE and the final formula was calculated from SQUEEZE results combined with elemental analysis and TGA data.', 'Diffuse water solvent molecules were treated using SQUEEZE and the final formula was calculated from SQUEEZE results combined with elemental analysis and TGA data.'] | ['TGA', 'TG', 'weight loss', 'temperature range', 'TGA', 'TG', 'TGA', 'TG', 'TGA', 'TG'] | n | y | y | NOTT-400
UXUYUI_clean | UXUYUI | 10.1039/c1cc11245g | ['Thermogravimetric analysis of the compound indicates that solvent loss (âˆ¼13%) occurs in the range 60â€“120 Â°C (Fig. S5, ESI), which suggests a possible formula of Li4(C5H4NO)4Â·1.9CH3OH.', 'No further weight loss is observed until approximately 540 Â°C, after which the compound starts to lose more weight.'] | ['thermogravimetric analysis', 'weight loss'] | n | y | y | [Li4(C5H4NO)4]
UVEVAT_clean | UVEVAT | 10.1039/c1cc12278a | ['\nThermal gravimetric analysis (TGA) performed on as-synthesized Mnâ€“5TIA-1, -2 and -3 revealed that these compounds have high thermal stability (see Section S3 in ESI).', '\nThermal gravimetric analysis (TGA) performed on as-synthesized Mnâ€“5TIA-1, -2 and -3 revealed that these compounds have high thermal stability (see Section S3 in ESI).', '\nThermal gravimetric analysis (TGA) performed on as-synthesized Mnâ€“5TIA-1, -2 and -3 revealed that these compounds have high thermal stability (see Section S3 in ESI).', 'The TGA trace for as synthesized Mnâ€“5TIA-1, -2 and -3 showed a gradual weight-loss step of 2.13% (20â€“200 Â°C), 5.28% (20â€“200 Â°C) and 7.55% (20â€“200 Â°C), respectively, corresponding to escape of guest DMF solvent molecules from the pores (Fig. S13, ESI).', 'The TGA trace for as synthesized Mnâ€“5TIA-1, -2 and -3 showed a gradual weight-loss step of 2.13% (20â€“200 Â°C), 5.28% (20â€“200 Â°C) and 7.55% (20â€“200 Â°C), respectively, corresponding to escape of guest DMF solvent molecules from the pores (Fig. S13, ESI).', 'This is followed by a sharp weight loss (290â€“450 Â°C) probably due to the decomposition of the framework.', 'This is followed by a sharp weight loss (290â€“450 Â°C) probably due to the decomposition of the framework.'] | ['TGA', 'TG', 'thermal gravimetric', 'TGA', 'TG', 'weight loss', 'decomposition'] | n | y | y | Mn-5TIA-2
IYOWID_manual | IYOWID | 10.1039/c1cc12858b | ['Its thermogravimetric analysis (TGA) shows that initial mass losses are consistent with solvent loss calculated from elemental analysis data.', 'Its thermogravimetric analysis (TGA) shows that initial mass losses are consistent with solvent loss calculated from elemental analysis data.', 'Its thermogravimetric analysis (TGA) shows that initial mass losses are consistent with solvent loss calculated from elemental analysis data.', 'Its thermogravimetric analysis (TGA) shows that initial mass losses are consistent with solvent loss calculated from elemental analysis data.', 'The first weight loss of 62.6% before 200 Â°C corresponds to the removal of the entire free solvent molecules (calc. 63.8%) (Fig. S1 in ESI).'] | ['TGA', 'TG', 'thermogravimetric analysis', 'mass loss', 'weight loss'] | n | y | y | FJI-1
XAMHEA_manual | XAMHEA | 10.1039/c1cc12884a | ['Thermal gravimetric analyses (TGA) were conducted on the MOFs (Fig. S2).', 'Thermal gravimetric analyses (TGA) were conducted on the MOFs (Fig. S2).', 'Thermal gravimetric analyses (TGA) were conducted on the MOFs (Fig. S2).', 'For [Zn4O(1)3], fragmentation of the nitrobenzyl groups in the region 300â€“350 Â°C is followed by framework decomposition beyond âˆ¼400 Â°C.'] | ['TGA', 'TG', 'thermal gravimetric', 'decomposition'] | n | y | y | beta-[Zn4O(3)3]*7(DEF)
IYOVOI_clean | IYOVOI | 10.1039/c1cc13297k | ['This result indicates that the introduction of halide ions significantly decreases the luminescence efficiency of the halo-coordinated compound, since the PXRDs of 2 and 4 clearly demonstrated that both 2 and 4 crystallized in pure phase and TG analyses of 2 and 4 showed that both 2 and 4 were stable up to 300 Â°C (ESI, Fig. S3â€“S6).'] | ['TG'] | n | y | y | 3
IYOVUO_clean | IYOVUO | 10.1039/c1cc13297k | ['This result indicates that the introduction of halide ions significantly decreases the luminescence efficiency of the halo-coordinated compound, since the PXRDs of 2 and 4 clearly demonstrated that both 2 and 4 crystallized in pure phase and TG analyses of 2 and 4 showed that both 2 and 4 were stable up to 300 Â°C (ESI, Fig. S3â€“S6).'] | ['TG'] | n | y | y | 4
EZUCIM_clean | EZUCIM | 10.1039/c1cc13877d | ['To analyze the stability and integrity of compound 1thermogravimetric analysis was carried out under a nitrogen atmosphere (Fig. S9, ESI).', 'There is a rapid weight loss (expt, 19%; calcd, 21%) in the temperature range of 35â€“120 Â°C corresponding to the presence of guest water and ethanol molecules in the framework.', 'There is a rapid weight loss (expt, 19%; calcd, 21%) in the temperature range of 35â€“120 Â°C corresponding to the presence of guest water and ethanol molecules in the framework.', 'Slight discrepancy in the weight loss is due to the release of some guest molecules at RT itself.', 'Afterwards, a plateau was observed up to 200 Â°C and then an abrupt weight loss occurs which suggests collapse of the framework structure.'] | ['thermogravimetric analysis', 'weight loss', 'temperature range', 'weight loss', 'weight loss'] | n | y | y | 1
HAFWIW_clean | HAFWIW | 10.1039/c1cc14387e | ['Unfortunately, the PXRD data indicate that our attempts to evacuate the pore, followed by a heat treatment (up to 80 Â°C) of the acetone exchanged sample, lead to structural decomposition (Fig. S10, ESI).'] | ['decomposition'] | n | y | y | MOF-647B
HAFTOZ_clean | HAFTOZ | 10.1039/c1cc14594k | ['The thermogravimetric analysis carried out in air on 1Â·H222OÂ·DMF and on the CH2Cl2 exchanged material 1Â·CH22Cl22 (Fig. S2, ESI) shows that, upon removal of the guest solvent molecules, the evacuated structure remains stable up to 340 Â°C, the temperature after which it undergoes a rapid decomposition.', 'The thermogravimetric analysis carried out in air on 1Â·H222OÂ·DMF and on the CH2Cl2 exchanged material 1Â·CH22Cl22 (Fig. S2, ESI) shows that, upon removal of the guest solvent molecules, the evacuated structure remains stable up to 340 Â°C, the temperature after which it undergoes a rapid decomposition.'] | ['thermogravimetric analysis', 'decomposition'] | n | y | y | 1*H2O*DMF
HAFVOB_clean | HAFVOB | 10.1039/c1cc14682c | ['In addition, PCM-10 showed a very high thermal stability by thermogravimetric analysis (TGA) with onset of structural decomposition beginning at ca. 530 Â°C in a He atmosphere (see Fig. S3).', 'In addition, PCM-10 showed a very high thermal stability by thermogravimetric analysis (TGA) with onset of structural decomposition beginning at ca. 530 Â°C in a He atmosphere (see Fig. S3).', 'In addition, PCM-10 showed a very high thermal stability by thermogravimetric analysis (TGA) with onset of structural decomposition beginning at ca. 530 Â°C in a He atmosphere (see Fig. S3).', 'In addition, PCM-10 showed a very high thermal stability by thermogravimetric analysis (TGA) with onset of structural decomposition beginning at ca. 530 Â°C in a He atmosphere (see Fig. S3).', 'Simple solvent exchange procedures based on an initial ethanol wash followed by several cycles of degassed chloroform treatment over several days yielded bulk PCM-10 that showed excellent retention of bulk crystallinty by X-ray Powder Diffraction (XRPD) (see Fig. S1); removal of solvent including coordinated solvent (Ca1; Fig. 1A) was also confirmed by TGA (see Fig. S3).', 'Simple solvent exchange procedures based on an initial ethanol wash followed by several cycles of degassed chloroform treatment over several days yielded bulk PCM-10 that showed excellent retention of bulk crystallinty by X-ray Powder Diffraction (XRPD) (see Fig. S1); removal of solvent including coordinated solvent (Ca1; Fig. 1A) was also confirmed by TGA (see Fig. S3).'] | ['TGA', 'TG', 'thermogravimetric analysis', 'decomposition', 'TGA', 'TG'] | n | y | y | PCM-10
SAMLAV_manual | SAMLAV | 10.1039/c1cc15891k | ['The framework thermal stability and porosity of 3 have been characterized by thermogravimetry analysis (TGA), PXRD, and N2 sorption isotherm measurements.', 'The framework thermal stability and porosity of 3 have been characterized by thermogravimetry analysis (TGA), PXRD, and N2 sorption isotherm measurements.', 'TGA of the as-synthesized sample showed gradual loss of 26.5 wt% below 220 Â°C which matches the expected value of 26.7 wt% for the removal of four DMF molecules per Cd2 formula unit.', 'TGA of the as-synthesized sample showed gradual loss of 26.5 wt% below 220 Â°C which matches the expected value of 26.7 wt% for the removal of four DMF molecules per Cd2 formula unit.'] | ['TGA', 'TG', 'TGA', 'TG'] | n | y | y | 3
XALMII_clean | XALMII | 10.1039/c1cc16261f | ['\nThermal gravimetric analysis (TGA) revealed a loss of uncoordinated solvates in as-synthesized PCN-121 around 100 Â°C and the decomposition of the sample when the temperature is higher than 300 Â°C (Fig. S3, ESI).', '\nThermal gravimetric analysis (TGA) revealed a loss of uncoordinated solvates in as-synthesized PCN-121 around 100 Â°C and the decomposition of the sample when the temperature is higher than 300 Â°C (Fig. S3, ESI).', '\nThermal gravimetric analysis (TGA) revealed a loss of uncoordinated solvates in as-synthesized PCN-121 around 100 Â°C and the decomposition of the sample when the temperature is higher than 300 Â°C (Fig. S3, ESI).', '\nThermal gravimetric analysis (TGA) revealed a loss of uncoordinated solvates in as-synthesized PCN-121 around 100 Â°C and the decomposition of the sample when the temperature is higher than 300 Â°C (Fig. S3, ESI).'] | ['TGA', 'TG', 'thermal gravimetric', 'decomposition'] | n | y | y | PCN-121
FAMHAE01_clean | FAMHAE01 | 10.1039/c1cc16336a | ['While, the thermogravimetric analysis (TGA) performed in air indicates that 1 and 2 do not exhibit weight loss until 410 K and 470 K, respectively (Fig. S7, ESI).', 'While, the thermogravimetric analysis (TGA) performed in air indicates that 1 and 2 do not exhibit weight loss until 410 K and 470 K, respectively (Fig. S7, ESI).', 'While, the thermogravimetric analysis (TGA) performed in air indicates that 1 and 2 do not exhibit weight loss until 410 K and 470 K, respectively (Fig. S7, ESI).', 'While, the thermogravimetric analysis (TGA) performed in air indicates that 1 and 2 do not exhibit weight loss until 410 K and 470 K, respectively (Fig. S7, ESI).'] | ['TGA', 'TG', 'thermogravimetric analysis', 'weight loss'] | n | y | y | 2
FAMHAE_clean | FAMHAE | 10.1039/c1cc16336a | ['While, the thermogravimetric analysis (TGA) performed in air indicates that 1 and 2 do not exhibit weight loss until 410 K and 470 K, respectively (Fig. S7, ESI).', 'While, the thermogravimetric analysis (TGA) performed in air indicates that 1 and 2 do not exhibit weight loss until 410 K and 470 K, respectively (Fig. S7, ESI).', 'While, the thermogravimetric analysis (TGA) performed in air indicates that 1 and 2 do not exhibit weight loss until 410 K and 470 K, respectively (Fig. S7, ESI).', 'While, the thermogravimetric analysis (TGA) performed in air indicates that 1 and 2 do not exhibit weight loss until 410 K and 470 K, respectively (Fig. S7, ESI).'] | ['TGA', 'TG', 'thermogravimetric analysis', 'weight loss'] | n | y | y | 2
ETEJIX_clean | ETEJIX | 10.1039/c1ce05069a | ['The TGA curves show that the thermal behavior of compound 4 is much different from those of compounds 1, 2, 3, and 5.', 'The TGA curves show that the thermal behavior of compound 4 is much different from those of compounds 1, 2, 3, and 5.', 'The TGA trace for compound 4 displays the first weight loss from 30 to 190 Â°C (Fig. S3, ESI).', 'The TGA trace for compound 4 displays the first weight loss from 30 to 190 Â°C (Fig. S3, ESI).', 'The TGA trace for compound 4 displays the first weight loss from 30 to 190 Â°C (Fig. S3, ESI).', 'Therefore the first weight loss step corresponds to the release of the DMF molecule (weight loss: measured 24.59%, theoretical 24.47%).', 'The desolvated framework of 4 is stable at a temperature range of 190 to 250 Â°C.', 'Compounds 1 and 2 display the first weight loss from room temperature to 80 Â°C.', 'The weight losses for 1 and 2 are 14.56% and 16.57%, respectively, which are attributed to the losses of some of the DMF molecules.', 'Then, both compounds show a sharp continual weight loss which occurred at 125 Â°C, which corresponds to the decomposition of the remaining DMF molecules and organic ligand.', 'Then, both compounds show a sharp continual weight loss which occurred at 125 Â°C, which corresponds to the decomposition of the remaining DMF molecules and organic ligand.', 'Variable temperature susceptibility measurements were carried out in the temperature range of 1.8â€“300 K on crystalline samples with a Quantum Design MPMS-5 magnetometer.'] | ['TGA', 'TG', 'TGA', 'TG', 'weight loss', 'weight loss', 'temperature range', 'weight loss', 'weight loss', 'weight loss', 'decomposition', 'temperature range'] | n | y | y | 1
ETEJOD_clean | ETEJOD | 10.1039/c1ce05069a | ['The TGA curves show that the thermal behavior of compound 4 is much different from those of compounds 1, 2, 3, and 5.', 'The TGA curves show that the thermal behavior of compound 4 is much different from those of compounds 1, 2, 3, and 5.', 'The TGA trace for compound 4 displays the first weight loss from 30 to 190 Â°C (Fig. S3, ESI).', 'The TGA trace for compound 4 displays the first weight loss from 30 to 190 Â°C (Fig. S3, ESI).', 'The TGA trace for compound 4 displays the first weight loss from 30 to 190 Â°C (Fig. S3, ESI).', 'Therefore the first weight loss step corresponds to the release of the DMF molecule (weight loss: measured 24.59%, theoretical 24.47%).', 'The desolvated framework of 4 is stable at a temperature range of 190 to 250 Â°C.', 'Compounds 1 and 2 display the first weight loss from room temperature to 80 Â°C.', 'The weight losses for 1 and 2 are 14.56% and 16.57%, respectively, which are attributed to the losses of some of the DMF molecules.', 'Then, both compounds show a sharp continual weight loss which occurred at 125 Â°C, which corresponds to the decomposition of the remaining DMF molecules and organic ligand.', 'Then, both compounds show a sharp continual weight loss which occurred at 125 Â°C, which corresponds to the decomposition of the remaining DMF molecules and organic ligand.', 'Variable temperature susceptibility measurements were carried out in the temperature range of 1.8â€“300 K on crystalline samples with a Quantum Design MPMS-5 magnetometer.'] | ['TGA', 'TG', 'TGA', 'TG', 'weight loss', 'weight loss', 'temperature range', 'weight loss', 'weight loss', 'weight loss', 'decomposition', 'temperature range'] | n | y | y | 2
ETEJUJ_clean | ETEJUJ | 10.1039/c1ce05069a | ['The TGA curves show that the thermal behavior of compound 4 is much different from those of compounds 1, 2, 3, and 5.', 'The TGA curves show that the thermal behavior of compound 4 is much different from those of compounds 1, 2, 3, and 5.', 'The TGA trace for compound 4 displays the first weight loss from 30 to 190 Â°C (Fig. S3, ESI).', 'The TGA trace for compound 4 displays the first weight loss from 30 to 190 Â°C (Fig. S3, ESI).', 'The TGA trace for compound 4 displays the first weight loss from 30 to 190 Â°C (Fig. S3, ESI).', 'Therefore the first weight loss step corresponds to the release of the DMF molecule (weight loss: measured 24.59%, theoretical 24.47%).', 'The desolvated framework of 4 is stable at a temperature range of 190 to 250 Â°C.', 'Compounds 1 and 2 display the first weight loss from room temperature to 80 Â°C.', 'The weight losses for 1 and 2 are 14.56% and 16.57%, respectively, which are attributed to the losses of some of the DMF molecules.', 'Then, both compounds show a sharp continual weight loss which occurred at 125 Â°C, which corresponds to the decomposition of the remaining DMF molecules and organic ligand.', 'Then, both compounds show a sharp continual weight loss which occurred at 125 Â°C, which corresponds to the decomposition of the remaining DMF molecules and organic ligand.', 'Variable temperature susceptibility measurements were carried out in the temperature range of 1.8â€“300 K on crystalline samples with a Quantum Design MPMS-5 magnetometer.'] | ['TGA', 'TG', 'TGA', 'TG', 'weight loss', 'weight loss', 'temperature range', 'weight loss', 'weight loss', 'weight loss', 'decomposition', 'temperature range'] | n | y | y | 3
ETEKAQ_clean | ETEKAQ | 10.1039/c1ce05069a | ['The TGA curves show that the thermal behavior of compound 4 is much different from those of compounds 1, 2, 3, and 5.', 'The TGA curves show that the thermal behavior of compound 4 is much different from those of compounds 1, 2, 3, and 5.', 'The TGA trace for compound 4 displays the first weight loss from 30 to 190 Â°C (Fig. S3, ESI).', 'The TGA trace for compound 4 displays the first weight loss from 30 to 190 Â°C (Fig. S3, ESI).', 'The TGA trace for compound 4 displays the first weight loss from 30 to 190 Â°C (Fig. S3, ESI).', 'Therefore the first weight loss step corresponds to the release of the DMF molecule (weight loss: measured 24.59%, theoretical 24.47%).', 'The desolvated framework of 4 is stable at a temperature range of 190 to 250 Â°C.', 'Compounds 1 and 2 display the first weight loss from room temperature to 80 Â°C.', 'The weight losses for 1 and 2 are 14.56% and 16.57%, respectively, which are attributed to the losses of some of the DMF molecules.', 'Then, both compounds show a sharp continual weight loss which occurred at 125 Â°C, which corresponds to the decomposition of the remaining DMF molecules and organic ligand.', 'Then, both compounds show a sharp continual weight loss which occurred at 125 Â°C, which corresponds to the decomposition of the remaining DMF molecules and organic ligand.', 'Variable temperature susceptibility measurements were carried out in the temperature range of 1.8â€“300 K on crystalline samples with a Quantum Design MPMS-5 magnetometer.'] | ['TGA', 'TG', 'TGA', 'TG', 'weight loss', 'weight loss', 'temperature range', 'weight loss', 'weight loss', 'weight loss', 'decomposition', 'temperature range'] | n | y | y | 4
ETEKEU_clean | ETEKEU | 10.1039/c1ce05069a | ['The TGA curves show that the thermal behavior of compound 4 is much different from those of compounds 1, 2, 3, and 5.', 'The TGA curves show that the thermal behavior of compound 4 is much different from those of compounds 1, 2, 3, and 5.', 'The TGA trace for compound 4 displays the first weight loss from 30 to 190 Â°C (Fig. S3, ESI).', 'The TGA trace for compound 4 displays the first weight loss from 30 to 190 Â°C (Fig. S3, ESI).', 'The TGA trace for compound 4 displays the first weight loss from 30 to 190 Â°C (Fig. S3, ESI).', 'Therefore the first weight loss step corresponds to the release of the DMF molecule (weight loss: measured 24.59%, theoretical 24.47%).', 'The desolvated framework of 4 is stable at a temperature range of 190 to 250 Â°C.', 'Compounds 1 and 2 display the first weight loss from room temperature to 80 Â°C.', 'The weight losses for 1 and 2 are 14.56% and 16.57%, respectively, which are attributed to the losses of some of the DMF molecules.', 'Then, both compounds show a sharp continual weight loss which occurred at 125 Â°C, which corresponds to the decomposition of the remaining DMF molecules and organic ligand.', 'Then, both compounds show a sharp continual weight loss which occurred at 125 Â°C, which corresponds to the decomposition of the remaining DMF molecules and organic ligand.', 'Variable temperature susceptibility measurements were carried out in the temperature range of 1.8â€“300 K on crystalline samples with a Quantum Design MPMS-5 magnetometer.'] | ['TGA', 'TG', 'TGA', 'TG', 'weight loss', 'weight loss', 'temperature range', 'weight loss', 'weight loss', 'weight loss', 'decomposition', 'temperature range'] | n | y | y | 5
EYULOA_clean | EYULOA | 10.1039/c1ce05103b | ['The TG analysis was performed on Pyris Diamond TG/DTA.', '\n\nThermogravimetric analysis (TGA) was carried out to examine the thermal stability of the MOFs of 1 (Fig. S2).', '\n\nThermogravimetric analysis (TGA) was carried out to examine the thermal stability of the MOFs of 1 (Fig. S2).', '\n\nThermogravimetric analysis (TGA) was carried out to examine the thermal stability of the MOFs of 1 (Fig. S2).', 'The DTG and TG curves for 1 show that the first weight loss of 11.5% between 25 and 275 Â°C corresponds to the loss of solvent DMF (calc. 11.9%).', 'The DTG and TG curves for 1 show that the first weight loss of 11.5% between 25 and 275 Â°C corresponds to the loss of solvent DMF (calc. 11.9%).', 'The residue is stable up to 300 Â°C, where after pyrolysis of bpp and Tda occurs and ends at 615 Â°C (weight loss: 73.1%; calc. 73.7%).', 'The XRD pattern recorded at 320 Â°C exhibits a noticeable decrease in intensity, it means that the decomposition process starts at ca. 310 Â°C.', '\nThe variable-temperature magnetic susceptibility of 1 was measured in a temperature range from 300 to 2 K under 1 kOe applied field.', 'The fit of the Ï‡mâˆ’1versusT curve in the temperature range of 50â€“300 K gives a Weiss temperature Î¸ = âˆ’27.7 K and a Curie constant C = 10.4 cm3 K molâˆ’1 (Fig. S3), which agrees well with that expected for high-spin cobalt(II).'] | ['TG', 'TGA', 'TG', 'thermogravimetric analysis', 'TG', 'weight loss', 'weight loss', 'decomposition', 'temperature range', 'temperature range'] | n | y | y | 1
EBIMEJ_clean | EBIMEJ | 10.1039/c1ce05149k | ['Thermogravimetric analysis (TGA) was performed on a Perkin-Elmer TG-7 analyzer heated from 40 to 700 Â°C under nitrogen.', 'Thermogravimetric analysis (TGA) was performed on a Perkin-Elmer TG-7 analyzer heated from 40 to 700 Â°C under nitrogen.', 'Thermogravimetric analysis (TGA) was performed on a Perkin-Elmer TG-7 analyzer heated from 40 to 700 Â°C under nitrogen.', '\nThe magnetic susceptibilities of complexes 1â€“2 were measured at 0.1 T field in the temperature range 2â€“300 K.', 'The obtained values of A + B = 13.67 cm3 molâˆ’1 K agree with those obtained from the Curieâ€“Weiss law in the high temperature range (see above), and the values for E1/k = +57.82 K are consistent with those given in the literature for both the effects of spinâ€“orbit coupling and site distortion (E1/k of the order of 100 K).', '\nTo characterize the thermal stabilities of compounds 1â€“3, their thermal behaviors were investigated by TGA under a nitrogen atmosphere with a heating rate of 10 Â°C minâˆ’1 (Fig. S4, ESI).', '\nTo characterize the thermal stabilities of compounds 1â€“3, their thermal behaviors were investigated by TGA under a nitrogen atmosphere with a heating rate of 10 Â°C minâˆ’1 (Fig. S4, ESI).', 'In complex 1, the first weight loss in the temperature range 40â€“110 Â°C corresponds to the loss of two guest water molecules (obsd 3.85%, calcd 2.86%).', 'In complex 1, the first weight loss in the temperature range 40â€“110 Â°C corresponds to the loss of two guest water molecules (obsd 3.85%, calcd 2.86%).', 'The second weight loss of 11.52% (calcd 11.59%) from 110â€“320 Â°C corresponds to the release of the DMF.', 'For complex 2, the weight loss corresponding to the release of two DMF molecules is observed from 40 to 290 Â°C (obsd 13.11%, calcd 13.48%).', 'The weight loss of 4.91% during the second step between 290â€“380 Â°C corresponds to the loss of one dimethylammonium cation (calcd 4.25%).', 'Decomposition of 2 began above 430 Â°C.', 'For complex 3, the weight loss in the range 40â€“315 Â°C is attributed to the release of four guest water molecules and one coordinated DMF (obsd 14.86%, calcd 15.34%).'] | ['TGA', 'TG', 'thermogravimetric analysis', 'temperature range', 'temperature range', 'TGA', 'TG', 'weight loss', 'temperature range', 'weight loss', 'weight loss', 'weight loss', 'decomposition', 'weight loss'] | n | y | y | 1
HURGUX01_clean | HURGUX01 | 10.1039/c1ce05190c | ['Thermogravimetric analyses (TGA) were performed on a Perkin-Elmer TGS-2 thermogravimetric analyzer in flowing N2 with a heating rate of 10 Â°C minâˆ’1.', 'Thermogravimetric analyses (TGA) were performed on a Perkin-Elmer TGS-2 thermogravimetric analyzer in flowing N2 with a heating rate of 10 Â°C minâˆ’1.', '\nThe TGA curve of 5 (see Fig. S5) shows that it is stable up to about 200 Â°C, after which it undergoes mass decrease before 300 Â°C with a ca. 23.2% weight loss, corresponding to the release of two Me2NH and two DMF molecules (calc. 22.4%).', '\nThe TGA curve of 5 (see Fig. S5) shows that it is stable up to about 200 Â°C, after which it undergoes mass decrease before 300 Â°C with a ca. 23.2% weight loss, corresponding to the release of two Me2NH and two DMF molecules (calc. 22.4%).', '\nThe TGA curve of 5 (see Fig. S5) shows that it is stable up to about 200 Â°C, after which it undergoes mass decrease before 300 Â°C with a ca. 23.2% weight loss, corresponding to the release of two Me2NH and two DMF molecules (calc. 22.4%).', 'Above 380 Â°C, the sample suffers an abrupt weight loss, indicating the collapse of the frameworks.', '\nThe molar magnetic susceptibilities Ï‡M of 3, 4 and 5 were measured as a function of the temperature T in the temperature range 2 to 300 K at an applied field of 1 kOe.'] | ['TGA', 'TG', 'TGA', 'TG', 'weight loss', 'weight loss', 'temperature range'] | n | y | y | 5
RAXDAX_clean | RAXDAX | 10.1039/c1ce05231d | ['Thermogravimetric analysis (see Fig. S4, ESI) of 1 indicates that the first weight loss in 85â€“170 Â°C range corresponds to the release of one lattice water (obsd: 4.13% and calcd: 4.11%), and the expulsion of organic components occurs at ca. 340 Â°C.', 'Thermogravimetric analysis (see Fig. S4, ESI) of 1 indicates that the first weight loss in 85â€“170 Â°C range corresponds to the release of one lattice water (obsd: 4.13% and calcd: 4.11%), and the expulsion of organic components occurs at ca. 340 Â°C.', 'The TG curve (see Fig. S5, ESI) of 2 shows the initial weight loss in 50â€“160 Â°C, which can be ascribed to the removal of lattice water molecules (obsd: 12.04% and calcd: 11.09%).', 'The TG curve (see Fig. S5, ESI) of 2 shows the initial weight loss in 50â€“160 Â°C, which can be ascribed to the removal of lattice water molecules (obsd: 12.04% and calcd: 11.09%).'] | ['thermogravimetric analysis', 'weight loss', 'TG', 'weight loss'] | n | y | y | 2
ISIKIF_clean | ISIKIF | 10.1039/c1ce05235g | ['TGA was performed on a Perkin-Elmer TG-7 analyzer heated from room temperature to 600 Â°C under nitrogen.', 'TGA was performed on a Perkin-Elmer TG-7 analyzer heated from room temperature to 600 Â°C under nitrogen.', 'For compound 1, the weight loss corresponding to the release of the five lattice water molecules is observed from 23 to 104 Â°C (obsd 12.9%, calcd 13.9%), and the weight loss corresponding to the release of the three coordinated water molecules is observed from 104 to 186 Â°C (obsd 7.5%, calcd 8.3%).', 'Decomposition of the residual composition occurs from 330 to 465 Â°C, leading to the formation of CoO as the residue (obsd 22.3%, calcd 23.1%).', 'Compound 2 shows a 5.5% weight loss from 32 to 102 Â°C, corresponds to the loss of one free water molecule (calcd 3.9%).', 'The second gradually weight loss from 333 to 476 Â°C corresponds to the collapse of the framework.', 'For compound 3, the weight loss of 6.1% from 32 to 107 Â°C is attributed to the loss of one uncoordinated water molecule (calcd 3.8%).', 'There is no further weight loss from 107 to 327 Â°C, and after that temperature, the organic components start to decompose.', 'Compound 4 also has two steps of weight losses.', 'The first weight loss of 5.0% in the range of 18â€“140 Â°C is consistent with the removal of one and a half non-coordinated water molecules (calcd 5.4%).', 'TGA curve of 6 shows a weight loss of 5.4% at 28â€“67 Â°C, which is attributed to the complete removal of lattice water molecules (calcd 4.3%).', 'TGA curve of 6 shows a weight loss of 5.4% at 28â€“67 Â°C, which is attributed to the complete removal of lattice water molecules (calcd 4.3%).', 'TGA curve of 6 shows a weight loss of 5.4% at 28â€“67 Â°C, which is attributed to the complete removal of lattice water molecules (calcd 4.3%).', 'At 330â€“455 Â°C, the weight loss can be attributed to the decomposition of the organic ligand.', 'At 330â€“455 Â°C, the weight loss can be attributed to the decomposition of the organic ligand.', 'For compound 9, the weight loss corresponding to the departure of the free water molecules is observed from 40 to 100 Â°C (obsd 6.4%, calcd 3.9%).', 'For 10, the first weight loss occurs at 20â€“142 Â°C (obsd 4.0%, calcd 3.7%), and the second weight loss is at 345â€“470 Â°C.', 'For compound 11, the weight loss in the range of 54â€“91 Â°C corresponds to the departure of lattice water molecules (obsd 3.9%, cald 3.6%).', 'The weight loss in the range of 321â€“491 Â°C corresponds to the removal of the organic components, and the remaining weight corresponds to the formation of ZnO (obsd 18.8%, cald 16.4%).'] | ['TGA', 'TG', 'weight loss', 'decomposition', 'weight loss', 'weight loss', 'weight loss', 'weight loss', 'weight loss', 'weight loss', 'TGA', 'TG', 'weight loss', 'weight loss', 'decomposition', 'weight loss', 'weight loss', 'weight loss', 'weight loss'] | n | y | y | 1
ISIKOL_clean | ISIKOL | 10.1039/c1ce05235g | ['TGA was performed on a Perkin-Elmer TG-7 analyzer heated from room temperature to 600 Â°C under nitrogen.', 'TGA was performed on a Perkin-Elmer TG-7 analyzer heated from room temperature to 600 Â°C under nitrogen.', 'For compound 1, the weight loss corresponding to the release of the five lattice water molecules is observed from 23 to 104 Â°C (obsd 12.9%, calcd 13.9%), and the weight loss corresponding to the release of the three coordinated water molecules is observed from 104 to 186 Â°C (obsd 7.5%, calcd 8.3%).', 'Decomposition of the residual composition occurs from 330 to 465 Â°C, leading to the formation of CoO as the residue (obsd 22.3%, calcd 23.1%).', 'Compound 2 shows a 5.5% weight loss from 32 to 102 Â°C, corresponds to the loss of one free water molecule (calcd 3.9%).', 'The second gradually weight loss from 333 to 476 Â°C corresponds to the collapse of the framework.', 'For compound 3, the weight loss of 6.1% from 32 to 107 Â°C is attributed to the loss of one uncoordinated water molecule (calcd 3.8%).', 'There is no further weight loss from 107 to 327 Â°C, and after that temperature, the organic components start to decompose.', 'Compound 4 also has two steps of weight losses.', 'The first weight loss of 5.0% in the range of 18â€“140 Â°C is consistent with the removal of one and a half non-coordinated water molecules (calcd 5.4%).', 'TGA curve of 6 shows a weight loss of 5.4% at 28â€“67 Â°C, which is attributed to the complete removal of lattice water molecules (calcd 4.3%).', 'TGA curve of 6 shows a weight loss of 5.4% at 28â€“67 Â°C, which is attributed to the complete removal of lattice water molecules (calcd 4.3%).', 'TGA curve of 6 shows a weight loss of 5.4% at 28â€“67 Â°C, which is attributed to the complete removal of lattice water molecules (calcd 4.3%).', 'At 330â€“455 Â°C, the weight loss can be attributed to the decomposition of the organic ligand.', 'At 330â€“455 Â°C, the weight loss can be attributed to the decomposition of the organic ligand.', 'For compound 9, the weight loss corresponding to the departure of the free water molecules is observed from 40 to 100 Â°C (obsd 6.4%, calcd 3.9%).', 'For 10, the first weight loss occurs at 20â€“142 Â°C (obsd 4.0%, calcd 3.7%), and the second weight loss is at 345â€“470 Â°C.', 'For compound 11, the weight loss in the range of 54â€“91 Â°C corresponds to the departure of lattice water molecules (obsd 3.9%, cald 3.6%).', 'The weight loss in the range of 321â€“491 Â°C corresponds to the removal of the organic components, and the remaining weight corresponds to the formation of ZnO (obsd 18.8%, cald 16.4%).'] | ['TGA', 'TG', 'weight loss', 'decomposition', 'weight loss', 'weight loss', 'weight loss', 'weight loss', 'weight loss', 'weight loss', 'TGA', 'TG', 'weight loss', 'weight loss', 'decomposition', 'weight loss', 'weight loss', 'weight loss', 'weight loss'] | n | y | y | 2
ISIMAZ_clean | ISIMAZ | 10.1039/c1ce05235g | ['TGA was performed on a Perkin-Elmer TG-7 analyzer heated from room temperature to 600 Â°C under nitrogen.', 'TGA was performed on a Perkin-Elmer TG-7 analyzer heated from room temperature to 600 Â°C under nitrogen.', 'For compound 1, the weight loss corresponding to the release of the five lattice water molecules is observed from 23 to 104 Â°C (obsd 12.9%, calcd 13.9%), and the weight loss corresponding to the release of the three coordinated water molecules is observed from 104 to 186 Â°C (obsd 7.5%, calcd 8.3%).', 'Decomposition of the residual composition occurs from 330 to 465 Â°C, leading to the formation of CoO as the residue (obsd 22.3%, calcd 23.1%).', 'Compound 2 shows a 5.5% weight loss from 32 to 102 Â°C, corresponds to the loss of one free water molecule (calcd 3.9%).', 'The second gradually weight loss from 333 to 476 Â°C corresponds to the collapse of the framework.', 'For compound 3, the weight loss of 6.1% from 32 to 107 Â°C is attributed to the loss of one uncoordinated water molecule (calcd 3.8%).', 'There is no further weight loss from 107 to 327 Â°C, and after that temperature, the organic components start to decompose.', 'Compound 4 also has two steps of weight losses.', 'The first weight loss of 5.0% in the range of 18â€“140 Â°C is consistent with the removal of one and a half non-coordinated water molecules (calcd 5.4%).', 'TGA curve of 6 shows a weight loss of 5.4% at 28â€“67 Â°C, which is attributed to the complete removal of lattice water molecules (calcd 4.3%).', 'TGA curve of 6 shows a weight loss of 5.4% at 28â€“67 Â°C, which is attributed to the complete removal of lattice water molecules (calcd 4.3%).', 'TGA curve of 6 shows a weight loss of 5.4% at 28â€“67 Â°C, which is attributed to the complete removal of lattice water molecules (calcd 4.3%).', 'At 330â€“455 Â°C, the weight loss can be attributed to the decomposition of the organic ligand.', 'At 330â€“455 Â°C, the weight loss can be attributed to the decomposition of the organic ligand.', 'For compound 9, the weight loss corresponding to the departure of the free water molecules is observed from 40 to 100 Â°C (obsd 6.4%, calcd 3.9%).', 'For 10, the first weight loss occurs at 20â€“142 Â°C (obsd 4.0%, calcd 3.7%), and the second weight loss is at 345â€“470 Â°C.', 'For compound 11, the weight loss in the range of 54â€“91 Â°C corresponds to the departure of lattice water molecules (obsd 3.9%, cald 3.6%).', 'The weight loss in the range of 321â€“491 Â°C corresponds to the removal of the organic components, and the remaining weight corresponds to the formation of ZnO (obsd 18.8%, cald 16.4%).'] | ['TGA', 'TG', 'weight loss', 'decomposition', 'weight loss', 'weight loss', 'weight loss', 'weight loss', 'weight loss', 'weight loss', 'TGA', 'TG', 'weight loss', 'weight loss', 'decomposition', 'weight loss', 'weight loss', 'weight loss', 'weight loss'] | n | y | y | 9
ISIMUT_clean | ISIMUT | 10.1039/c1ce05235g | ['TGA was performed on a Perkin-Elmer TG-7 analyzer heated from room temperature to 600 Â°C under nitrogen.', 'TGA was performed on a Perkin-Elmer TG-7 analyzer heated from room temperature to 600 Â°C under nitrogen.', 'For compound 1, the weight loss corresponding to the release of the five lattice water molecules is observed from 23 to 104 Â°C (obsd 12.9%, calcd 13.9%), and the weight loss corresponding to the release of the three coordinated water molecules is observed from 104 to 186 Â°C (obsd 7.5%, calcd 8.3%).', 'Decomposition of the residual composition occurs from 330 to 465 Â°C, leading to the formation of CoO as the residue (obsd 22.3%, calcd 23.1%).', 'Compound 2 shows a 5.5% weight loss from 32 to 102 Â°C, corresponds to the loss of one free water molecule (calcd 3.9%).', 'The second gradually weight loss from 333 to 476 Â°C corresponds to the collapse of the framework.', 'For compound 3, the weight loss of 6.1% from 32 to 107 Â°C is attributed to the loss of one uncoordinated water molecule (calcd 3.8%).', 'There is no further weight loss from 107 to 327 Â°C, and after that temperature, the organic components start to decompose.', 'Compound 4 also has two steps of weight losses.', 'The first weight loss of 5.0% in the range of 18â€“140 Â°C is consistent with the removal of one and a half non-coordinated water molecules (calcd 5.4%).', 'TGA curve of 6 shows a weight loss of 5.4% at 28â€“67 Â°C, which is attributed to the complete removal of lattice water molecules (calcd 4.3%).', 'TGA curve of 6 shows a weight loss of 5.4% at 28â€“67 Â°C, which is attributed to the complete removal of lattice water molecules (calcd 4.3%).', 'TGA curve of 6 shows a weight loss of 5.4% at 28â€“67 Â°C, which is attributed to the complete removal of lattice water molecules (calcd 4.3%).', 'At 330â€“455 Â°C, the weight loss can be attributed to the decomposition of the organic ligand.', 'At 330â€“455 Â°C, the weight loss can be attributed to the decomposition of the organic ligand.', 'For compound 9, the weight loss corresponding to the departure of the free water molecules is observed from 40 to 100 Â°C (obsd 6.4%, calcd 3.9%).', 'For 10, the first weight loss occurs at 20â€“142 Â°C (obsd 4.0%, calcd 3.7%), and the second weight loss is at 345â€“470 Â°C.', 'For compound 11, the weight loss in the range of 54â€“91 Â°C corresponds to the departure of lattice water molecules (obsd 3.9%, cald 3.6%).', 'The weight loss in the range of 321â€“491 Â°C corresponds to the removal of the organic components, and the remaining weight corresponds to the formation of ZnO (obsd 18.8%, cald 16.4%).'] | ['TGA', 'TG', 'weight loss', 'decomposition', 'weight loss', 'weight loss', 'weight loss', 'weight loss', 'weight loss', 'weight loss', 'TGA', 'TG', 'weight loss', 'weight loss', 'decomposition', 'weight loss', 'weight loss', 'weight loss', 'weight loss'] | n | y | y | 13
ETAXUT_clean | ETAXUT | 10.1039/c1ce05354j | ['The chloroform exchanged 1 was outgassed at 70 Â°C for 12 hours and then the N2 adsorption measurements were taken.', 'The chloroform exchanged 1 was outgassed at 70 Â°C for 12 hours and then the N2 adsorption measurements were taken.', 'Separating channels with thick rigid walls may prove to be a valuable tool in the design of mechanically and thermally robust coordination polymers.TGA results indicate that 1 starts to decompose above 351 Â°C (Fig. S4, ESI).', 'Separating channels with thick rigid walls may prove to be a valuable tool in the design of mechanically and thermally robust coordination polymers.TGA results indicate that 1 starts to decompose above 351 Â°C (Fig. S4, ESI).', 'The first weight loss, of 25.9% spanning 50 Â°C to150 Â°C, is attributed to solvent removal.', 'The first weight loss in the TGA spectrum suggests that the n value in the formula of 1 is 28.', 'The first weight loss in the TGA spectrum suggests that the n value in the formula of 1 is 28.', 'The first weight loss in the TGA spectrum suggests that the n value in the formula of 1 is 28.', 'The second weight loss (ca. 22.93%) at 350â€“500 Â°C corresponds to the decomposition of the framework.', 'The second weight loss (ca. 22.93%) at 350â€“500 Â°C corresponds to the decomposition of the framework.'] | ['TGA', 'TG', 'TGA', 'TG', 'weight loss', 'TGA', 'TG', 'weight loss', 'weight loss', 'decomposition'] | n | y | y | 1
ETEQUQ_clean | ETEQUQ | 10.1039/c1ce05417a | ['TG measurement was carried out on a Diamond thermogravimetric analyzer in flowing N2 atmosphere from 40 to 700 Â°C with a heating rate of 10 Â°C minâˆ’1.', '\nThe TG curve of compound 1 shows that there are two steps of weight loss (Fig. S1a).', '\nThe TG curve of compound 1 shows that there are two steps of weight loss (Fig. S1a).', 'The first weight loss occurred at 40â€“180 Â°C and corresponded to the release of water molecules.', 'The weight loss was 4.65% (calc. 4.21%).', 'Over the range of 180â€“800 Â°C, the second weight loss should be attributed to the decomposition of 1,2-diaminopropane molecules (weight loss: exp. 12.80%, calc. 13.21%).', 'Over the range of 180â€“800 Â°C, the second weight loss should be attributed to the decomposition of 1,2-diaminopropane molecules (weight loss: exp. 12.80%, calc. 13.21%).', 'For compound 2 (Fig. S1b), initial weight loss occurred from 40 Â°C to 250 Â°C, which is the loss of water molecules (weight loss: exp. 2.46%, calc. 2.40%), and second weight loss in the range of 250â€“576 Â°C is ascribed to the removal of 1,4-diaminobutane molecules (weight loss: exp. 15.77%, calc. 15.00%).', 'Thermal analysis presents that the total weight loss of compound 3 is 22.51%, which is fulfilled with the calculated value (22.90%) in 40â€“800 Â°C.', 'Thermal analysis presents that the total weight loss of compound 3 is 22.51%, which is fulfilled with the calculated value (22.90%) in 40â€“800 Â°C.', 'As shown in Fig S1c, weight loss of 4.78% in the range of 40â€“290 Â°C corresponds to the loss of the H2O (the calculated value is 4.75%).', 'The second weight loss should be attributed to the decomposition of diethylenetriamine molecules (weight loss: exp. 17.73%, calc. 18.15%).', 'The second weight loss should be attributed to the decomposition of diethylenetriamine molecules (weight loss: exp. 17.73%, calc. 18.15%).', 'Compound 4 show similar steps in the TG curve (Fig. S1d), the first weight lost step in 40â€“300 Â°C is due to the release of water molecules (weight loss: exp. 1.92%, calc. 1.87%).', 'Compound 4 show similar steps in the TG curve (Fig. S1d), the first weight lost step in 40â€“300 Â°C is due to the release of water molecules (weight loss: exp. 1.92%, calc. 1.87%).', 'Weight loss of 14.36% in the range 300â€“800 Â°C can be attributed to the removal of organic amine (calculated value is 14.44%).'] | ['TG', 'TG', 'weight loss', 'weight loss', 'weight loss', 'weight loss', 'decomposition', 'weight loss', 'thermal analysis', 'weight loss', 'weight loss', 'weight loss', 'decomposition', 'TG', 'weight loss', 'weight loss'] | n | y | y | 1
ETAXIH_clean | ETAXIH | 10.1039/c1ce05429e | ['The TGA of complex 1 under a N2 atmosphere demonstrates that part of the coordinated water molecules were released in the temperature range of 100â€“200 Â°C, then, the 3D framework is stable up to ca. 320 Â°C (Fig. S9).', 'The TGA of complex 1 under a N2 atmosphere demonstrates that part of the coordinated water molecules were released in the temperature range of 100â€“200 Â°C, then, the 3D framework is stable up to ca. 320 Â°C (Fig. S9).', 'The TGA of complex 1 under a N2 atmosphere demonstrates that part of the coordinated water molecules were released in the temperature range of 100â€“200 Â°C, then, the 3D framework is stable up to ca. 320 Â°C (Fig. S9).'] | ['TGA', 'TG', 'temperature range'] | n | y | y | 1
EBINUA_clean | EBINUA | 10.1039/c1ce05466j | ['TGA was carried out using a Thermal Analyst 2100 TA Instrument and SDT 2960 Simultaneous TGA-DTA Instrument in flowing dinitrogen at a heating rate of 10 Â°C minÂ¬1.', 'TGA was carried out using a Thermal Analyst 2100 TA Instrument and SDT 2960 Simultaneous TGA-DTA Instrument in flowing dinitrogen at a heating rate of 10 Â°C minÂ¬1.', 'TG experiments were carried out to explore their thermal stability (Fig. S12 in ESI).', 'In the TG curve of compound 1, the coordination water molecules were lost from 70 to 130 Â°C.', 'Then weight loss occured and only stopped at 500 Â°C.', 'No reasonable fragments can be assigned corresponding to the weight loss processes of 1.', 'Then 2 and 3 exhibited a rapid decomposition at temperatures of 280â€“320 and 280â€“380 Â°C, respectively.', 'The remaining substance is thermally stable upon heating to 260 Â°C and then exhibited a rapid decomposition at temperatures of 280â€“325 Â°C.', 'Then 6 showed a gradually weight loss from 160â€“220 Â°C and a rapid weight loss from 200â€“300 Â°C and a gradually weight loss from 300â€“500 Â°C.', 'Then a continuous weight loss occurred, which did not end until 500 Â°C.'] | ['TGA', 'TG', 'TG', 'TG', 'weight loss', 'weight loss', 'decomposition', 'decomposition', 'weight loss', 'weight loss'] | n | y | y | 4
EBIPIQ_clean | EBIPIQ | 10.1039/c1ce05466j | ['TGA was carried out using a Thermal Analyst 2100 TA Instrument and SDT 2960 Simultaneous TGA-DTA Instrument in flowing dinitrogen at a heating rate of 10 Â°C minÂ¬1.', 'TGA was carried out using a Thermal Analyst 2100 TA Instrument and SDT 2960 Simultaneous TGA-DTA Instrument in flowing dinitrogen at a heating rate of 10 Â°C minÂ¬1.', 'TG experiments were carried out to explore their thermal stability (Fig. S12 in ESI).', 'In the TG curve of compound 1, the coordination water molecules were lost from 70 to 130 Â°C.', 'Then weight loss occured and only stopped at 500 Â°C.', 'No reasonable fragments can be assigned corresponding to the weight loss processes of 1.', 'Then 2 and 3 exhibited a rapid decomposition at temperatures of 280â€“320 and 280â€“380 Â°C, respectively.', 'The remaining substance is thermally stable upon heating to 260 Â°C and then exhibited a rapid decomposition at temperatures of 280â€“325 Â°C.', 'Then 6 showed a gradually weight loss from 160â€“220 Â°C and a rapid weight loss from 200â€“300 Â°C and a gradually weight loss from 300â€“500 Â°C.', 'Then a continuous weight loss occurred, which did not end until 500 Â°C.'] | ['TGA', 'TG', 'TG', 'TG', 'weight loss', 'weight loss', 'decomposition', 'decomposition', 'weight loss', 'weight loss'] | n | y | y | 7
ONAWEG01_clean | ONAWEG01 | 10.1039/c1ce05466j | ['TGA was carried out using a Thermal Analyst 2100 TA Instrument and SDT 2960 Simultaneous TGA-DTA Instrument in flowing dinitrogen at a heating rate of 10 Â°C minÂ¬1.', 'TGA was carried out using a Thermal Analyst 2100 TA Instrument and SDT 2960 Simultaneous TGA-DTA Instrument in flowing dinitrogen at a heating rate of 10 Â°C minÂ¬1.', 'TG experiments were carried out to explore their thermal stability (Fig. S12 in ESI).', 'In the TG curve of compound 1, the coordination water molecules were lost from 70 to 130 Â°C.', 'Then weight loss occured and only stopped at 500 Â°C.', 'No reasonable fragments can be assigned corresponding to the weight loss processes of 1.', 'Then 2 and 3 exhibited a rapid decomposition at temperatures of 280â€“320 and 280â€“380 Â°C, respectively.', 'The remaining substance is thermally stable upon heating to 260 Â°C and then exhibited a rapid decomposition at temperatures of 280â€“325 Â°C.', 'Then 6 showed a gradually weight loss from 160â€“220 Â°C and a rapid weight loss from 200â€“300 Â°C and a gradually weight loss from 300â€“500 Â°C.', 'Then a continuous weight loss occurred, which did not end until 500 Â°C.'] | ['TGA', 'TG', 'TG', 'TG', 'weight loss', 'weight loss', 'decomposition', 'decomposition', 'weight loss', 'weight loss'] | n | y | y | 5
EBEWIT_clean | EBEWIT | 10.1039/c1ce05468f | ['Thermogravimetry analyses were performed on a Netzsch TG 209 instrument in a flow of dry air with a heating rate of 10 Â°C minâˆ’1.', '\nTo evaluate the thermal stability of 1â€“H22OÂ·DMF, TG and VTPXRD experiments were conducted.', 'The TG curve recorded under a dry air atmosphere reveals that there is a continuous weight loss of 22.1% between room temperature and 350 Â°C, which corresponds to the release of half a lattice water, a lattice DMF and a coordinated water molecule per formula (calc. 21.6%) (Fig. S3).', 'The TG curve recorded under a dry air atmosphere reveals that there is a continuous weight loss of 22.1% between room temperature and 350 Â°C, which corresponds to the release of half a lattice water, a lattice DMF and a coordinated water molecule per formula (calc. 21.6%) (Fig. S3).', 'From 350 to 460 Â°C, no obvious weight loss is observed, and at higher temperatures the framework starts to decompose.', 'According to the TG results, the phase presented at 260â€“420 Â°C should be guest-free, and the phases formed between 30 and 260 Â°C are probably transitional phases resulted from partial departure of the guests.', '\nThe TG and VTPXRD results inspired us to measure the single-crystal structure of 1.', 'As shown in the TG curve, the guests were sluggishly released during heating.', 'The TG curve of the CH2Cl2-exchanged crystals shows that most of the guests can be removed below 100 Â°C (Fig. S3).', '\nWe have investigated the porous property and mechanism of a gadolinium 1,3,5-benzenetricarboxylate by TG, PXRD, gas sorption measurements, and especially SCXRD.'] | ['TG', 'TG', 'TG', 'weight loss', 'weight loss', 'TG', 'TG', 'TG', 'TG', 'TG'] | n | y | y | 1
EBEXAM_clean | EBEXAM | 10.1039/c1ce05468f | ['Thermogravimetry analyses were performed on a Netzsch TG 209 instrument in a flow of dry air with a heating rate of 10 Â°C minâˆ’1.', '\nTo evaluate the thermal stability of 1â€“H22OÂ·DMF, TG and VTPXRD experiments were conducted.', 'The TG curve recorded under a dry air atmosphere reveals that there is a continuous weight loss of 22.1% between room temperature and 350 Â°C, which corresponds to the release of half a lattice water, a lattice DMF and a coordinated water molecule per formula (calc. 21.6%) (Fig. S3).', 'The TG curve recorded under a dry air atmosphere reveals that there is a continuous weight loss of 22.1% between room temperature and 350 Â°C, which corresponds to the release of half a lattice water, a lattice DMF and a coordinated water molecule per formula (calc. 21.6%) (Fig. S3).', 'From 350 to 460 Â°C, no obvious weight loss is observed, and at higher temperatures the framework starts to decompose.', 'According to the TG results, the phase presented at 260â€“420 Â°C should be guest-free, and the phases formed between 30 and 260 Â°C are probably transitional phases resulted from partial departure of the guests.', '\nThe TG and VTPXRD results inspired us to measure the single-crystal structure of 1.', 'As shown in the TG curve, the guests were sluggishly released during heating.', 'The TG curve of the CH2Cl2-exchanged crystals shows that most of the guests can be removed below 100 Â°C (Fig. S3).', '\nWe have investigated the porous property and mechanism of a gadolinium 1,3,5-benzenetricarboxylate by TG, PXRD, gas sorption measurements, and especially SCXRD.'] | ['TG', 'TG', 'TG', 'weight loss', 'weight loss', 'TG', 'TG', 'TG', 'TG', 'TG'] | n | y | y | 1
EBIHII_clean | EBIHII | 10.1039/c1ce05470h | ['In order to estimate the thermal stability of compound 1, thermal gravimetric (TG) analysis was carried out from 25â€“800 Â°C.', 'In order to estimate the thermal stability of compound 1, thermal gravimetric (TG) analysis was carried out from 25â€“800 Â°C.', 'In the TG curve of compound 1 (Fig. S2), there are two obvious weight loss steps.', 'In the TG curve of compound 1 (Fig. S2), there are two obvious weight loss steps.', 'The first weight loss of 4.00% in the temperature range of 45â€“95 Â°C corresponds to the release of one dimethylamine cation, which is in accordance with the calculated value of 3.72%.', 'The first weight loss of 4.00% in the temperature range of 45â€“95 Â°C corresponds to the release of one dimethylamine cation, which is in accordance with the calculated value of 3.72%.', 'The second weight loss of 67.80% in the temperature range of 335â€“490 Â°C is attributed to the loss of three BTC3âˆ’ ligands, two Acâˆ’ ligands, and two DMA solvent molecules.', 'The second weight loss of 67.80% in the temperature range of 335â€“490 Â°C is attributed to the loss of three BTC3âˆ’ ligands, two Acâˆ’ ligands, and two DMA solvent molecules.'] | ['TG', 'thermal gravimetric', 'TG', 'weight loss', 'weight loss', 'temperature range', 'weight loss', 'temperature range'] | n | y | y | 1
EBELUU_clean | EBELUU | 10.1039/c1ce05699a | ['TG result showed that the well-pronounced weight loss of 11.0% from 20 to 130 Â°C, corresponded to the release of three crystallized water molecules (11.2%, Fig. S3).', 'TG result showed that the well-pronounced weight loss of 11.0% from 20 to 130 Â°C, corresponded to the release of three crystallized water molecules (11.2%, Fig. S3).', 'No further weight loss was observed between 130 and 210 Â°C, above which the framework collapsed.'] | ['TG', 'weight loss', 'weight loss'] | n | y | y | 1
LICKAL_clean | LICKAL | 10.1039/c1ce05759f | ['The thermogravimetric analysis (TGA) curve of solid 1 indicates that under an air atmosphere an initial step occurs between room temperature and 250 Â°C with 6.05% weight loss, which is attributed to the loss of three free water molecules per formula (calculated 6.25%).', 'The thermogravimetric analysis (TGA) curve of solid 1 indicates that under an air atmosphere an initial step occurs between room temperature and 250 Â°C with 6.05% weight loss, which is attributed to the loss of three free water molecules per formula (calculated 6.25%).', 'The thermogravimetric analysis (TGA) curve of solid 1 indicates that under an air atmosphere an initial step occurs between room temperature and 250 Â°C with 6.05% weight loss, which is attributed to the loss of three free water molecules per formula (calculated 6.25%).', 'The thermogravimetric analysis (TGA) curve of solid 1 indicates that under an air atmosphere an initial step occurs between room temperature and 250 Â°C with 6.05% weight loss, which is attributed to the loss of three free water molecules per formula (calculated 6.25%).', 'Upon further heating, little weight loss appears until obvious stages start from 320 Â°C due to the decomposition of 4-picolylamine and the 1-hydroxyl-2-(3-pyridyl)ethylidene-1,1-diphosphonate group, resulting in the collapse of the 3D framework.', 'Upon further heating, little weight loss appears until obvious stages start from 320 Â°C due to the decomposition of 4-picolylamine and the 1-hydroxyl-2-(3-pyridyl)ethylidene-1,1-diphosphonate group, resulting in the collapse of the 3D framework.'] | ['TGA', 'TG', 'thermogravimetric analysis', 'weight loss', 'weight loss', 'decomposition'] | n | y | y | 1
FAKGOP_clean | FAKGOP | 10.1039/c1ce05877k | ['Thermogravimetric analyses (TGA) were performed on a Perkin-Elmer TG-7 analyzer heated from room temperature to 800 Â°C under nitrogen gas.', 'Thermogravimetric analyses (TGA) were performed on a Perkin-Elmer TG-7 analyzer heated from room temperature to 800 Â°C under nitrogen gas.', 'The first weight losses corresponding to the release of water molecules are observed before 214 Â°C for compound 1 (obsd 21.5%, calcd 22.2%), 227 Â°C for compound 2 (obsd 4.2%,calcd 3.5%), 141 Â°C for compound 3 (obsd 7.6%, calcd 5.0%), 234 Â°C for compound 4 (obsd 8.4%, calcd 9.4%), 128 Â°C for compound 7 (obsd 13.9%, calcd 11.2%), 101 Â°C for compound 8 (obsd 7.6%, calcd 5.8%), 146 Â°C for compound 9 (obsd 14.5%, calcd 15.3%), and 106 Â°C for compound 10 (obsd 3.6%, calcd 1.9%).', 'For compound 5, the weight loss before 158 Â°C is attributed to the release of water molecules and ethanol molecules (obsd 12.6%, calcd 9.2%).', 'For compound 6, the weight loss before 31 Â°C is attributed to the release of hydroxyl groups (obsd 5.5%, calcd 4.3%).', 'â€ Electronic supplementary information (ESI) available: X-ray crystallographic files (CIF), selected bond lengths and angles, TG and PXRD patterns, K-M functions vs. energy (eV) plots of the compounds 1â€“10.'] | ['TGA', 'TG', 'weight loss', 'weight loss', 'weight loss', 'TG'] | n | y | y | 1
EBIJAC_clean | EBIJAC | 10.1039/c1ce05888f | ['The thermogravimetric analysis of 1 (Fig. S3 in the ESI) showed there was a weight loss of 0.9% below 100 Â°C, which could be due to the loss of the guest water molecules (calculated 0.8%).', 'The thermogravimetric analysis of 1 (Fig. S3 in the ESI) showed there was a weight loss of 0.9% below 100 Â°C, which could be due to the loss of the guest water molecules (calculated 0.8%).', 'The sharp weight loss from ca. 320 to ca. 390 Â°C might be attributed to the loss of BDC ligands as a result of thermal decomposition (observed 31.8%, calculated 29.5%), followed immediately by partial loss of L ligands (observed 31.6%, calculated 35.9%).', 'The sharp weight loss from ca. 320 to ca. 390 Â°C might be attributed to the loss of BDC ligands as a result of thermal decomposition (observed 31.8%, calculated 29.5%), followed immediately by partial loss of L ligands (observed 31.6%, calculated 35.9%).'] | ['thermogravimetric analysis', 'weight loss', 'weight loss', 'decomposition'] | n | y | y | 1
FAHPOV_clean | FAHPOV | 10.1039/c1ce06044a | ['The thermogravimetric analysis (TGA) of 1 revealed a mass loss between 150 Â°C and 200 Â°C of 37%, representing removal of the included solvent molecules.', 'The thermogravimetric analysis (TGA) of 1 revealed a mass loss between 150 Â°C and 200 Â°C of 37%, representing removal of the included solvent molecules.', 'The thermogravimetric analysis (TGA) of 1 revealed a mass loss between 150 Â°C and 200 Â°C of 37%, representing removal of the included solvent molecules.', 'The thermogravimetric analysis (TGA) of 1 revealed a mass loss between 150 Â°C and 200 Â°C of 37%, representing removal of the included solvent molecules.', 'This mass loss is consistent with eight DMF molecules per formula unit (calc. 36.7%), and is larger than that expected on the basis of the crystal structure.'] | ['TGA', 'TG', 'thermogravimetric analysis', 'mass loss', 'mass loss'] | n | y | y | 1
FARHIR_ion_b | FARHIR | 10.1039/c1ce06111a | ['These complexes have been fully characterized by elemental analysis, PXRD, FTIR, TGA and single crystal X-ray diffraction.', 'These complexes have been fully characterized by elemental analysis, PXRD, FTIR, TGA and single crystal X-ray diffraction.', 'It has been well established that during solvothermal reactions the decomposition of DMF in the presence of acids may result in the formation of [Me2NH2]+ cations.', 'In contrast, the generation of [Me4N]+ cations by decomposition of DMF is uncommon.', 'For example, an unexpected formation of [Me4N]+ cations from the decomposition and alkylation reaction of DMF was observed in the reaction of [Mn2(salen)2(H2O)2](ClO4)2 with [Bu4N]4[Mo8O26] in DMF at 85 Â°C.', 'The (Me4N)+ cations generated from the decomposition of DMF are accommodated in the triangle channels of the 3-D structure along the c-axis.', 'In order to examine the stability of the framework, thermal gravimetric analyses (TGA) for 1â€“5 were carried out in nitrogen gas from 30 to 800 Â°C (ESI, Fig. S11).', 'In order to examine the stability of the framework, thermal gravimetric analyses (TGA) for 1â€“5 were carried out in nitrogen gas from 30 to 800 Â°C (ESI, Fig. S11).', 'In order to examine the stability of the framework, thermal gravimetric analyses (TGA) for 1â€“5 were carried out in nitrogen gas from 30 to 800 Â°C (ESI, Fig. S11).', 'The TGA curves for 1â€“3 are similar, which show almost no weight loss before the decomposition of the framework occurs, suggesting that the water molecules in the Pb6-M6 cages cannot be removed before the framework decomposition.', 'The TGA curves for 1â€“3 are similar, which show almost no weight loss before the decomposition of the framework occurs, suggesting that the water molecules in the Pb6-M6 cages cannot be removed before the framework decomposition.', 'The TGA curves for 1â€“3 are similar, which show almost no weight loss before the decomposition of the framework occurs, suggesting that the water molecules in the Pb6-M6 cages cannot be removed before the framework decomposition.', 'The TGA curves for 1â€“3 are similar, which show almost no weight loss before the decomposition of the framework occurs, suggesting that the water molecules in the Pb6-M6 cages cannot be removed before the framework decomposition.', 'For 4, the first weight loss of 5.95% from 112 to 172 Â°C is due to the removal of three dissociative water molecules per formula unit (calcd 5.59%), after which the framework is collapsed corresponding to the decomposition of the organic ligands from 290 Â°C.', 'For 4, the first weight loss of 5.95% from 112 to 172 Â°C is due to the removal of three dissociative water molecules per formula unit (calcd 5.59%), after which the framework is collapsed corresponding to the decomposition of the organic ligands from 290 Â°C.', 'For 5, the first weight loss of 7.61% ranging from 117 to 214 Â°C is due to the loss of all the DMF molecules (calcd 7.20%) and the subsequent weight loss from 253 Â°C may be vested in the decomposition of organic ligands.', 'For 5, the first weight loss of 7.61% ranging from 117 to 214 Â°C is due to the loss of all the DMF molecules (calcd 7.20%) and the subsequent weight loss from 253 Â°C may be vested in the decomposition of organic ligands.'] | ['TGA', 'TG', 'decomposition', 'decomposition', 'decomposition', 'decomposition', 'TGA', 'TG', 'thermal gravimetric', 'TGA', 'TG', 'weight loss', 'decomposition', 'weight loss', 'decomposition', 'weight loss', 'decomposition'] | n | y | y | 4
FARHOX_ion_b | FARHOX | 10.1039/c1ce06111a | ['These complexes have been fully characterized by elemental analysis, PXRD, FTIR, TGA and single crystal X-ray diffraction.', 'These complexes have been fully characterized by elemental analysis, PXRD, FTIR, TGA and single crystal X-ray diffraction.', 'It has been well established that during solvothermal reactions the decomposition of DMF in the presence of acids may result in the formation of [Me2NH2]+ cations.', 'In contrast, the generation of [Me4N]+ cations by decomposition of DMF is uncommon.', 'For example, an unexpected formation of [Me4N]+ cations from the decomposition and alkylation reaction of DMF was observed in the reaction of [Mn2(salen)2(H2O)2](ClO4)2 with [Bu4N]4[Mo8O26] in DMF at 85 Â°C.', 'The (Me4N)+ cations generated from the decomposition of DMF are accommodated in the triangle channels of the 3-D structure along the c-axis.', 'In order to examine the stability of the framework, thermal gravimetric analyses (TGA) for 1â€“5 were carried out in nitrogen gas from 30 to 800 Â°C (ESI, Fig. S11).', 'In order to examine the stability of the framework, thermal gravimetric analyses (TGA) for 1â€“5 were carried out in nitrogen gas from 30 to 800 Â°C (ESI, Fig. S11).', 'In order to examine the stability of the framework, thermal gravimetric analyses (TGA) for 1â€“5 were carried out in nitrogen gas from 30 to 800 Â°C (ESI, Fig. S11).', 'The TGA curves for 1â€“3 are similar, which show almost no weight loss before the decomposition of the framework occurs, suggesting that the water molecules in the Pb6-M6 cages cannot be removed before the framework decomposition.', 'The TGA curves for 1â€“3 are similar, which show almost no weight loss before the decomposition of the framework occurs, suggesting that the water molecules in the Pb6-M6 cages cannot be removed before the framework decomposition.', 'The TGA curves for 1â€“3 are similar, which show almost no weight loss before the decomposition of the framework occurs, suggesting that the water molecules in the Pb6-M6 cages cannot be removed before the framework decomposition.', 'The TGA curves for 1â€“3 are similar, which show almost no weight loss before the decomposition of the framework occurs, suggesting that the water molecules in the Pb6-M6 cages cannot be removed before the framework decomposition.', 'For 4, the first weight loss of 5.95% from 112 to 172 Â°C is due to the removal of three dissociative water molecules per formula unit (calcd 5.59%), after which the framework is collapsed corresponding to the decomposition of the organic ligands from 290 Â°C.', 'For 4, the first weight loss of 5.95% from 112 to 172 Â°C is due to the removal of three dissociative water molecules per formula unit (calcd 5.59%), after which the framework is collapsed corresponding to the decomposition of the organic ligands from 290 Â°C.', 'For 5, the first weight loss of 7.61% ranging from 117 to 214 Â°C is due to the loss of all the DMF molecules (calcd 7.20%) and the subsequent weight loss from 253 Â°C may be vested in the decomposition of organic ligands.', 'For 5, the first weight loss of 7.61% ranging from 117 to 214 Â°C is due to the loss of all the DMF molecules (calcd 7.20%) and the subsequent weight loss from 253 Â°C may be vested in the decomposition of organic ligands.'] | ['TGA', 'TG', 'decomposition', 'decomposition', 'decomposition', 'decomposition', 'TGA', 'TG', 'thermal gravimetric', 'TGA', 'TG', 'weight loss', 'decomposition', 'weight loss', 'decomposition', 'weight loss', 'decomposition'] | n | y | y | 5
FALVOF_clean | FALVOF | 10.1039/c1ce06210g | ['â€ Electronic supplementary information (ESI) available: TG measurement of 1a.'] | ['TG'] | n | y | y | 1a
IXUQUO_clean | IXUQUO | 10.1039/c1dt10682a | ['Thermogravimetry (TG) analyses were performed on a Netzsch TG 209 instrument in flowing N2 with a heating rate of 10 Â°C minâˆ’1.', '\nThe TG curves show that 1a releases one H2O molecule per formula unit (observed 3.8%, calc. 3.6%) below 145 Â°C and subsequently one DMF (observed 17.0%, calc. 16.7%) before 210 Â°C.', '1b shows a 9.3% of weight loss at about 90 Â°C and another 3.7% weight loss before 135 Â°C, which are respectively corresponding to an EtOH molecule (calc. 9.1%) and a water molecule (calc. 3.5%) per formula unit.', 'A step in weight loss before 190 Â°C is observed for 2b, which is ascribed to the release of 1 DMA and 1.5 water molecules per formula unit (14.0%, calc. 13.7%).'] | ['TG', 'TG', 'weight loss', 'weight loss'] | n | y | y | 1a
IXURID_clean | IXURID | 10.1039/c1dt10682a | ['Thermogravimetry (TG) analyses were performed on a Netzsch TG 209 instrument in flowing N2 with a heating rate of 10 Â°C minâˆ’1.', '\nThe TG curves show that 1a releases one H2O molecule per formula unit (observed 3.8%, calc. 3.6%) below 145 Â°C and subsequently one DMF (observed 17.0%, calc. 16.7%) before 210 Â°C.', '1b shows a 9.3% of weight loss at about 90 Â°C and another 3.7% weight loss before 135 Â°C, which are respectively corresponding to an EtOH molecule (calc. 9.1%) and a water molecule (calc. 3.5%) per formula unit.', 'A step in weight loss before 190 Â°C is observed for 2b, which is ascribed to the release of 1 DMA and 1.5 water molecules per formula unit (14.0%, calc. 13.7%).'] | ['TG', 'TG', 'weight loss', 'weight loss'] | n | y | y | 2b
EYACOX_clean | EYACOX | 10.1039/c1dt10693g | ['TGA-DTA diagrams were recorded by a CA Instruments DTA-TGA 2960 type simultaneous analyzer heating from 293 to 1073 K in nitrogen atmosphere at a rate of 20 K minâˆ’1.', 'TGA-DTA diagrams were recorded by a CA Instruments DTA-TGA 2960 type simultaneous analyzer heating from 293 to 1073 K in nitrogen atmosphere at a rate of 20 K minâˆ’1.', 'Temperature-dependent magnetic susceptibility measurements were performed on a Quantum Design MPMS-XL7 SQUID magnetometer under an applied field of 100 Oe over a temperature range of 1.8â€“300 K.', '\nThe variable-temperature magnetic susceptibilities were measured at an applied magnetic field of 100 Oe in the temperature range of 1.8â€“300 K for 1 and 2 (Fig. 8).', 'In the whole temperature range, as the temperature decreases, the Ï‡MT values gradually decrease and reach nearly zero at 1.8 K, indicating that the f electrons of the Eu3+ ions depopulate from their magnetic excited states and populate the diamagnetic ground state of 7F0 during the cooling process.'] | ['TGA', 'TG', 'temperature range', 'temperature range', 'temperature range'] | n | y | y | 2
EXOZIB_clean | EXOZIB | 10.1039/c1dt10822k | ['TG-DSC measurements were performed by heating the sample on a Netzsch STA 409PC differential thermal analyzer.', 'A variable-temperature magnetic study on 2 was carried out in the temperature range of 2â€“300 K, and the magnetic behavior of 2 is shown in Fig. 3b in the form of Ï‡Mâ€“T and Ï‡MTâ€“T.'] | ['TG', 'temperature range'] | n | y | y | 2
RALZEL_clean | RALZEL | 10.1039/c1dt10956a | ['Thermogravimetryâ€“differential thermal analysis (TGâ€“DTA) was performed on a SII TG/DTA7200 (SEIKO) analyzer.', 'Thermogravimetryâ€“differential thermal analysis (TGâ€“DTA) was performed on a SII TG/DTA7200 (SEIKO) analyzer.', 'The thermal stability of 1 was investigated by TGâ€“DTA under flowing air conditions as shown in Fig. 1b.', 'No obvious weight loss below 673 K assured that the framework is thermally stable and no solvent molecules remained in the crystals.', 'The TGâ€“DTA curve displayed a sudden weight loss with an exothermic peak around 717 K and 802 K.', 'The TGâ€“DTA curve displayed a sudden weight loss with an exothermic peak around 717 K and 802 K.'] | ['TG', 'thermal analysis', 'TG', 'weight loss', 'TG', 'weight loss'] | n | y | y | 1>N2
UTOTUT01_clean | UTOTUT01 | 10.1039/c1dt10958h | ['Thermogravimetric analysis (TGA) experiments were carried out on Shimadzu simultaneous DTG-60A compositional analysis instrument from room temperature to 800 Â°C under N2 atmosphere at a heating rate of 5 Â°C minâˆ’1.', 'Thermogravimetric analysis (TGA) experiments were carried out on Shimadzu simultaneous DTG-60A compositional analysis instrument from room temperature to 800 Â°C under N2 atmosphere at a heating rate of 5 Â°C minâˆ’1.', 'Thermogravimetric analysis (TGA) experiments were carried out on Shimadzu simultaneous DTG-60A compositional analysis instrument from room temperature to 800 Â°C under N2 atmosphere at a heating rate of 5 Â°C minâˆ’1.', 'The coordination frameworks were then rapidly collapsed between 329 and 416 Â°C for 1 and between 329 and 372 Â°C for 2, corresponding to the decomposition of the mixed ligands (atzâˆ’, nip2âˆ’, and Î¼3-OH).', 'TGA curves, PXRD patterns, hydrogen-bonding parameters and additional figures for 1â€“3.', 'TGA curves, PXRD patterns, hydrogen-bonding parameters and additional figures for 1â€“3.'] | ['TGA', 'TG', 'thermogravimetric analysis', 'decomposition', 'TGA', 'TG'] | n | y | y | 3
IDAGOL_clean | IDAGOL | 10.1039/c1dt11183c | ['Rather than a gradual change in the cell parameters, it can be seen that domains of each phase are present within this temperature range (Figure S9).'] | ['temperature range'] | n | y | y | 1
IDAGUR_clean | IDAGUR | 10.1039/c1dt11183c | ['Rather than a gradual change in the cell parameters, it can be seen that domains of each phase are present within this temperature range (Figure S9).'] | ['temperature range'] | n | y | y | 2
CAVMOD_clean | CAVMOD | 10.1039/c1dt11584g | ['TGA show that 1 loses 11.3% of its total weight upon heating to 200 Â°C, which corresponds to the loss of five water and three DMSO guest molecules per formula unit (calcd 11.8%) and the framework is stable up to 400 Â°C (Fig. S9).', 'TGA show that 1 loses 11.3% of its total weight upon heating to 200 Â°C, which corresponds to the loss of five water and three DMSO guest molecules per formula unit (calcd 11.8%) and the framework is stable up to 400 Â°C (Fig. S9).', 'The weight losses of 2 estimated from the compositions obtained from the single crystal X-ray diffraction are different from those obtained by TGA, which might be due to some of the adsorbed guest molecules having already been washed by CH2Cl2 and evaporated during the drying process before TGA analysis.', 'The weight losses of 2 estimated from the compositions obtained from the single crystal X-ray diffraction are different from those obtained by TGA, which might be due to some of the adsorbed guest molecules having already been washed by CH2Cl2 and evaporated during the drying process before TGA analysis.', 'The weight losses of 2 estimated from the compositions obtained from the single crystal X-ray diffraction are different from those obtained by TGA, which might be due to some of the adsorbed guest molecules having already been washed by CH2Cl2 and evaporated during the drying process before TGA analysis.', 'The TGA result shows that 2 is stable up to 425 Â°C.', 'The TGA result shows that 2 is stable up to 425 Â°C.'] | ['TGA', 'TG', 'TGA', 'TG', 'weight loss', 'TGA', 'TG'] | n | y | y | 2
BAKGIF_manual | BAKGIF | 10.1039/c1dt11590a | ['Hydrothermal synthesis has been found to provide a powerful technique for the preparation of organicâ€“inorganic hybrid materials with retention of the structural elements of the reactants in the final product phases.Hydrothermal reactions, typically carried out in the temperature range 120â€“260 Â°C under autogenous pressure, exploit the self assembly of the product from soluble precursors.', '\n\nMagnetic susceptibility measurements of complexes 1â€“4 were performed on polycrystalline samples of compound at 1000 Oe in the DC and AC modes using a Quantum Design MPMS SQUID magnetometer over the temperature range 2â€“300 K.', 'Thermogravimetric analysis of 4 showed a weight loss of ca. 22% between room temperature and 130Â° C, indicating that the water of crystallization had been evacuated (20.0% expected for 10.5 H2O; Fig. S8, ESI).', 'Thermogravimetric analysis of 4 showed a weight loss of ca. 22% between room temperature and 130Â° C, indicating that the water of crystallization had been evacuated (20.0% expected for 10.5 H2O; Fig. S8, ESI).'] | ['temperature range', 'temperature range', 'thermogravimetric analysis', 'weight loss'] | n | y | y | 4
CAVNOE_clean | CAVNOE | 10.1039/c1dt11729g | ['First, the volume of MIL-53(Sc)-cp (P 21/c) increases by 7.4% over the temperature range 100â€“573 K, resulting mainly from rotation of the chains of corner-sharing ScO4(OH)2 octahedra around their long axes (Fig. 4).', 'To investigate this further, 2H wideline NMR spectra of dehydrated MIL-53(Sc) prepared with d4-terephthalic acid were measured over the temperature range 298â€“373 K (shown in the ESI).', 'â€ Electronic supplementary information (ESI) available: Crystallographic details for MIL-53(Sc) including experimental diffraction patterns, Rietveld refinement details and TGA analysis.', 'â€ Electronic supplementary information (ESI) available: Crystallographic details for MIL-53(Sc) including experimental diffraction patterns, Rietveld refinement details and TGA analysis.', 'This composition was in agreement with the weight-loss observed in thermogravimetric analysis (TGA) of the MIL-53(Sc)-cp.', 'This composition was in agreement with the weight-loss observed in thermogravimetric analysis (TGA) of the MIL-53(Sc)-cp.', 'This composition was in agreement with the weight-loss observed in thermogravimetric analysis (TGA) of the MIL-53(Sc)-cp.'] | ['temperature range', 'temperature range', 'TGA', 'TG', 'TGA', 'TG', 'thermogravimetric analysis'] | n | y | y | MIL-53(Sc)-NO2
KARTAA_clean | KARTAA | 10.1039/c1ra00749a | ['A NETZSCH STA 449C unit was applied to carry out the TGA analyses under nitrogen atmosphere with a heating rate of 10 Â°C minâˆ’1.', 'A NETZSCH STA 449C unit was applied to carry out the TGA analyses under nitrogen atmosphere with a heating rate of 10 Â°C minâˆ’1.', '\nThe thermogravimetric analyses (TGA) of compounds 1â€“4 were performed in a N2 atmosphere when heated to 1000 Â°C at a rate of 10 Â°C minâˆ’1.', '\nThe thermogravimetric analyses (TGA) of compounds 1â€“4 were performed in a N2 atmosphere when heated to 1000 Â°C at a rate of 10 Â°C minâˆ’1.', 'For compound 1, the total weight loss is 58.9%, which is in agreement with the calculated value 59.2% (Fig. S6).', 'The weight loss of 16.7% in the range of 40â€“300 Â°C corresponds to the removal of dimethylamine (cal.', 'For compound 2, the total weight loss is 64.6%, which is in agreement with the calculated value 66.1% (Fig. S7).', 'The weight loss of 36.1% in the range of 25â€“440 Â°C corresponds to the removal of all the ethylenediamine molecules and some of SO3 molecules.', 'For compound 3, the total weight loss is 62.9%, which is in agreement with the calculated value 65.0% (Fig. S8).', 'The weight loss of 32.6% in the range of 40â€“400 Â°C corresponds to the removal of two free water molecules, dimethylamine and some of SO3.', 'For compound 4, the total weight loss is 62.3%, which is in agreement with the calculated value 65.5% (Fig. S9).', 'The weight loss of 36.1% in the range of 25â€“380 Â°C corresponds to the removal of all the dimethylamine molecules and some of SO3 molecules.'] | ['TGA', 'TG', 'TGA', 'TG', 'weight loss', 'weight loss', 'weight loss', 'weight loss', 'weight loss', 'weight loss', 'weight loss', 'weight loss'] | n | y | y | 1
UTEWOG_clean | UTEWOG | 10.1039/c1sc00136a | ['As expected in the absence of guest solvent molecules, thermogravimetric analysis shows no weight loss for the compound up to decomposition, which occurs at a rather high temperature of above 400 Â°C (see Fig. S8, ESI).', 'As expected in the absence of guest solvent molecules, thermogravimetric analysis shows no weight loss for the compound up to decomposition, which occurs at a rather high temperature of above 400 Â°C (see Fig. S8, ESI).', 'As expected in the absence of guest solvent molecules, thermogravimetric analysis shows no weight loss for the compound up to decomposition, which occurs at a rather high temperature of above 400 Â°C (see Fig. S8, ESI).', 'As depicted in Fig. 5 the thermogravimetric trace of 1 shows a weight loss of 30% between 30 and 150 Â°C, corresponding to the partial evolution of guest solvent (4 methanol and 16 water molecules corresponds to 30%).', 'A gradual further weight loss of 15% occurs in the range 150â€“430 Â°C, consistent with the evolution of DMF solvent molecules coordinated to the metal sites (3 DMF molecules corresponds to 16%).', 'Further heating prompts decomposition at 450 Â°C.', 'In the TG trace of 2, a 30% weight loss occurs below 50 Â°C, corresponding roughly to the evolution of 5 methanol and 10 water molecules (29%).', 'In the TG trace of 2, a 30% weight loss occurs below 50 Â°C, corresponding roughly to the evolution of 5 methanol and 10 water molecules (29%).', 'A gradual weight loss of 8% then follows up to 410 Â°C, consistent with the loss of 3 metal-coordinated methanol molecules, and further heating induces decomposition.', 'A gradual weight loss of 8% then follows up to 410 Â°C, consistent with the loss of 3 metal-coordinated methanol molecules, and further heating induces decomposition.', 'In comparison, the unit cell volume of 2 experiences a modest, yet continuous, decrease in the temperature range 30â€“350 Â°C, reaching 0.8% (see Fig, S10 and S11, ESI).', 'The thermogravimetric traces show less weight loss than expected on the basis of the pore solvent contents.', 'For example, an 18% weight loss is expected for 3, corresponding to 4 methanol and 2 water molecules, but only a 12% loss is observed for both 3 and 4 in the temperature range 30â€“500 Â°C (see Fig. 5).', 'For example, an 18% weight loss is expected for 3, corresponding to 4 methanol and 2 water molecules, but only a 12% loss is observed for both 3 and 4 in the temperature range 30â€“500 Â°C (see Fig. 5).', 'After solvent removal, decomposition begins at 510 and 450 Â°C for 3 and 4, respectively.'] | ['thermogravimetric analysis', 'weight loss', 'decomposition', 'weight loss', 'weight loss', 'decomposition', 'TG', 'weight loss', 'weight loss', 'decomposition', 'temperature range', 'weight loss', 'weight loss', 'temperature range', 'decomposition'] | n | y | y | 1m
UTEXIB_clean | UTEXIB | 10.1039/c1sc00136a | ['As expected in the absence of guest solvent molecules, thermogravimetric analysis shows no weight loss for the compound up to decomposition, which occurs at a rather high temperature of above 400 Â°C (see Fig. S8, ESI).', 'As expected in the absence of guest solvent molecules, thermogravimetric analysis shows no weight loss for the compound up to decomposition, which occurs at a rather high temperature of above 400 Â°C (see Fig. S8, ESI).', 'As expected in the absence of guest solvent molecules, thermogravimetric analysis shows no weight loss for the compound up to decomposition, which occurs at a rather high temperature of above 400 Â°C (see Fig. S8, ESI).', 'As depicted in Fig. 5 the thermogravimetric trace of 1 shows a weight loss of 30% between 30 and 150 Â°C, corresponding to the partial evolution of guest solvent (4 methanol and 16 water molecules corresponds to 30%).', 'A gradual further weight loss of 15% occurs in the range 150â€“430 Â°C, consistent with the evolution of DMF solvent molecules coordinated to the metal sites (3 DMF molecules corresponds to 16%).', 'Further heating prompts decomposition at 450 Â°C.', 'In the TG trace of 2, a 30% weight loss occurs below 50 Â°C, corresponding roughly to the evolution of 5 methanol and 10 water molecules (29%).', 'In the TG trace of 2, a 30% weight loss occurs below 50 Â°C, corresponding roughly to the evolution of 5 methanol and 10 water molecules (29%).', 'A gradual weight loss of 8% then follows up to 410 Â°C, consistent with the loss of 3 metal-coordinated methanol molecules, and further heating induces decomposition.', 'A gradual weight loss of 8% then follows up to 410 Â°C, consistent with the loss of 3 metal-coordinated methanol molecules, and further heating induces decomposition.', 'In comparison, the unit cell volume of 2 experiences a modest, yet continuous, decrease in the temperature range 30â€“350 Â°C, reaching 0.8% (see Fig, S10 and S11, ESI).', 'The thermogravimetric traces show less weight loss than expected on the basis of the pore solvent contents.', 'For example, an 18% weight loss is expected for 3, corresponding to 4 methanol and 2 water molecules, but only a 12% loss is observed for both 3 and 4 in the temperature range 30â€“500 Â°C (see Fig. 5).', 'For example, an 18% weight loss is expected for 3, corresponding to 4 methanol and 2 water molecules, but only a 12% loss is observed for both 3 and 4 in the temperature range 30â€“500 Â°C (see Fig. 5).', 'After solvent removal, decomposition begins at 510 and 450 Â°C for 3 and 4, respectively.'] | ['thermogravimetric analysis', 'weight loss', 'decomposition', 'weight loss', 'weight loss', 'decomposition', 'TG', 'weight loss', 'weight loss', 'decomposition', 'temperature range', 'weight loss', 'weight loss', 'temperature range', 'decomposition'] | n | y | y | 4
HADQUA_clean | HADQUA | 10.1039/c1sc00421b | ['\n\nThermogravimetric analysis of 1Â·g showed complete removal of the guest molecules below 140 Â°C, and no obvious weight loss below 600 Â°C, which is much higher than for most PCPs (Fig. S1, ESI).', '\n\nThermogravimetric analysis of 1Â·g showed complete removal of the guest molecules below 140 Â°C, and no obvious weight loss below 600 Â°C, which is much higher than for most PCPs (Fig. S1, ESI).'] | ['thermogravimetric analysis', 'weight loss'] | n | y | y | 1
XALTIP_clean | XALTIP | 10.1039/c2cc16235k | ['The reaction temperature range is considerably higher than the one reported for Co3O4 nanoparticles (âˆ’77 Â°C).'] | ['temperature range'] | n | y | y | 1
XALTOV_clean | XALTOV | 10.1039/c2cc16235k | ['The reaction temperature range is considerably higher than the one reported for Co3O4 nanoparticles (âˆ’77 Â°C).'] | ['temperature range'] | n | y | y | 2
KATDAM_clean | KATDAM | 10.1039/c2cc16779d | ['To further demonstrate the stability of the framework of 1, thermal gravimetric analysis (TGA) and powder X-ray diffraction (PXRD) measurements were performed (Fig. S9 and S10).', 'To further demonstrate the stability of the framework of 1, thermal gravimetric analysis (TGA) and powder X-ray diffraction (PXRD) measurements were performed (Fig. S9 and S10).', 'To further demonstrate the stability of the framework of 1, thermal gravimetric analysis (TGA) and powder X-ray diffraction (PXRD) measurements were performed (Fig. S9 and S10).', 'The weight loss of 4.95% (calcd 4.93%) below 110 Â°C corresponds to the loss of 1.75 free H2O per formula.'] | ['TGA', 'TG', 'thermal gravimetric', 'weight loss'] | n | y | y | 1
ZARLEL_clean | ZARLEL | 10.1039/c2cc17357c | ['Thermogravimetric analyses of freshly prepared samples in an air atmosphere confirm a weight loss of ca. 50% between 20 and 120 Â°C attributable to the loss of constitutional solvent molecules from the network structure.', 'TCM-2 reveals a very similar decomposition behaviour.', 'A weight loss of 37% between 20 and 120 Â°C is the result of the desolvation of the compound.', 'A weight loss of 9% between 120 and 200 Â°C stems from the removal of the coordinated DMF molecules before the oxidative degradation of the Me2NH2+ cations (4% between 200 Â°C and 350 Â°C) and the organic ligands above 350 Â°C destroy the framework structure.', 'Outgassing was achieved under vacuum conditions at 30 Â°C.', 'Outgassing was achieved under vacuum conditions at 30 Â°C.', 'Outgassing attempts at 60 Â°C or 100 Â°C did not improve the surface areas and may be associated with the removal of the coordinating DMF molecules or the decomposition of the counterions and an accompanying phase change resulting in closure of the pores.', 'Outgassing attempts at 60 Â°C or 100 Â°C did not improve the surface areas and may be associated with the removal of the coordinating DMF molecules or the decomposition of the counterions and an accompanying phase change resulting in closure of the pores.', 'Outgassing attempts at 60 Â°C or 100 Â°C did not improve the surface areas and may be associated with the removal of the coordinating DMF molecules or the decomposition of the counterions and an accompanying phase change resulting in closure of the pores.'] | ['weight loss', 'decomposition', 'weight loss', 'weight loss', 'TGA', 'TG', 'TGA', 'TG', 'decomposition'] | n | y | y | TCM-1
ZARLIP_clean | ZARLIP | 10.1039/c2cc17357c | ['Thermogravimetric analyses of freshly prepared samples in an air atmosphere confirm a weight loss of ca. 50% between 20 and 120 Â°C attributable to the loss of constitutional solvent molecules from the network structure.', 'TCM-2 reveals a very similar decomposition behaviour.', 'A weight loss of 37% between 20 and 120 Â°C is the result of the desolvation of the compound.', 'A weight loss of 9% between 120 and 200 Â°C stems from the removal of the coordinated DMF molecules before the oxidative degradation of the Me2NH2+ cations (4% between 200 Â°C and 350 Â°C) and the organic ligands above 350 Â°C destroy the framework structure.', 'Outgassing was achieved under vacuum conditions at 30 Â°C.', 'Outgassing was achieved under vacuum conditions at 30 Â°C.', 'Outgassing attempts at 60 Â°C or 100 Â°C did not improve the surface areas and may be associated with the removal of the coordinating DMF molecules or the decomposition of the counterions and an accompanying phase change resulting in closure of the pores.', 'Outgassing attempts at 60 Â°C or 100 Â°C did not improve the surface areas and may be associated with the removal of the coordinating DMF molecules or the decomposition of the counterions and an accompanying phase change resulting in closure of the pores.', 'Outgassing attempts at 60 Â°C or 100 Â°C did not improve the surface areas and may be associated with the removal of the coordinating DMF molecules or the decomposition of the counterions and an accompanying phase change resulting in closure of the pores.'] | ['weight loss', 'decomposition', 'weight loss', 'weight loss', 'TGA', 'TG', 'TGA', 'TG', 'decomposition'] | n | y | y | TCM-2
TAMHUM_clean | TAMHUM | 10.1039/c2cc17440e | ['Thermogravimetric analysis (TGA) of 1asas also supports this, showing an initial mass loss (3.9%) of volatile EtOAc solvate molecules located in the channels, followed by a plateau and then a sharp two-step loss of 19.1% (18.5% calc. for 1.1 DMSO).', 'Thermogravimetric analysis (TGA) of 1asas also supports this, showing an initial mass loss (3.9%) of volatile EtOAc solvate molecules located in the channels, followed by a plateau and then a sharp two-step loss of 19.1% (18.5% calc. for 1.1 DMSO).', 'Thermogravimetric analysis (TGA) of 1asas also supports this, showing an initial mass loss (3.9%) of volatile EtOAc solvate molecules located in the channels, followed by a plateau and then a sharp two-step loss of 19.1% (18.5% calc. for 1.1 DMSO).', 'Thermogravimetric analysis (TGA) of 1asas also supports this, showing an initial mass loss (3.9%) of volatile EtOAc solvate molecules located in the channels, followed by a plateau and then a sharp two-step loss of 19.1% (18.5% calc. for 1.1 DMSO).', 'Differential scanning calorimetry (DSC) supports this assertion; when all DMSO is lost from 1asas a pronounced exothermic peak is observed (184 Â°C), and afterwards there is no weight loss until decomposition (320 Â°C).', 'Differential scanning calorimetry (DSC) supports this assertion; when all DMSO is lost from 1asas a pronounced exothermic peak is observed (184 Â°C), and afterwards there is no weight loss until decomposition (320 Â°C).', 'Both solvent-exchanged materials 1dcmdcm and 1aceace also exhibit an exothermic peak (143 Â°C and 193 Â°C respectively) in the DSC trace, and after this point, no further weight loss.'] | ['TGA', 'TG', 'thermogravimetric analysis', 'mass loss', 'weight loss', 'decomposition', 'weight loss'] | n | y | y | 1as
ZARVIZ_clean | ZARVIZ | 10.1039/c2cc18174f | ['The starting material K2Sb2(tartrate)2 undergoes a decomposition and recombination process to form an Sb3O tartrate scaffold that supports in this case a Fe4Mn3 cluster.', 'Thermogravimetric analysis (TGA) was carried out to study thermal stability.', 'Thermogravimetric analysis (TGA) was carried out to study thermal stability.', 'Thermogravimetric analysis (TGA) was carried out to study thermal stability.', 'The cluster was supported by Sb(III) tartrate scaffolds, derived from the decomposition and recombination of a chiral dimer, K2Sb2(tartarte)2.'] | ['decomposition', 'TGA', 'TG', 'thermogravimetric analysis', 'decomposition'] | n | y | y | 1
SAQZOB_clean | SAQZOB | 10.1039/c2cc30988b | ['The experimental values obtained for 1, 3 and 4 are lower than these calculated values, and in combination with the TGA and PXRD data suggest that it is difficult to remove the coordinated DMF molecules without some degree of framework collapse and concomitant loss of porosity.', 'The experimental values obtained for 1, 3 and 4 are lower than these calculated values, and in combination with the TGA and PXRD data suggest that it is difficult to remove the coordinated DMF molecules without some degree of framework collapse and concomitant loss of porosity.'] | ['TGA', 'TG'] | n | y | y | 3
RAYFAA_clean | RAYFAA | 10.1039/c2cc31590d | ['The molar magnetic susceptibilities for 1 and 2 in the high-temperature range obey the Curieâ€“Weiss law giving Curie constants C = 1.67 and 0.96 cm3 K molâˆ’1 and negative Weiss constants Î¸ = âˆ’78.29, âˆ’82.84 K, respectively (Fig. S9 and S10).'] | ['temperature range'] | n | y | y | 1
RAYFEE_clean | RAYFEE | 10.1039/c2cc31590d | ['The molar magnetic susceptibilities for 1 and 2 in the high-temperature range obey the Curieâ€“Weiss law giving Curie constants C = 1.67 and 0.96 cm3 K molâˆ’1 and negative Weiss constants Î¸ = âˆ’78.29, âˆ’82.84 K, respectively (Fig. S9 and S10).'] | ['temperature range'] | n | y | y | 2
RAZYIC_clean | RAZYIC | 10.1039/c2cc31770b | ['Desolvation of 4 occurs with 4.9% mass loss at 60â€“160 Â°C (CH3CN, calcd: 4.8%) and 13.7% at 180â€”220 Â°C (CHCl3, calcd: 14.0%).'] | ['mass loss'] | n | y | y | 4
XEDGIY_clean | XEDGIY | 10.1039/c2cc31792c | ['The fresh sample was guest-exchanged with dry acetone and then outgassed under high vacuum at 333 K to generate desolvated UTSA-35a.', 'The fresh sample was guest-exchanged with dry acetone and then outgassed under high vacuum at 333 K to generate desolvated UTSA-35a.'] | ['TGA', 'TG'] | n | y | y | UTSA-35
RAYKIN_clean | RAYKIN | 10.1039/c2cc32103c | ['The thermo-stability of 1â€“5 was investigated by thermogravimetry (TG) and X-ray diffraction (XRD) research, giving decomposition temperatures of 300 Â°C, 300 Â°C, 270 Â°C, 290 Â°C, and 320 Â°C for 1â€“5, respectively.', 'The thermo-stability of 1â€“5 was investigated by thermogravimetry (TG) and X-ray diffraction (XRD) research, giving decomposition temperatures of 300 Â°C, 300 Â°C, 270 Â°C, 290 Â°C, and 320 Â°C for 1â€“5, respectively.'] | ['TG', 'decomposition'] | n | y | y | 1a
RAYLAG_clean | RAYLAG | 10.1039/c2cc32103c | ['The thermo-stability of 1â€“5 was investigated by thermogravimetry (TG) and X-ray diffraction (XRD) research, giving decomposition temperatures of 300 Â°C, 300 Â°C, 270 Â°C, 290 Â°C, and 320 Â°C for 1â€“5, respectively.', 'The thermo-stability of 1â€“5 was investigated by thermogravimetry (TG) and X-ray diffraction (XRD) research, giving decomposition temperatures of 300 Â°C, 300 Â°C, 270 Â°C, 290 Â°C, and 320 Â°C for 1â€“5, respectively.'] | ['TG', 'decomposition'] | n | y | y | 2
RAYLOU_clean | RAYLOU | 10.1039/c2cc32103c | ['The thermo-stability of 1â€“5 was investigated by thermogravimetry (TG) and X-ray diffraction (XRD) research, giving decomposition temperatures of 300 Â°C, 300 Â°C, 270 Â°C, 290 Â°C, and 320 Â°C for 1â€“5, respectively.', 'The thermo-stability of 1â€“5 was investigated by thermogravimetry (TG) and X-ray diffraction (XRD) research, giving decomposition temperatures of 300 Â°C, 300 Â°C, 270 Â°C, 290 Â°C, and 320 Â°C for 1â€“5, respectively.'] | ['TG', 'decomposition'] | n | y | y | 4a
GAYPED_clean | GAYPED | 10.1039/c2cc33118g | ['TGA studies of the fresh MMPF-2 sample (Fig. S1) reveals almost a continuous weight loss of âˆ¼30% from 30 to âˆ¼360 Â°C corresponding to loss of guest solvent molecules and terminal aqua ligands liberated from distorted cobalt trigonal prism SBUs, which is closely followed by the loss of tdcpp ligands till âˆ¼450 Â°C leading to complete collapse of the MMPF-2 framework.', 'TGA studies of the fresh MMPF-2 sample (Fig. S1) reveals almost a continuous weight loss of âˆ¼30% from 30 to âˆ¼360 Â°C corresponding to loss of guest solvent molecules and terminal aqua ligands liberated from distorted cobalt trigonal prism SBUs, which is closely followed by the loss of tdcpp ligands till âˆ¼450 Â°C leading to complete collapse of the MMPF-2 framework.', 'TGA studies of the fresh MMPF-2 sample (Fig. S1) reveals almost a continuous weight loss of âˆ¼30% from 30 to âˆ¼360 Â°C corresponding to loss of guest solvent molecules and terminal aqua ligands liberated from distorted cobalt trigonal prism SBUs, which is closely followed by the loss of tdcpp ligands till âˆ¼450 Â°C leading to complete collapse of the MMPF-2 framework.'] | ['TGA', 'TG', 'weight loss'] | n | y | y | MMPF-2
RUFMUA01_clean | RUFMUA01 | 10.1039/c2cc34006b | ['TGA techniques of Caâ€“BTCâ€“H2O, Caâ€“BTCâ€“DMF and Caâ€“BTCâ€“DMA (under a N2 atmosphere) show almost similar stepwise weight loss, first (6â€“15 wt%) at around 30â€“200 Â°C due to ready removal of both coordinated and lattice solvent molecules and followed by a sharp weight loss (20â€“30 wt%) at 350â€“440 Â°C, probably due to the decomposition of the framework (Fig. S13, ESI).', 'TGA techniques of Caâ€“BTCâ€“H2O, Caâ€“BTCâ€“DMF and Caâ€“BTCâ€“DMA (under a N2 atmosphere) show almost similar stepwise weight loss, first (6â€“15 wt%) at around 30â€“200 Â°C due to ready removal of both coordinated and lattice solvent molecules and followed by a sharp weight loss (20â€“30 wt%) at 350â€“440 Â°C, probably due to the decomposition of the framework (Fig. S13, ESI).', 'TGA techniques of Caâ€“BTCâ€“H2O, Caâ€“BTCâ€“DMF and Caâ€“BTCâ€“DMA (under a N2 atmosphere) show almost similar stepwise weight loss, first (6â€“15 wt%) at around 30â€“200 Â°C due to ready removal of both coordinated and lattice solvent molecules and followed by a sharp weight loss (20â€“30 wt%) at 350â€“440 Â°C, probably due to the decomposition of the framework (Fig. S13, ESI).', 'TGA techniques of Caâ€“BTCâ€“H2O, Caâ€“BTCâ€“DMF and Caâ€“BTCâ€“DMA (under a N2 atmosphere) show almost similar stepwise weight loss, first (6â€“15 wt%) at around 30â€“200 Â°C due to ready removal of both coordinated and lattice solvent molecules and followed by a sharp weight loss (20â€“30 wt%) at 350â€“440 Â°C, probably due to the decomposition of the framework (Fig. S13, ESI).', 'Caâ€“BTC does not have any coordinated or lattice solvent inside the framework, so it shows framework decomposition at 550 Â°C.', 'Except Caâ€“BTCâ€“DMSO, all four Caâ€“BTC-MOFs are thermally stable and show similar decomposition behaviors at high temperatures.', 'Caâ€“BTCâ€“DMSO shows a gradual weight loss up to 250 Â°C due to removal of solvent molecules and simultaneously framework decomposition.', 'Caâ€“BTCâ€“DMSO shows a gradual weight loss up to 250 Â°C due to removal of solvent molecules and simultaneously framework decomposition.', 'TGA traces of Caâ€“BTCâ€“H2O and Caâ€“BTCâ€“DMF show that the lattice H2O molecules leave at 75 Â°C and 40 Â°C, respectively, without breaking the framework.', 'TGA traces of Caâ€“BTCâ€“H2O and Caâ€“BTCâ€“DMF show that the lattice H2O molecules leave at 75 Â°C and 40 Â°C, respectively, without breaking the framework.'] | ['TGA', 'TG', 'weight loss', 'decomposition', 'decomposition', 'decomposition', 'weight loss', 'decomposition', 'TGA', 'TG'] | n | y | y | Ca-BTC
TECTUS_clean | TECTUS | 10.1039/c2cc34006b | ['TGA techniques of Caâ€“BTCâ€“H2O, Caâ€“BTCâ€“DMF and Caâ€“BTCâ€“DMA (under a N2 atmosphere) show almost similar stepwise weight loss, first (6â€“15 wt%) at around 30â€“200 Â°C due to ready removal of both coordinated and lattice solvent molecules and followed by a sharp weight loss (20â€“30 wt%) at 350â€“440 Â°C, probably due to the decomposition of the framework (Fig. S13, ESI).', 'TGA techniques of Caâ€“BTCâ€“H2O, Caâ€“BTCâ€“DMF and Caâ€“BTCâ€“DMA (under a N2 atmosphere) show almost similar stepwise weight loss, first (6â€“15 wt%) at around 30â€“200 Â°C due to ready removal of both coordinated and lattice solvent molecules and followed by a sharp weight loss (20â€“30 wt%) at 350â€“440 Â°C, probably due to the decomposition of the framework (Fig. S13, ESI).', 'TGA techniques of Caâ€“BTCâ€“H2O, Caâ€“BTCâ€“DMF and Caâ€“BTCâ€“DMA (under a N2 atmosphere) show almost similar stepwise weight loss, first (6â€“15 wt%) at around 30â€“200 Â°C due to ready removal of both coordinated and lattice solvent molecules and followed by a sharp weight loss (20â€“30 wt%) at 350â€“440 Â°C, probably due to the decomposition of the framework (Fig. S13, ESI).', 'TGA techniques of Caâ€“BTCâ€“H2O, Caâ€“BTCâ€“DMF and Caâ€“BTCâ€“DMA (under a N2 atmosphere) show almost similar stepwise weight loss, first (6â€“15 wt%) at around 30â€“200 Â°C due to ready removal of both coordinated and lattice solvent molecules and followed by a sharp weight loss (20â€“30 wt%) at 350â€“440 Â°C, probably due to the decomposition of the framework (Fig. S13, ESI).', 'Caâ€“BTC does not have any coordinated or lattice solvent inside the framework, so it shows framework decomposition at 550 Â°C.', 'Except Caâ€“BTCâ€“DMSO, all four Caâ€“BTC-MOFs are thermally stable and show similar decomposition behaviors at high temperatures.', 'Caâ€“BTCâ€“DMSO shows a gradual weight loss up to 250 Â°C due to removal of solvent molecules and simultaneously framework decomposition.', 'Caâ€“BTCâ€“DMSO shows a gradual weight loss up to 250 Â°C due to removal of solvent molecules and simultaneously framework decomposition.', 'TGA traces of Caâ€“BTCâ€“H2O and Caâ€“BTCâ€“DMF show that the lattice H2O molecules leave at 75 Â°C and 40 Â°C, respectively, without breaking the framework.', 'TGA traces of Caâ€“BTCâ€“H2O and Caâ€“BTCâ€“DMF show that the lattice H2O molecules leave at 75 Â°C and 40 Â°C, respectively, without breaking the framework.'] | ['TGA', 'TG', 'weight loss', 'decomposition', 'decomposition', 'decomposition', 'weight loss', 'decomposition', 'TGA', 'TG'] | n | y | y | Ca-BTC
TECVEE_clean | TECVEE | 10.1039/c2cc34006b | ['TGA techniques of Caâ€“BTCâ€“H2O, Caâ€“BTCâ€“DMF and Caâ€“BTCâ€“DMA (under a N2 atmosphere) show almost similar stepwise weight loss, first (6â€“15 wt%) at around 30â€“200 Â°C due to ready removal of both coordinated and lattice solvent molecules and followed by a sharp weight loss (20â€“30 wt%) at 350â€“440 Â°C, probably due to the decomposition of the framework (Fig. S13, ESI).', 'TGA techniques of Caâ€“BTCâ€“H2O, Caâ€“BTCâ€“DMF and Caâ€“BTCâ€“DMA (under a N2 atmosphere) show almost similar stepwise weight loss, first (6â€“15 wt%) at around 30â€“200 Â°C due to ready removal of both coordinated and lattice solvent molecules and followed by a sharp weight loss (20â€“30 wt%) at 350â€“440 Â°C, probably due to the decomposition of the framework (Fig. S13, ESI).', 'TGA techniques of Caâ€“BTCâ€“H2O, Caâ€“BTCâ€“DMF and Caâ€“BTCâ€“DMA (under a N2 atmosphere) show almost similar stepwise weight loss, first (6â€“15 wt%) at around 30â€“200 Â°C due to ready removal of both coordinated and lattice solvent molecules and followed by a sharp weight loss (20â€“30 wt%) at 350â€“440 Â°C, probably due to the decomposition of the framework (Fig. S13, ESI).', 'TGA techniques of Caâ€“BTCâ€“H2O, Caâ€“BTCâ€“DMF and Caâ€“BTCâ€“DMA (under a N2 atmosphere) show almost similar stepwise weight loss, first (6â€“15 wt%) at around 30â€“200 Â°C due to ready removal of both coordinated and lattice solvent molecules and followed by a sharp weight loss (20â€“30 wt%) at 350â€“440 Â°C, probably due to the decomposition of the framework (Fig. S13, ESI).', 'Caâ€“BTC does not have any coordinated or lattice solvent inside the framework, so it shows framework decomposition at 550 Â°C.', 'Except Caâ€“BTCâ€“DMSO, all four Caâ€“BTC-MOFs are thermally stable and show similar decomposition behaviors at high temperatures.', 'Caâ€“BTCâ€“DMSO shows a gradual weight loss up to 250 Â°C due to removal of solvent molecules and simultaneously framework decomposition.', 'Caâ€“BTCâ€“DMSO shows a gradual weight loss up to 250 Â°C due to removal of solvent molecules and simultaneously framework decomposition.', 'TGA traces of Caâ€“BTCâ€“H2O and Caâ€“BTCâ€“DMF show that the lattice H2O molecules leave at 75 Â°C and 40 Â°C, respectively, without breaking the framework.', 'TGA traces of Caâ€“BTCâ€“H2O and Caâ€“BTCâ€“DMF show that the lattice H2O molecules leave at 75 Â°C and 40 Â°C, respectively, without breaking the framework.'] | ['TGA', 'TG', 'weight loss', 'decomposition', 'decomposition', 'decomposition', 'weight loss', 'decomposition', 'TGA', 'TG'] | n | y | y | Ca-BTC
WEBQIF_clean | WEBQIF | 10.1039/c2cc34020h | ['The phase purity of DEL-1, DEL-2, NH4CoPO4â€“ABW and NH4CoPO4â€“HEX was confirmed with powder X-ray diffraction (PXRD), inductively coupled plasma optical emission spectrometry (ICP-OES), thermogravimetric analysis (TGA), and CHN analysis.', 'The phase purity of DEL-1, DEL-2, NH4CoPO4â€“ABW and NH4CoPO4â€“HEX was confirmed with powder X-ray diffraction (PXRD), inductively coupled plasma optical emission spectrometry (ICP-OES), thermogravimetric analysis (TGA), and CHN analysis.', 'The phase purity of DEL-1, DEL-2, NH4CoPO4â€“ABW and NH4CoPO4â€“HEX was confirmed with powder X-ray diffraction (PXRD), inductively coupled plasma optical emission spectrometry (ICP-OES), thermogravimetric analysis (TGA), and CHN analysis.', 'In our CoPO4 investigation, if small amounts of water were introduced unintentionally into the reaction systems, the decomposition of organic templates occurred much quicker, and accordingly the time needed to synthesize the high-dimensional and condensed phases was reduced.', 'TGA shows that the iron phase is the least stable, collapsing at 200 Â°C while the cobalt framework is stable up to 375 Â°C.', 'TGA shows that the iron phase is the least stable, collapsing at 200 Â°C while the cobalt framework is stable up to 375 Â°C.', 'The authors also would like to thank Kameron Conforti and Jamie Bakri for their assistance in sample preparation, and Xing Chen for help with TGA measurements.', 'The authors also would like to thank Kameron Conforti and Jamie Bakri for their assistance in sample preparation, and Xing Chen for help with TGA measurements.'] | ['TGA', 'TG', 'thermogravimetric analysis', 'decomposition', 'TGA', 'TG', 'TGA', 'TG'] | n | y | y | DEL-2
NEHGEO_clean | NEHGEO | 10.1039/c2cc34047j | ['To gain a further insight about the role of DMF, the activated 1 âŠƒ DMF can be achieved by outgassing the sample at 220 Â°C overnight under a vacuum.', 'To gain a further insight about the role of DMF, the activated 1 âŠƒ DMF can be achieved by outgassing the sample at 220 Â°C overnight under a vacuum.'] | ['TGA', 'TG'] | n | y | y | 1>toluene
NEHGIS_clean | NEHGIS | 10.1039/c2cc34047j | ['To gain a further insight about the role of DMF, the activated 1 âŠƒ DMF can be achieved by outgassing the sample at 220 Â°C overnight under a vacuum.', 'To gain a further insight about the role of DMF, the activated 1 âŠƒ DMF can be achieved by outgassing the sample at 220 Â°C overnight under a vacuum.'] | ['TGA', 'TG'] | n | y | y | 1>DMF
PEMRIK_clean | PEMRIK | 10.1039/c2cc34380k | ['Thermogravimetric analysis (TGA) of the fresh MTAF-3 sample revealed a weight loss of about âˆ¼32% from 30 to âˆ¼200 Â°C corresponding to the loss of guest solvent molecules of DEF and H2O trapped in the channels; it is followed by a steady plateau from âˆ¼200 to 400 Â°C before complete decomposition of the framework (Fig. S2, ESI).', 'Thermogravimetric analysis (TGA) of the fresh MTAF-3 sample revealed a weight loss of about âˆ¼32% from 30 to âˆ¼200 Â°C corresponding to the loss of guest solvent molecules of DEF and H2O trapped in the channels; it is followed by a steady plateau from âˆ¼200 to 400 Â°C before complete decomposition of the framework (Fig. S2, ESI).', 'Thermogravimetric analysis (TGA) of the fresh MTAF-3 sample revealed a weight loss of about âˆ¼32% from 30 to âˆ¼200 Â°C corresponding to the loss of guest solvent molecules of DEF and H2O trapped in the channels; it is followed by a steady plateau from âˆ¼200 to 400 Â°C before complete decomposition of the framework (Fig. S2, ESI).', 'Thermogravimetric analysis (TGA) of the fresh MTAF-3 sample revealed a weight loss of about âˆ¼32% from 30 to âˆ¼200 Â°C corresponding to the loss of guest solvent molecules of DEF and H2O trapped in the channels; it is followed by a steady plateau from âˆ¼200 to 400 Â°C before complete decomposition of the framework (Fig. S2, ESI).', 'Thermogravimetric analysis (TGA) of the fresh MTAF-3 sample revealed a weight loss of about âˆ¼32% from 30 to âˆ¼200 Â°C corresponding to the loss of guest solvent molecules of DEF and H2O trapped in the channels; it is followed by a steady plateau from âˆ¼200 to 400 Â°C before complete decomposition of the framework (Fig. S2, ESI).', 'TGA studies on the solvent-free MTAF-3 sample (Fig. S2, ESI) further confirmed its thermal stability up to âˆ¼400 Â°C, and also highlighted the robustness of the two-fold interpenetrating pillared framework of MTAF-3 (Fig. 1d).', 'TGA studies on the solvent-free MTAF-3 sample (Fig. S2, ESI) further confirmed its thermal stability up to âˆ¼400 Â°C, and also highlighted the robustness of the two-fold interpenetrating pillared framework of MTAF-3 (Fig. 1d).'] | ['TGA', 'TG', 'thermogravimetric analysis', 'weight loss', 'decomposition', 'TGA', 'TG'] | n | y | y | MTAF-3
CAZNEY_clean | CAZNEY | 10.1039/c2cc35399g | ['Thermogravimetric analysis indicates that the framework of 3 is stable up to 300 Â°C, whereas 4 and 5 smoothly decompose starting from 100 Â°C (Fig. S12, ESI).'] | ['thermogravimetric analysis'] | n | y | y | 2
CAZNOI_charged | CAZNOI | 10.1039/c2cc35399g | ['Thermogravimetric analysis indicates that the framework of 3 is stable up to 300 Â°C, whereas 4 and 5 smoothly decompose starting from 100 Â°C (Fig. S12, ESI).'] | ['thermogravimetric analysis'] | n | y | y | 4
CAZNUO_charged | CAZNUO | 10.1039/c2cc35399g | ['Thermogravimetric analysis indicates that the framework of 3 is stable up to 300 Â°C, whereas 4 and 5 smoothly decompose starting from 100 Â°C (Fig. S12, ESI).'] | ['thermogravimetric analysis'] | n | y | y | 5
ADODII_clean | ADODII | 10.1039/c2cc35432b | ['Moreover, LnL (Ln = La, Eu, Tb) are insoluble in most common organic solvents and their structures are stable up to 600 K without decomposition, which can thus be considered as good candidates for the second-order NLO materials.'] | ['decomposition'] | n | y | y | LaL
ADODOO_clean | ADODOO | 10.1039/c2cc35432b | ['Moreover, LnL (Ln = La, Eu, Tb) are insoluble in most common organic solvents and their structures are stable up to 600 K without decomposition, which can thus be considered as good candidates for the second-order NLO materials.'] | ['decomposition'] | n | y | y | EuL
ADODUU_clean | ADODUU | 10.1039/c2cc35432b | ['Moreover, LnL (Ln = La, Eu, Tb) are insoluble in most common organic solvents and their structures are stable up to 600 K without decomposition, which can thus be considered as good candidates for the second-order NLO materials.'] | ['decomposition'] | n | y | y | TbL
ADODAA_charged | ADODAA | 10.1039/c2cc35606f | ['Overall, the framework structure is anionic with water molecules, H3O+ cations, residing in the channels, as determined by elemental analysis (EA), thermogravimetric analysis (TGA), ion exchange and atomic absorption, and the consideration of charge balance.', 'Overall, the framework structure is anionic with water molecules, H3O+ cations, residing in the channels, as determined by elemental analysis (EA), thermogravimetric analysis (TGA), ion exchange and atomic absorption, and the consideration of charge balance.', 'Overall, the framework structure is anionic with water molecules, H3O+ cations, residing in the channels, as determined by elemental analysis (EA), thermogravimetric analysis (TGA), ion exchange and atomic absorption, and the consideration of charge balance.', 'The TGA data (Fig. S1, ESI) reveal a weight loss of 20.92% from 40â€“120 Â°C, which corresponds to the loss of uncoordinated water and ethanol molecules (20.03%).', 'The TGA data (Fig. S1, ESI) reveal a weight loss of 20.92% from 40â€“120 Â°C, which corresponds to the loss of uncoordinated water and ethanol molecules (20.03%).', 'The TGA data (Fig. S1, ESI) reveal a weight loss of 20.92% from 40â€“120 Â°C, which corresponds to the loss of uncoordinated water and ethanol molecules (20.03%).', 'The magnetic susceptibilities of 1 were measured at 0.1 T field in the temperature range 2â€“300 K.'] | ['TGA', 'TG', 'thermogravimetric analysis', 'TGA', 'TG', 'weight loss', 'temperature range'] | n | y | y | 1
ZEKRIS_clean | ZEKRIS | 10.1039/c2cc35861a | ['Thermogravimetric analysis of MIL-145(Li)[DMF] shows two weight losses of 26.58% (cal.', 'Thermogravimetric analysis of MIL-145(Li)[DMF] shows two weight losses of 26.58% (cal.', ': 44.34%) above 723 K corresponding to the departure of the coordinated DMF molecules and the bound tetracarboxylic acid, respectively, ultimately leading to decomposition of the phase (ESI).'] | ['thermogravimetric analysis', 'weight loss', 'decomposition'] | n | y | y | MIL-145(Li)
XENMIO_SL | XENMIO | 10.1039/c2cc36713k | ['Thermogravimetric analysis (TGA) indicates the loss of seven water molecules and one DMF (14.5%) above 300 Â°C, followed by full decomposition at higher temperatures (Fig. S7, ESI).', 'Thermogravimetric analysis (TGA) indicates the loss of seven water molecules and one DMF (14.5%) above 300 Â°C, followed by full decomposition at higher temperatures (Fig. S7, ESI).', 'Thermogravimetric analysis (TGA) indicates the loss of seven water molecules and one DMF (14.5%) above 300 Â°C, followed by full decomposition at higher temperatures (Fig. S7, ESI).', 'Thermogravimetric analysis (TGA) indicates the loss of seven water molecules and one DMF (14.5%) above 300 Â°C, followed by full decomposition at higher temperatures (Fig. S7, ESI).', 'The guest molecules of 1 can also be removed by soaking in ethanol for 48 h and subsequent heating at 150 Â°C under vacuum for 8 h, which is verified by TGA of the desolvated 1 (Fig. S9, ESI).', 'The guest molecules of 1 can also be removed by soaking in ethanol for 48 h and subsequent heating at 150 Â°C under vacuum for 8 h, which is verified by TGA of the desolvated 1 (Fig. S9, ESI).', 'A fresh sample of 1 was first solvent exchanged with ethanol and then outgassed at 150 Â°C.', 'A fresh sample of 1 was first solvent exchanged with ethanol and then outgassed at 150 Â°C.', 'According to TGA, PXRD, and N2 adsorption studies, 1 retains structural integrity and permanent microporosity upon evacuation of guest molecules although the overall porosity is relatively low.', 'According to TGA, PXRD, and N2 adsorption studies, 1 retains structural integrity and permanent microporosity upon evacuation of guest molecules although the overall porosity is relatively low.'] | ['TGA', 'TG', 'thermogravimetric analysis', 'decomposition', 'TGA', 'TG', 'TGA', 'TG', 'TGA', 'TG'] | n | y | y | 1
XENMOU_SL | XENMOU | 10.1039/c2cc36713k | ['Thermogravimetric analysis (TGA) indicates the loss of seven water molecules and one DMF (14.5%) above 300 Â°C, followed by full decomposition at higher temperatures (Fig. S7, ESI).', 'Thermogravimetric analysis (TGA) indicates the loss of seven water molecules and one DMF (14.5%) above 300 Â°C, followed by full decomposition at higher temperatures (Fig. S7, ESI).', 'Thermogravimetric analysis (TGA) indicates the loss of seven water molecules and one DMF (14.5%) above 300 Â°C, followed by full decomposition at higher temperatures (Fig. S7, ESI).', 'Thermogravimetric analysis (TGA) indicates the loss of seven water molecules and one DMF (14.5%) above 300 Â°C, followed by full decomposition at higher temperatures (Fig. S7, ESI).', 'The guest molecules of 1 can also be removed by soaking in ethanol for 48 h and subsequent heating at 150 Â°C under vacuum for 8 h, which is verified by TGA of the desolvated 1 (Fig. S9, ESI).', 'The guest molecules of 1 can also be removed by soaking in ethanol for 48 h and subsequent heating at 150 Â°C under vacuum for 8 h, which is verified by TGA of the desolvated 1 (Fig. S9, ESI).', 'A fresh sample of 1 was first solvent exchanged with ethanol and then outgassed at 150 Â°C.', 'A fresh sample of 1 was first solvent exchanged with ethanol and then outgassed at 150 Â°C.', 'According to TGA, PXRD, and N2 adsorption studies, 1 retains structural integrity and permanent microporosity upon evacuation of guest molecules although the overall porosity is relatively low.', 'According to TGA, PXRD, and N2 adsorption studies, 1 retains structural integrity and permanent microporosity upon evacuation of guest molecules although the overall porosity is relatively low.'] | ['TGA', 'TG', 'thermogravimetric analysis', 'decomposition', 'TGA', 'TG', 'TGA', 'TG', 'TGA', 'TG'] | n | y | y | 1'
LEVPAF_clean | LEVPAF | 10.1039/c2cc37140e | ['TG analyses indicated that 1 and 2 can be stable up to a temperature of 200 Â°C and 235 Â°C respectively.'] | ['TG'] | n | y | y | 1
SEGBIR_clean | SEGBIR | 10.1039/c2cc37453f | ['Analysis of the TGA data for 1 reveals an initial weight loss of ca. 9% between 25 < T < 150 Â°C consistent with the loss of the channel constituents, after which a plateau region with no further weight loss is observed until decomposition begins at ca. 310 Â°C (Fig. S4, ESI).', 'Analysis of the TGA data for 1 reveals an initial weight loss of ca. 9% between 25 < T < 150 Â°C consistent with the loss of the channel constituents, after which a plateau region with no further weight loss is observed until decomposition begins at ca. 310 Â°C (Fig. S4, ESI).', 'Analysis of the TGA data for 1 reveals an initial weight loss of ca. 9% between 25 < T < 150 Â°C consistent with the loss of the channel constituents, after which a plateau region with no further weight loss is observed until decomposition begins at ca. 310 Â°C (Fig. S4, ESI).', 'Analysis of the TGA data for 1 reveals an initial weight loss of ca. 9% between 25 < T < 150 Â°C consistent with the loss of the channel constituents, after which a plateau region with no further weight loss is observed until decomposition begins at ca. 310 Â°C (Fig. S4, ESI).', 'Somewhat surprisingly, compound 1 displayed negligible sorption of each of these gases, displaying a maximum uptake at 2500 kPa of less than 15 cm3 (STP) gâˆ’1 for H2 across the temperature range 77â€“273 K (Fig. S8, ESI), and similarly minimal uptake of N2 (77 K) and CH4 (273 K) (Fig. S9 and S7, ESI respectively).'] | ['TGA', 'TG', 'weight loss', 'decomposition', 'temperature range'] | n | y | y | 1
LASWEJ_clean | LASWEJ | 10.1039/c2ce05586d | ['Thermogravimetric analysis (TGA) and differential scanning calorimetry (DSC) were performed on a thermal analysis TGA-DSC-DTA (Q600 SDT) and a DSC 2010 differential scanning calorimeter, with a heating rate of 5 Â°C minâˆ’1 under a nitrogen atmosphere.', 'Thermogravimetric analysis (TGA) and differential scanning calorimetry (DSC) were performed on a thermal analysis TGA-DSC-DTA (Q600 SDT) and a DSC 2010 differential scanning calorimeter, with a heating rate of 5 Â°C minâˆ’1 under a nitrogen atmosphere.', 'Thermogravimetric analysis (TGA) and differential scanning calorimetry (DSC) were performed on a thermal analysis TGA-DSC-DTA (Q600 SDT) and a DSC 2010 differential scanning calorimeter, with a heating rate of 5 Â°C minâˆ’1 under a nitrogen atmosphere.', 'Thermogravimetric analysis (TGA) and differential scanning calorimetry (DSC) were performed on a thermal analysis TGA-DSC-DTA (Q600 SDT) and a DSC 2010 differential scanning calorimeter, with a heating rate of 5 Â°C minâˆ’1 under a nitrogen atmosphere.', '\n\nTGA and DSC analyses were performed on compounds 1 and 2 under nitrogen flow in the temperature range of 30â€“600 Â°C.', '\n\nTGA and DSC analyses were performed on compounds 1 and 2 under nitrogen flow in the temperature range of 30â€“600 Â°C.', '\n\nTGA and DSC analyses were performed on compounds 1 and 2 under nitrogen flow in the temperature range of 30â€“600 Â°C.', 'The TGA, DSC, and differential thermogravimetric (DTG) curves of compound 1 are shown in Fig.6.', 'The TGA, DSC, and differential thermogravimetric (DTG) curves of compound 1 are shown in Fig.6.', 'The TGA curve of 1 suggests that the loss of the guest molecules is followed by the decomposition of the framework without obvious platforms between the thermal steps.', 'The TGA curve of 1 suggests that the loss of the guest molecules is followed by the decomposition of the framework without obvious platforms between the thermal steps.', 'The TGA curve of 1 suggests that the loss of the guest molecules is followed by the decomposition of the framework without obvious platforms between the thermal steps.', 'The positions of most peaks in the DTG curve agree with those in the DSC curve.', 'The weight loss is 14.4 wt% before 160 Â°C in the TGA curve, corresponding to one DMF and three water molecules per formula unit.', 'The weight loss is 14.4 wt% before 160 Â°C in the TGA curve, corresponding to one DMF and three water molecules per formula unit.', 'The weight loss is 14.4 wt% before 160 Â°C in the TGA curve, corresponding to one DMF and three water molecules per formula unit.', 'The weight loss at 210 Â°C is 23%, corresponding to further loss of the coordinated DMF molecules (the third peak in the DSC curve).', 'The large weight loss after 250 Â°C (corresponding to the last three peaks in the DSC curve) is attributed to the reactions during the framework decomposition.', 'The large weight loss after 250 Â°C (corresponding to the last three peaks in the DSC curve) is attributed to the reactions during the framework decomposition.', 'On the other hand, there is no remarkable weight loss in compound 2 before the framework starts to collapse at approximate 300 Â°C (Fig. S5 in the ESI).'] | ['TGA', 'TG', 'thermogravimetric analysis', 'thermal analysis', 'TGA', 'TG', 'temperature range', 'TGA', 'TG', 'TGA', 'TG', 'decomposition', 'TG', 'TGA', 'TG', 'weight loss', 'weight loss', 'weight loss', 'decomposition', 'weight loss'] | n | y | y | 1
LASWIN_clean | LASWIN | 10.1039/c2ce05586d | ['Thermogravimetric analysis (TGA) and differential scanning calorimetry (DSC) were performed on a thermal analysis TGA-DSC-DTA (Q600 SDT) and a DSC 2010 differential scanning calorimeter, with a heating rate of 5 Â°C minâˆ’1 under a nitrogen atmosphere.', 'Thermogravimetric analysis (TGA) and differential scanning calorimetry (DSC) were performed on a thermal analysis TGA-DSC-DTA (Q600 SDT) and a DSC 2010 differential scanning calorimeter, with a heating rate of 5 Â°C minâˆ’1 under a nitrogen atmosphere.', 'Thermogravimetric analysis (TGA) and differential scanning calorimetry (DSC) were performed on a thermal analysis TGA-DSC-DTA (Q600 SDT) and a DSC 2010 differential scanning calorimeter, with a heating rate of 5 Â°C minâˆ’1 under a nitrogen atmosphere.', 'Thermogravimetric analysis (TGA) and differential scanning calorimetry (DSC) were performed on a thermal analysis TGA-DSC-DTA (Q600 SDT) and a DSC 2010 differential scanning calorimeter, with a heating rate of 5 Â°C minâˆ’1 under a nitrogen atmosphere.', '\n\nTGA and DSC analyses were performed on compounds 1 and 2 under nitrogen flow in the temperature range of 30â€“600 Â°C.', '\n\nTGA and DSC analyses were performed on compounds 1 and 2 under nitrogen flow in the temperature range of 30â€“600 Â°C.', '\n\nTGA and DSC analyses were performed on compounds 1 and 2 under nitrogen flow in the temperature range of 30â€“600 Â°C.', 'The TGA, DSC, and differential thermogravimetric (DTG) curves of compound 1 are shown in Fig.6.', 'The TGA, DSC, and differential thermogravimetric (DTG) curves of compound 1 are shown in Fig.6.', 'The TGA curve of 1 suggests that the loss of the guest molecules is followed by the decomposition of the framework without obvious platforms between the thermal steps.', 'The TGA curve of 1 suggests that the loss of the guest molecules is followed by the decomposition of the framework without obvious platforms between the thermal steps.', 'The TGA curve of 1 suggests that the loss of the guest molecules is followed by the decomposition of the framework without obvious platforms between the thermal steps.', 'The positions of most peaks in the DTG curve agree with those in the DSC curve.', 'The weight loss is 14.4 wt% before 160 Â°C in the TGA curve, corresponding to one DMF and three water molecules per formula unit.', 'The weight loss is 14.4 wt% before 160 Â°C in the TGA curve, corresponding to one DMF and three water molecules per formula unit.', 'The weight loss is 14.4 wt% before 160 Â°C in the TGA curve, corresponding to one DMF and three water molecules per formula unit.', 'The weight loss at 210 Â°C is 23%, corresponding to further loss of the coordinated DMF molecules (the third peak in the DSC curve).', 'The large weight loss after 250 Â°C (corresponding to the last three peaks in the DSC curve) is attributed to the reactions during the framework decomposition.', 'The large weight loss after 250 Â°C (corresponding to the last three peaks in the DSC curve) is attributed to the reactions during the framework decomposition.', 'On the other hand, there is no remarkable weight loss in compound 2 before the framework starts to collapse at approximate 300 Â°C (Fig. S5 in the ESI).'] | ['TGA', 'TG', 'thermogravimetric analysis', 'thermal analysis', 'TGA', 'TG', 'temperature range', 'TGA', 'TG', 'TGA', 'TG', 'decomposition', 'TG', 'TGA', 'TG', 'weight loss', 'weight loss', 'weight loss', 'decomposition', 'weight loss'] | n | y | y | 2
LIDZOP_clean | LIDZOP | 10.1039/c2ce05875h | ['\nThermogravimetry analyses (Fig. 3) show that the first weight loss between 50â€“200 and 50â€“240 Â°C corresponds to the loss of water molecules inside the pores of Ca/Sr MOFs.'] | ['weight loss'] | n | y | y | CYCU-2asasas
LIDZUV_clean | LIDZUV | 10.1039/c2ce05875h | ['\nThermogravimetry analyses (Fig. 3) show that the first weight loss between 50â€“200 and 50â€“240 Â°C corresponds to the loss of water molecules inside the pores of Ca/Sr MOFs.'] | ['weight loss'] | n | y | y | CYCU-1asasas
MAQZOV_clean | MAQZOV | 10.1039/c2ce05947a | ['Samples of 1 and 3 were typically dried for an hour at 60 Â°C after synthesis but this was not done with compound 2 as it led to decomposition.', 'Thermogravimetric analysis (TGA) was performed in air on a TA instruments Q500 using a heating rate of 10 Â°C minâˆ’1.', 'Thermogravimetric analysis (TGA) was performed in air on a TA instruments Q500 using a heating rate of 10 Â°C minâˆ’1.', 'Thermogravimetric analysis (TGA) was performed in air on a TA instruments Q500 using a heating rate of 10 Â°C minâˆ’1.', '\nTGA indicates that compound 1 loses significant weight in two regions on heating (see Fig. S4, ESI).', '\nTGA indicates that compound 1 loses significant weight in two regions on heating (see Fig. S4, ESI).', 'Weight loss consistent with the decomposition of the framework to produce Mn2O3 occurs between 270 Â°C and 350 Â°C leading to a final weight of 32.8% (calculated as 33.0%).', 'Weight loss consistent with the decomposition of the framework to produce Mn2O3 occurs between 270 Â°C and 350 Â°C leading to a final weight of 32.8% (calculated as 33.0%).', 'It appears from TGA that compound 2 loses its pore water and half of its coordinated water at a lower temperature than compound 1, with 89.9% of initial weight remaining at 65 Â°C (cf. 89.1% calculated; see Fig. S5, ESI).', 'It appears from TGA that compound 2 loses its pore water and half of its coordinated water at a lower temperature than compound 1, with 89.9% of initial weight remaining at 65 Â°C (cf. 89.1% calculated; see Fig. S5, ESI).', 'It is also possible than this weight loss might be associated with losing its two hydroxide groups, although this would seem much less likely as these anions are Î¼3-coordinated and are therefore much more tightly bound than the water molecules.', 'Further weight loss, consistent with the decomposition of the framework to Co3O4, was recorded between 310 Â°C and 345 Â°C, with a final weight of 41.9% (calculated 41.6%).', 'Further weight loss, consistent with the decomposition of the framework to Co3O4, was recorded between 310 Â°C and 345 Â°C, with a final weight of 41.9% (calculated 41.6%).', 'Since compound 3 does not contain any water molecules its decomposition is much simpler than frameworks 1 and 2 and it does not lose significant weight until 310 Â°C (see Fig. S6, ESI).', 'It appears to decompose above this temperature leading to a weight of 39.0% at 340 Â°C, consistent with the decomposition of the framework to produce Co3O4 (calculated final weight of 39.5%).'] | ['decomposition', 'TGA', 'TG', 'thermogravimetric analysis', 'TGA', 'TG', 'weight loss', 'decomposition', 'TGA', 'TG', 'weight loss', 'weight loss', 'decomposition', 'decomposition', 'decomposition'] | n | y | y | 2
GALCAZ_clean | GALCAZ | 10.1039/c2ce05948g | ['Thermogravimetric analysis (TGA) was performed on a Perkin-Elmer TG-7 analyzer heated from 40 to 700 Â°C under nitrogen.', 'Thermogravimetric analysis (TGA) was performed on a Perkin-Elmer TG-7 analyzer heated from 40 to 700 Â°C under nitrogen.', 'Thermogravimetric analysis (TGA) was performed on a Perkin-Elmer TG-7 analyzer heated from 40 to 700 Â°C under nitrogen.', 'Prior to the N2 isotherm measurements at 77 K, the samples were outgassed under vacuum at 120 Â°C overnight.', 'Prior to the N2 isotherm measurements at 77 K, the samples were outgassed under vacuum at 120 Â°C overnight.', '\nIn order to characterize the thermal stabilities of compounds 1â€“3, their thermal behaviors were investigated by TGA under a nitrogen atmosphere with a heating rate of 10 Â°C minâˆ’1 (Fig. S1).', '\nIn order to characterize the thermal stabilities of compounds 1â€“3, their thermal behaviors were investigated by TGA under a nitrogen atmosphere with a heating rate of 10 Â°C minâˆ’1 (Fig. S1).', 'The TGA curve of 1 shows that the weight loss in the temperature range of 40â€“220 Â°C corresponds to the loss of one free DMF molecule (obsd 13.22%, calcd 13.79%).', 'The TGA curve of 1 shows that the weight loss in the temperature range of 40â€“220 Â°C corresponds to the loss of one free DMF molecule (obsd 13.22%, calcd 13.79%).', 'The TGA curve of 1 shows that the weight loss in the temperature range of 40â€“220 Â°C corresponds to the loss of one free DMF molecule (obsd 13.22%, calcd 13.79%).', 'The TGA curve of 1 shows that the weight loss in the temperature range of 40â€“220 Â°C corresponds to the loss of one free DMF molecule (obsd 13.22%, calcd 13.79%).', 'The decomposition of the compound occurs at ca. 325 Â°C.', 'For compound 3, the weight loss attributed to the release of one and a half guest DMF molecule is observed from 40 to 350 Â°C (obsd 14.82%, calcd 13.89%).'] | ['TGA', 'TG', 'thermogravimetric analysis', 'TGA', 'TG', 'TGA', 'TG', 'TGA', 'TG', 'weight loss', 'temperature range', 'decomposition', 'weight loss'] | n | y | y | 2
LASMAV_neutral | LASMAV | 10.1039/c2ce06020e | ['Thermogravimetry analyses (TGA) were performed on a Netzsch TG 209 instrument in flowing N2 with a heating rate of 10 Â°C minâˆ’1.', 'Thermogravimetry analyses (TGA) were performed on a Netzsch TG 209 instrument in flowing N2 with a heating rate of 10 Â°C minâˆ’1.', 'The magnetic susceptibility data of random orientation powder samples were collected in the temperature range of 2.0â€“300 K with Quantum Design MPMS XL-7 SQUID magnetometer.', 'The TGA curve of 1 displays that the weight losses of the guests and coordinated solvent molecules are not well resolved.', 'The TGA curve of 1 displays that the weight losses of the guests and coordinated solvent molecules are not well resolved.', 'The TGA curve of 1 displays that the weight losses of the guests and coordinated solvent molecules are not well resolved.', 'The step from 30â€“110 Â°C with ca. 16.0% weight loss may be attributed to the release of guest EtOH and water molecules (weight ca. 16.2%), and then that of 8.5% corresponds to the loss of coordinated EtOH and water molecules up to âˆ¼250 Â°C (ca. 7.0%).'] | ['TGA', 'TG', 'temperature range', 'TGA', 'TG', 'weight loss', 'weight loss'] | n | y | y | 1
EBINUA02_clean | EBINUA02 | 10.1039/c2ce06204f | ['TG experiments were performed on a NETZSCH TG 209 instrument with a heating rate of 10 Â°C minâˆ’1 under nitrogen conditions.', '\nThe thermal behaviors of these new crystalline materials were studied by thermogravimetric analysis (TGA) under nitrogen atmosphere and their thermogravimetric curves are shown in Fig. S1 (ESI).', '\nThe thermal behaviors of these new crystalline materials were studied by thermogravimetric analysis (TGA) under nitrogen atmosphere and their thermogravimetric curves are shown in Fig. S1 (ESI).', '\nThe thermal behaviors of these new crystalline materials were studied by thermogravimetric analysis (TGA) under nitrogen atmosphere and their thermogravimetric curves are shown in Fig. S1 (ESI).', 'The TG curve for complex 1 reveals that it is stable up to about 310 Â°C.', 'With further heating, a rapid weight loss occurs, which is due to the departure of organic ligands.', 'The TGA result of 2â€“4 displays a two step weight loss.', 'The TGA result of 2â€“4 displays a two step weight loss.', 'The TGA result of 2â€“4 displays a two step weight loss.', 'The first weight loss below 150 Â°C should be attributed to the loss of free and coordinated water molecules, and the second weight loss is ascribed to the loss of ligands when the temperature is around 300 Â°C.', 'For all four complexes, a very rapid weight loss occurs at about 300 Â°C, which should be assigned to the explosive decomposition of organic ligands, and ClO4âˆ’ anions.', 'For all four complexes, a very rapid weight loss occurs at about 300 Â°C, which should be assigned to the explosive decomposition of organic ligands, and ClO4âˆ’ anions.'] | ['TG', 'TGA', 'TG', 'thermogravimetric analysis', 'TG', 'weight loss', 'TGA', 'TG', 'weight loss', 'weight loss', 'weight loss', 'decomposition'] | n | y | y | 4
LASDEQ_clean | LASDEQ | 10.1039/c2ce06384k | ['The thermogravimetric analyses (TGA) showed that the as-synthesized sample has a continuous mass loss of 51% up to a temperature of 583 K due to the removal of guest solvent molecules in the channel, which is a little bit lower than the calculated data of 53.9% (Table S2) due to the evaporation of partial solvent molecules on surface before TGA tests.', 'The thermogravimetric analyses (TGA) showed that the as-synthesized sample has a continuous mass loss of 51% up to a temperature of 583 K due to the removal of guest solvent molecules in the channel, which is a little bit lower than the calculated data of 53.9% (Table S2) due to the evaporation of partial solvent molecules on surface before TGA tests.', 'The thermogravimetric analyses (TGA) showed that the as-synthesized sample has a continuous mass loss of 51% up to a temperature of 583 K due to the removal of guest solvent molecules in the channel, which is a little bit lower than the calculated data of 53.9% (Table S2) due to the evaporation of partial solvent molecules on surface before TGA tests.'] | ['TGA', 'TG', 'mass loss'] | n | y | y | 1
PASKAX_clean | PASKAX | 10.1039/c2ce06451k | ['Thermogravimetric analysis (TGA) was performed on a Perkin-Elmer TG-7 analyzer heated from 40 to 800 Â°C under nitrogen.', 'Thermogravimetric analysis (TGA) was performed on a Perkin-Elmer TG-7 analyzer heated from 40 to 800 Â°C under nitrogen.', 'Thermogravimetric analysis (TGA) was performed on a Perkin-Elmer TG-7 analyzer heated from 40 to 800 Â°C under nitrogen.', '\nTo study the thermal stability of the complexes, thermogravimetric analyses (TGA) were performed on polycrystalline samples under nitrogen atmosphere with a heating rate of 10 Â°C minâˆ’1.', '\nTo study the thermal stability of the complexes, thermogravimetric analyses (TGA) were performed on polycrystalline samples under nitrogen atmosphere with a heating rate of 10 Â°C minâˆ’1.', 'The TG diagram of 1 displays two distinct weight losses, the first one from 25 to 100 Â°C and corresponds to the loss of the lattice water molecules.', 'The TG diagram of 1 displays two distinct weight losses, the first one from 25 to 100 Â°C and corresponds to the loss of the lattice water molecules.', 'The observed weight loss of 3.24% is in agreement with the calculated value of 3.29%.', 'The frameworks collapsed in the temperature range of 349â€“472 Â°C.', 'Compound 3 displays two distinct weight losses.', 'The observed weight loss of 5.46% is in agreement with the calculated value of 5.68%.', 'The frameworks collapsed in the temperature range of 339â€“491 Â°C.', 'The TG curve of 2 shows one main weight loss; the frameworks collapsed in the temperature range of 329â€“482 Â°C The remaining weight may correspond to the final products of CdO in 2 (obs 21.42%, calc 20.55%) as shown in Fig. S14â€“S16.', 'The TG curve of 2 shows one main weight loss; the frameworks collapsed in the temperature range of 329â€“482 Â°C The remaining weight may correspond to the final products of CdO in 2 (obs 21.42%, calc 20.55%) as shown in Fig. S14â€“S16.', 'The TG curve of 2 shows one main weight loss; the frameworks collapsed in the temperature range of 329â€“482 Â°C The remaining weight may correspond to the final products of CdO in 2 (obs 21.42%, calc 20.55%) as shown in Fig. S14â€“S16.'] | ['TGA', 'TG', 'thermogravimetric analysis', 'TGA', 'TG', 'TG', 'weight loss', 'weight loss', 'temperature range', 'weight loss', 'weight loss', 'temperature range', 'TG', 'weight loss', 'temperature range'] | n | y | y | 3
SAYTOD_clean | SAYTOD | 10.1039/c2ce06508h | ['According to thermogravimetric analyses (Fig. S7 and S8) under a nitrogen atmosphere in the temperature range 40â€“800 Â°C, compounds 1 and 2 are stable up to about 255 and 275 Â°C, respectively.', 'For compound 1, the release of the three [EMIM]+ cations occurred in the 255â€“400 Â°C, and the subsequent weight losses are attributed to the decomposition of two Br atoms and seven cyanide groups, and the residue should be copper metals (calc. 36.1%, exp. 37.3%).', 'For compound 1, the release of the three [EMIM]+ cations occurred in the 255â€“400 Â°C, and the subsequent weight losses are attributed to the decomposition of two Br atoms and seven cyanide groups, and the residue should be copper metals (calc. 36.1%, exp. 37.3%).'] | ['temperature range', 'weight loss', 'decomposition'] | n | y | y | 1
SAYTUJ_clean | SAYTUJ | 10.1039/c2ce06508h | ['According to thermogravimetric analyses (Fig. S7 and S8) under a nitrogen atmosphere in the temperature range 40â€“800 Â°C, compounds 1 and 2 are stable up to about 255 and 275 Â°C, respectively.', 'For compound 1, the release of the three [EMIM]+ cations occurred in the 255â€“400 Â°C, and the subsequent weight losses are attributed to the decomposition of two Br atoms and seven cyanide groups, and the residue should be copper metals (calc. 36.1%, exp. 37.3%).', 'For compound 1, the release of the three [EMIM]+ cations occurred in the 255â€“400 Â°C, and the subsequent weight losses are attributed to the decomposition of two Br atoms and seven cyanide groups, and the residue should be copper metals (calc. 36.1%, exp. 37.3%).'] | ['temperature range', 'weight loss', 'decomposition'] | n | y | y | 2
MASZOX_clean | MASZOX | 10.1039/c2ce06518e | ['A model NETZSCHTG209 thermal analyzer was used to record simultaneous TG, DSC curves in the flowing air atmosphere of 20 mL minâˆ’1 at a heating rate of 5 Â°C minâˆ’1 in the temperature range r. t.â€“800 Â°C using platinum crucibles.', 'A model NETZSCHTG209 thermal analyzer was used to record simultaneous TG, DSC curves in the flowing air atmosphere of 20 mL minâˆ’1 at a heating rate of 5 Â°C minâˆ’1 in the temperature range r. t.â€“800 Â°C using platinum crucibles.', '\nIn order to characterize this type of polymer more fully in terms of the thermal decomposition behavior, TGA experiments of 1 and 2 were carried out up to 850 Â°C in a flowing air atmosphere, and their TGA curves are shown in Fig. S1â€“2.', '\nIn order to characterize this type of polymer more fully in terms of the thermal decomposition behavior, TGA experiments of 1 and 2 were carried out up to 850 Â°C in a flowing air atmosphere, and their TGA curves are shown in Fig. S1â€“2.', '\nIn order to characterize this type of polymer more fully in terms of the thermal decomposition behavior, TGA experiments of 1 and 2 were carried out up to 850 Â°C in a flowing air atmosphere, and their TGA curves are shown in Fig. S1â€“2.', 'From the curves of 1, the weight loss of 29% in the range 115â€“240 Â°C could be assigned to the escape of the DMF molecules and a portion of the decomposition of organic components.', 'From the curves of 1, the weight loss of 29% in the range 115â€“240 Â°C could be assigned to the escape of the DMF molecules and a portion of the decomposition of organic components.', 'Analysis of the curve of 2 reveals that the initial weight loss of ca. 7.20% at 235 Â°C is close to the theoretical value 7.38%(losing one DMF molecule), above this temperature, the second step of weight loss is due to the decomposition of organic components.', 'Analysis of the curve of 2 reveals that the initial weight loss of ca. 7.20% at 235 Â°C is close to the theoretical value 7.38%(losing one DMF molecule), above this temperature, the second step of weight loss is due to the decomposition of organic components.'] | ['TG', 'temperature range', 'TGA', 'TG', 'decomposition', 'weight loss', 'decomposition', 'weight loss', 'decomposition'] | n | y | y | 2
MASZUD_clean | MASZUD | 10.1039/c2ce06518e | ['A model NETZSCHTG209 thermal analyzer was used to record simultaneous TG, DSC curves in the flowing air atmosphere of 20 mL minâˆ’1 at a heating rate of 5 Â°C minâˆ’1 in the temperature range r. t.â€“800 Â°C using platinum crucibles.', 'A model NETZSCHTG209 thermal analyzer was used to record simultaneous TG, DSC curves in the flowing air atmosphere of 20 mL minâˆ’1 at a heating rate of 5 Â°C minâˆ’1 in the temperature range r. t.â€“800 Â°C using platinum crucibles.', '\nIn order to characterize this type of polymer more fully in terms of the thermal decomposition behavior, TGA experiments of 1 and 2 were carried out up to 850 Â°C in a flowing air atmosphere, and their TGA curves are shown in Fig. S1â€“2.', '\nIn order to characterize this type of polymer more fully in terms of the thermal decomposition behavior, TGA experiments of 1 and 2 were carried out up to 850 Â°C in a flowing air atmosphere, and their TGA curves are shown in Fig. S1â€“2.', '\nIn order to characterize this type of polymer more fully in terms of the thermal decomposition behavior, TGA experiments of 1 and 2 were carried out up to 850 Â°C in a flowing air atmosphere, and their TGA curves are shown in Fig. S1â€“2.', 'From the curves of 1, the weight loss of 29% in the range 115â€“240 Â°C could be assigned to the escape of the DMF molecules and a portion of the decomposition of organic components.', 'From the curves of 1, the weight loss of 29% in the range 115â€“240 Â°C could be assigned to the escape of the DMF molecules and a portion of the decomposition of organic components.', 'Analysis of the curve of 2 reveals that the initial weight loss of ca. 7.20% at 235 Â°C is close to the theoretical value 7.38%(losing one DMF molecule), above this temperature, the second step of weight loss is due to the decomposition of organic components.', 'Analysis of the curve of 2 reveals that the initial weight loss of ca. 7.20% at 235 Â°C is close to the theoretical value 7.38%(losing one DMF molecule), above this temperature, the second step of weight loss is due to the decomposition of organic components.'] | ['TG', 'temperature range', 'TGA', 'TG', 'decomposition', 'weight loss', 'decomposition', 'weight loss', 'decomposition'] | n | y | y | 1
ZASTUK_clean | ZASTUK | 10.1039/c2ce06529k | ['TGA was performed on a NETZSCH STA 449C thermogravimetric analyzer in flowing N2 with a heating rate of 10 Â°C minâˆ’1.', 'TGA was performed on a NETZSCH STA 449C thermogravimetric analyzer in flowing N2 with a heating rate of 10 Â°C minâˆ’1.', 'The temperature dependence of magnetic susceptibility of complex 1 in the 2â€“300 K temperature range is shown in Fig. S2.', 'In order to examine the thermal stability of the five complexes, thermogravimetric analyses (TGAs) were carried out.', 'In order to examine the thermal stability of the five complexes, thermogravimetric analyses (TGAs) were carried out.', 'The TGA curve of complex 1 shows two steps of total weight losses of 18.3% in the range of 150â€“300 Â°C, corresponding to the loss of the coordinated DMF molecules (calc. 18.2 wt%).', 'The TGA curve of complex 1 shows two steps of total weight losses of 18.3% in the range of 150â€“300 Â°C, corresponding to the loss of the coordinated DMF molecules (calc. 18.2 wt%).', 'The TGA curve of complex 1 shows two steps of total weight losses of 18.3% in the range of 150â€“300 Â°C, corresponding to the loss of the coordinated DMF molecules (calc. 18.2 wt%).', 'The desolvated sample remained stable up to âˆ¼320 Â°C without any weight loss, and the decomposition of the organic components began at 320 Â°C (Fig. S8a).', 'The desolvated sample remained stable up to âˆ¼320 Â°C without any weight loss, and the decomposition of the organic components began at 320 Â°C (Fig. S8a).', 'As for complex 2, the first weight loss of 8.4% (calc. 8.5 wt%) in the range of 130â€“230 Â°C corresponds to the loss of the coordinated water molecules.', 'The dehydrated sample remained stable up to âˆ¼290 Â°C without any weight loss (Fig. S8b).', 'The dehydrated sample remained stable up to âˆ¼290 Â°C without any weight loss (Fig. S8c).', 'As for complex 4, no weight loss is observed in the temperature range of 30â€“350 Â°C (Fig. S8d), it is in good agreement with the crystal structure of complex 4, in which no solvent is included.', 'As for complex 4, no weight loss is observed in the temperature range of 30â€“350 Â°C (Fig. S8d), it is in good agreement with the crystal structure of complex 4, in which no solvent is included.', 'Complex 4 shows one step weight loss when the temperature is above 350 Â°C (Fig. S8d), corresponding to the decomposition of the organic components.', 'Complex 4 shows one step weight loss when the temperature is above 350 Â°C (Fig. S8d), corresponding to the decomposition of the organic components.'] | ['TGA', 'TG', 'temperature range', 'TGA', 'TG', 'TGA', 'TG', 'weight loss', 'weight loss', 'decomposition', 'weight loss', 'weight loss', 'weight loss', 'weight loss', 'temperature range', 'weight loss', 'decomposition'] | n | y | y | 1
GALJAG_clean | GALJAG | 10.1039/c2ce06538j | ['The TGA profile of the as-prepared 1 indicated a 33.87 wt% loss at 332.2 Â°C (Fig. S2 in the ESI).', 'The TGA profile of the as-prepared 1 indicated a 33.87 wt% loss at 332.2 Â°C (Fig. S2 in the ESI).'] | ['TGA', 'TG'] | n | y | y | In-MOF-2
VEGXIQ01_clean | VEGXIQ01 | 10.1039/c2ce06563k | ['\nThese measurements were performed using a SEIKO TG/DTA 320 apparatus in the temperature range 25â€“900 Â°C in air (flow of 100 mL minâˆ’1) at a heating rate of 10 Â°C minâˆ’1.', '\nThese measurements were performed using a SEIKO TG/DTA 320 apparatus in the temperature range 25â€“900 Â°C in air (flow of 100 mL minâˆ’1) at a heating rate of 10 Â°C minâˆ’1.', 'The thermal variation of dc magnetic susceptibility, Ï‡, was obtained in the temperature range 2â€“300 K with an applied magnetic field of 0.1 T.', 'The temperature dependence of the ac magnetic susceptibility Ï‡ac was obtained in the temperature range 2â€“180 K, in the absence of an external magnetic field, by means of applying an oscillating magnetic field with a drive amplitude of 3.5 Oe at 20 and 200 Hz.', 'The best fit of the data was achieved in the 9â€“300 K temperature range, that is, the paramagnetic impurity was not considered by an additional term in the Ï‡ expression, and the best-fit values obtained were gz = 3.152 Â± 0.008, gx = gy = 1.21 Â± 0.01, D = 34.3 Â± 0.4 cmâˆ’1 (the Â±1/2 state is lower in energy than the Â±3/2 state), J = âˆ’13.54 Â± 0.08 cmâˆ’1 and TIP = 2.16 Â± 0.01 Ã— 10âˆ’3 emu per f.u.', '[Mn3(hfipbb)2(OH)2(H2O)] (1a): Dehydration proceeds in one stage with a weight loss of 2% (calc. 1.8%) consistent with the removal of the coordinated water molecule.', 'The second step in the TGA curve is accompanied by a strong exothermic DTA signal centered at 414 Â°C and corresponds to the complete decomposition of the anhydrous compound.', 'The second step in the TGA curve is accompanied by a strong exothermic DTA signal centered at 414 Â°C and corresponds to the complete decomposition of the anhydrous compound.', 'The second step in the TGA curve is accompanied by a strong exothermic DTA signal centered at 414 Â°C and corresponds to the complete decomposition of the anhydrous compound.', 'For compound 1b, the decomposition of the anhydrous compound is reflected in the DTA curve as a strong exothermic peak centered at âˆ¼395 Â°C, leaving as a final residue the spinel type Co3O4.', 'The calculated weight loss for the whole process (76.14%) is in good agreement with the experimental value of 76.6%.', 'For compound 1c, the DTA signal corresponding with the decomposition process is centered at âˆ¼435 Â°C.', '\nThe first mass loss begins at âˆ¼200 Â°C to âˆ¼400 Â°C and represents a 9.33% loss.', 'It is probably due to the removal of both protonated carboxylate groups of the L2 ligand to give two CO2 molecules and a water molecule (calculated weight loss = 8.27%).', 'Above 300 Â°C the decomposition of compound 2 occurs, and the corresponding mass loss is about 78.45% giving as a final product tetragonal Mn3O4.', 'Above 300 Â°C the decomposition of compound 2 occurs, and the corresponding mass loss is about 78.45% giving as a final product tetragonal Mn3O4.', 'The calculated weight loss for the whole process (88.10%) is in very good agreement with the experimental value (87.58%).', 'The decomposition of this compound begins at âˆ¼300 Â°C, being the first DTA peak centred at 380 Â°C.', 'After that, another two steps of weight loss take place, which are denoted by two strong exothermic peaks in the DTA curve centred at âˆ¼430 and âˆ¼460 Â°C.', 'The characterization of the residue obtained at 900 Â°C allowed the identification of spinel type Co3O4 as a final product and the calculated weight loss for the whole process (87.56%) is in good agreement with the experimental value of 88.39% (see Fig. S10).'] | ['TG', 'temperature range', 'temperature range', 'temperature range', 'temperature range', 'weight loss', 'TGA', 'TG', 'decomposition', 'decomposition', 'weight loss', 'decomposition', 'mass loss', 'weight loss', 'mass loss', 'decomposition', 'weight loss', 'decomposition', 'weight loss', 'weight loss'] | n | y | y | 1a
VEGXIQ_clean | VEGXIQ | 10.1039/c2ce06563k | ['\nThese measurements were performed using a SEIKO TG/DTA 320 apparatus in the temperature range 25â€“900 Â°C in air (flow of 100 mL minâˆ’1) at a heating rate of 10 Â°C minâˆ’1.', '\nThese measurements were performed using a SEIKO TG/DTA 320 apparatus in the temperature range 25â€“900 Â°C in air (flow of 100 mL minâˆ’1) at a heating rate of 10 Â°C minâˆ’1.', 'The thermal variation of dc magnetic susceptibility, Ï‡, was obtained in the temperature range 2â€“300 K with an applied magnetic field of 0.1 T.', 'The temperature dependence of the ac magnetic susceptibility Ï‡ac was obtained in the temperature range 2â€“180 K, in the absence of an external magnetic field, by means of applying an oscillating magnetic field with a drive amplitude of 3.5 Oe at 20 and 200 Hz.', 'The best fit of the data was achieved in the 9â€“300 K temperature range, that is, the paramagnetic impurity was not considered by an additional term in the Ï‡ expression, and the best-fit values obtained were gz = 3.152 Â± 0.008, gx = gy = 1.21 Â± 0.01, D = 34.3 Â± 0.4 cmâˆ’1 (the Â±1/2 state is lower in energy than the Â±3/2 state), J = âˆ’13.54 Â± 0.08 cmâˆ’1 and TIP = 2.16 Â± 0.01 Ã— 10âˆ’3 emu per f.u.', '[Mn3(hfipbb)2(OH)2(H2O)] (1a): Dehydration proceeds in one stage with a weight loss of 2% (calc. 1.8%) consistent with the removal of the coordinated water molecule.', 'The second step in the TGA curve is accompanied by a strong exothermic DTA signal centered at 414 Â°C and corresponds to the complete decomposition of the anhydrous compound.', 'The second step in the TGA curve is accompanied by a strong exothermic DTA signal centered at 414 Â°C and corresponds to the complete decomposition of the anhydrous compound.', 'The second step in the TGA curve is accompanied by a strong exothermic DTA signal centered at 414 Â°C and corresponds to the complete decomposition of the anhydrous compound.', 'For compound 1b, the decomposition of the anhydrous compound is reflected in the DTA curve as a strong exothermic peak centered at âˆ¼395 Â°C, leaving as a final residue the spinel type Co3O4.', 'The calculated weight loss for the whole process (76.14%) is in good agreement with the experimental value of 76.6%.', 'For compound 1c, the DTA signal corresponding with the decomposition process is centered at âˆ¼435 Â°C.', '\nThe first mass loss begins at âˆ¼200 Â°C to âˆ¼400 Â°C and represents a 9.33% loss.', 'It is probably due to the removal of both protonated carboxylate groups of the L2 ligand to give two CO2 molecules and a water molecule (calculated weight loss = 8.27%).', 'Above 300 Â°C the decomposition of compound 2 occurs, and the corresponding mass loss is about 78.45% giving as a final product tetragonal Mn3O4.', 'Above 300 Â°C the decomposition of compound 2 occurs, and the corresponding mass loss is about 78.45% giving as a final product tetragonal Mn3O4.', 'The calculated weight loss for the whole process (88.10%) is in very good agreement with the experimental value (87.58%).', 'The decomposition of this compound begins at âˆ¼300 Â°C, being the first DTA peak centred at 380 Â°C.', 'After that, another two steps of weight loss take place, which are denoted by two strong exothermic peaks in the DTA curve centred at âˆ¼430 and âˆ¼460 Â°C.', 'The characterization of the residue obtained at 900 Â°C allowed the identification of spinel type Co3O4 as a final product and the calculated weight loss for the whole process (87.56%) is in good agreement with the experimental value of 88.39% (see Fig. S10).'] | ['TG', 'temperature range', 'temperature range', 'temperature range', 'temperature range', 'weight loss', 'TGA', 'TG', 'decomposition', 'decomposition', 'weight loss', 'decomposition', 'mass loss', 'weight loss', 'mass loss', 'decomposition', 'weight loss', 'decomposition', 'weight loss', 'weight loss'] | n | y | y | 1a
VEGXOW_clean | VEGXOW | 10.1039/c2ce06563k | ['\nThese measurements were performed using a SEIKO TG/DTA 320 apparatus in the temperature range 25â€“900 Â°C in air (flow of 100 mL minâˆ’1) at a heating rate of 10 Â°C minâˆ’1.', '\nThese measurements were performed using a SEIKO TG/DTA 320 apparatus in the temperature range 25â€“900 Â°C in air (flow of 100 mL minâˆ’1) at a heating rate of 10 Â°C minâˆ’1.', 'The thermal variation of dc magnetic susceptibility, Ï‡, was obtained in the temperature range 2â€“300 K with an applied magnetic field of 0.1 T.', 'The temperature dependence of the ac magnetic susceptibility Ï‡ac was obtained in the temperature range 2â€“180 K, in the absence of an external magnetic field, by means of applying an oscillating magnetic field with a drive amplitude of 3.5 Oe at 20 and 200 Hz.', 'The best fit of the data was achieved in the 9â€“300 K temperature range, that is, the paramagnetic impurity was not considered by an additional term in the Ï‡ expression, and the best-fit values obtained were gz = 3.152 Â± 0.008, gx = gy = 1.21 Â± 0.01, D = 34.3 Â± 0.4 cmâˆ’1 (the Â±1/2 state is lower in energy than the Â±3/2 state), J = âˆ’13.54 Â± 0.08 cmâˆ’1 and TIP = 2.16 Â± 0.01 Ã— 10âˆ’3 emu per f.u.', '[Mn3(hfipbb)2(OH)2(H2O)] (1a): Dehydration proceeds in one stage with a weight loss of 2% (calc. 1.8%) consistent with the removal of the coordinated water molecule.', 'The second step in the TGA curve is accompanied by a strong exothermic DTA signal centered at 414 Â°C and corresponds to the complete decomposition of the anhydrous compound.', 'The second step in the TGA curve is accompanied by a strong exothermic DTA signal centered at 414 Â°C and corresponds to the complete decomposition of the anhydrous compound.', 'The second step in the TGA curve is accompanied by a strong exothermic DTA signal centered at 414 Â°C and corresponds to the complete decomposition of the anhydrous compound.', 'For compound 1b, the decomposition of the anhydrous compound is reflected in the DTA curve as a strong exothermic peak centered at âˆ¼395 Â°C, leaving as a final residue the spinel type Co3O4.', 'The calculated weight loss for the whole process (76.14%) is in good agreement with the experimental value of 76.6%.', 'For compound 1c, the DTA signal corresponding with the decomposition process is centered at âˆ¼435 Â°C.', '\nThe first mass loss begins at âˆ¼200 Â°C to âˆ¼400 Â°C and represents a 9.33% loss.', 'It is probably due to the removal of both protonated carboxylate groups of the L2 ligand to give two CO2 molecules and a water molecule (calculated weight loss = 8.27%).', 'Above 300 Â°C the decomposition of compound 2 occurs, and the corresponding mass loss is about 78.45% giving as a final product tetragonal Mn3O4.', 'Above 300 Â°C the decomposition of compound 2 occurs, and the corresponding mass loss is about 78.45% giving as a final product tetragonal Mn3O4.', 'The calculated weight loss for the whole process (88.10%) is in very good agreement with the experimental value (87.58%).', 'The decomposition of this compound begins at âˆ¼300 Â°C, being the first DTA peak centred at 380 Â°C.', 'After that, another two steps of weight loss take place, which are denoted by two strong exothermic peaks in the DTA curve centred at âˆ¼430 and âˆ¼460 Â°C.', 'The characterization of the residue obtained at 900 Â°C allowed the identification of spinel type Co3O4 as a final product and the calculated weight loss for the whole process (87.56%) is in good agreement with the experimental value of 88.39% (see Fig. S10).'] | ['TG', 'temperature range', 'temperature range', 'temperature range', 'temperature range', 'weight loss', 'TGA', 'TG', 'decomposition', 'decomposition', 'weight loss', 'decomposition', 'mass loss', 'weight loss', 'mass loss', 'decomposition', 'weight loss', 'decomposition', 'weight loss', 'weight loss'] | n | y | y | 1b
VEGXUC_clean | VEGXUC | 10.1039/c2ce06563k | ['\nThese measurements were performed using a SEIKO TG/DTA 320 apparatus in the temperature range 25â€“900 Â°C in air (flow of 100 mL minâˆ’1) at a heating rate of 10 Â°C minâˆ’1.', '\nThese measurements were performed using a SEIKO TG/DTA 320 apparatus in the temperature range 25â€“900 Â°C in air (flow of 100 mL minâˆ’1) at a heating rate of 10 Â°C minâˆ’1.', 'The thermal variation of dc magnetic susceptibility, Ï‡, was obtained in the temperature range 2â€“300 K with an applied magnetic field of 0.1 T.', 'The temperature dependence of the ac magnetic susceptibility Ï‡ac was obtained in the temperature range 2â€“180 K, in the absence of an external magnetic field, by means of applying an oscillating magnetic field with a drive amplitude of 3.5 Oe at 20 and 200 Hz.', 'The best fit of the data was achieved in the 9â€“300 K temperature range, that is, the paramagnetic impurity was not considered by an additional term in the Ï‡ expression, and the best-fit values obtained were gz = 3.152 Â± 0.008, gx = gy = 1.21 Â± 0.01, D = 34.3 Â± 0.4 cmâˆ’1 (the Â±1/2 state is lower in energy than the Â±3/2 state), J = âˆ’13.54 Â± 0.08 cmâˆ’1 and TIP = 2.16 Â± 0.01 Ã— 10âˆ’3 emu per f.u.', '[Mn3(hfipbb)2(OH)2(H2O)] (1a): Dehydration proceeds in one stage with a weight loss of 2% (calc. 1.8%) consistent with the removal of the coordinated water molecule.', 'The second step in the TGA curve is accompanied by a strong exothermic DTA signal centered at 414 Â°C and corresponds to the complete decomposition of the anhydrous compound.', 'The second step in the TGA curve is accompanied by a strong exothermic DTA signal centered at 414 Â°C and corresponds to the complete decomposition of the anhydrous compound.', 'The second step in the TGA curve is accompanied by a strong exothermic DTA signal centered at 414 Â°C and corresponds to the complete decomposition of the anhydrous compound.', 'For compound 1b, the decomposition of the anhydrous compound is reflected in the DTA curve as a strong exothermic peak centered at âˆ¼395 Â°C, leaving as a final residue the spinel type Co3O4.', 'The calculated weight loss for the whole process (76.14%) is in good agreement with the experimental value of 76.6%.', 'For compound 1c, the DTA signal corresponding with the decomposition process is centered at âˆ¼435 Â°C.', '\nThe first mass loss begins at âˆ¼200 Â°C to âˆ¼400 Â°C and represents a 9.33% loss.', 'It is probably due to the removal of both protonated carboxylate groups of the L2 ligand to give two CO2 molecules and a water molecule (calculated weight loss = 8.27%).', 'Above 300 Â°C the decomposition of compound 2 occurs, and the corresponding mass loss is about 78.45% giving as a final product tetragonal Mn3O4.', 'Above 300 Â°C the decomposition of compound 2 occurs, and the corresponding mass loss is about 78.45% giving as a final product tetragonal Mn3O4.', 'The calculated weight loss for the whole process (88.10%) is in very good agreement with the experimental value (87.58%).', 'The decomposition of this compound begins at âˆ¼300 Â°C, being the first DTA peak centred at 380 Â°C.', 'After that, another two steps of weight loss take place, which are denoted by two strong exothermic peaks in the DTA curve centred at âˆ¼430 and âˆ¼460 Â°C.', 'The characterization of the residue obtained at 900 Â°C allowed the identification of spinel type Co3O4 as a final product and the calculated weight loss for the whole process (87.56%) is in good agreement with the experimental value of 88.39% (see Fig. S10).'] | ['TG', 'temperature range', 'temperature range', 'temperature range', 'temperature range', 'weight loss', 'TGA', 'TG', 'decomposition', 'decomposition', 'weight loss', 'decomposition', 'mass loss', 'weight loss', 'mass loss', 'decomposition', 'weight loss', 'decomposition', 'weight loss', 'weight loss'] | n | y | y | 1c
MATFIY_clean | MATFIY | 10.1039/c2ce06577k | ['The thermal gravimetric analyses (TGA) were performed on a Perkin-Elmer DTA 1700 differential thermal analyzer with a rate of 10.00 Â°C minâˆ’1 under nitrogen gas.', 'The thermal gravimetric analyses (TGA) were performed on a Perkin-Elmer DTA 1700 differential thermal analyzer with a rate of 10.00 Â°C minâˆ’1 under nitrogen gas.', 'The thermal gravimetric analyses (TGA) were performed on a Perkin-Elmer DTA 1700 differential thermal analyzer with a rate of 10.00 Â°C minâˆ’1 under nitrogen gas.', 'The TG measurement also supports the chemical composition (Fig. S4, ESI).', 'The TG curves of 1 and 2 are similar, and both curves show two steps of weight loss processes.', 'The TG curves of 1 and 2 are similar, and both curves show two steps of weight loss processes.', 'The first weight loss step before 350 Â°C for 1 (before 250 Â°C for 2) ascribes to the loss of water molecules, 1.91% (calc. 1.98%) for 1; 0.48% (calc. 0.41%) for 2.', 'The second weight loss step in the range of 300â€“800 Â°C ascribes to the decomposition of organic ligands and POMs, 11.9% (calcd 11.2%) for 1; 16.2% (calcd 16.14%) for 2.', 'The second weight loss step in the range of 300â€“800 Â°C ascribes to the decomposition of organic ligands and POMs, 11.9% (calcd 11.2%) for 1; 16.2% (calcd 16.14%) for 2.', 'In comparison with the TG curves of 1 and 2, we find that the decomposition temperature of the organic ligand in 1 starts after 300 Â°C, almost 50 Â°C higher than that of 2.', 'In comparison with the TG curves of 1 and 2, we find that the decomposition temperature of the organic ligand in 1 starts after 300 Â°C, almost 50 Â°C higher than that of 2.'] | ['TGA', 'TG', 'thermal gravimetric', 'TG', 'TG', 'weight loss', 'weight loss', 'weight loss', 'decomposition', 'TG', 'decomposition'] | n | y | y | 2
PASTOU_clean | PASTOU | 10.1039/c2ce06694g | ['A novel cadmium coordination polymer, [Cd(tmb)(Cl)(CH3OH)]n (1) (Htmb = 2-(1H-triazol-1-ylmethyl)-1H-benzoimidazole), has been solvothermally synthesized and structurally characterized by IR, elemental analysis, thermogravimetric analysis and single-crystal X-ray diffraction.', 'Taking into consideration that 1 has spacious voids and the coordinated CH3OH molecules may be removed to reveal open metal sites, the stability of the framework was investigated by thermogravimetric analysis (TGA) under nitrogen gas.', 'Taking into consideration that 1 has spacious voids and the coordinated CH3OH molecules may be removed to reveal open metal sites, the stability of the framework was investigated by thermogravimetric analysis (TGA) under nitrogen gas.', 'Taking into consideration that 1 has spacious voids and the coordinated CH3OH molecules may be removed to reveal open metal sites, the stability of the framework was investigated by thermogravimetric analysis (TGA) under nitrogen gas.', 'Afterwards, the residual framework starts to decompose with a series of complicated weight losses, which do not stop until the heating ends at 780 Â°C.', 'Thermogravimetryâ€“differential thermal analysis was recorded using a SDT 2960 simultaneous thermal analyzer in an N2 atmosphere at a heating rate of 10 Â°C minâˆ’1 from 15 to 780 Â°C.'] | ['thermogravimetric analysis', 'TGA', 'TG', 'thermogravimetric analysis', 'weight loss', 'thermal analysis'] | n | y | y | 1
XAWZOM_clean | XAWZOM | 10.1039/c2ce06705f | ['Thermal analysis was performed on a SDT 2960 thermal analyser from room temperature to 800 Â°C with a heating rate of 20 Â°C minâˆ’1 under nitrogen flow.', '\nThermal analyses for 1â€“5 were carried out from room temperature to 800 Â°C under a nitrogen atmosphere (see Fig. S4 for TGA curves).', '\nThermal analyses for 1â€“5 were carried out from room temperature to 800 Â°C under a nitrogen atmosphere (see Fig. S4 for TGA curves).', 'The TGA curve of 1 shows that the first weight loss of 8.41% that appeared between 30 and 175 Â°C corresponds to the loss of the coordinated water molecule (calculated, 8.2%), then the network was decomposed quickly at 324 Â°C, resulting in the residue.', 'The TGA curve of 1 shows that the first weight loss of 8.41% that appeared between 30 and 175 Â°C corresponds to the loss of the coordinated water molecule (calculated, 8.2%), then the network was decomposed quickly at 324 Â°C, resulting in the residue.', 'The TGA curve of 1 shows that the first weight loss of 8.41% that appeared between 30 and 175 Â°C corresponds to the loss of the coordinated water molecule (calculated, 8.2%), then the network was decomposed quickly at 324 Â°C, resulting in the residue.', 'Compound 2 shows a first weight loss of 3.69% between 30 to 137 Â°C also corresponding to the loss of three lattice water molecules per formula unit (calculated, 3.75%), and the anhydrous component of compound 2 began to decompose at 202 Â°C.', 'In the case of compound 3, no obvious weight loss was observed until the temperature reached 293 Â°C, indicating that this metalâ€“organic framework material has high thermal stability.', 'The TGA curve of 4 shows that a weight loss of 13.14% appeared between 25 and 304 Â°C corresponding to the loss of four coordinated water molecules and three solvent water molecules per formula unit (calculated, 13.61%), and the framework collapsed in the temperature range of 305â€“629 Â°C.', 'The TGA curve of 4 shows that a weight loss of 13.14% appeared between 25 and 304 Â°C corresponding to the loss of four coordinated water molecules and three solvent water molecules per formula unit (calculated, 13.61%), and the framework collapsed in the temperature range of 305â€“629 Â°C.', 'The TGA curve of 4 shows that a weight loss of 13.14% appeared between 25 and 304 Â°C corresponding to the loss of four coordinated water molecules and three solvent water molecules per formula unit (calculated, 13.61%), and the framework collapsed in the temperature range of 305â€“629 Â°C.', 'The TGA curve of 4 shows that a weight loss of 13.14% appeared between 25 and 304 Â°C corresponding to the loss of four coordinated water molecules and three solvent water molecules per formula unit (calculated, 13.61%), and the framework collapsed in the temperature range of 305â€“629 Â°C.', 'As for compound 5, weight loss of coordinated water molecules and solvent water molecules took place in the range of 23â€“315 Â°C (observed, 8.23%; calculated, 8.7%), and the anhydrous component began to decompose at 321 Â°C.'] | ['thermal analysis', 'TGA', 'TG', 'TGA', 'TG', 'weight loss', 'weight loss', 'weight loss', 'TGA', 'TG', 'weight loss', 'temperature range', 'weight loss'] | n | y | y | 4
PARVUB_clean | PARVUB | 10.1039/c2ce06734j | ['\nIn order to investigate the thermal stability of 1â€“4, the thermogravimetric analyses (TGA) of 1â€“4 were measured under N2 atmosphere with a heating rate of 10 Â°C minâˆ’1 in the temperature range from room temperature to 800 Â°C (Figure S4â€“S7).', '\nIn order to investigate the thermal stability of 1â€“4, the thermogravimetric analyses (TGA) of 1â€“4 were measured under N2 atmosphere with a heating rate of 10 Â°C minâˆ’1 in the temperature range from room temperature to 800 Â°C (Figure S4â€“S7).', '\nIn order to investigate the thermal stability of 1â€“4, the thermogravimetric analyses (TGA) of 1â€“4 were measured under N2 atmosphere with a heating rate of 10 Â°C minâˆ’1 in the temperature range from room temperature to 800 Â°C (Figure S4â€“S7).', 'It was found that 1â€“3 have two separate weight loss steps, while the TG curve of 4 exhibits only one weight loss stage.', 'It was found that 1â€“3 have two separate weight loss steps, while the TG curve of 4 exhibits only one weight loss stage.', 'The first weight loss stages start at 80 Â°C up to 190 Â°C for 1, 60 Â°C up to 125 Â°C for 2, 80 Â°C up to 185 Â°C for 3, giving the weight loss of about 3.8% for 1, 4.5% for 2, 5.7% for 3, corresponding to the loss of the interstitial water molecules or/and coordinated water molecules (calcd.', 'The second weight loss occurring from 370 Â°C to 740 Â°C for 1, from 276 Â°C to 580 Â°C for 2, from 330 Â°C to 650 Â°C for 3 may be attributed to the decomposition of bbbm and aromatic polycarboxylate ligands.', 'The second weight loss occurring from 370 Â°C to 740 Â°C for 1, from 276 Â°C to 580 Â°C for 2, from 330 Â°C to 650 Â°C for 3 may be attributed to the decomposition of bbbm and aromatic polycarboxylate ligands.', 'The weight losses are about 82.0% for 1, 83.5% for 2, 72.0% for 3 (calcd.', 'For 4, the weight loss of 78.3% (calcd.', '79.0%) from 344 to 650 Â°C is attributed to the decomposition of bbbm and NIP ligands.'] | ['TGA', 'TG', 'temperature range', 'TG', 'weight loss', 'weight loss', 'weight loss', 'decomposition', 'weight loss', 'weight loss', 'decomposition'] | n | y | y | 2
WEDXEK_clean | WEDXEK | 10.1039/c2ce25214g | ['Thermogravimetric analysis (TGA) experiments were carried out on a Perkinâ€“Elmer TGA 7 thermogravimetric analyzer with a heating rate of 10 Â°C minâˆ’1 from 35 to 750 Â°C under a dry air atmosphere.', 'Thermogravimetric analysis (TGA) experiments were carried out on a Perkinâ€“Elmer TGA 7 thermogravimetric analyzer with a heating rate of 10 Â°C minâˆ’1 from 35 to 750 Â°C under a dry air atmosphere.', 'Thermogravimetric analysis (TGA) experiments were carried out on a Perkinâ€“Elmer TGA 7 thermogravimetric analyzer with a heating rate of 10 Â°C minâˆ’1 from 35 to 750 Â°C under a dry air atmosphere.', 'As shown in Fig. S1 (ESI), for compound 3, the weight loss starts at 47 Â°C and three and half lattice and four coordinated water molecules are evacuated (calc./found: 6.6/6.5%) before 174 Â°C.', 'Compound 8 shows no weight loss between 35 and 220 Â°C, indicating that the framework is stable up to 220 Â°C.', 'Application of the Curieâ€“Weiss Law, Ï‡ = C/(T âˆ’ Î¸) to the Ï‡âˆ’1 data for the entire temperature range yielded a Weiss constant, Î¸ = 1.65 K, and a Curie constant, C = 22.65 cm3 K molâˆ’1 (Fig. S4a, ESI).'] | ['TGA', 'TG', 'thermogravimetric analysis', 'weight loss', 'weight loss', 'temperature range'] | n | y | y | 3
PASNAA_clean | PASNAA | 10.1039/c2ce25283j | ['TGA experiments were performed on a Shimadzu DT-20B thermogravimetric analyzer from 20 to 800 Â°C at a heating rate of 10 Â°C minâˆ’1 in nitrogen.', 'TGA experiments were performed on a Shimadzu DT-20B thermogravimetric analyzer from 20 to 800 Â°C at a heating rate of 10 Â°C minâˆ’1 in nitrogen.', '\nThe TG/DSC analyses were carried out to examine the thermal stabilities as well as the purity of the complexes 2â€“7 and 9.', 'The TG/DSC curves are provided in Fig. S8 to Fig. S14.', 'The TG/DSC curve of complex 2 shows water loss in the temperature range 50â€“350 Â°C.', 'The TG/DSC curve of complex 2 shows water loss in the temperature range 50â€“350 Â°C.', 'The weight loss of 29.4% from room temperature to 350 Â°C corresponds to the release of eight coordinated water and four lattice water (calc. 31.8%).', 'We think that one lattice water molecule has already been lost before the TGA analysis.', 'We think that one lattice water molecule has already been lost before the TGA analysis.', 'In contrast to the complex 2, complex 3 is less stable as it has a lower decomposition temperature which persisted up to about 200 Â°C and then the mother frameworks began to collapse.', 'The complex 4 is more stable than complexes 1, 2 and 3 which shows the weight loss of 8.07% (calc.8.26%) and 8.00% (calc.8.26%) at 280 Â°C and 370 Â°C corresponding to the six coordinated water molecules, respectively.', 'For complex 5, a weight loss of 9.64% and 5.12% was observed in the temperature range of 25â€“200 Â°C, which corresponded to the loss of two coordinated and one uncoordinated water molecules (calc. 10.42% and 5.21%).', 'For complex 5, a weight loss of 9.64% and 5.12% was observed in the temperature range of 25â€“200 Â°C, which corresponded to the loss of two coordinated and one uncoordinated water molecules (calc. 10.42% and 5.21%).', 'The TG/DSC curve of complex 6 shows the weight loss of 1.9% (calc. 1.64%) of one lattice water from 90â€“260 Â°C, the weight lost of 23.1% (calc. 22.08%) corresponding to the loss of one 1,10-phenanthroline and dehydrate five H2O molecules from the protonated ligand (23.0%).', 'The TG/DSC curve of complex 6 shows the weight loss of 1.9% (calc. 1.64%) of one lattice water from 90â€“260 Â°C, the weight lost of 23.1% (calc. 22.08%) corresponding to the loss of one 1,10-phenanthroline and dehydrate five H2O molecules from the protonated ligand (23.0%).', 'For complex 7, water loss in the temperature range 70â€“209 Â°C, the weight loss of 6.0% (calc.6.1%) corresponds to the release of three lattice and two coordinated water molecules.', 'For complex 7, water loss in the temperature range 70â€“209 Â°C, the weight loss of 6.0% (calc.6.1%) corresponds to the release of three lattice and two coordinated water molecules.', 'The weight loss of 48.8% (calc.47.2%) between 210 Â°C and 335 Â°C corresponding to the removal of two L ligands.', 'The TG/DSC curve of complex 9 shows the weight loss of 12.79% (calc. 12.18%) which corresponds to the loss of five coordinated water molecules and one lattice water molecule from 50â€“165 Â°C.', 'The TG/DSC curve of complex 9 shows the weight loss of 12.79% (calc. 12.18%) which corresponds to the loss of five coordinated water molecules and one lattice water molecule from 50â€“165 Â°C.'] | ['TGA', 'TG', 'TG', 'TG', 'TG', 'temperature range', 'weight loss', 'TGA', 'TG', 'decomposition', 'weight loss', 'weight loss', 'temperature range', 'TG', 'weight loss', 'weight loss', 'temperature range', 'weight loss', 'TG', 'weight loss'] | n | y | y | 2
PASNEE_clean | PASNEE | 10.1039/c2ce25283j | ['TGA experiments were performed on a Shimadzu DT-20B thermogravimetric analyzer from 20 to 800 Â°C at a heating rate of 10 Â°C minâˆ’1 in nitrogen.', 'TGA experiments were performed on a Shimadzu DT-20B thermogravimetric analyzer from 20 to 800 Â°C at a heating rate of 10 Â°C minâˆ’1 in nitrogen.', '\nThe TG/DSC analyses were carried out to examine the thermal stabilities as well as the purity of the complexes 2â€“7 and 9.', 'The TG/DSC curves are provided in Fig. S8 to Fig. S14.', 'The TG/DSC curve of complex 2 shows water loss in the temperature range 50â€“350 Â°C.', 'The TG/DSC curve of complex 2 shows water loss in the temperature range 50â€“350 Â°C.', 'The weight loss of 29.4% from room temperature to 350 Â°C corresponds to the release of eight coordinated water and four lattice water (calc. 31.8%).', 'We think that one lattice water molecule has already been lost before the TGA analysis.', 'We think that one lattice water molecule has already been lost before the TGA analysis.', 'In contrast to the complex 2, complex 3 is less stable as it has a lower decomposition temperature which persisted up to about 200 Â°C and then the mother frameworks began to collapse.', 'The complex 4 is more stable than complexes 1, 2 and 3 which shows the weight loss of 8.07% (calc.8.26%) and 8.00% (calc.8.26%) at 280 Â°C and 370 Â°C corresponding to the six coordinated water molecules, respectively.', 'For complex 5, a weight loss of 9.64% and 5.12% was observed in the temperature range of 25â€“200 Â°C, which corresponded to the loss of two coordinated and one uncoordinated water molecules (calc. 10.42% and 5.21%).', 'For complex 5, a weight loss of 9.64% and 5.12% was observed in the temperature range of 25â€“200 Â°C, which corresponded to the loss of two coordinated and one uncoordinated water molecules (calc. 10.42% and 5.21%).', 'The TG/DSC curve of complex 6 shows the weight loss of 1.9% (calc. 1.64%) of one lattice water from 90â€“260 Â°C, the weight lost of 23.1% (calc. 22.08%) corresponding to the loss of one 1,10-phenanthroline and dehydrate five H2O molecules from the protonated ligand (23.0%).', 'The TG/DSC curve of complex 6 shows the weight loss of 1.9% (calc. 1.64%) of one lattice water from 90â€“260 Â°C, the weight lost of 23.1% (calc. 22.08%) corresponding to the loss of one 1,10-phenanthroline and dehydrate five H2O molecules from the protonated ligand (23.0%).', 'For complex 7, water loss in the temperature range 70â€“209 Â°C, the weight loss of 6.0% (calc.6.1%) corresponds to the release of three lattice and two coordinated water molecules.', 'For complex 7, water loss in the temperature range 70â€“209 Â°C, the weight loss of 6.0% (calc.6.1%) corresponds to the release of three lattice and two coordinated water molecules.', 'The weight loss of 48.8% (calc.47.2%) between 210 Â°C and 335 Â°C corresponding to the removal of two L ligands.', 'The TG/DSC curve of complex 9 shows the weight loss of 12.79% (calc. 12.18%) which corresponds to the loss of five coordinated water molecules and one lattice water molecule from 50â€“165 Â°C.', 'The TG/DSC curve of complex 9 shows the weight loss of 12.79% (calc. 12.18%) which corresponds to the loss of five coordinated water molecules and one lattice water molecule from 50â€“165 Â°C.'] | ['TGA', 'TG', 'TG', 'TG', 'TG', 'temperature range', 'weight loss', 'TGA', 'TG', 'decomposition', 'weight loss', 'weight loss', 'temperature range', 'TG', 'weight loss', 'weight loss', 'temperature range', 'weight loss', 'TG', 'weight loss'] | n | y | y | 3
VAYDOQ_clean | VAYDOQ | 10.1039/c2ce25292a | ['The TG analysis were carried out on a Perkinâ€“Elmer TG/DTA 6300 thermal analyzer under a flowing N2 atmosphere, with a heating rate of 10 Â°C minâˆ’1.'] | ['TG'] | n | y | y | 6
GAXKOH_clean | GAXKOH | 10.1039/c2ce25328c | ['Thermogravimetric analysis (TGA) was measured using Thermogravimetric experiments, which were performed with a TGA Q500 V20.10 Build 36; data were collected from room temperature to 800 Â°C at a heating rate of 10 Â°C minâˆ’1.', 'Thermogravimetric analysis (TGA) was measured using Thermogravimetric experiments, which were performed with a TGA Q500 V20.10 Build 36; data were collected from room temperature to 800 Â°C at a heating rate of 10 Â°C minâˆ’1.', 'Thermogravimetric analysis (TGA) was measured using Thermogravimetric experiments, which were performed with a TGA Q500 V20.10 Build 36; data were collected from room temperature to 800 Â°C at a heating rate of 10 Â°C minâˆ’1.'] | ['TGA', 'TG', 'thermogravimetric analysis'] | n | y | y | 1
ZEDHIB_clean | ZEDHIB | 10.1039/c2ce25339a | ['The TG analyses were carried out on a Perkin Elmer TG/DTA 6300 thermal analyzer under flowing N2 atmosphere, with a heating rate of 10 Â°C minâˆ’1.'] | ['TG'] | n | y | y | 8
VEHJOJ_clean | VEHJOJ | 10.1039/c2ce25343g | ['Thermogravimetric analysis (TGA) of the samples is performed using a Perkin-Elmer TG-7 analyzer heated from room temperature to 800 Â°C under nitrogen at a heating rate of 5 Â°C minâˆ’1.', 'Thermogravimetric analysis (TGA) of the samples is performed using a Perkin-Elmer TG-7 analyzer heated from room temperature to 800 Â°C under nitrogen at a heating rate of 5 Â°C minâˆ’1.', 'Thermogravimetric analysis (TGA) of the samples is performed using a Perkin-Elmer TG-7 analyzer heated from room temperature to 800 Â°C under nitrogen at a heating rate of 5 Â°C minâˆ’1.', 'The terminal ligand in 2â€² is C5H5N or H2O while in 2 and 3 is DEE or DEP, which makes their TGA behavior quite different: the compounds 2 and 3 are stable to 300 Â°C while 2â€² exhibits a weight loss of 7.2% under ambient conditions.', 'The terminal ligand in 2â€² is C5H5N or H2O while in 2 and 3 is DEE or DEP, which makes their TGA behavior quite different: the compounds 2 and 3 are stable to 300 Â°C while 2â€² exhibits a weight loss of 7.2% under ambient conditions.', 'The terminal ligand in 2â€² is C5H5N or H2O while in 2 and 3 is DEE or DEP, which makes their TGA behavior quite different: the compounds 2 and 3 are stable to 300 Â°C while 2â€² exhibits a weight loss of 7.2% under ambient conditions.'] | ['TGA', 'TG', 'thermogravimetric analysis', 'TGA', 'TG', 'weight loss'] | n | y | y | 2
VEHJUP_clean | VEHJUP | 10.1039/c2ce25343g | ['Thermogravimetric analysis (TGA) of the samples is performed using a Perkin-Elmer TG-7 analyzer heated from room temperature to 800 Â°C under nitrogen at a heating rate of 5 Â°C minâˆ’1.', 'Thermogravimetric analysis (TGA) of the samples is performed using a Perkin-Elmer TG-7 analyzer heated from room temperature to 800 Â°C under nitrogen at a heating rate of 5 Â°C minâˆ’1.', 'Thermogravimetric analysis (TGA) of the samples is performed using a Perkin-Elmer TG-7 analyzer heated from room temperature to 800 Â°C under nitrogen at a heating rate of 5 Â°C minâˆ’1.', 'The terminal ligand in 2â€² is C5H5N or H2O while in 2 and 3 is DEE or DEP, which makes their TGA behavior quite different: the compounds 2 and 3 are stable to 300 Â°C while 2â€² exhibits a weight loss of 7.2% under ambient conditions.', 'The terminal ligand in 2â€² is C5H5N or H2O while in 2 and 3 is DEE or DEP, which makes their TGA behavior quite different: the compounds 2 and 3 are stable to 300 Â°C while 2â€² exhibits a weight loss of 7.2% under ambient conditions.', 'The terminal ligand in 2â€² is C5H5N or H2O while in 2 and 3 is DEE or DEP, which makes their TGA behavior quite different: the compounds 2 and 3 are stable to 300 Â°C while 2â€² exhibits a weight loss of 7.2% under ambient conditions.'] | ['TGA', 'TG', 'thermogravimetric analysis', 'TGA', 'TG', 'weight loss'] | n | y | y | 3
VEHKIE_SL | VEHKIE | 10.1039/c2ce25343g | ['Thermogravimetric analysis (TGA) of the samples is performed using a Perkin-Elmer TG-7 analyzer heated from room temperature to 800 Â°C under nitrogen at a heating rate of 5 Â°C minâˆ’1.', 'Thermogravimetric analysis (TGA) of the samples is performed using a Perkin-Elmer TG-7 analyzer heated from room temperature to 800 Â°C under nitrogen at a heating rate of 5 Â°C minâˆ’1.', 'Thermogravimetric analysis (TGA) of the samples is performed using a Perkin-Elmer TG-7 analyzer heated from room temperature to 800 Â°C under nitrogen at a heating rate of 5 Â°C minâˆ’1.', 'The terminal ligand in 2â€² is C5H5N or H2O while in 2 and 3 is DEE or DEP, which makes their TGA behavior quite different: the compounds 2 and 3 are stable to 300 Â°C while 2â€² exhibits a weight loss of 7.2% under ambient conditions.', 'The terminal ligand in 2â€² is C5H5N or H2O while in 2 and 3 is DEE or DEP, which makes their TGA behavior quite different: the compounds 2 and 3 are stable to 300 Â°C while 2â€² exhibits a weight loss of 7.2% under ambient conditions.', 'The terminal ligand in 2â€² is C5H5N or H2O while in 2 and 3 is DEE or DEP, which makes their TGA behavior quite different: the compounds 2 and 3 are stable to 300 Â°C while 2â€² exhibits a weight loss of 7.2% under ambient conditions.'] | ['TGA', 'TG', 'thermogravimetric analysis', 'TGA', 'TG', 'weight loss'] | n | y | y | 6
GAXVUY_clean | GAXVUY | 10.1039/c2ce25440a | ['TGA analyses were carried out on a NETSCHZ STAâ€“449C thermoanalyzer with a heating rate of 10 Â°C minâˆ’1 under a nitrogen atmosphere.', 'TGA analyses were carried out on a NETSCHZ STAâ€“449C thermoanalyzer with a heating rate of 10 Â°C minâˆ’1 under a nitrogen atmosphere.', 'Thermal gravimetric analysis (TGA) was performed on compounds 1â€“4 to investigate their thermal stabilities.', 'Thermal gravimetric analysis (TGA) was performed on compounds 1â€“4 to investigate their thermal stabilities.', 'Thermal gravimetric analysis (TGA) was performed on compounds 1â€“4 to investigate their thermal stabilities.', 'The TG curve of 1 shows the first weight loss of 21.75% between 78 and 390 Â°C, corresponding to the loss of two coordinated DMA molecules per unit cell (Calcd: 21.17%).', 'The TG curve of 1 shows the first weight loss of 21.75% between 78 and 390 Â°C, corresponding to the loss of two coordinated DMA molecules per unit cell (Calcd: 21.17%).', 'After this, the structure skeleton of 1 collapses owing to the decomposition of organic ligands.', 'The TGA curves remain unchanged up to 215 Â°C for 2 and 210 Â°C for 3.', 'The TGA curves remain unchanged up to 215 Â°C for 2 and 210 Â°C for 3.', 'For 4, the first weight loss from 100â€“307 Â°C corresponds to the loss of coordinated water molecules, coordinated DMF and free DMF molecules.', 'The observed weight loss of 19.86% is a little higher than the calculated one (19.14%), probably due to the free DMF molecule being slowly lost at room temperature.'] | ['TGA', 'TG', 'TGA', 'TG', 'thermal gravimetric', 'TG', 'weight loss', 'decomposition', 'TGA', 'TG', 'weight loss', 'weight loss'] | n | y | y | 2
GAXWAF_clean | GAXWAF | 10.1039/c2ce25440a | ['TGA analyses were carried out on a NETSCHZ STAâ€“449C thermoanalyzer with a heating rate of 10 Â°C minâˆ’1 under a nitrogen atmosphere.', 'TGA analyses were carried out on a NETSCHZ STAâ€“449C thermoanalyzer with a heating rate of 10 Â°C minâˆ’1 under a nitrogen atmosphere.', 'Thermal gravimetric analysis (TGA) was performed on compounds 1â€“4 to investigate their thermal stabilities.', 'Thermal gravimetric analysis (TGA) was performed on compounds 1â€“4 to investigate their thermal stabilities.', 'Thermal gravimetric analysis (TGA) was performed on compounds 1â€“4 to investigate their thermal stabilities.', 'The TG curve of 1 shows the first weight loss of 21.75% between 78 and 390 Â°C, corresponding to the loss of two coordinated DMA molecules per unit cell (Calcd: 21.17%).', 'The TG curve of 1 shows the first weight loss of 21.75% between 78 and 390 Â°C, corresponding to the loss of two coordinated DMA molecules per unit cell (Calcd: 21.17%).', 'After this, the structure skeleton of 1 collapses owing to the decomposition of organic ligands.', 'The TGA curves remain unchanged up to 215 Â°C for 2 and 210 Â°C for 3.', 'The TGA curves remain unchanged up to 215 Â°C for 2 and 210 Â°C for 3.', 'For 4, the first weight loss from 100â€“307 Â°C corresponds to the loss of coordinated water molecules, coordinated DMF and free DMF molecules.', 'The observed weight loss of 19.86% is a little higher than the calculated one (19.14%), probably due to the free DMF molecule being slowly lost at room temperature.'] | ['TGA', 'TG', 'TGA', 'TG', 'thermal gravimetric', 'TG', 'weight loss', 'decomposition', 'TGA', 'TG', 'weight loss', 'weight loss'] | n | y | y | 3
GAXWEJ_clean | GAXWEJ | 10.1039/c2ce25440a | ['TGA analyses were carried out on a NETSCHZ STAâ€“449C thermoanalyzer with a heating rate of 10 Â°C minâˆ’1 under a nitrogen atmosphere.', 'TGA analyses were carried out on a NETSCHZ STAâ€“449C thermoanalyzer with a heating rate of 10 Â°C minâˆ’1 under a nitrogen atmosphere.', 'Thermal gravimetric analysis (TGA) was performed on compounds 1â€“4 to investigate their thermal stabilities.', 'Thermal gravimetric analysis (TGA) was performed on compounds 1â€“4 to investigate their thermal stabilities.', 'Thermal gravimetric analysis (TGA) was performed on compounds 1â€“4 to investigate their thermal stabilities.', 'The TG curve of 1 shows the first weight loss of 21.75% between 78 and 390 Â°C, corresponding to the loss of two coordinated DMA molecules per unit cell (Calcd: 21.17%).', 'The TG curve of 1 shows the first weight loss of 21.75% between 78 and 390 Â°C, corresponding to the loss of two coordinated DMA molecules per unit cell (Calcd: 21.17%).', 'After this, the structure skeleton of 1 collapses owing to the decomposition of organic ligands.', 'The TGA curves remain unchanged up to 215 Â°C for 2 and 210 Â°C for 3.', 'The TGA curves remain unchanged up to 215 Â°C for 2 and 210 Â°C for 3.', 'For 4, the first weight loss from 100â€“307 Â°C corresponds to the loss of coordinated water molecules, coordinated DMF and free DMF molecules.', 'The observed weight loss of 19.86% is a little higher than the calculated one (19.14%), probably due to the free DMF molecule being slowly lost at room temperature.'] | ['TGA', 'TG', 'TGA', 'TG', 'thermal gravimetric', 'TG', 'weight loss', 'decomposition', 'TGA', 'TG', 'weight loss', 'weight loss'] | n | y | y | 4
PEMREG_clean | PEMREG | 10.1039/c2ce25484k | ['Thermogravimetric analysis (TGA) (Fig. S1, ESI) of the fresh MMCF-1 sample reveals a weight loss of âˆ¼38% from 30 to âˆ¼200 Â°C corresponding to the loss of guest DMF solvent molecules trapped in the channels and coordinated water molecules.', 'Thermogravimetric analysis (TGA) (Fig. S1, ESI) of the fresh MMCF-1 sample reveals a weight loss of âˆ¼38% from 30 to âˆ¼200 Â°C corresponding to the loss of guest DMF solvent molecules trapped in the channels and coordinated water molecules.', 'Thermogravimetric analysis (TGA) (Fig. S1, ESI) of the fresh MMCF-1 sample reveals a weight loss of âˆ¼38% from 30 to âˆ¼200 Â°C corresponding to the loss of guest DMF solvent molecules trapped in the channels and coordinated water molecules.', 'Thermogravimetric analysis (TGA) (Fig. S1, ESI) of the fresh MMCF-1 sample reveals a weight loss of âˆ¼38% from 30 to âˆ¼200 Â°C corresponding to the loss of guest DMF solvent molecules trapped in the channels and coordinated water molecules.', 'The plot is followed by a steady plateau from 200 to 320 Â°C before complete decomposition of the framework.'] | ['TGA', 'TG', 'thermogravimetric analysis', 'weight loss', 'decomposition'] | n | y | y | MMCF-1
WECJIZ_clean | WECJIZ | 10.1039/c2ce25529d | ['Thermogravimetric analyses (TGA) were performed using a Perkin Elmer Pyris 6 Thermogravimentric Analyzer under an air atmosphere at a rate of 10 Â°C minâˆ’1.', 'Thermogravimetric analyses (TGA) were performed using a Perkin Elmer Pyris 6 Thermogravimentric Analyzer under an air atmosphere at a rate of 10 Â°C minâˆ’1.', 'Thermogravimetric analysis (TGA) was performed on 1â€“5 to analyze the composition and evaluate the thermal stability of these compounds (Figure S7).', 'Thermogravimetric analysis (TGA) was performed on 1â€“5 to analyze the composition and evaluate the thermal stability of these compounds (Figure S7).', 'Thermogravimetric analysis (TGA) was performed on 1â€“5 to analyze the composition and evaluate the thermal stability of these compounds (Figure S7).', 'Major decomposition occurs at âˆ¼350 Â°C and is attributed to the loss of the organic linkers.'] | ['TGA', 'TG', 'TGA', 'TG', 'thermogravimetric analysis', 'decomposition'] | n | y | y | 5
ZEDLOL_clean | ZEDLOL | 10.1039/c2ce25588j | ['Thermogravimetric analysis (TGA) was performed on a Perkin-Elmer TG-7 analyzer heated from 40 to 800 Â°C under nitrogen.', 'Thermogravimetric analysis (TGA) was performed on a Perkin-Elmer TG-7 analyzer heated from 40 to 800 Â°C under nitrogen.', 'Thermogravimetric analysis (TGA) was performed on a Perkin-Elmer TG-7 analyzer heated from 40 to 800 Â°C under nitrogen.', 'For complex 1, the weight loss corresponding to the release of lattice water molecules is observed from 43â€“145 Â°C (obsd 7.1%, calcd 6.69%).', 'The second gradual weight loss from 165 to 719 Â°C corresponds to the collapse of the framework.', 'For 2, the weight loss in the temperature range of 35 to 137 Â°C corresponds to the departure of lattice water molecules and free DMF molecules (obsd 4.9%, calcd.', 'For 2, the weight loss in the temperature range of 35 to 137 Â°C corresponds to the departure of lattice water molecules and free DMF molecules (obsd 4.9%, calcd.'] | ['TGA', 'TG', 'thermogravimetric analysis', 'weight loss', 'weight loss', 'weight loss', 'temperature range'] | n | y | y | 2
WEFCAN_clean | WEFCAN | 10.1039/c2ce25607j | ['Two new iron(II) coordination polymers with the formula [Fe(TPOM)(SCN)2]Â·2(HN(CH3)2)Â·4(H2O) (1, TPOM = tetrakis(4-pyridyloxymethylene)methane) and [Fe(TPOM2)(SCN)2]Â·2(CH3OH) (2, TPOM2 = tetrakis(3-pyridyloxymethylene)methane), have been synthesized and characterized by elemental analysis, IR spectroscopy, TGA, magnetic measurements and X-ray single-crystal diffraction.', 'Two new iron(II) coordination polymers with the formula [Fe(TPOM)(SCN)2]Â·2(HN(CH3)2)Â·4(H2O) (1, TPOM = tetrakis(4-pyridyloxymethylene)methane) and [Fe(TPOM2)(SCN)2]Â·2(CH3OH) (2, TPOM2 = tetrakis(3-pyridyloxymethylene)methane), have been synthesized and characterized by elemental analysis, IR spectroscopy, TGA, magnetic measurements and X-ray single-crystal diffraction.', 'Temperature-dependent SQUID under variable external pressure and X-ray diffraction measurements indicate that the iron(II) ions in 1 and 2 remain in the high spin state over the temperature range of 2â€“300 K.', 'Magnetic susceptibility measurements were carried out in the temperature range of 2â€“300 K with a magnetic field of 5000 Oe on a Quantum Design MPMS XL-7 magnetometer.', '\nThe thermogravimetric (TG) analysis was performed in N2 atmosphere on fresh polycrystalline samples of 1 and 2 and the TG curves are shown in Fig. 7.', 'The TG curve of 1 shows the first weight loss of 11% in the temperature range of 25â€“90 Â°C, which indicates the loss of lattice molecules per formula unit.', 'The TG curve of 1 shows the first weight loss of 11% in the temperature range of 25â€“90 Â°C, which indicates the loss of lattice molecules per formula unit.', 'The TG curve of 1 shows the first weight loss of 11% in the temperature range of 25â€“90 Â°C, which indicates the loss of lattice molecules per formula unit.', 'For 2, the weight loss attributed to the gradual release of two methanol molecules per formula unit is observed in the range of 25â€“150 Â°C (obsd: 8.53% and calcd: 8.83%), then the framework retains in the temperature range of 150â€“350 Â°C, and then decomposes.', 'For 2, the weight loss attributed to the gradual release of two methanol molecules per formula unit is observed in the range of 25â€“150 Â°C (obsd: 8.53% and calcd: 8.83%), then the framework retains in the temperature range of 150â€“350 Â°C, and then decomposes.', 'In addition, to further track the possibility of pressure-induced SCO behavior, magnetic properties of 1 were also investigated under external hydrostatic pressures up to 8.88 Kbar in the temperature range of 2â€“300 K, but no obvious spin transition was observed from the Ï‡MT values.'] | ['TGA', 'TG', 'temperature range', 'temperature range', 'TG', 'TG', 'weight loss', 'temperature range', 'weight loss', 'temperature range', 'temperature range'] | n | y | y | 1
WEFDAO_clean | WEFDAO | 10.1039/c2ce25655j | ['\nTo investigate the thermal stability of the complexes, the thermal gravimetric analyses were examined in the range 30â€“1000 Â°C.', 'The TGA curves are shown in the Fig. S3.', 'The TGA curves are shown in the Fig. S3.'] | ['thermal gravimetric', 'TGA', 'TG'] | n | y | y | 4
WEFDIW_clean | WEFDIW | 10.1039/c2ce25655j | ['\nTo investigate the thermal stability of the complexes, the thermal gravimetric analyses were examined in the range 30â€“1000 Â°C.', 'The TGA curves are shown in the Fig. S3.', 'The TGA curves are shown in the Fig. S3.'] | ['thermal gravimetric', 'TGA', 'TG'] | n | y | y | 6
WECFAN01_clean | WECFAN01 | 10.1039/c2ce25715g | ['Firstly, a gradual weight loss (6.91 wt%) between the room temperature and 78 Â°C is attributed to the removal of the disordered solvent waters residing in the cavities (calcd.', 'The second gradual weight loss of 5.33% covering a temperature range of 155â€“195 Â°C corresponds to the departure of two coordinated waters (calcd.', 'The second gradual weight loss of 5.33% covering a temperature range of 155â€“195 Â°C corresponds to the departure of two coordinated waters (calcd.', 'Notably, it is easy to determine these weight losses accurately.', 'The weight loss of 24.05% from 225 to 280 Â°C corresponds reasonably well to the decomposition of one coordinated bpa molecule (Calcd.', 'The weight loss of 24.05% from 225 to 280 Â°C corresponds reasonably well to the decomposition of one coordinated bpa molecule (Calcd.', 'And after that, a sharp weight loss until 464 Â°C corresponds to the loss of epda ligands.', "It's worth noting that there is a wide plateau of stability in the temperature range of 78â€“155 Â°C, indicating that 1 probably maintains framework integrity within this temperature range after losing guest waters.", 'Variable temperature susceptibility of 1 has been performed over the temperature range 2â€“300 K in a 2000 Oe applied field (Fig. S7) The temperature dependence of the reciprocal susceptibilities in the whole temperature range obeys the Curieâ€“Weiss law 1/Ï‡m = (T âˆ’ Î¸)/C, giving a Curie constant C = 6.21 cm3 K molâˆ’1 and a negative Weiss constant Î¸ = âˆ’2.30 K, probably indicating the existence of a weak antiferromagnetic interaction within the Co(II) dinuclear.', 'â€ Electronic supplementary information (ESI) available: Two tables for crystal data (Table S1 and S2), schematic representation for the channels (Fig. S1), TG curves (Fig. S2), XRPD patterns for heated samples in air at 200 Â°C for 0.5 h (Fig. S3), XRPD patterns for irreversible process in ethanol vapor (Fig. S4), schematic representation for the torsion angle of bonds (Fig. S5), N2 adsorption isotherm (Fig. S6) and susceptibility curve (Fig. S7).'] | ['weight loss', 'weight loss', 'temperature range', 'weight loss', 'weight loss', 'decomposition', 'weight loss', 'temperature range', 'temperature range', 'TG'] | n | y | y | 1
WECFAN_clean | WECFAN | 10.1039/c2ce25715g | ['Firstly, a gradual weight loss (6.91 wt%) between the room temperature and 78 Â°C is attributed to the removal of the disordered solvent waters residing in the cavities (calcd.', 'The second gradual weight loss of 5.33% covering a temperature range of 155â€“195 Â°C corresponds to the departure of two coordinated waters (calcd.', 'The second gradual weight loss of 5.33% covering a temperature range of 155â€“195 Â°C corresponds to the departure of two coordinated waters (calcd.', 'Notably, it is easy to determine these weight losses accurately.', 'The weight loss of 24.05% from 225 to 280 Â°C corresponds reasonably well to the decomposition of one coordinated bpa molecule (Calcd.', 'The weight loss of 24.05% from 225 to 280 Â°C corresponds reasonably well to the decomposition of one coordinated bpa molecule (Calcd.', 'And after that, a sharp weight loss until 464 Â°C corresponds to the loss of epda ligands.', "It's worth noting that there is a wide plateau of stability in the temperature range of 78â€“155 Â°C, indicating that 1 probably maintains framework integrity within this temperature range after losing guest waters.", 'Variable temperature susceptibility of 1 has been performed over the temperature range 2â€“300 K in a 2000 Oe applied field (Fig. S7) The temperature dependence of the reciprocal susceptibilities in the whole temperature range obeys the Curieâ€“Weiss law 1/Ï‡m = (T âˆ’ Î¸)/C, giving a Curie constant C = 6.21 cm3 K molâˆ’1 and a negative Weiss constant Î¸ = âˆ’2.30 K, probably indicating the existence of a weak antiferromagnetic interaction within the Co(II) dinuclear.', 'â€ Electronic supplementary information (ESI) available: Two tables for crystal data (Table S1 and S2), schematic representation for the channels (Fig. S1), TG curves (Fig. S2), XRPD patterns for heated samples in air at 200 Â°C for 0.5 h (Fig. S3), XRPD patterns for irreversible process in ethanol vapor (Fig. S4), schematic representation for the torsion angle of bonds (Fig. S5), N2 adsorption isotherm (Fig. S6) and susceptibility curve (Fig. S7).'] | ['weight loss', 'weight loss', 'temperature range', 'weight loss', 'weight loss', 'decomposition', 'weight loss', 'temperature range', 'temperature range', 'TG'] | n | y | y | 1
ZEDQEG_clean | ZEDQEG | 10.1039/c2ce25784j | ['The TG analyses were carried out on a Perkin Elmer TG/DTA 6300 thermal analyzer under a flowing N2 atmosphere, with a heating rate of 10 Â°C minâˆ’1.'] | ['TG'] | n | y | y | 3
ZEDQOQ_clean | ZEDQOQ | 10.1039/c2ce25784j | ['The TG analyses were carried out on a Perkin Elmer TG/DTA 6300 thermal analyzer under a flowing N2 atmosphere, with a heating rate of 10 Â°C minâˆ’1.'] | ['TG'] | n | y | y | 5
ZEDRAD_clean | ZEDRAD | 10.1039/c2ce25784j | ['The TG analyses were carried out on a Perkin Elmer TG/DTA 6300 thermal analyzer under a flowing N2 atmosphere, with a heating rate of 10 Â°C minâˆ’1.'] | ['TG'] | n | y | y | 7
SEHLEY_clean | SEHLEY | 10.1039/c2ce25803j | ['Thermogravimetric analyses were performed on Perkin-Elmer TGA7 analyzer with a heating rate of 10 Â°C minâˆ’1 in flowing air atmosphere.', 'Thermogravimetric analyses were performed on Perkin-Elmer TGA7 analyzer with a heating rate of 10 Â°C minâˆ’1 in flowing air atmosphere.', 'To estimate the thermal stabilities of the 3D frameworks, thermogravimetric analyses (TGA) of the selected complexes 2 and 4 were carried out from room temperature to 800 Â°C at a heating rate of 10 Â°C minâˆ’1 under an air atmosphere, as illustrated in Fig. 10.', 'To estimate the thermal stabilities of the 3D frameworks, thermogravimetric analyses (TGA) of the selected complexes 2 and 4 were carried out from room temperature to 800 Â°C at a heating rate of 10 Â°C minâˆ’1 under an air atmosphere, as illustrated in Fig. 10.', 'Complex 2 showed an gradually weight loss of 6.5% from 30 to 250 Â°C corresponding to the removal of six coordination water molecules per formula unit (calcd 6.4%).', 'With further heating, major weight loss occurs until up to 650 Â°C, which is due to the decomposition of the organic ligands and the collapse of the whole 3D structure.', 'With further heating, major weight loss occurs until up to 650 Â°C, which is due to the decomposition of the organic ligands and the collapse of the whole 3D structure.', 'TGA data show that complex 4 exhibits three main steps of weight loss.', 'TGA data show that complex 4 exhibits three main steps of weight loss.', 'TGA data show that complex 4 exhibits three main steps of weight loss.', 'The first weight loss of 7.4% in the range of 30â€“150 Â°C may be attributable to the release of three free water molecules (calcd 8.2%) in the asymmetric unit.', 'The second weight loss of 7.1% from 150 to 250 Â°C corresponds to the removal of the three coordinated water molecules (calcd 8.2%).', 'The third step starts at 340 Â°C can be ascribed to the decomposition of the 3D coordination framework.'] | ['TGA', 'TG', 'TGA', 'TG', 'weight loss', 'weight loss', 'decomposition', 'TGA', 'TG', 'weight loss', 'weight loss', 'weight loss', 'decomposition'] | n | y | y | 2
WECBEN_clean | WECBEN | 10.1039/c2ce25856k | ['Thermogravimetric analysis indicated that compound 1 lost its crystalline water molecules in the temperature region 70â€“135 Â°C.', 'The total weight loss between 70â€“420 Â°C is 73.41%, which is in agreement with the value of 73.44% if the final product is assumed to be ZnO.', 'For compound 3, the total weight loss of 51.06% between 160â€“700 Â°C is caused by the loss of crystalline water molecules, the decomposition of organic cations and oxalate ligands, and the dehydration of H2PO4 groups.', 'For compound 3, the total weight loss of 51.06% between 160â€“700 Â°C is caused by the loss of crystalline water molecules, the decomposition of organic cations and oxalate ligands, and the dehydration of H2PO4 groups.'] | ['thermogravimetric analysis', 'weight loss', 'weight loss', 'decomposition'] | n | y | y | 1
WECBOX_clean | WECBOX | 10.1039/c2ce25856k | ['Thermogravimetric analysis indicated that compound 1 lost its crystalline water molecules in the temperature region 70â€“135 Â°C.', 'The total weight loss between 70â€“420 Â°C is 73.41%, which is in agreement with the value of 73.44% if the final product is assumed to be ZnO.', 'For compound 3, the total weight loss of 51.06% between 160â€“700 Â°C is caused by the loss of crystalline water molecules, the decomposition of organic cations and oxalate ligands, and the dehydration of H2PO4 groups.', 'For compound 3, the total weight loss of 51.06% between 160â€“700 Â°C is caused by the loss of crystalline water molecules, the decomposition of organic cations and oxalate ligands, and the dehydration of H2PO4 groups.'] | ['thermogravimetric analysis', 'weight loss', 'weight loss', 'decomposition'] | n | y | y | 3
ZEFVEN_clean | ZEFVEN | 10.1039/c2ce25859e | ['The thermogravimetric analysis (TGA) was performed with a Shimadzu TGA-50H TGA analyzer in the range of 25â€“800 Â°C under a nitrogen flow at a heating rate of 5 Â°C minâˆ’1 for all measurements.', 'The thermogravimetric analysis (TGA) was performed with a Shimadzu TGA-50H TGA analyzer in the range of 25â€“800 Â°C under a nitrogen flow at a heating rate of 5 Â°C minâˆ’1 for all measurements.', 'The thermogravimetric analysis (TGA) was performed with a Shimadzu TGA-50H TGA analyzer in the range of 25â€“800 Â°C under a nitrogen flow at a heating rate of 5 Â°C minâˆ’1 for all measurements.', 'The TGA curve of 3 shows two major weight losses, as shown in Fig. S2.', 'The TGA curve of 3 shows two major weight losses, as shown in Fig. S2.', 'The TGA curve of 3 shows two major weight losses, as shown in Fig. S2.', 'The first weight loss of 8.4% from 25 Â°C to 177 Â°C corresponds to the loss of all free and coordinated water molecules (calcd for 8.9% for (H2O)8), and there is no weight loss from 177 to 321 Â°C.', 'The second rapid weight loss above 321 Â°C was due to chemical decomposition.', 'The second rapid weight loss above 321 Â°C was due to chemical decomposition.', '\nSolid-state dc magnetic susceptibility measurements for 1â€“3 were performed in the temperature range of 2â€“300 K under a field of 1000 Oe, the Ï‡MT versus T and Ï‡Mâˆ’1versus T curves are shown in Fig. 4 and Fig. S3, respectively.'] | ['TGA', 'TG', 'thermogravimetric analysis', 'TGA', 'TG', 'weight loss', 'weight loss', 'weight loss', 'decomposition', 'temperature range'] | n | y | y | 3
REHHOD_clean | REHHOD | 10.1039/c2ce25913c | ['\nThe thermal stability of UCY-3 was investigated by means of the thermogravimetric analysis (TGA) technique in the temperature range 20â€“600 Â°C.', '\nThe thermal stability of UCY-3 was investigated by means of the thermogravimetric analysis (TGA) technique in the temperature range 20â€“600 Â°C.', '\nThe thermal stability of UCY-3 was investigated by means of the thermogravimetric analysis (TGA) technique in the temperature range 20â€“600 Â°C.', '\nThe thermal stability of UCY-3 was investigated by means of the thermogravimetric analysis (TGA) technique in the temperature range 20â€“600 Â°C.', 'The TG and DTG (first derivative) curves indicate a series of weight losses (Fig. 6a).', 'The TG and DTG (first derivative) curves indicate a series of weight losses (Fig. 6a).', 'The following weight loss (19.5 %), which ends at âˆ¼ 243 Â°C, is attributed to the release of the 1 lattice and 3 coordinating DMF solvents (calc. weight loss âˆ¼19.5%) and this is consistent with the content of DMF found from elemental analysis and crystallography.'] | ['TGA', 'TG', 'thermogravimetric analysis', 'temperature range', 'TG', 'weight loss', 'weight loss'] | n | y | y | UCY-3
GEVYEN_clean | GEVYEN | 10.1039/C2CE26058A | ['Thermogravimetric analyses (TGA) were carried out in nitrogen stream using a Seiko Extar 6000 TG/DTA equipment with heating rate of 5 Â°C minâˆ’1.', 'Thermogravimetric analyses (TGA) were carried out in nitrogen stream using a Seiko Extar 6000 TG/DTA equipment with heating rate of 5 Â°C minâˆ’1.', '\nThermal gravimetric analysis shows that 1 loses 11.8% up to 120 Â°C and can be stable up to 350 Â°C which corresponds to the loss of three lattice water molecules per formula unit (calc. 11.9%) (Fig. S4).', 'The TGA curve of 2 shows a weight loss of 6.1% below 260 Â°C, which is ascribed to the release of CH3OH and lattice water molecules (calc. 5.9%).', 'The TGA curve of 2 shows a weight loss of 6.1% below 260 Â°C, which is ascribed to the release of CH3OH and lattice water molecules (calc. 5.9%).', 'The TGA curve of 2 shows a weight loss of 6.1% below 260 Â°C, which is ascribed to the release of CH3OH and lattice water molecules (calc. 5.9%).', 'When crystals of 1 and 2 were heated at 120 and 200 Â°C under vacuum for 8 h, respectively, the guest-free phases of 1a and 2a were obtained which were verified by TGA on the desolvated 1 and 2.', 'When crystals of 1 and 2 were heated at 120 and 200 Â°C under vacuum for 8 h, respectively, the guest-free phases of 1a and 2a were obtained which were verified by TGA on the desolvated 1 and 2.', 'The TG curve of 2b shows some solvent molecules are contained in the structure of 2b.', 'Moreover, 2a can be recovered from 2b by heating the sample 2b at 140 Â°C under vacuum for 8 h, and the transformation can be testified by TGA and PXRD.', 'Moreover, 2a can be recovered from 2b by heating the sample 2b at 140 Â°C under vacuum for 8 h, and the transformation can be testified by TGA and PXRD.'] | ['TGA', 'TG', 'thermal gravimetric', 'TGA', 'TG', 'weight loss', 'TGA', 'TG', 'TG', 'TGA', 'TG'] | n | y | y | 1
XIFLOP_clean | XIFLOP | 10.1039/c2ce26063h | ['Thermal gravimetric analyses (TGA) were performed on NETSCHZ STA-449C thermoanalyzer under a nitrogen atmosphere (40â€“1000 Â°C range) at a heating rate of 10 Â°C minâˆ’1.', 'Thermal gravimetric analyses (TGA) were performed on NETSCHZ STA-449C thermoanalyzer under a nitrogen atmosphere (40â€“1000 Â°C range) at a heating rate of 10 Â°C minâˆ’1.', 'Thermal gravimetric analyses (TGA) were performed on NETSCHZ STA-449C thermoanalyzer under a nitrogen atmosphere (40â€“1000 Â°C range) at a heating rate of 10 Â°C minâˆ’1.', 'Since thermal stability is an important quality for the application of metalâ€“organic crystalline materials, we also performed the thermal gravimetric analysis for these materials.', 'The TGâ€“DTA curves for complexes 1â€“7 are also provided in Fig. S2â€“S8, ESI.', 'For 1, the first weight loss of 14.70% from 40 to 180 Â°C is attributed to the release of the free water molecules and the coordination water molecules (calcd 15.10%).', 'The second weight loss of 71.50% occurred between 180 to 990 Â°C, which is probably due to the decomposition of the organic ligand (calcd 72.07%).', 'The second weight loss of 71.50% occurred between 180 to 990 Â°C, which is probably due to the decomposition of the organic ligand (calcd 72.07%).', 'Complex 2 is stable up to 190 Â°C, and then a rapid weight loss up to 300 Â°C may be attributed to the loss of organic ligands.', 'On further heating, the second weight loss in the range of about 520â€“650 Â°C may correspond to the decomposition of Ag2O, and the ultimate residue should be Ag (exp. 34.30%, calcd.', 'On further heating, the second weight loss in the range of about 520â€“650 Â°C may correspond to the decomposition of Ag2O, and the ultimate residue should be Ag (exp. 34.30%, calcd.', 'For complex 3, the TG curve exhibits an initial weight loss starting at about 120 Â°C with the observed weight loss of 5.72% corresponding to the release of coordinated water molecules (calcd.', 'For complex 3, the TG curve exhibits an initial weight loss starting at about 120 Â°C with the observed weight loss of 5.72% corresponding to the release of coordinated water molecules (calcd.', 'Then, a series of sharp weight losses of 68.58% occurs from 250 to 600 Â°C corresponding to the decomposition of the organic group (calcd.', 'Then, a series of sharp weight losses of 68.58% occurs from 250 to 600 Â°C corresponding to the decomposition of the organic group (calcd.', 'Complex 4 is stable up to 260 Â°C, and then the sharp weight loss of 72.8% was observed up to 655 Â°C, which may be attributed to the gradual release of two H2PIMDCâˆ’ organic groups (calcd.', 'The TG curves of 5, 6 and 7 indicate the slow release of guest water molecules from room temperature to approximately 350 Â°C to give their dehydrated forms.', 'On further heating, the imidazole-4,5-dicarboxylic acid ligands start to be released, and sharp weight losses for 5, 6 and 7 occur at about 330, 360 and 335 Â°C, respectively.'] | ['TGA', 'TG', 'thermal gravimetric', 'thermal gravimetric', 'TG', 'weight loss', 'weight loss', 'decomposition', 'weight loss', 'weight loss', 'decomposition', 'TG', 'weight loss', 'weight loss', 'decomposition', 'weight loss', 'TG', 'weight loss'] | n | y | y | 6
CEKHIL_clean | CEKHIL | 10.1039/c2ce26109j | ['TG analysis of complex 1 shows a first weight loss of 43.6% from 25 Â°C to 400 Â°C, corresponding to a loss of 4 DMF and 9 water molecules (calcd 43.2%).', 'TG analysis of complex 1 shows a first weight loss of 43.6% from 25 Â°C to 400 Â°C, corresponding to a loss of 4 DMF and 9 water molecules (calcd 43.2%).', 'The second step from 460 Â°C to 478 Â°C is attributed to the decomposition of the L organic ligands.'] | ['TG', 'weight loss', 'decomposition'] | n | y | y | 1
KIFWUT_clean | KIFWUT | 10.1039/C2CE26165K | ['Thermogravimetric analyses (TGA) were performed using a Mettler TGA/SDTA851 thermal analyzer under N2 atmosphere with a heating rate of 10 Â°C minâˆ’1 in the temperature region of 20â€“1000 Â°C.', 'Thermogravimetric analyses (TGA) were performed using a Mettler TGA/SDTA851 thermal analyzer under N2 atmosphere with a heating rate of 10 Â°C minâˆ’1 in the temperature region of 20â€“1000 Â°C.', 'Thermal gravimetric analyses (TG) were performed on compounds 1â€“6 to investigate their thermal stabilities.', 'Thermal gravimetric analyses (TG) were performed on compounds 1â€“6 to investigate their thermal stabilities.', 'The TG curve of 1 exhibits three steps of weight losses (Fig. S2, ESI).', 'The TG curve of 1 exhibits three steps of weight losses (Fig. S2, ESI).', 'The first weight loss is 6.5% from 40 Â°C to 80 Â°C, assigned to the loss of the lattice water molecules and coordinated water molecules (calcd 6.8%).', 'The second weight loss is 3.5% from 100 Â°C to 150 Â°C, assigned to the loss of the DMF molecules and the third weight loss is 55% in the temperature range of 250 Â°C to 420 Â°C corresponding to the decomposition of the compound.', 'The second weight loss is 3.5% from 100 Â°C to 150 Â°C, assigned to the loss of the DMF molecules and the third weight loss is 55% in the temperature range of 250 Â°C to 420 Â°C corresponding to the decomposition of the compound.', 'The second weight loss is 3.5% from 100 Â°C to 150 Â°C, assigned to the loss of the DMF molecules and the third weight loss is 55% in the temperature range of 250 Â°C to 420 Â°C corresponding to the decomposition of the compound.', 'The TG curve of 2 exhibits three steps of weight losses.', 'The TG curve of 2 exhibits three steps of weight losses.', 'The first weight loss is 6% in the temperature range of 100â€“150 Â°C, which corresponds to the loss of water molecules (calcd 9%).', 'The first weight loss is 6% in the temperature range of 100â€“150 Â°C, which corresponds to the loss of water molecules (calcd 9%).', 'The third weight loss is 50% at 320â€“450 Â°C, which indicates the decomposition of the backbone.', 'The third weight loss is 50% at 320â€“450 Â°C, which indicates the decomposition of the backbone.', 'The TG curves of 3 are shown in Fig. S2, ESI, the TG curve exhibits three weight loss steps.', 'The TG curves of 3 are shown in Fig. S2, ESI, the TG curve exhibits three weight loss steps.', 'The first weight loss is 9% from 50 Â°C to 150 Â°C, which corresponds to the loss of water molecules (calcd 8.3%).', 'Then, the second weight loss started at 200 Â°C, and ended at 280 Â°C with a weight loss of 10%, which can be attributed to the release of the picolinic acid ligand.', 'After this process, the fourth step is going on from 300 Â°C to 600 Â°C with a weight loss of 55% corresponding to the further decomposition of the compound.', 'After this process, the fourth step is going on from 300 Â°C to 600 Â°C with a weight loss of 55% corresponding to the further decomposition of the compound.', 'The TGA indicates that 4 loses 3% of the total weight in the 60â€“150 Â°C temperature range, corresponding to the removal of two coordinated water molecules per formula unit (calcd 2.3%).', 'The TGA indicates that 4 loses 3% of the total weight in the 60â€“150 Â°C temperature range, corresponding to the removal of two coordinated water molecules per formula unit (calcd 2.3%).', 'The TGA indicates that 4 loses 3% of the total weight in the 60â€“150 Â°C temperature range, corresponding to the removal of two coordinated water molecules per formula unit (calcd 2.3%).', 'When the temperature keeps on rising, the products lose 17% of the total weight in the 250â€“300 Â°C temperature range, corresponding to the removal of the terminal oba ligand.', 'The third stage with 18% mass loss starts at 350 Â°C and finishes at 400 Â°C.', 'The mass loss percentage is near that of the loss of two bpy ligands from the complex.', 'The last stage with 35% mass loss finished at 550 Â°C.', 'This mass loss percentage is near the loss of two DBCA ligand.', 'As illustrated in Fig. S3, ESI, the TGA diagram of 5 indicates that the first weight loss of one of the coordinated water molecules at about 50 Â°C.', 'As illustrated in Fig. S3, ESI, the TGA diagram of 5 indicates that the first weight loss of one of the coordinated water molecules at about 50 Â°C.', 'As illustrated in Fig. S3, ESI, the TGA diagram of 5 indicates that the first weight loss of one of the coordinated water molecules at about 50 Â°C.', 'The DBCA ligands were removed by two steps (20% + 20%) in the 300â€“450 Â°C temperature range and immediately following was the release of the oba ligands with a weight loss of 42%.', 'The DBCA ligands were removed by two steps (20% + 20%) in the 300â€“450 Â°C temperature range and immediately following was the release of the oba ligands with a weight loss of 42%.', 'The TG curve of 6 shows that the first weight loss of 10% between 150 and 250 Â°C corresponds to the loss of eight water molecules per formula unit (calcd 10.69%), then it was stable up to 300 Â°C.', 'The TG curve of 6 shows that the first weight loss of 10% between 150 and 250 Â°C corresponds to the loss of eight water molecules per formula unit (calcd 10.69%), then it was stable up to 300 Â°C.', 'The framework collapsed in the temperature range 400â€“800 Â°C before the final formation of a metal oxide.', 'Thermogravimetric analysis (TGA) of 1 shows a weight loss in the temperature of 250 Â°C, corresponding to the loss of DMF and water molecules and the framework is stable up to ca. 300 Â°C.', 'Thermogravimetric analysis (TGA) of 1 shows a weight loss in the temperature of 250 Â°C, corresponding to the loss of DMF and water molecules and the framework is stable up to ca. 300 Â°C.', 'Thermogravimetric analysis (TGA) of 1 shows a weight loss in the temperature of 250 Â°C, corresponding to the loss of DMF and water molecules and the framework is stable up to ca. 300 Â°C.', 'Thermogravimetric analysis (TGA) of 1 shows a weight loss in the temperature of 250 Â°C, corresponding to the loss of DMF and water molecules and the framework is stable up to ca. 300 Â°C.', 'The molar magnetic susceptibility in the temperature range 50â€“300 K obeys the Curieâ€“Weiss law, with C = 9.96 cm3 K molâˆ’1 and Î¸ = âˆ’11.38 K, consistent with the presence of three CoII ions (Fig. 11d).'] | ['TGA', 'TG', 'TG', 'thermal gravimetric', 'TG', 'weight loss', 'weight loss', 'weight loss', 'temperature range', 'decomposition', 'TG', 'weight loss', 'weight loss', 'temperature range', 'weight loss', 'decomposition', 'TG', 'weight loss', 'weight loss', 'weight loss', 'weight loss', 'decomposition', 'TGA', 'TG', 'temperature range', 'temperature range', 'mass loss', 'mass loss', 'mass loss', 'mass loss', 'TGA', 'TG', 'weight loss', 'weight loss', 'temperature range', 'TG', 'weight loss', 'temperature range', 'TGA', 'TG', 'thermogravimetric analysis', 'weight loss', 'temperature range'] | n | y | y | 6
KIFXOO_clean | KIFXOO | 10.1039/C2CE26165K | ['Thermogravimetric analyses (TGA) were performed using a Mettler TGA/SDTA851 thermal analyzer under N2 atmosphere with a heating rate of 10 Â°C minâˆ’1 in the temperature region of 20â€“1000 Â°C.', 'Thermogravimetric analyses (TGA) were performed using a Mettler TGA/SDTA851 thermal analyzer under N2 atmosphere with a heating rate of 10 Â°C minâˆ’1 in the temperature region of 20â€“1000 Â°C.', 'Thermal gravimetric analyses (TG) were performed on compounds 1â€“6 to investigate their thermal stabilities.', 'Thermal gravimetric analyses (TG) were performed on compounds 1â€“6 to investigate their thermal stabilities.', 'The TG curve of 1 exhibits three steps of weight losses (Fig. S2, ESI).', 'The TG curve of 1 exhibits three steps of weight losses (Fig. S2, ESI).', 'The first weight loss is 6.5% from 40 Â°C to 80 Â°C, assigned to the loss of the lattice water molecules and coordinated water molecules (calcd 6.8%).', 'The second weight loss is 3.5% from 100 Â°C to 150 Â°C, assigned to the loss of the DMF molecules and the third weight loss is 55% in the temperature range of 250 Â°C to 420 Â°C corresponding to the decomposition of the compound.', 'The second weight loss is 3.5% from 100 Â°C to 150 Â°C, assigned to the loss of the DMF molecules and the third weight loss is 55% in the temperature range of 250 Â°C to 420 Â°C corresponding to the decomposition of the compound.', 'The second weight loss is 3.5% from 100 Â°C to 150 Â°C, assigned to the loss of the DMF molecules and the third weight loss is 55% in the temperature range of 250 Â°C to 420 Â°C corresponding to the decomposition of the compound.', 'The TG curve of 2 exhibits three steps of weight losses.', 'The TG curve of 2 exhibits three steps of weight losses.', 'The first weight loss is 6% in the temperature range of 100â€“150 Â°C, which corresponds to the loss of water molecules (calcd 9%).', 'The first weight loss is 6% in the temperature range of 100â€“150 Â°C, which corresponds to the loss of water molecules (calcd 9%).', 'The third weight loss is 50% at 320â€“450 Â°C, which indicates the decomposition of the backbone.', 'The third weight loss is 50% at 320â€“450 Â°C, which indicates the decomposition of the backbone.', 'The TG curves of 3 are shown in Fig. S2, ESI, the TG curve exhibits three weight loss steps.', 'The TG curves of 3 are shown in Fig. S2, ESI, the TG curve exhibits three weight loss steps.', 'The first weight loss is 9% from 50 Â°C to 150 Â°C, which corresponds to the loss of water molecules (calcd 8.3%).', 'Then, the second weight loss started at 200 Â°C, and ended at 280 Â°C with a weight loss of 10%, which can be attributed to the release of the picolinic acid ligand.', 'After this process, the fourth step is going on from 300 Â°C to 600 Â°C with a weight loss of 55% corresponding to the further decomposition of the compound.', 'After this process, the fourth step is going on from 300 Â°C to 600 Â°C with a weight loss of 55% corresponding to the further decomposition of the compound.', 'The TGA indicates that 4 loses 3% of the total weight in the 60â€“150 Â°C temperature range, corresponding to the removal of two coordinated water molecules per formula unit (calcd 2.3%).', 'The TGA indicates that 4 loses 3% of the total weight in the 60â€“150 Â°C temperature range, corresponding to the removal of two coordinated water molecules per formula unit (calcd 2.3%).', 'The TGA indicates that 4 loses 3% of the total weight in the 60â€“150 Â°C temperature range, corresponding to the removal of two coordinated water molecules per formula unit (calcd 2.3%).', 'When the temperature keeps on rising, the products lose 17% of the total weight in the 250â€“300 Â°C temperature range, corresponding to the removal of the terminal oba ligand.', 'The third stage with 18% mass loss starts at 350 Â°C and finishes at 400 Â°C.', 'The mass loss percentage is near that of the loss of two bpy ligands from the complex.', 'The last stage with 35% mass loss finished at 550 Â°C.', 'This mass loss percentage is near the loss of two DBCA ligand.', 'As illustrated in Fig. S3, ESI, the TGA diagram of 5 indicates that the first weight loss of one of the coordinated water molecules at about 50 Â°C.', 'As illustrated in Fig. S3, ESI, the TGA diagram of 5 indicates that the first weight loss of one of the coordinated water molecules at about 50 Â°C.', 'As illustrated in Fig. S3, ESI, the TGA diagram of 5 indicates that the first weight loss of one of the coordinated water molecules at about 50 Â°C.', 'The DBCA ligands were removed by two steps (20% + 20%) in the 300â€“450 Â°C temperature range and immediately following was the release of the oba ligands with a weight loss of 42%.', 'The DBCA ligands were removed by two steps (20% + 20%) in the 300â€“450 Â°C temperature range and immediately following was the release of the oba ligands with a weight loss of 42%.', 'The TG curve of 6 shows that the first weight loss of 10% between 150 and 250 Â°C corresponds to the loss of eight water molecules per formula unit (calcd 10.69%), then it was stable up to 300 Â°C.', 'The TG curve of 6 shows that the first weight loss of 10% between 150 and 250 Â°C corresponds to the loss of eight water molecules per formula unit (calcd 10.69%), then it was stable up to 300 Â°C.', 'The framework collapsed in the temperature range 400â€“800 Â°C before the final formation of a metal oxide.', 'Thermogravimetric analysis (TGA) of 1 shows a weight loss in the temperature of 250 Â°C, corresponding to the loss of DMF and water molecules and the framework is stable up to ca. 300 Â°C.', 'Thermogravimetric analysis (TGA) of 1 shows a weight loss in the temperature of 250 Â°C, corresponding to the loss of DMF and water molecules and the framework is stable up to ca. 300 Â°C.', 'Thermogravimetric analysis (TGA) of 1 shows a weight loss in the temperature of 250 Â°C, corresponding to the loss of DMF and water molecules and the framework is stable up to ca. 300 Â°C.', 'Thermogravimetric analysis (TGA) of 1 shows a weight loss in the temperature of 250 Â°C, corresponding to the loss of DMF and water molecules and the framework is stable up to ca. 300 Â°C.', 'The molar magnetic susceptibility in the temperature range 50â€“300 K obeys the Curieâ€“Weiss law, with C = 9.96 cm3 K molâˆ’1 and Î¸ = âˆ’11.38 K, consistent with the presence of three CoII ions (Fig. 11d).'] | ['TGA', 'TG', 'TG', 'thermal gravimetric', 'TG', 'weight loss', 'weight loss', 'weight loss', 'temperature range', 'decomposition', 'TG', 'weight loss', 'weight loss', 'temperature range', 'weight loss', 'decomposition', 'TG', 'weight loss', 'weight loss', 'weight loss', 'weight loss', 'decomposition', 'TGA', 'TG', 'temperature range', 'temperature range', 'mass loss', 'mass loss', 'mass loss', 'mass loss', 'TGA', 'TG', 'weight loss', 'weight loss', 'temperature range', 'TG', 'weight loss', 'temperature range', 'TGA', 'TG', 'thermogravimetric analysis', 'weight loss', 'temperature range'] | n | y | y | 2
XIDBUJ_clean | XIDBUJ | 10.1039/c2ce26171e | ['Thermal gravimetry analyses (TGA) were carried out with a Universal V2.6 DTA system at a rate of 10 Â°C minâˆ’1 in a nitrogen atmosphere.', 'Thermal gravimetry analyses (TGA) were carried out with a Universal V2.6 DTA system at a rate of 10 Â°C minâˆ’1 in a nitrogen atmosphere.', '\nThermogravimetric analyses (TGA) have been measured for compounds 1â€“4.', '\nThermogravimetric analyses (TGA) have been measured for compounds 1â€“4.', 'As shown in Fig. S6, ESI, for 1, a weight loss of 2.64% in the 33â€“350 Â°C corresponded to the release of the lattice water molecules (calcd 2.53%).', 'The TG curve of 3 shows an initial weight loss of 2.9% below 70 Â°C corresponding to the removal of the lattice water molecules (calcd.', 'The TG curve of 3 shows an initial weight loss of 2.9% below 70 Â°C corresponding to the removal of the lattice water molecules (calcd.', '2.3%), and then the compound was stable up to 330 Â°C, followed by another weight loss after that temperature.', '\nThermogravimetric analysis indicates that 3 is thermally stable until around 330 Â°C.'] | ['TGA', 'TG', 'TGA', 'TG', 'weight loss', 'TG', 'weight loss', 'weight loss', 'thermogravimetric analysis'] | n | y | y | 3
REGMOH_clean | REGMOH | 10.1039/c2ce26338f | ['Thermogravimetric analyses (TGA) were performed on a simultaneous SDT 2960 thermal analyzer under nitrogen with a heating rate of 10 Â°C minâˆ’1.', 'Thermogravimetric analyses (TGA) were performed on a simultaneous SDT 2960 thermal analyzer under nitrogen with a heating rate of 10 Â°C minâˆ’1.', 'The magnetic measurements in the temperature range of 1.8 to 300 K were carried out on a Quantum Design MPMS7 SQUID magnetometer in a field of 2000 Oe.', '\nThe thermal stability of 1â€“3 was examined by thermogravimetric analysis (TGA) under nitrogen atmosphere (Fig. S2, ESI).', '\nThe thermal stability of 1â€“3 was examined by thermogravimetric analysis (TGA) under nitrogen atmosphere (Fig. S2, ESI).', '\nThe thermal stability of 1â€“3 was examined by thermogravimetric analysis (TGA) under nitrogen atmosphere (Fig. S2, ESI).', 'In the TGA curve of complex 1, there is a weight loss of 16.9% from ca. 25â€“230 Â°C, corresponding to the release of lattice DMF, coordinated and free water molecules (calcd 18.0%).', 'In the TGA curve of complex 1, there is a weight loss of 16.9% from ca. 25â€“230 Â°C, corresponding to the release of lattice DMF, coordinated and free water molecules (calcd 18.0%).', 'In the TGA curve of complex 1, there is a weight loss of 16.9% from ca. 25â€“230 Â°C, corresponding to the release of lattice DMF, coordinated and free water molecules (calcd 18.0%).', 'A continuous weight loss starting at ca. 280 Â°C is accompanied by the subsequent decomposition of the framework.', 'A continuous weight loss starting at ca. 280 Â°C is accompanied by the subsequent decomposition of the framework.', 'For 2 and 3, weight losses of 16.4% and 15.9% were observed in the temperature range of ca. 25â€“150 Â°C, which correspond to the liberation of the free and coordinated water molecules (calcd 16.7% for 2 and 3), respectively, and further weight losses were observed at about 300 Â°C, owing to the collapse of the frameworks of 2 and 3.', 'For 2 and 3, weight losses of 16.4% and 15.9% were observed in the temperature range of ca. 25â€“150 Â°C, which correspond to the liberation of the free and coordinated water molecules (calcd 16.7% for 2 and 3), respectively, and further weight losses were observed at about 300 Â°C, owing to the collapse of the frameworks of 2 and 3.', 'Thus the magnetic property of complex 1 was investigated over the temperature range of 1.8â€“300 K with a 2000 Oe applied magnetic field.', '\nAccording to the TGA data of complex 2, the framework is stable below about 300 Â°C.', '\nAccording to the TGA data of complex 2, the framework is stable below about 300 Â°C.'] | ['TGA', 'TG', 'temperature range', 'TGA', 'TG', 'thermogravimetric analysis', 'TGA', 'TG', 'weight loss', 'weight loss', 'decomposition', 'weight loss', 'temperature range', 'temperature range', 'TGA', 'TG'] | n | y | y | 2
REGMUN_clean | REGMUN | 10.1039/c2ce26338f | ['Thermogravimetric analyses (TGA) were performed on a simultaneous SDT 2960 thermal analyzer under nitrogen with a heating rate of 10 Â°C minâˆ’1.', 'Thermogravimetric analyses (TGA) were performed on a simultaneous SDT 2960 thermal analyzer under nitrogen with a heating rate of 10 Â°C minâˆ’1.', 'The magnetic measurements in the temperature range of 1.8 to 300 K were carried out on a Quantum Design MPMS7 SQUID magnetometer in a field of 2000 Oe.', '\nThe thermal stability of 1â€“3 was examined by thermogravimetric analysis (TGA) under nitrogen atmosphere (Fig. S2, ESI).', '\nThe thermal stability of 1â€“3 was examined by thermogravimetric analysis (TGA) under nitrogen atmosphere (Fig. S2, ESI).', '\nThe thermal stability of 1â€“3 was examined by thermogravimetric analysis (TGA) under nitrogen atmosphere (Fig. S2, ESI).', 'In the TGA curve of complex 1, there is a weight loss of 16.9% from ca. 25â€“230 Â°C, corresponding to the release of lattice DMF, coordinated and free water molecules (calcd 18.0%).', 'In the TGA curve of complex 1, there is a weight loss of 16.9% from ca. 25â€“230 Â°C, corresponding to the release of lattice DMF, coordinated and free water molecules (calcd 18.0%).', 'In the TGA curve of complex 1, there is a weight loss of 16.9% from ca. 25â€“230 Â°C, corresponding to the release of lattice DMF, coordinated and free water molecules (calcd 18.0%).', 'A continuous weight loss starting at ca. 280 Â°C is accompanied by the subsequent decomposition of the framework.', 'A continuous weight loss starting at ca. 280 Â°C is accompanied by the subsequent decomposition of the framework.', 'For 2 and 3, weight losses of 16.4% and 15.9% were observed in the temperature range of ca. 25â€“150 Â°C, which correspond to the liberation of the free and coordinated water molecules (calcd 16.7% for 2 and 3), respectively, and further weight losses were observed at about 300 Â°C, owing to the collapse of the frameworks of 2 and 3.', 'For 2 and 3, weight losses of 16.4% and 15.9% were observed in the temperature range of ca. 25â€“150 Â°C, which correspond to the liberation of the free and coordinated water molecules (calcd 16.7% for 2 and 3), respectively, and further weight losses were observed at about 300 Â°C, owing to the collapse of the frameworks of 2 and 3.', 'Thus the magnetic property of complex 1 was investigated over the temperature range of 1.8â€“300 K with a 2000 Oe applied magnetic field.', '\nAccording to the TGA data of complex 2, the framework is stable below about 300 Â°C.', '\nAccording to the TGA data of complex 2, the framework is stable below about 300 Â°C.'] | ['TGA', 'TG', 'temperature range', 'TGA', 'TG', 'thermogravimetric analysis', 'TGA', 'TG', 'weight loss', 'weight loss', 'decomposition', 'weight loss', 'temperature range', 'temperature range', 'TGA', 'TG'] | n | y | y | 3
LELMIA_clean | LELMIA | 10.1039/c2ce26450a | ['Thermogravimetric (TG) analyses were carried out on a NETZSCH STA 449F3 thermogravimetric analyzer under a nitrogen atmosphere (30â€“800 Â°C range) at a warming rate of 10 Â°C minâˆ’1 and the polycrystalline samples were placed in an Al2O3 crucible.', 'The measurements of temperature and frequency dependent dielectric constants and dielectric loss were carried out by employing a concept 80 system (Novocontrol, Germany) in the temperature range 50â€“210 Â°C since the framework of crystal 1 is collapsed following the release of DMF molecules above 220 Â°C, the sample prepared in the form of pellet with 6.0 mm diameter and 1.56 mm thickness and coated with gold on the front and back surfaces of the pellet was sandwiched by the copper electrodes and the ac frequencies span from 1 Hz to 107 Hz.', '\nTG plot of 1 in the temperature range of 30â€“800 Â°C is displayed in Fig. 3, which revealed that 1 is thermally stable up to 225 Â°C.', '\nTG plot of 1 in the temperature range of 30â€“800 Â°C is displayed in Fig. 3, which revealed that 1 is thermally stable up to 225 Â°C.', 'Above this temperature, two-steps of sequential weight loss processes occur with a percentage of 22.2% between 225 and 407 Â°C as well as 28.9% between 407 and 600 Â°C.', 'The weight loss between 225 and 407 Â°C corresponds to the removal of the coordinated DMF molecules (calcd.', 'As mentioned in the TG analysis section, the framework of crystal 1 was collapsed as the coordinated DMF molecules were released above 225 Â°C, the studies of the temperature dependent dielectric of 1 were limited below 210 Â°C.'] | ['TG', 'temperature range', 'TG', 'temperature range', 'weight loss', 'weight loss', 'TG'] | n | y | y | 1
REHVAD_clean | REHVAD | 10.1039/c2ce26533h | ['Three new porous metalâ€“organic frameworks {[Co(L)(PIN)]Â·dioxaneÂ·H2O}n (1), {[Co(L)(DPE)]Â·0.5DPE}n (2) and {[Co(L)(BPE)]Â·4H2O}n (3) with the same 2-fold interpenetrating hms topology based on 5-(pyridin-4-yl)isophthalate (L2âˆ’) and different pillar ligands of N-(4-pyridyl)isonicotinamide (PIN), 1,2-di(4-pyridyl)ethylene (DPE) and 1,2-bis(4-pyridyl)ethane (BPE) have been prepared and characterized by IR, thermogravimetric analysis, single crystal and powder X-ray diffractions.', 'Thermogravimetric analyses (TGA) were performed on a simultaneous SDT 2960 thermal analyzer under nitrogen with a heating rate of 10 Â°C minâˆ’1.', 'Thermogravimetric analyses (TGA) were performed on a simultaneous SDT 2960 thermal analyzer under nitrogen with a heating rate of 10 Â°C minâˆ’1.', '\nThermogravimetric analyses (TGA) were carried out for the complexes and the results of the TGA are shown in Fig. S1, ESI.', '\nThermogravimetric analyses (TGA) were carried out for the complexes and the results of the TGA are shown in Fig. S1, ESI.', 'Complex 1 shows a weight loss of 17.15% before 225 Â°C corresponding to the release of the free water and dioxane molecules (calcd 17.53%).', 'Further weight losses were observed at ca. 350 Â°C owing to the decomposition of the framework (Fig. S1a, ESI).', 'Further weight losses were observed at ca. 350 Â°C owing to the decomposition of the framework (Fig. S1a, ESI).', 'As shown in Fig. S1b, ESI, the weight loss of 2 was found before 268 Â°C due to the release of DPE molecule with a weight loss of 15.49% (calcd 15.89%), and then the framework decomposes.', 'In complex 3, a weight loss of 12.54% (calcd 12.95%) was observed before 100 Â°C which corresponds to the release of free water molecules, and the residue is stable up to ca. 270 Â°C.', 'While in the case of 3, the free H2O molecules are released at 100 Â°C as shown in the TG curve of 3 (Fig. S1b, ESI), and it becomes amorphous when the complex 3 was heated at 85 Â°C under vacuum and could not be recovered by H2O vapor adsorption (Fig. 2c).'] | ['thermogravimetric analysis', 'TGA', 'TG', 'TGA', 'TG', 'weight loss', 'weight loss', 'decomposition', 'weight loss', 'weight loss', 'TG'] | n | y | y | 2
REHVEH_clean | REHVEH | 10.1039/c2ce26533h | ['Three new porous metalâ€“organic frameworks {[Co(L)(PIN)]Â·dioxaneÂ·H2O}n (1), {[Co(L)(DPE)]Â·0.5DPE}n (2) and {[Co(L)(BPE)]Â·4H2O}n (3) with the same 2-fold interpenetrating hms topology based on 5-(pyridin-4-yl)isophthalate (L2âˆ’) and different pillar ligands of N-(4-pyridyl)isonicotinamide (PIN), 1,2-di(4-pyridyl)ethylene (DPE) and 1,2-bis(4-pyridyl)ethane (BPE) have been prepared and characterized by IR, thermogravimetric analysis, single crystal and powder X-ray diffractions.', 'Thermogravimetric analyses (TGA) were performed on a simultaneous SDT 2960 thermal analyzer under nitrogen with a heating rate of 10 Â°C minâˆ’1.', 'Thermogravimetric analyses (TGA) were performed on a simultaneous SDT 2960 thermal analyzer under nitrogen with a heating rate of 10 Â°C minâˆ’1.', '\nThermogravimetric analyses (TGA) were carried out for the complexes and the results of the TGA are shown in Fig. S1, ESI.', '\nThermogravimetric analyses (TGA) were carried out for the complexes and the results of the TGA are shown in Fig. S1, ESI.', 'Complex 1 shows a weight loss of 17.15% before 225 Â°C corresponding to the release of the free water and dioxane molecules (calcd 17.53%).', 'Further weight losses were observed at ca. 350 Â°C owing to the decomposition of the framework (Fig. S1a, ESI).', 'Further weight losses were observed at ca. 350 Â°C owing to the decomposition of the framework (Fig. S1a, ESI).', 'As shown in Fig. S1b, ESI, the weight loss of 2 was found before 268 Â°C due to the release of DPE molecule with a weight loss of 15.49% (calcd 15.89%), and then the framework decomposes.', 'In complex 3, a weight loss of 12.54% (calcd 12.95%) was observed before 100 Â°C which corresponds to the release of free water molecules, and the residue is stable up to ca. 270 Â°C.', 'While in the case of 3, the free H2O molecules are released at 100 Â°C as shown in the TG curve of 3 (Fig. S1b, ESI), and it becomes amorphous when the complex 3 was heated at 85 Â°C under vacuum and could not be recovered by H2O vapor adsorption (Fig. 2c).'] | ['thermogravimetric analysis', 'TGA', 'TG', 'TGA', 'TG', 'weight loss', 'weight loss', 'decomposition', 'weight loss', 'weight loss', 'TG'] | n | y | y | 3
NEVJEF_clean | NEVJEF | 10.1039/c2ce26553b | ['\nTo investigate the thermal stability of the complexes, the thermal gravimetric analyses are examined in the range 30â€“1000 Â°C.', 'The TGA curves are shown in Fig. S2, ESI.', 'The TGA curves are shown in Fig. S2, ESI.', 'The rapid decomposition occurs at 270 Â°C and 340 Â°C for 2a and 2b, respectively.', 'For complex 4, the loss of all the water molecules occurs from 30 to 290 Â°C (calculated: 8.93%, found: 8.75%) and then the framework undergoes decomposition.'] | ['thermal gravimetric', 'TGA', 'TG', 'decomposition', 'decomposition'] | n | y | y | 4
NEVJOP_clean | NEVJOP | 10.1039/c2ce26553b | ['\nTo investigate the thermal stability of the complexes, the thermal gravimetric analyses are examined in the range 30â€“1000 Â°C.', 'The TGA curves are shown in Fig. S2, ESI.', 'The TGA curves are shown in Fig. S2, ESI.', 'The rapid decomposition occurs at 270 Â°C and 340 Â°C for 2a and 2b, respectively.', 'For complex 4, the loss of all the water molecules occurs from 30 to 290 Â°C (calculated: 8.93%, found: 8.75%) and then the framework undergoes decomposition.'] | ['thermal gravimetric', 'TGA', 'TG', 'decomposition', 'decomposition'] | n | y | y | 2a
PEVLIN_clean | PEVLIN | 10.1039/C2CE26695D | ['Thermal analyses (under N2 atmosphere, heating rate of 10 Â°C minâˆ’1) were carried out in a Labsvs NETZSCH TG 209 Setaram apparatus.', 'Compound 2 is stable up to 300 Â°C, and then exhibits the first weight loss about 4.62% between 300 and 360 Â°C, which can be ascribed to the loss of one lattice H2O molecule (calcd.', 'Further weight loss above 400 Â°C indicates the decomposition of the framework.', 'Further weight loss above 400 Â°C indicates the decomposition of the framework.', 'For 6, the weight loss from 100 to 200 Â°C is about 12.52%, corresponding to the release of two coordinated and one lattice H2O molecule (calcd.', '11.90%), and the decomposition occurs at 400 Â°C.'] | ['TG', 'weight loss', 'weight loss', 'decomposition', 'weight loss', 'decomposition'] | n | y | y | 2
PELQII_clean | PELQII | 10.1039/c2ce26696b | ['The thermogravimetric analysis (TGA) was performed in N2 atmosphere on crystalline samples of compounds 1â€“3 (Fig. S20, ESI).', 'The thermogravimetric analysis (TGA) was performed in N2 atmosphere on crystalline samples of compounds 1â€“3 (Fig. S20, ESI).', 'The thermogravimetric analysis (TGA) was performed in N2 atmosphere on crystalline samples of compounds 1â€“3 (Fig. S20, ESI).', 'For 1, the weight loss of 13.1% is observed from 20 to 210 Â°C corresponds to the departure of the lattice water and DMF, and the structure was then decomposed starting at 370 Â°C.'] | ['TGA', 'TG', 'thermogravimetric analysis', 'weight loss'] | n | y | y | 1
PELXIP_clean | PELXIP | 10.1039/c2ce26720a | ['Thermogravimetric analysis (TGA) experiments were carried out on a Perkin-Elmer TGA 7 thermogravimetric analyzer with the heating rate of 10 Â°C minâˆ’1 from 35 to 900 Â°C under dry air atmosphere.', 'Thermogravimetric analysis (TGA) experiments were carried out on a Perkin-Elmer TGA 7 thermogravimetric analyzer with the heating rate of 10 Â°C minâˆ’1 from 35 to 900 Â°C under dry air atmosphere.', 'Thermogravimetric analysis (TGA) experiments were carried out on a Perkin-Elmer TGA 7 thermogravimetric analyzer with the heating rate of 10 Â°C minâˆ’1 from 35 to 900 Â°C under dry air atmosphere.', 'As shown in Fig. S4, ESI, compounds 2â€“5 are stable up to approximately 300 Â°C, while beyond that, their frameworks start the decomposition of the host network.', 'The first weight loss for compound 1 occurs below 300 Â°C, corresponding to the loss of free or coordinated water molecules.'] | ['TGA', 'TG', 'thermogravimetric analysis', 'decomposition', 'weight loss'] | n | y | y | 1
GETXAG_clean | GETXAG | 10.1039/c2ce26793d | ['Thermogravimetric analyses (TGA) were conducted on a Perkin-Elmer TGA 7 instrument thermogravimetric analyzer in atmospheric environment with a heating rate of 10 Â°C minâˆ’1.', 'Thermogravimetric analyses (TGA) were conducted on a Perkin-Elmer TGA 7 instrument thermogravimetric analyzer in atmospheric environment with a heating rate of 10 Â°C minâˆ’1.', 'The magnetic measurements of the compounds were carried out by use of Quantum Design SQUID MPMS-VSM magnetometer in the temperature range of 2â€“300 K and fields up to 2 T.', '\nThermal stability of these new crystalline materials has been investigated by thermogravimetric (TG) analysis experiments of mass loss (see Fig. S6, ESI).', '\nThermal stability of these new crystalline materials has been investigated by thermogravimetric (TG) analysis experiments of mass loss (see Fig. S6, ESI).', 'For compound 1, the weight loss of 5.9% observed from 25 to 300 Â°C corresponds to the departure of the two coordination water molecules (calcd 4.1%), and the structure then decomposed starting at 300 Â°C.', 'The weight loss from 300 to 420 Â°C is attributed to the collapse of the framework of 1.', 'There is no mass loss for 2 and 3 until 375 and 318 Â°C, respectively, whereupon expulsion of the organic components occurs and the final mass remnant is of 82.0% for 2 (calcd 83.1%), and 61.7% for 3 (calcd 59.7%).', 'The TG curve of 4 is less stable with a 7.1% (calcd 6.8%) weight loss of one coordination water molecule from 160 to 220 Â°C, and the framework collapsed at 355 Â°C.', 'The TG curve of 4 is less stable with a 7.1% (calcd 6.8%) weight loss of one coordination water molecule from 160 to 220 Â°C, and the framework collapsed at 355 Â°C.', 'For 5, the TG curve shows a weight loss of 45.8% between 325 to 480 Â°C is assigned to the network collapsing (calcd 47.6%).', 'For 5, the TG curve shows a weight loss of 45.8% between 325 to 480 Â°C is assigned to the network collapsing (calcd 47.6%).', '\nMagnetic susceptibility measurements were carried out on a crystalline sample of 4 with an applied magnetic field of 1000 Oe in the temperature range 2â€“300 K using a quantum designed SQUID magnetometer, and shown as Ï‡MT and Ï‡Mâˆ’1versus T plots in Fig. 12.', 'The molar magnetic susceptibility data in the temperature range of 30â€“300 K can be well fitted to the Curieâ€“Weiss law giving Curie constant C = 3.30 cm3 molâˆ’1 K and a negative Weiss constant Î¸ = âˆ’23.91 K.'] | ['TGA', 'TG', 'temperature range', 'TG', 'mass loss', 'weight loss', 'weight loss', 'mass loss', 'TG', 'weight loss', 'TG', 'weight loss', 'temperature range', 'temperature range'] | n | y | y | 1
VEHRIL_clean | VEHRIL | 10.1039/c2dt00001f | ['Three Î±-Keggin heteropolymolybdates with the formula [(C5H4NH)COOH]3[PMo12O40] 1, {[Sm(H2O)4(pdc)]3}{[Sm(H2O)3(pdc)]}[SiMo12O40]Â·3H2O 2 and {[La(H2O)4(pdc)]4}[PMo12O40]F 3 (H2pdc = pyridine-2,6-dicarboxylate), have been synthesized under hydrothermal condition and characterized by single crystal X-ray diffraction analyses, elemental analyses, inductively coupled plasma atomic emission spectroscopy (ICP-AES), IR, thermal gravimetric analyses, thermal infrared spectrum analyses and powder X-ray diffraction (PXRD) analyses.', 'Thermo-gravimetric (TG) analyses were carried out in a nitrogen atmosphere between 50 and 600 Â°C at a heating rate of 10 Â°C minâˆ’1 on a SDT Q6000 V6.1 build 72 thermal analyzer.', '\nThe TGA of compound 1 shows that the curve is a nearly horizontal straight line between 50 and 325 Â°C, which means there is almost no decomposition in 1.', '\nThe TGA of compound 1 shows that the curve is a nearly horizontal straight line between 50 and 325 Â°C, which means there is almost no decomposition in 1.', '\nThe TGA of compound 1 shows that the curve is a nearly horizontal straight line between 50 and 325 Â°C, which means there is almost no decomposition in 1.', 'Then, there is a 5.62% weight loss between 325 and 419 Â°C, which corresponds to the carboxyl of the cation (calculated value: 6.01%).', 'Then, a 10.91% weight loss between 419 and 460 Â°C means the decomposition of the pyridine ring (calculated value: 10.92%).', 'Then, a 10.91% weight loss between 419 and 460 Â°C means the decomposition of the pyridine ring (calculated value: 10.92%).', 'The decomposition of the [PMo12O40]3âˆ’ occurs starting at 460 Â°C, with 2.86% weight loss (calculated value: 2.68%).', 'The decomposition of the [PMo12O40]3âˆ’ occurs starting at 460 Â°C, with 2.86% weight loss (calculated value: 2.68%).', 'The TGA of compound 2 shows 8.952% weight loss between 50 and 200 Â°C, which corresponds to crystallographic water and coordinated water and is in good accordance with the calculated value of 9.54%.', 'The TGA of compound 2 shows 8.952% weight loss between 50 and 200 Â°C, which corresponds to crystallographic water and coordinated water and is in good accordance with the calculated value of 9.54%.', 'The TGA of compound 2 shows 8.952% weight loss between 50 and 200 Â°C, which corresponds to crystallographic water and coordinated water and is in good accordance with the calculated value of 9.54%.', 'The 4.89% weight loss (calculated value: 4.86%) from 466 to 514 Â°C is considered to be the release of one pdc molecule.', 'Then, the 15.32% weight loss (calculated value: 15.04%) starting at 514 Â°C is ascribed to the decomposition of the framework.', 'Then, the 15.32% weight loss (calculated value: 15.04%) starting at 514 Â°C is ascribed to the decomposition of the framework.', 'The TGA of compound 3 exhibited similar weight loss stages as 2.', 'The TGA of compound 3 exhibited similar weight loss stages as 2.', 'The TGA of compound 3 exhibited similar weight loss stages as 2.', 'These zeolite-like GIS topology frameworks of compounds 2 and 3 are well retained below 400 Â°C, according to TGA and the thermal infrared spectrum analyses.', 'These zeolite-like GIS topology frameworks of compounds 2 and 3 are well retained below 400 Â°C, according to TGA and the thermal infrared spectrum analyses.'] | ['thermal gravimetric', 'TG', 'TGA', 'TG', 'decomposition', 'weight loss', 'weight loss', 'decomposition', 'weight loss', 'decomposition', 'TGA', 'TG', 'weight loss', 'weight loss', 'weight loss', 'decomposition', 'TGA', 'TG', 'weight loss', 'TGA', 'TG'] | n | y | y | 2
CAXTAY_clean | CAXTAY | 10.1039/C2DT12005D | ['Thermogravimetric analysis and TEM-images revealed, that a large amount of an X-ray amorphous byproduct was formed.', 'For 1, the first weight loss of âˆ’16.5% corresponds to the removal of incorporated solvent molecules.', 'At higher temperatures (âˆ¼200 Â°C), the decomposition of the frameworks and thus the structural collapse proceeds in two steps (calc.: 58.7%, obs.', 'The decomposition of CAU-3-BDC-NH2 (2) is similar to that of 1.', 'Like for CAU-3-BDC, the decomposition starts after the removal of adsorbed solvent (10.3%) at a temperature of âˆ¼180 Â°C.', 'The decomposition of 3 during the TG-experiment shows a similar stability (âˆ¼180 Â°C), but due to the observed byproducts, we did not attribute the weight losses to defined steps of decomposition.', 'The decomposition of 3 during the TG-experiment shows a similar stability (âˆ¼180 Â°C), but due to the observed byproducts, we did not attribute the weight losses to defined steps of decomposition.', 'The decomposition of 3 during the TG-experiment shows a similar stability (âˆ¼180 Â°C), but due to the observed byproducts, we did not attribute the weight losses to defined steps of decomposition.'] | ['thermogravimetric analysis', 'weight loss', 'decomposition', 'decomposition', 'decomposition', 'TG', 'weight loss', 'decomposition'] | n | y | y | 1, CAU-3-BDC
CAXTEC_clean | CAXTEC | 10.1039/C2DT12005D | ['Thermogravimetric analysis and TEM-images revealed, that a large amount of an X-ray amorphous byproduct was formed.', 'For 1, the first weight loss of âˆ’16.5% corresponds to the removal of incorporated solvent molecules.', 'At higher temperatures (âˆ¼200 Â°C), the decomposition of the frameworks and thus the structural collapse proceeds in two steps (calc.: 58.7%, obs.', 'The decomposition of CAU-3-BDC-NH2 (2) is similar to that of 1.', 'Like for CAU-3-BDC, the decomposition starts after the removal of adsorbed solvent (10.3%) at a temperature of âˆ¼180 Â°C.', 'The decomposition of 3 during the TG-experiment shows a similar stability (âˆ¼180 Â°C), but due to the observed byproducts, we did not attribute the weight losses to defined steps of decomposition.', 'The decomposition of 3 during the TG-experiment shows a similar stability (âˆ¼180 Â°C), but due to the observed byproducts, we did not attribute the weight losses to defined steps of decomposition.', 'The decomposition of 3 during the TG-experiment shows a similar stability (âˆ¼180 Â°C), but due to the observed byproducts, we did not attribute the weight losses to defined steps of decomposition.'] | ['thermogravimetric analysis', 'weight loss', 'decomposition', 'decomposition', 'decomposition', 'TG', 'weight loss', 'decomposition'] | n | y | y | 2, CAU-3-BDC-NH2
CAXZOS_clean | CAXZOS | 10.1039/c2dt12016j | ['TGA analysis of 2d shows no mass loss before decomposition above 400 Â°C.', 'TGA analysis of 2d shows no mass loss before decomposition above 400 Â°C.', 'TGA analysis of 2d shows no mass loss before decomposition above 400 Â°C.', 'TGA analysis of 2d shows no mass loss before decomposition above 400 Â°C.', 'The TGA of 2d-w has a mass loss of 14.96% over the temperature range 50â€“105 Â°C, corresponding to 4.5 water molecules per cobalt ion, or to a proposed structure [Co4(44pba)8]nÂ·[(H2O)18]n (calculated mass loss 15.22%).', 'The TGA of 2d-w has a mass loss of 14.96% over the temperature range 50â€“105 Â°C, corresponding to 4.5 water molecules per cobalt ion, or to a proposed structure [Co4(44pba)8]nÂ·[(H2O)18]n (calculated mass loss 15.22%).', 'The TGA of 2d-w has a mass loss of 14.96% over the temperature range 50â€“105 Â°C, corresponding to 4.5 water molecules per cobalt ion, or to a proposed structure [Co4(44pba)8]nÂ·[(H2O)18]n (calculated mass loss 15.22%).', 'The TGA of 2d-w has a mass loss of 14.96% over the temperature range 50â€“105 Â°C, corresponding to 4.5 water molecules per cobalt ion, or to a proposed structure [Co4(44pba)8]nÂ·[(H2O)18]n (calculated mass loss 15.22%).', '\nThermogravimetric analyses (TGA) were performed with a TA Instruments TA-Q500.', '\nThermogravimetric analyses (TGA) were performed with a TA Instruments TA-Q500.', 'The TGA of compound 1 was featureless until decomposition, indicating that no solvent was included.', 'The TGA of compound 1 was featureless until decomposition, indicating that no solvent was included.', 'The TGA of compound 1 was featureless until decomposition, indicating that no solvent was included.', 'The DSC trace shows a double endotherm with maxima at 342 and 371 Â°C, which corresponds to the melting and decomposition of 1.', 'DSC analysis of compound 2 shows a complex endotherm between 50 and 175 Â°C which corresponds to the multistep mass loss seen in the TGA (Fig. 4).', 'DSC analysis of compound 2 shows a complex endotherm between 50 and 175 Â°C which corresponds to the multistep mass loss seen in the TGA (Fig. 4).', 'DSC analysis of compound 2 shows a complex endotherm between 50 and 175 Â°C which corresponds to the multistep mass loss seen in the TGA (Fig. 4).', 'The observed mass loss of 16.36% is a reasonable match to the solvent content modelled in the crystal structure, see Table 3.', 'Hot stage microscopy indicates that the purple crystals become opaque with the loss of the guest molecules and decomposition occurs above 400 Â°C.', 'Variable temperature XRPD of compound 2 over the temperature range 25â€“350 Â°C (Fig. 5) shows only minor changes in peak intensities until 200 Â°C and a loss of crystallinity by 300 Â°C.', 'The TGA of 2d-w has a mass loss of 14.96% over the temperature range 50â€“105 Â°C, corresponding to 4.5 water molecules per cobalt ion, or to a proposed structure [Co4(44pba)8]nÂ·[(H2O)18]n (calculated mass loss 15.22%).', 'The TGA of 2d-w has a mass loss of 14.96% over the temperature range 50â€“105 Â°C, corresponding to 4.5 water molecules per cobalt ion, or to a proposed structure [Co4(44pba)8]nÂ·[(H2O)18]n (calculated mass loss 15.22%).', 'The TGA of 2d-w has a mass loss of 14.96% over the temperature range 50â€“105 Â°C, corresponding to 4.5 water molecules per cobalt ion, or to a proposed structure [Co4(44pba)8]nÂ·[(H2O)18]n (calculated mass loss 15.22%).', 'The TGA of 2d-w has a mass loss of 14.96% over the temperature range 50â€“105 Â°C, corresponding to 4.5 water molecules per cobalt ion, or to a proposed structure [Co4(44pba)8]nÂ·[(H2O)18]n (calculated mass loss 15.22%).', 'When 3 is dried (3d) and then exposed to water for 24 h, the TGA shows a mass loss of 13.96% between 126 and 177 Â°C, corresponding to a proposed structure [Ni4(44pba)8]nÂ·[(H2O)16]n (calculated mass loss 13.67%).', 'When 3 is dried (3d) and then exposed to water for 24 h, the TGA shows a mass loss of 13.96% between 126 and 177 Â°C, corresponding to a proposed structure [Ni4(44pba)8]nÂ·[(H2O)16]n (calculated mass loss 13.67%).', 'When 3 is dried (3d) and then exposed to water for 24 h, the TGA shows a mass loss of 13.96% between 126 and 177 Â°C, corresponding to a proposed structure [Ni4(44pba)8]nÂ·[(H2O)16]n (calculated mass loss 13.67%).'] | ['TGA', 'TG', 'mass loss', 'decomposition', 'TGA', 'TG', 'temperature range', 'mass loss', 'TGA', 'TG', 'TGA', 'TG', 'decomposition', 'decomposition', 'TGA', 'TG', 'mass loss', 'mass loss', 'decomposition', 'temperature range', 'TGA', 'TG', 'temperature range', 'mass loss', 'TGA', 'TG', 'mass loss'] | n | y | y | 2
CAXZUY_clean | CAXZUY | 10.1039/c2dt12016j | ['TGA analysis of 2d shows no mass loss before decomposition above 400 Â°C.', 'TGA analysis of 2d shows no mass loss before decomposition above 400 Â°C.', 'TGA analysis of 2d shows no mass loss before decomposition above 400 Â°C.', 'TGA analysis of 2d shows no mass loss before decomposition above 400 Â°C.', 'The TGA of 2d-w has a mass loss of 14.96% over the temperature range 50â€“105 Â°C, corresponding to 4.5 water molecules per cobalt ion, or to a proposed structure [Co4(44pba)8]nÂ·[(H2O)18]n (calculated mass loss 15.22%).', 'The TGA of 2d-w has a mass loss of 14.96% over the temperature range 50â€“105 Â°C, corresponding to 4.5 water molecules per cobalt ion, or to a proposed structure [Co4(44pba)8]nÂ·[(H2O)18]n (calculated mass loss 15.22%).', 'The TGA of 2d-w has a mass loss of 14.96% over the temperature range 50â€“105 Â°C, corresponding to 4.5 water molecules per cobalt ion, or to a proposed structure [Co4(44pba)8]nÂ·[(H2O)18]n (calculated mass loss 15.22%).', 'The TGA of 2d-w has a mass loss of 14.96% over the temperature range 50â€“105 Â°C, corresponding to 4.5 water molecules per cobalt ion, or to a proposed structure [Co4(44pba)8]nÂ·[(H2O)18]n (calculated mass loss 15.22%).', '\nThermogravimetric analyses (TGA) were performed with a TA Instruments TA-Q500.', '\nThermogravimetric analyses (TGA) were performed with a TA Instruments TA-Q500.', 'The TGA of compound 1 was featureless until decomposition, indicating that no solvent was included.', 'The TGA of compound 1 was featureless until decomposition, indicating that no solvent was included.', 'The TGA of compound 1 was featureless until decomposition, indicating that no solvent was included.', 'The DSC trace shows a double endotherm with maxima at 342 and 371 Â°C, which corresponds to the melting and decomposition of 1.', 'DSC analysis of compound 2 shows a complex endotherm between 50 and 175 Â°C which corresponds to the multistep mass loss seen in the TGA (Fig. 4).', 'DSC analysis of compound 2 shows a complex endotherm between 50 and 175 Â°C which corresponds to the multistep mass loss seen in the TGA (Fig. 4).', 'DSC analysis of compound 2 shows a complex endotherm between 50 and 175 Â°C which corresponds to the multistep mass loss seen in the TGA (Fig. 4).', 'The observed mass loss of 16.36% is a reasonable match to the solvent content modelled in the crystal structure, see Table 3.', 'Hot stage microscopy indicates that the purple crystals become opaque with the loss of the guest molecules and decomposition occurs above 400 Â°C.', 'Variable temperature XRPD of compound 2 over the temperature range 25â€“350 Â°C (Fig. 5) shows only minor changes in peak intensities until 200 Â°C and a loss of crystallinity by 300 Â°C.', 'The TGA of 2d-w has a mass loss of 14.96% over the temperature range 50â€“105 Â°C, corresponding to 4.5 water molecules per cobalt ion, or to a proposed structure [Co4(44pba)8]nÂ·[(H2O)18]n (calculated mass loss 15.22%).', 'The TGA of 2d-w has a mass loss of 14.96% over the temperature range 50â€“105 Â°C, corresponding to 4.5 water molecules per cobalt ion, or to a proposed structure [Co4(44pba)8]nÂ·[(H2O)18]n (calculated mass loss 15.22%).', 'The TGA of 2d-w has a mass loss of 14.96% over the temperature range 50â€“105 Â°C, corresponding to 4.5 water molecules per cobalt ion, or to a proposed structure [Co4(44pba)8]nÂ·[(H2O)18]n (calculated mass loss 15.22%).', 'The TGA of 2d-w has a mass loss of 14.96% over the temperature range 50â€“105 Â°C, corresponding to 4.5 water molecules per cobalt ion, or to a proposed structure [Co4(44pba)8]nÂ·[(H2O)18]n (calculated mass loss 15.22%).', 'When 3 is dried (3d) and then exposed to water for 24 h, the TGA shows a mass loss of 13.96% between 126 and 177 Â°C, corresponding to a proposed structure [Ni4(44pba)8]nÂ·[(H2O)16]n (calculated mass loss 13.67%).', 'When 3 is dried (3d) and then exposed to water for 24 h, the TGA shows a mass loss of 13.96% between 126 and 177 Â°C, corresponding to a proposed structure [Ni4(44pba)8]nÂ·[(H2O)16]n (calculated mass loss 13.67%).', 'When 3 is dried (3d) and then exposed to water for 24 h, the TGA shows a mass loss of 13.96% between 126 and 177 Â°C, corresponding to a proposed structure [Ni4(44pba)8]nÂ·[(H2O)16]n (calculated mass loss 13.67%).'] | ['TGA', 'TG', 'mass loss', 'decomposition', 'TGA', 'TG', 'temperature range', 'mass loss', 'TGA', 'TG', 'TGA', 'TG', 'decomposition', 'decomposition', 'TGA', 'TG', 'mass loss', 'mass loss', 'decomposition', 'temperature range', 'TGA', 'TG', 'temperature range', 'mass loss', 'TGA', 'TG', 'mass loss'] | n | y | y | 3
CAXXEG_clean | CAXXEG | 10.1039/c2dt12022d | ['Magnetic studies show spin canting and spin-glass behaviours with Tg = 6.0 and 15.0 K for 1 and 2, respectively.', 'Thermo-gravimetry analyses (TGA) were performed on a Netzsch TG 209 instrument in flowing N2 with a heating rate of 10 Â°C minâˆ’1.', 'Thermo-gravimetry analyses (TGA) were performed on a Netzsch TG 209 instrument in flowing N2 with a heating rate of 10 Â°C minâˆ’1.', 'The magnetic susceptibility data of random orientation powder samples were collected in the temperature range of 2.0â€“300 K with Quantum Design MPMS XL-7 SQUID magnetometer.', '\nTG curve (Fig. 3) of 1 showed that the weight losses of the guests and coordinated solvent molecules were not well resolved.', '\nTG curve (Fig. 3) of 1 showed that the weight losses of the guests and coordinated solvent molecules were not well resolved.', 'Roughly, the step from 30 to 140 Â°C with ca. 12.7% weight loss may be attributed to the release of guest EtOH and water molecules (weight ca. 12.5%), and then that of 5.2% for the loss of coordinated water and EtOH molecules up to âˆ¼170 Â°C (ca. 5.3%).', 'The TG curve of 2 indicated a weight loss of 24.5% from 30 to 110 Â°C corresponding to six EtOH and two water molecules (ca. 24.7%).', 'The TG curve of 2 indicated a weight loss of 24.5% from 30 to 110 Â°C corresponding to six EtOH and two water molecules (ca. 24.7%).', 'From 110 to 290 Â°C, no obvious weight loss was observed, and at higher temperature the framework started to decompose.'] | ['TG', 'TGA', 'TG', 'temperature range', 'TG', 'weight loss', 'weight loss', 'TG', 'weight loss', 'weight loss'] | n | y | y | 2
CAVRAU_clean | CAVRAU | 10.1039/c2dt12059c | ['Thermogravimetric analyses (TGA) were carried out with a METTLER TOLEPO TGA/SDTA851 analyzer in N2 with a heating rate of 10 K minâˆ’1.', 'Thermogravimetric analyses (TGA) were carried out with a METTLER TOLEPO TGA/SDTA851 analyzer in N2 with a heating rate of 10 K minâˆ’1.', 'Before adsorption experiments, MAC-4 and MAC-4-OH were acetone-exchanged for 1 day and degassed at 323 K (increasing rate: 5 K minâˆ’1, outgas rate: 50 mbar minâˆ’1) for 8 h.', 'Before adsorption experiments, MAC-4 and MAC-4-OH were acetone-exchanged for 1 day and degassed at 323 K (increasing rate: 5 K minâˆ’1, outgas rate: 50 mbar minâˆ’1) for 8 h.'] | ['TGA', 'TG', 'TGA', 'TG'] | n | y | y | MAC-4
CAVREY_clean | CAVREY | 10.1039/c2dt12059c | ['Thermogravimetric analyses (TGA) were carried out with a METTLER TOLEPO TGA/SDTA851 analyzer in N2 with a heating rate of 10 K minâˆ’1.', 'Thermogravimetric analyses (TGA) were carried out with a METTLER TOLEPO TGA/SDTA851 analyzer in N2 with a heating rate of 10 K minâˆ’1.', 'Before adsorption experiments, MAC-4 and MAC-4-OH were acetone-exchanged for 1 day and degassed at 323 K (increasing rate: 5 K minâˆ’1, outgas rate: 50 mbar minâˆ’1) for 8 h.', 'Before adsorption experiments, MAC-4 and MAC-4-OH were acetone-exchanged for 1 day and degassed at 323 K (increasing rate: 5 K minâˆ’1, outgas rate: 50 mbar minâˆ’1) for 8 h.'] | ['TGA', 'TG', 'TGA', 'TG'] | n | y | y | MAC-4-OH
CAVVUS_clean | CAVVUS | 10.1039/c2dt12060g | ['Thermogravimetric analyses (TGA) were performed on a Mettler Toledo TGA/SDTA851 analyzer in air with a heating rate of 5 K minâˆ’1, from 30 to 800 Â°C.', 'Thermogravimetric analyses (TGA) were performed on a Mettler Toledo TGA/SDTA851 analyzer in air with a heating rate of 5 K minâˆ’1, from 30 to 800 Â°C.', '\nThermogravimetric analyses of compounds 1 and 2 have been performed in the 30â€“800 Â°C temperature range in a static air atmosphere (Fig. S9, ESI).', 'The observed weight loss of 2.2% corresponds with the calculated one (2.3%).', 'Then it exhibits a sharp weight loss between 200 and 250 Â°C with a weight loss of 2.3%, corresponding to a loss of coordinated water.', 'The third weight loss step moves from a slow slope to a steep one in the temperature range about 250 Â°C to about 600 Â°C, which corresponds to the elimination of bpy and the collapse of the structures.', 'The third weight loss step moves from a slow slope to a steep one in the temperature range about 250 Â°C to about 600 Â°C, which corresponds to the elimination of bpy and the collapse of the structures.', 'The total weight loss is 52.6%.', 'From powder X-ray diffraction (Fig. S10, ESI), the final product is identified as Î±-Zn3(PO4)2 (calculated weight loss: 50.8%).', 'Different from 1, structure 2 has a continuous weight loss from room temperature to 350 Â°C.', 'The weight loss of 32.2% corresponds to the loss of bulk water molecules (calc. 14.3%) and departure of bpy (calc. 17.8%).', 'The framework then collapses and reaches a platform at about 600 Â°C with a residue of 41.8%, which is also Î±-Zn3(PO4)2 (calculated weight loss: 44.0%).'] | ['TGA', 'TG', 'temperature range', 'weight loss', 'weight loss', 'weight loss', 'temperature range', 'weight loss', 'weight loss', 'weight loss', 'weight loss', 'weight loss'] | n | y | y | 2
WAQDOJ_charged | WAQDOJ | 10.1039/c2dt12215d | ['\nThermogravimetric analysis of CPF-3 indicates a weight loss (about 30%) in the temperature range 30â€“240 Â°C, corresponding to the release of solvent molecules.', '\nThermogravimetric analysis of CPF-3 indicates a weight loss (about 30%) in the temperature range 30â€“240 Â°C, corresponding to the release of solvent molecules.', '\nThermogravimetric analysis of CPF-3 indicates a weight loss (about 30%) in the temperature range 30â€“240 Â°C, corresponding to the release of solvent molecules.'] | ['thermogravimetric analysis', 'weight loss', 'temperature range'] | n | y | y | CPF-3
WAQFAX_clean | WAQFAX | 10.1039/c2dt12261h | ['The TGA results demonstrated that the guest DMF molecules were already exchanged by MeCN (Fig. S3).', 'The TGA results demonstrated that the guest DMF molecules were already exchanged by MeCN (Fig. S3).'] | ['TGA', 'TG'] | n | y | y | 1
ZAVQIY_clean | ZAVQIY | 10.1039/c2dt12346k | ['The magnetic susceptibilities, over a temperature range of 2.0â€“300 K, of 7 and 7â€² have also been investigated.', 'Thermogravimetric analysis (TGA) was performed on a Perkin-Elmer TG-7 analyzer heated from 40 to 700 Â°C under nitrogen.', 'Thermogravimetric analysis (TGA) was performed on a Perkin-Elmer TG-7 analyzer heated from 40 to 700 Â°C under nitrogen.', 'Thermogravimetric analysis (TGA) was performed on a Perkin-Elmer TG-7 analyzer heated from 40 to 700 Â°C under nitrogen.', '\nThe isomorphous frameworks lead to a similar thermal decomposition process, so we took compounds 7 and 7â€² as representative examples for thermogravimetric analyses to study the stability of the two types of complexes.', 'The TG curve of 7 showed a weight loss of 0.69% from 40 to 180 Â°C corresponding to the loss of an uncoordinated water molecule (calculated 0.62%).', 'The TG curve of 7 showed a weight loss of 0.69% from 40 to 180 Â°C corresponding to the loss of an uncoordinated water molecule (calculated 0.62%).', 'Then, the weight loss of 16.90% between 180 and 320 Â°C corresponds to the loss of one-and-a-half DMF molecules (calculated 16.79%).', 'For compound 7â€², the weight loss of 9.10% corresponding to the release of three water molecules was observed from 80 to 350 Â°C (calculated 9.72%).', '\nThe temperature-dependent magnetic susceptibility measurements of compounds 7 and 7â€² have been performed on the polycrystalline samples in the temperature range 2â€“300 K at an external field of 0.1 T.'] | ['temperature range', 'TGA', 'TG', 'thermogravimetric analysis', 'decomposition', 'TG', 'weight loss', 'weight loss', 'weight loss', 'temperature range'] | n | y | y | 7
KAXFUM_clean | KAXFUM | 10.1039/c2dt12353c | ['Thermogravimetric analyses (TGA) were performed on a Perkin Elmer TG/DTA 6300 thermal analyzer under flowing N2 atmosphere, with a heating rate of 10 Â°C minâˆ’1.', 'Thermogravimetric analyses (TGA) were performed on a Perkin Elmer TG/DTA 6300 thermal analyzer under flowing N2 atmosphere, with a heating rate of 10 Â°C minâˆ’1.'] | ['TGA', 'TG'] | n | y | y | 4
NAYXOC_clean | NAYXOC | 10.1039/c2dt30138e | ['\nThermogravimetric analysis (TGA) of an as-synthesized sample of PCM-15 under He carrier gas showed a continuous mass loss of approximately 24.1% over the temperature range 25â€“170 Â°C (see ESI Fig. S2).', '\nThermogravimetric analysis (TGA) of an as-synthesized sample of PCM-15 under He carrier gas showed a continuous mass loss of approximately 24.1% over the temperature range 25â€“170 Â°C (see ESI Fig. S2).', '\nThermogravimetric analysis (TGA) of an as-synthesized sample of PCM-15 under He carrier gas showed a continuous mass loss of approximately 24.1% over the temperature range 25â€“170 Â°C (see ESI Fig. S2).', '\nThermogravimetric analysis (TGA) of an as-synthesized sample of PCM-15 under He carrier gas showed a continuous mass loss of approximately 24.1% over the temperature range 25â€“170 Â°C (see ESI Fig. S2).', '\nThermogravimetric analysis (TGA) of an as-synthesized sample of PCM-15 under He carrier gas showed a continuous mass loss of approximately 24.1% over the temperature range 25â€“170 Â°C (see ESI Fig. S2).', 'However, upon activation of the same sample at 150 Â°C for 1 h under vacuum (to ensure removal of both coordinated water molecules and uncoordinated solvent in line with the TGA and XRPD studies) the photoluminescence was found to increase by a factor of approximately two (Fig. 5, red line).', 'However, upon activation of the same sample at 150 Â°C for 1 h under vacuum (to ensure removal of both coordinated water molecules and uncoordinated solvent in line with the TGA and XRPD studies) the photoluminescence was found to increase by a factor of approximately two (Fig. 5, red line).', 'Thermogravimetric analysis (TGA) was performed under He atmosphere at a scan rate of 2 Â°C minâˆ’1 in the range 25â€“800 Â°C using a TA instruments Q50 analyser.', 'Thermogravimetric analysis (TGA) was performed under He atmosphere at a scan rate of 2 Â°C minâˆ’1 in the range 25â€“800 Â°C using a TA instruments Q50 analyser.', 'Thermogravimetric analysis (TGA) was performed under He atmosphere at a scan rate of 2 Â°C minâˆ’1 in the range 25â€“800 Â°C using a TA instruments Q50 analyser.'] | ['TGA', 'TG', 'thermogravimetric analysis', 'temperature range', 'mass loss', 'TGA', 'TG', 'TGA', 'TG', 'thermogravimetric analysis'] | n | y | y | PCM-15
VAYWEZ_clean | VAYWEZ | 10.1039/c2dt30152k | ['TG analyses were performed with a Perkin-Elmer TGA7 instrument in N2 atmosphere at a heating rate of 10 Â°C minâˆ’1.', 'TG analyses were performed with a Perkin-Elmer TGA7 instrument in N2 atmosphere at a heating rate of 10 Â°C minâˆ’1.', 'TG experiments were performed under an N2 atmosphere with a heating rate of 10 Â°C minâˆ’1 in the temperature range of 40â€“1000 Â°C, shown in Fig. S8, ESI.', 'TG experiments were performed under an N2 atmosphere with a heating rate of 10 Â°C minâˆ’1 in the temperature range of 40â€“1000 Â°C, shown in Fig. S8, ESI.', 'The TG curves of compounds 1â€“3 show two distinct weight loss steps: The first weight loss step below 300 Â°C corresponds to the loss of water molecules: 1.56% (calc. 1.77%) for 1, 1.88% (calc. 1.79%) for 2, 2.43% (calc. 2.55%) for 3.', 'The TG curves of compounds 1â€“3 show two distinct weight loss steps: The first weight loss step below 300 Â°C corresponds to the loss of water molecules: 1.56% (calc. 1.77%) for 1, 1.88% (calc. 1.79%) for 2, 2.43% (calc. 2.55%) for 3.', 'The second weight loss in the range of 300â€“800 Â°C corresponds to the loss of organic molecule btp: 17.96% (calc. 17.73%) for 1, 23.05% (calc. 23.64%) for 2, 25.83% (calc. 25.50%) for 3.', 'In the TG curves for compounds 4 and 5, the weight loss of 17.36% (calc. 17.46%) and 23.96% (calc. 23.45%) in the range of 40â€“800 Â°C corresponds the loss of btp molecules.', 'In the TG curves for compounds 4 and 5, the weight loss of 17.36% (calc. 17.46%) and 23.96% (calc. 23.45%) in the range of 40â€“800 Â°C corresponds the loss of btp molecules.'] | ['TGA', 'TG', 'TG', 'temperature range', 'TG', 'weight loss', 'weight loss', 'TG', 'weight loss'] | n | y | y | 4
VAYWID_clean | VAYWID | 10.1039/c2dt30152k | ['TG analyses were performed with a Perkin-Elmer TGA7 instrument in N2 atmosphere at a heating rate of 10 Â°C minâˆ’1.', 'TG analyses were performed with a Perkin-Elmer TGA7 instrument in N2 atmosphere at a heating rate of 10 Â°C minâˆ’1.', 'TG experiments were performed under an N2 atmosphere with a heating rate of 10 Â°C minâˆ’1 in the temperature range of 40â€“1000 Â°C, shown in Fig. S8, ESI.', 'TG experiments were performed under an N2 atmosphere with a heating rate of 10 Â°C minâˆ’1 in the temperature range of 40â€“1000 Â°C, shown in Fig. S8, ESI.', 'The TG curves of compounds 1â€“3 show two distinct weight loss steps: The first weight loss step below 300 Â°C corresponds to the loss of water molecules: 1.56% (calc. 1.77%) for 1, 1.88% (calc. 1.79%) for 2, 2.43% (calc. 2.55%) for 3.', 'The TG curves of compounds 1â€“3 show two distinct weight loss steps: The first weight loss step below 300 Â°C corresponds to the loss of water molecules: 1.56% (calc. 1.77%) for 1, 1.88% (calc. 1.79%) for 2, 2.43% (calc. 2.55%) for 3.', 'The second weight loss in the range of 300â€“800 Â°C corresponds to the loss of organic molecule btp: 17.96% (calc. 17.73%) for 1, 23.05% (calc. 23.64%) for 2, 25.83% (calc. 25.50%) for 3.', 'In the TG curves for compounds 4 and 5, the weight loss of 17.36% (calc. 17.46%) and 23.96% (calc. 23.45%) in the range of 40â€“800 Â°C corresponds the loss of btp molecules.', 'In the TG curves for compounds 4 and 5, the weight loss of 17.36% (calc. 17.46%) and 23.96% (calc. 23.45%) in the range of 40â€“800 Â°C corresponds the loss of btp molecules.'] | ['TGA', 'TG', 'TG', 'temperature range', 'TG', 'weight loss', 'weight loss', 'TG', 'weight loss'] | n | y | y | 5
FAZFET_clean | FAZFET | 10.1039/c2dt30199g | ['In addition, the optimal temperature range is from 160 to 180 Â°C.', '\nTG analyses of 1 and 2 were performed in flowing N2 with a heating rate of 10 Â°C minâˆ’1 in the temperature range of 30â€“900 Â°C, as shown in Fig. S3.', '\nTG analyses of 1 and 2 were performed in flowing N2 with a heating rate of 10 Â°C minâˆ’1 in the temperature range of 30â€“900 Â°C, as shown in Fig. S3.', 'TG curves of the two compounds show similar weight loss steps.', 'TG curves of the two compounds show similar weight loss steps.', 'For 1, the first weight loss steps occur in the range of 30â€“132 Â°C, corresponding to the loss of lattice water molecules and one pdn molecule (calc. 5.49%, found.', '6.12%), whereas the second continuous weight loss of 22.41% in the range of 133â€“608 Â°C can be ascribed to the decomposition of the remaining pdn ligands (calc. 22.33%).', '6.12%), whereas the second continuous weight loss of 22.41% in the range of 133â€“608 Â°C can be ascribed to the decomposition of the remaining pdn ligands (calc. 22.33%).', 'For compound 2, the first weight loss steps occur in the range of 30â€“186 Â°C, corresponding to the loss of lattice water molecules (calc. 6.51%, found.', '6.57%), whereas the second continuous weight loss of 18.15% in the range of 187â€“592 Â°C arises from the decomposition of en ligands (calc. 18.59%).', '6.57%), whereas the second continuous weight loss of 18.15% in the range of 187â€“592 Â°C arises from the decomposition of en ligands (calc. 18.59%).', 'Up to 609 Â°C and 592 Â°C, the weight loss might be attributed to the sublimation of GeO, respectively.', 'TGA studies were carried out on a 2960 SDT simultaneous thermal analyzer with a heating rate of 10 Â°C minâˆ’1 under nitrogen atmosphere.', 'TGA studies were carried out on a 2960 SDT simultaneous thermal analyzer with a heating rate of 10 Â°C minâˆ’1 under nitrogen atmosphere.', 'Variable temperature magnetic susceptibility was measured on polycrystalline samples with a Quantum Design MPMS XL-5 magnetometer in the temperature range of 2.0 to 300 K.'] | ['temperature range', 'TG', 'temperature range', 'TG', 'weight loss', 'weight loss', 'weight loss', 'decomposition', 'weight loss', 'weight loss', 'decomposition', 'weight loss', 'TGA', 'TG', 'temperature range'] | n | y | y | 2
LEVYOC_clean | LEVYOC | 10.1039/C2DT30245D | ['Thermogravimetric analysis (TGA) experiments were performed on a Shimadzu simultaneous DTG-60A compositional analysis instrument from room temperature to 800 Â°C in a N2 atmosphere at a heating rate of 5 Â°C minâˆ’1.', 'Thermogravimetric analysis (TGA) experiments were performed on a Shimadzu simultaneous DTG-60A compositional analysis instrument from room temperature to 800 Â°C in a N2 atmosphere at a heating rate of 5 Â°C minâˆ’1.', 'Thermogravimetric analysis (TGA) experiments were performed on a Shimadzu simultaneous DTG-60A compositional analysis instrument from room temperature to 800 Â°C in a N2 atmosphere at a heating rate of 5 Â°C minâˆ’1.', '\nThermogravimetric analysis traces (Fig. S2, ESI) display the first weight-loss stage from room temperature to 155 Â°C for 1 (expt 10.2%; calcd 11.6%) and from room temperature to 119 Â°C for 2 (expt 13.9%; calcd 14.3%), corresponding to the release of the lattice and bound methanol or water molecules.', 'After the weight-loss stage, a long plateau is observed until a full decomposition occurs at ca. 320 Â°C, leaving CoO as the final residue (expt 38.3%; calcd 39.9% for 1 and expt 35.5%; calcd 34.8% for 2).'] | ['TGA', 'TG', 'thermogravimetric analysis', 'thermogravimetric analysis', 'decomposition'] | n | y | y | 1
MEJZIM_clean | MEJZIM | 10.1039/c2dt30363a | ['TG analyses were performed on a Perkinâ€“Elmer Pyris Diamond TG-DTA thermal analyses system in static air with a heating rate of 10 K minâˆ’1 from 50 Â°C to 1100 Â°C.', 'Variable-temperature magnetic susceptibility data were obtained on a SQUID magnetometer (Quantum Design, MPMS-7) in the temperature range of 2â€“300 K with an applied field of 1000 Oe.', '\nIn order to identify the stability of the whole frameworks, thermal gravimetric analysis (TGA) and powder X-ray diffraction (PXRD) measurements were performed.', '\nIn order to identify the stability of the whole frameworks, thermal gravimetric analysis (TGA) and powder X-ray diffraction (PXRD) measurements were performed.', '\nIn order to identify the stability of the whole frameworks, thermal gravimetric analysis (TGA) and powder X-ray diffraction (PXRD) measurements were performed.', 'The thermal analyses of compounds 1â€“8 have been performed in the 50â€“1100 Â°C temperature range in a static air atmosphere (Fig. S2, ESI).', 'These compounds show similar TGA curves, and compound 1 was used as an example to illuminate the weight losses in detail.', 'These compounds show similar TGA curves, and compound 1 was used as an example to illuminate the weight losses in detail.', 'These compounds show similar TGA curves, and compound 1 was used as an example to illuminate the weight losses in detail.', 'The TGA curve of compound 1 reveals two main steps of weight loss (see Fig. 6).', 'The TGA curve of compound 1 reveals two main steps of weight loss (see Fig. 6).', 'The TGA curve of compound 1 reveals two main steps of weight loss (see Fig. 6).', 'The observed weight loss of 7.4% is close to the calculated value (8.1%).', 'The second step, from 246 Â°C to 1021 Â°C, corresponds to decomposition of the organic groups.', 'The observed weight loss of 47.6% is slightly larger than the theoretical one (46.8%).', 'The total weight loss at 1021 Â°C of 55.0% is in good agreement with the calculated value (54.9%).', '\nThe temperature dependence of the Ï‡T product and inverse magnetic susceptibility (1/Ï‡) for compounds 8 at 1000 Oe in the temperature range 2â€“300 K are shown in Fig. 9.', 'In the whole temperature range, the magnetic data were fitted according to the Curieâ€“Weiss law (Ï‡âˆ’1 = 0.13281 + 0.02813T) (r = 0.99993), with C = 35.55 cm3 K molâˆ’1 and Î˜ = âˆ’4.72 K.'] | ['TG', 'temperature range', 'TGA', 'TG', 'thermal gravimetric', 'temperature range', 'TGA', 'TG', 'weight loss', 'TGA', 'TG', 'weight loss', 'weight loss', 'decomposition', 'weight loss', 'weight loss', 'temperature range', 'temperature range'] | n | y | y | 2Ce
MEJZOS_clean | MEJZOS | 10.1039/c2dt30363a | ['TG analyses were performed on a Perkinâ€“Elmer Pyris Diamond TG-DTA thermal analyses system in static air with a heating rate of 10 K minâˆ’1 from 50 Â°C to 1100 Â°C.', 'Variable-temperature magnetic susceptibility data were obtained on a SQUID magnetometer (Quantum Design, MPMS-7) in the temperature range of 2â€“300 K with an applied field of 1000 Oe.', '\nIn order to identify the stability of the whole frameworks, thermal gravimetric analysis (TGA) and powder X-ray diffraction (PXRD) measurements were performed.', '\nIn order to identify the stability of the whole frameworks, thermal gravimetric analysis (TGA) and powder X-ray diffraction (PXRD) measurements were performed.', '\nIn order to identify the stability of the whole frameworks, thermal gravimetric analysis (TGA) and powder X-ray diffraction (PXRD) measurements were performed.', 'The thermal analyses of compounds 1â€“8 have been performed in the 50â€“1100 Â°C temperature range in a static air atmosphere (Fig. S2, ESI).', 'These compounds show similar TGA curves, and compound 1 was used as an example to illuminate the weight losses in detail.', 'These compounds show similar TGA curves, and compound 1 was used as an example to illuminate the weight losses in detail.', 'These compounds show similar TGA curves, and compound 1 was used as an example to illuminate the weight losses in detail.', 'The TGA curve of compound 1 reveals two main steps of weight loss (see Fig. 6).', 'The TGA curve of compound 1 reveals two main steps of weight loss (see Fig. 6).', 'The TGA curve of compound 1 reveals two main steps of weight loss (see Fig. 6).', 'The observed weight loss of 7.4% is close to the calculated value (8.1%).', 'The second step, from 246 Â°C to 1021 Â°C, corresponds to decomposition of the organic groups.', 'The observed weight loss of 47.6% is slightly larger than the theoretical one (46.8%).', 'The total weight loss at 1021 Â°C of 55.0% is in good agreement with the calculated value (54.9%).', '\nThe temperature dependence of the Ï‡T product and inverse magnetic susceptibility (1/Ï‡) for compounds 8 at 1000 Oe in the temperature range 2â€“300 K are shown in Fig. 9.', 'In the whole temperature range, the magnetic data were fitted according to the Curieâ€“Weiss law (Ï‡âˆ’1 = 0.13281 + 0.02813T) (r = 0.99993), with C = 35.55 cm3 K molâˆ’1 and Î˜ = âˆ’4.72 K.'] | ['TG', 'temperature range', 'TGA', 'TG', 'thermal gravimetric', 'temperature range', 'TGA', 'TG', 'weight loss', 'TGA', 'TG', 'weight loss', 'weight loss', 'decomposition', 'weight loss', 'weight loss', 'temperature range', 'temperature range'] | n | y | y | 3Pr
MEJZUY_clean | MEJZUY | 10.1039/c2dt30363a | ['TG analyses were performed on a Perkinâ€“Elmer Pyris Diamond TG-DTA thermal analyses system in static air with a heating rate of 10 K minâˆ’1 from 50 Â°C to 1100 Â°C.', 'Variable-temperature magnetic susceptibility data were obtained on a SQUID magnetometer (Quantum Design, MPMS-7) in the temperature range of 2â€“300 K with an applied field of 1000 Oe.', '\nIn order to identify the stability of the whole frameworks, thermal gravimetric analysis (TGA) and powder X-ray diffraction (PXRD) measurements were performed.', '\nIn order to identify the stability of the whole frameworks, thermal gravimetric analysis (TGA) and powder X-ray diffraction (PXRD) measurements were performed.', '\nIn order to identify the stability of the whole frameworks, thermal gravimetric analysis (TGA) and powder X-ray diffraction (PXRD) measurements were performed.', 'The thermal analyses of compounds 1â€“8 have been performed in the 50â€“1100 Â°C temperature range in a static air atmosphere (Fig. S2, ESI).', 'These compounds show similar TGA curves, and compound 1 was used as an example to illuminate the weight losses in detail.', 'These compounds show similar TGA curves, and compound 1 was used as an example to illuminate the weight losses in detail.', 'These compounds show similar TGA curves, and compound 1 was used as an example to illuminate the weight losses in detail.', 'The TGA curve of compound 1 reveals two main steps of weight loss (see Fig. 6).', 'The TGA curve of compound 1 reveals two main steps of weight loss (see Fig. 6).', 'The TGA curve of compound 1 reveals two main steps of weight loss (see Fig. 6).', 'The observed weight loss of 7.4% is close to the calculated value (8.1%).', 'The second step, from 246 Â°C to 1021 Â°C, corresponds to decomposition of the organic groups.', 'The observed weight loss of 47.6% is slightly larger than the theoretical one (46.8%).', 'The total weight loss at 1021 Â°C of 55.0% is in good agreement with the calculated value (54.9%).', '\nThe temperature dependence of the Ï‡T product and inverse magnetic susceptibility (1/Ï‡) for compounds 8 at 1000 Oe in the temperature range 2â€“300 K are shown in Fig. 9.', 'In the whole temperature range, the magnetic data were fitted according to the Curieâ€“Weiss law (Ï‡âˆ’1 = 0.13281 + 0.02813T) (r = 0.99993), with C = 35.55 cm3 K molâˆ’1 and Î˜ = âˆ’4.72 K.'] | ['TG', 'temperature range', 'TGA', 'TG', 'thermal gravimetric', 'temperature range', 'TGA', 'TG', 'weight loss', 'TGA', 'TG', 'weight loss', 'weight loss', 'decomposition', 'weight loss', 'weight loss', 'temperature range', 'temperature range'] | n | y | y | 5Sm
NEGZUW_clean | NEGZUW | 10.1039/c2dt30532a | ['Thermal gravimetric (TG) analyses were performed with a heating rate of 10 Â°C minâˆ’1 using a NETZSCH STA 449C simultaneous TG-DSC instrument.', 'Thermal gravimetric (TG) analyses were performed with a heating rate of 10 Â°C minâˆ’1 using a NETZSCH STA 449C simultaneous TG-DSC instrument.', '\nThermal gravimetric analyses (TGA) were performed on complexes 1, 2 and 3 to investigate their thermal stabilities.', '\nThermal gravimetric analyses (TGA) were performed on complexes 1, 2 and 3 to investigate their thermal stabilities.', '\nThermal gravimetric analyses (TGA) were performed on complexes 1, 2 and 3 to investigate their thermal stabilities.', 'As shown in Fig. S7, the TGA curve of complex 1 indicates its thermal stability up to 215 Â°C, and then the framework collapses.', 'As shown in Fig. S7, the TGA curve of complex 1 indicates its thermal stability up to 215 Â°C, and then the framework collapses.'] | ['TG', 'thermal gravimetric', 'TGA', 'TG', 'thermal gravimetric', 'TGA', 'TG'] | n | y | y | 3
YAZYIJ_clean | YAZYIJ | 10.1039/c2dt31090b | ['To examine the thermal stability of these compounds and their structural variation as a function of the temperature, thermogravimetric analysis (TGA) were performed on crystalline samples of these materials (Fig. S4, ESI).', 'To examine the thermal stability of these compounds and their structural variation as a function of the temperature, thermogravimetric analysis (TGA) were performed on crystalline samples of these materials (Fig. S4, ESI).', 'To examine the thermal stability of these compounds and their structural variation as a function of the temperature, thermogravimetric analysis (TGA) were performed on crystalline samples of these materials (Fig. S4, ESI).', 'The TGA trace of Pr (2) displays a small gradual weight loss starting at 100 Â°C and then a sharp weight loss occurred at 170 Â°C.', 'The TGA trace of Pr (2) displays a small gradual weight loss starting at 100 Â°C and then a sharp weight loss occurred at 170 Â°C.', 'The TGA trace of Pr (2) displays a small gradual weight loss starting at 100 Â°C and then a sharp weight loss occurred at 170 Â°C.', 'The total observed weight loss between 100 to 235 Â°C is 7.51%, which is attributed to the release of two coordinated water molecules (theoretical 7.68%).', 'A small gradual mass loss continues subsequently and the main framework starts to decompose at 300 Â°C.', 'Compound Nd (3) displays a continual weight loss starting from 75 Â°C and a sharp weight loss occurs at 100 Â°C, which indicates that the loss of the water molecules and decomposition of the organic ligand overlap.', 'Compound Nd (3) displays a continual weight loss starting from 75 Â°C and a sharp weight loss occurs at 100 Â°C, which indicates that the loss of the water molecules and decomposition of the organic ligand overlap.', 'Compound Eu (4) exhibits two main steps of weight losses.', 'The first step (80â€“220 Â°C) corresponds to the release of two solvent water molecules and two coordinated water molecules (weight loss: measured 13.53%, theoretical 13.9%).', 'The second weight loss starting at 230 Â°C corresponds to the loss of the remaining coordinated water molecule and collapse of the framework.', 'Compounds Gd (5) and Dy (6) are isomorphous and therefore only the TGA curve of compound Dy (6) is selected for studying.', 'Compounds Gd (5) and Dy (6) are isomorphous and therefore only the TGA curve of compound Dy (6) is selected for studying.', 'The TGA curve of compound Dy (6) exhibits the first weight loss step starting at 40 Â°C.', 'The TGA curve of compound Dy (6) exhibits the first weight loss step starting at 40 Â°C.', 'The TGA curve of compound Dy (6) exhibits the first weight loss step starting at 40 Â°C.', 'The total weight loss is 12.16% between 40 and 200 Â°C, which corresponds to the release of all water molecules (theoretical 13.40%).', '\nThe dc magnetic susceptibilities for compounds Pr (2), Nd (3), Gd (5), and Dy (6) were measured in an applied dc field of 1 kOe and in the temperature range 2.5â€“300 K.', 'The best fitting of the susceptibility data in the temperature range 2.5â€“300 K gives zJâ€² = âˆ’2.79 cmâˆ’1, Î” = 5.56 cmâˆ’1, g = 0.806 with R = âˆ‘[(Ï‡MT)calc âˆ’ (Ï‡MT)obs]2/âˆ‘(Ï‡MT)2obs = 7.8 Ã— 10âˆ’4.'] | ['TGA', 'TG', 'thermogravimetric analysis', 'TGA', 'TG', 'weight loss', 'weight loss', 'mass loss', 'weight loss', 'decomposition', 'weight loss', 'weight loss', 'weight loss', 'TGA', 'TG', 'TGA', 'TG', 'weight loss', 'weight loss', 'temperature range', 'temperature range'] | n | y | y | 2Pr
YAZZEG_clean | YAZZEG | 10.1039/c2dt31090b | ['To examine the thermal stability of these compounds and their structural variation as a function of the temperature, thermogravimetric analysis (TGA) were performed on crystalline samples of these materials (Fig. S4, ESI).', 'To examine the thermal stability of these compounds and their structural variation as a function of the temperature, thermogravimetric analysis (TGA) were performed on crystalline samples of these materials (Fig. S4, ESI).', 'To examine the thermal stability of these compounds and their structural variation as a function of the temperature, thermogravimetric analysis (TGA) were performed on crystalline samples of these materials (Fig. S4, ESI).', 'The TGA trace of Pr (2) displays a small gradual weight loss starting at 100 Â°C and then a sharp weight loss occurred at 170 Â°C.', 'The TGA trace of Pr (2) displays a small gradual weight loss starting at 100 Â°C and then a sharp weight loss occurred at 170 Â°C.', 'The TGA trace of Pr (2) displays a small gradual weight loss starting at 100 Â°C and then a sharp weight loss occurred at 170 Â°C.', 'The total observed weight loss between 100 to 235 Â°C is 7.51%, which is attributed to the release of two coordinated water molecules (theoretical 7.68%).', 'A small gradual mass loss continues subsequently and the main framework starts to decompose at 300 Â°C.', 'Compound Nd (3) displays a continual weight loss starting from 75 Â°C and a sharp weight loss occurs at 100 Â°C, which indicates that the loss of the water molecules and decomposition of the organic ligand overlap.', 'Compound Nd (3) displays a continual weight loss starting from 75 Â°C and a sharp weight loss occurs at 100 Â°C, which indicates that the loss of the water molecules and decomposition of the organic ligand overlap.', 'Compound Eu (4) exhibits two main steps of weight losses.', 'The first step (80â€“220 Â°C) corresponds to the release of two solvent water molecules and two coordinated water molecules (weight loss: measured 13.53%, theoretical 13.9%).', 'The second weight loss starting at 230 Â°C corresponds to the loss of the remaining coordinated water molecule and collapse of the framework.', 'Compounds Gd (5) and Dy (6) are isomorphous and therefore only the TGA curve of compound Dy (6) is selected for studying.', 'Compounds Gd (5) and Dy (6) are isomorphous and therefore only the TGA curve of compound Dy (6) is selected for studying.', 'The TGA curve of compound Dy (6) exhibits the first weight loss step starting at 40 Â°C.', 'The TGA curve of compound Dy (6) exhibits the first weight loss step starting at 40 Â°C.', 'The TGA curve of compound Dy (6) exhibits the first weight loss step starting at 40 Â°C.', 'The total weight loss is 12.16% between 40 and 200 Â°C, which corresponds to the release of all water molecules (theoretical 13.40%).', '\nThe dc magnetic susceptibilities for compounds Pr (2), Nd (3), Gd (5), and Dy (6) were measured in an applied dc field of 1 kOe and in the temperature range 2.5â€“300 K.', 'The best fitting of the susceptibility data in the temperature range 2.5â€“300 K gives zJâ€² = âˆ’2.79 cmâˆ’1, Î” = 5.56 cmâˆ’1, g = 0.806 with R = âˆ‘[(Ï‡MT)calc âˆ’ (Ï‡MT)obs]2/âˆ‘(Ï‡MT)2obs = 7.8 Ã— 10âˆ’4.'] | ['TGA', 'TG', 'thermogravimetric analysis', 'TGA', 'TG', 'weight loss', 'weight loss', 'mass loss', 'weight loss', 'decomposition', 'weight loss', 'weight loss', 'weight loss', 'TGA', 'TG', 'TGA', 'TG', 'weight loss', 'weight loss', 'temperature range', 'temperature range'] | n | y | y | 6Dy
XEQLEM_clean | XEQLEM | 10.1039/c2dt31394d | ['Thermogravimetric analysis, carried out in a flow of air with a heating rate of 10 Â°C minâˆ’1, showed that compound 1 lost its crystalline water in the temperature region of 85â€“140 Â°C (observed: 6.1%; expected 6.3%).', 'A second weight loss between 440â€“610 Â°C was attributed to the decomposition of the organic linkers.', 'A second weight loss between 440â€“610 Â°C was attributed to the decomposition of the organic linkers.', 'The observed weight loss of 82.72% between 450â€“700 Â°C was in agreement with the expected value of 84.56% if the final phase was assumed to be MgO.'] | ['thermogravimetric analysis', 'weight loss', 'decomposition', 'weight loss'] | n | y | y | 1
TETVIZ_clean | TETVIZ | 10.1039/c2dt31595e | ['The thermogravimetric analysis (TGA) was carried out by Universal Analysis 2000 TG analyzer in N2 with a heating rate of 10 Â°C minâˆ’1.', 'The thermogravimetric analysis (TGA) was carried out by Universal Analysis 2000 TG analyzer in N2 with a heating rate of 10 Â°C minâˆ’1.', 'The thermogravimetric analysis (TGA) was carried out by Universal Analysis 2000 TG analyzer in N2 with a heating rate of 10 Â°C minâˆ’1.', 'For compound 1, the weight loss in the range of 25â€“220 Â°C corresponds to the loss of water molecules (obsd 11.82%, calcd 11.91%).', 'The decomposition of the anhydrous compound 1 occurs at 450 Â°C.'] | ['TGA', 'TG', 'thermogravimetric analysis', 'weight loss', 'decomposition'] | n | y | y | 4
TETWEW_clean | TETWEW | 10.1039/c2dt31595e | ['The thermogravimetric analysis (TGA) was carried out by Universal Analysis 2000 TG analyzer in N2 with a heating rate of 10 Â°C minâˆ’1.', 'The thermogravimetric analysis (TGA) was carried out by Universal Analysis 2000 TG analyzer in N2 with a heating rate of 10 Â°C minâˆ’1.', 'The thermogravimetric analysis (TGA) was carried out by Universal Analysis 2000 TG analyzer in N2 with a heating rate of 10 Â°C minâˆ’1.', 'For compound 1, the weight loss in the range of 25â€“220 Â°C corresponds to the loss of water molecules (obsd 11.82%, calcd 11.91%).', 'The decomposition of the anhydrous compound 1 occurs at 450 Â°C.'] | ['TGA', 'TG', 'thermogravimetric analysis', 'weight loss', 'decomposition'] | n | y | y | 8
ACAKUM_clean | ACAKUM | 10.1039/c2dt31717f | ['Thermogravimetric analyses (TGA) were performed under air condition from room temperature to 800 Â°C with a heating rate of 10 Â°C minâˆ’1 on Perkin-Elmer TGA-7 thermogravimetric analyzer.', 'Thermogravimetric analyses (TGA) were performed under air condition from room temperature to 800 Â°C with a heating rate of 10 Â°C minâˆ’1 on Perkin-Elmer TGA-7 thermogravimetric analyzer.', 'Temperature-dependent magnetic susceptibility data were recorded on a Quantum-Design MPMS-XL SQUID magnetometer under an applied field of 1 kOe over the temperature range of 2â€“300 K.', '\nThermogravimetric analyses (TGA) of compounds 1â€“4 were performed under air conditions from 30 to 800 Â°C.', '\nThermogravimetric analyses (TGA) of compounds 1â€“4 were performed under air conditions from 30 to 800 Â°C.', 'T over the temperature range 50â€“300 K obeys the Curieâ€“Weiss law [Ï‡ = C/(T âˆ’ Î¸)] with C = 12.20 cm3 K molâˆ’1 and Î¸ = 4.28 K.'] | ['TGA', 'TG', 'temperature range', 'TGA', 'TG', 'temperature range'] | n | y | y | 1
ACALIB_clean | ACALIB | 10.1039/c2dt31717f | ['Thermogravimetric analyses (TGA) were performed under air condition from room temperature to 800 Â°C with a heating rate of 10 Â°C minâˆ’1 on Perkin-Elmer TGA-7 thermogravimetric analyzer.', 'Thermogravimetric analyses (TGA) were performed under air condition from room temperature to 800 Â°C with a heating rate of 10 Â°C minâˆ’1 on Perkin-Elmer TGA-7 thermogravimetric analyzer.', 'Temperature-dependent magnetic susceptibility data were recorded on a Quantum-Design MPMS-XL SQUID magnetometer under an applied field of 1 kOe over the temperature range of 2â€“300 K.', '\nThermogravimetric analyses (TGA) of compounds 1â€“4 were performed under air conditions from 30 to 800 Â°C.', '\nThermogravimetric analyses (TGA) of compounds 1â€“4 were performed under air conditions from 30 to 800 Â°C.', 'T over the temperature range 50â€“300 K obeys the Curieâ€“Weiss law [Ï‡ = C/(T âˆ’ Î¸)] with C = 12.20 cm3 K molâˆ’1 and Î¸ = 4.28 K.'] | ['TGA', 'TG', 'temperature range', 'TGA', 'TG', 'temperature range'] | n | y | y | 4
TETWOG_clean | TETWOG | 10.1039/c2dt32022c | ['\nTo estimate the thermal stabilities of the complexes 1â€“4, thermogravimetric analyses (TGA) were performed from 30 to 800 Â°C (Fig. 9).', '\nTo estimate the thermal stabilities of the complexes 1â€“4, thermogravimetric analyses (TGA) were performed from 30 to 800 Â°C (Fig. 9).', 'The TGA curve of 1 gradually loses the coordinated and lattice water molecules (exp. 5.39% and calcd.', 'The TGA curve of 1 gradually loses the coordinated and lattice water molecules (exp. 5.39% and calcd.'] | ['TGA', 'TG', 'TGA', 'TG'] | n | y | y | 2
TETWUM_clean | TETWUM | 10.1039/c2dt32022c | ['\nTo estimate the thermal stabilities of the complexes 1â€“4, thermogravimetric analyses (TGA) were performed from 30 to 800 Â°C (Fig. 9).', '\nTo estimate the thermal stabilities of the complexes 1â€“4, thermogravimetric analyses (TGA) were performed from 30 to 800 Â°C (Fig. 9).', 'The TGA curve of 1 gradually loses the coordinated and lattice water molecules (exp. 5.39% and calcd.', 'The TGA curve of 1 gradually loses the coordinated and lattice water molecules (exp. 5.39% and calcd.'] | ['TGA', 'TG', 'TGA', 'TG'] | n | y | y | 3
GEZYOB_clean | GEZYOB | 10.1039/C2DT32286B | ['\nThe thermogravimetric curves of the four phases show small initial mass losses attributed to the elimination of the water adsorbed by the compounds.', 'For compound 1, between 100 and 285 Â°C, there are two slopes in the TG curve (6.44%), the first of them very soft and possibly related to the breaking of some bonds of water molecules coordinated to the V(2)O4(H2O)2 polyhedron.', 'In the 330â€“525 Â°C temperature range there is a weight loss of 9.35%, which corresponds to a half of the 2-methylpiperazinium molecule present in the compound ((C5N2H14)0.25 = 9.125%).', 'In the 330â€“525 Â°C temperature range there is a weight loss of 9.35%, which corresponds to a half of the 2-methylpiperazinium molecule present in the compound ((C5N2H14)0.25 = 9.125%).', 'For compounds 2, 3 and 4, the total weight losses observed in the TG curves are 21.2%, 25.1% and 20.7% respectively (ESI, Fig. S3.2).', 'For compounds 2, 3 and 4, the total weight losses observed in the TG curves are 21.2%, 25.1% and 20.7% respectively (ESI, Fig. S3.2).', 'The decomposition of the phases takes place in several overlapped steps beginning from nearly room temperature, with the removal of the corresponding crystallization and coordinated water molecules.', '\nThermogravimetric analyses were performed on an SDT 2960 simultaneous DSC-TGA TA instrument for 1, 2 and 3 and on a Netzsch STA 449C one for 4.', '\nThermogravimetric analyses were performed on an SDT 2960 simultaneous DSC-TGA TA instrument for 1, 2 and 3 and on a Netzsch STA 449C one for 4.'] | ['mass loss', 'TG', 'weight loss', 'temperature range', 'TG', 'weight loss', 'decomposition', 'TGA', 'TG'] | n | y | y | 4
WENKEH_clean | WENKEH | 10.1039/c2dt32390g | ['Thermogravimetric analyses were implemented on a Netzsch TG 209 TG-DTA analyzer from room temperature to 800 Â°C under nitrogen atmosphere with heating rate of 10 Â°C minâˆ’1.', 'To examine the thermal stability of these LnMOFs, TGA were measured on crystalline samples of 1â€“6 under nitrogen atmosphere from room temperature (RT) to 800 Â°C (Fig. S2).', 'To examine the thermal stability of these LnMOFs, TGA were measured on crystalline samples of 1â€“6 under nitrogen atmosphere from room temperature (RT) to 800 Â°C (Fig. S2).', 'Above 400 Â°C, the mass sharply lost, which is attributed to the thermal decomposition of the organic components, and the framework of 1 starts to decompose.', 'Compounds 2â€“6 show similar steps of weight loss, therefore, only 2 as representative has been discussed.', 'The TGA curve of 2 exhibits two main steps of weight loss between RT and about 400 Â°C.', 'The TGA curve of 2 exhibits two main steps of weight loss between RT and about 400 Â°C.', 'The TGA curve of 2 exhibits two main steps of weight loss between RT and about 400 Â°C.', 'The second mass loss occurs in the temperature range from 230 to 400 Â°C, corresponding to loss of the coordinated water molecules (found 4.12%, calcd 3.61%).', 'The second mass loss occurs in the temperature range from 230 to 400 Â°C, corresponding to loss of the coordinated water molecules (found 4.12%, calcd 3.61%).'] | ['TG', 'TGA', 'TG', 'decomposition', 'weight loss', 'TGA', 'TG', 'weight loss', 'temperature range', 'mass loss'] | n | y | y | 1Pr
WENKIL_manual | WENKIL | 10.1039/c2dt32390g | ['Thermogravimetric analyses were implemented on a Netzsch TG 209 TG-DTA analyzer from room temperature to 800 Â°C under nitrogen atmosphere with heating rate of 10 Â°C minâˆ’1.', 'To examine the thermal stability of these LnMOFs, TGA were measured on crystalline samples of 1â€“6 under nitrogen atmosphere from room temperature (RT) to 800 Â°C (Fig. S2).', 'To examine the thermal stability of these LnMOFs, TGA were measured on crystalline samples of 1â€“6 under nitrogen atmosphere from room temperature (RT) to 800 Â°C (Fig. S2).', 'Above 400 Â°C, the mass sharply lost, which is attributed to the thermal decomposition of the organic components, and the framework of 1 starts to decompose.', 'Compounds 2â€“6 show similar steps of weight loss, therefore, only 2 as representative has been discussed.', 'The TGA curve of 2 exhibits two main steps of weight loss between RT and about 400 Â°C.', 'The TGA curve of 2 exhibits two main steps of weight loss between RT and about 400 Â°C.', 'The TGA curve of 2 exhibits two main steps of weight loss between RT and about 400 Â°C.', 'The second mass loss occurs in the temperature range from 230 to 400 Â°C, corresponding to loss of the coordinated water molecules (found 4.12%, calcd 3.61%).', 'The second mass loss occurs in the temperature range from 230 to 400 Â°C, corresponding to loss of the coordinated water molecules (found 4.12%, calcd 3.61%).'] | ['TG', 'TGA', 'TG', 'decomposition', 'weight loss', 'TGA', 'TG', 'weight loss', 'temperature range', 'mass loss'] | n | y | y | 2Eu
WENKOR_clean | WENKOR | 10.1039/c2dt32390g | ['Thermogravimetric analyses were implemented on a Netzsch TG 209 TG-DTA analyzer from room temperature to 800 Â°C under nitrogen atmosphere with heating rate of 10 Â°C minâˆ’1.', 'To examine the thermal stability of these LnMOFs, TGA were measured on crystalline samples of 1â€“6 under nitrogen atmosphere from room temperature (RT) to 800 Â°C (Fig. S2).', 'To examine the thermal stability of these LnMOFs, TGA were measured on crystalline samples of 1â€“6 under nitrogen atmosphere from room temperature (RT) to 800 Â°C (Fig. S2).', 'Above 400 Â°C, the mass sharply lost, which is attributed to the thermal decomposition of the organic components, and the framework of 1 starts to decompose.', 'Compounds 2â€“6 show similar steps of weight loss, therefore, only 2 as representative has been discussed.', 'The TGA curve of 2 exhibits two main steps of weight loss between RT and about 400 Â°C.', 'The TGA curve of 2 exhibits two main steps of weight loss between RT and about 400 Â°C.', 'The TGA curve of 2 exhibits two main steps of weight loss between RT and about 400 Â°C.', 'The second mass loss occurs in the temperature range from 230 to 400 Â°C, corresponding to loss of the coordinated water molecules (found 4.12%, calcd 3.61%).', 'The second mass loss occurs in the temperature range from 230 to 400 Â°C, corresponding to loss of the coordinated water molecules (found 4.12%, calcd 3.61%).'] | ['TG', 'TGA', 'TG', 'decomposition', 'weight loss', 'TGA', 'TG', 'weight loss', 'temperature range', 'mass loss'] | n | y | y | 3Gd
WENKUX_manual | WENKUX | 10.1039/c2dt32390g | ['Thermogravimetric analyses were implemented on a Netzsch TG 209 TG-DTA analyzer from room temperature to 800 Â°C under nitrogen atmosphere with heating rate of 10 Â°C minâˆ’1.', 'To examine the thermal stability of these LnMOFs, TGA were measured on crystalline samples of 1â€“6 under nitrogen atmosphere from room temperature (RT) to 800 Â°C (Fig. S2).', 'To examine the thermal stability of these LnMOFs, TGA were measured on crystalline samples of 1â€“6 under nitrogen atmosphere from room temperature (RT) to 800 Â°C (Fig. S2).', 'Above 400 Â°C, the mass sharply lost, which is attributed to the thermal decomposition of the organic components, and the framework of 1 starts to decompose.', 'Compounds 2â€“6 show similar steps of weight loss, therefore, only 2 as representative has been discussed.', 'The TGA curve of 2 exhibits two main steps of weight loss between RT and about 400 Â°C.', 'The TGA curve of 2 exhibits two main steps of weight loss between RT and about 400 Â°C.', 'The TGA curve of 2 exhibits two main steps of weight loss between RT and about 400 Â°C.', 'The second mass loss occurs in the temperature range from 230 to 400 Â°C, corresponding to loss of the coordinated water molecules (found 4.12%, calcd 3.61%).', 'The second mass loss occurs in the temperature range from 230 to 400 Â°C, corresponding to loss of the coordinated water molecules (found 4.12%, calcd 3.61%).'] | ['TG', 'TGA', 'TG', 'decomposition', 'weight loss', 'TGA', 'TG', 'weight loss', 'temperature range', 'mass loss'] | n | y | y | 4Tb
WENLAE_manual | WENLAE | 10.1039/c2dt32390g | ['Thermogravimetric analyses were implemented on a Netzsch TG 209 TG-DTA analyzer from room temperature to 800 Â°C under nitrogen atmosphere with heating rate of 10 Â°C minâˆ’1.', 'To examine the thermal stability of these LnMOFs, TGA were measured on crystalline samples of 1â€“6 under nitrogen atmosphere from room temperature (RT) to 800 Â°C (Fig. S2).', 'To examine the thermal stability of these LnMOFs, TGA were measured on crystalline samples of 1â€“6 under nitrogen atmosphere from room temperature (RT) to 800 Â°C (Fig. S2).', 'Above 400 Â°C, the mass sharply lost, which is attributed to the thermal decomposition of the organic components, and the framework of 1 starts to decompose.', 'Compounds 2â€“6 show similar steps of weight loss, therefore, only 2 as representative has been discussed.', 'The TGA curve of 2 exhibits two main steps of weight loss between RT and about 400 Â°C.', 'The TGA curve of 2 exhibits two main steps of weight loss between RT and about 400 Â°C.', 'The TGA curve of 2 exhibits two main steps of weight loss between RT and about 400 Â°C.', 'The second mass loss occurs in the temperature range from 230 to 400 Â°C, corresponding to loss of the coordinated water molecules (found 4.12%, calcd 3.61%).', 'The second mass loss occurs in the temperature range from 230 to 400 Â°C, corresponding to loss of the coordinated water molecules (found 4.12%, calcd 3.61%).'] | ['TG', 'TGA', 'TG', 'decomposition', 'weight loss', 'TGA', 'TG', 'weight loss', 'temperature range', 'mass loss'] | n | y | y | 5Dy
WENLEI_clean | WENLEI | 10.1039/c2dt32390g | ['Thermogravimetric analyses were implemented on a Netzsch TG 209 TG-DTA analyzer from room temperature to 800 Â°C under nitrogen atmosphere with heating rate of 10 Â°C minâˆ’1.', 'To examine the thermal stability of these LnMOFs, TGA were measured on crystalline samples of 1â€“6 under nitrogen atmosphere from room temperature (RT) to 800 Â°C (Fig. S2).', 'To examine the thermal stability of these LnMOFs, TGA were measured on crystalline samples of 1â€“6 under nitrogen atmosphere from room temperature (RT) to 800 Â°C (Fig. S2).', 'Above 400 Â°C, the mass sharply lost, which is attributed to the thermal decomposition of the organic components, and the framework of 1 starts to decompose.', 'Compounds 2â€“6 show similar steps of weight loss, therefore, only 2 as representative has been discussed.', 'The TGA curve of 2 exhibits two main steps of weight loss between RT and about 400 Â°C.', 'The TGA curve of 2 exhibits two main steps of weight loss between RT and about 400 Â°C.', 'The TGA curve of 2 exhibits two main steps of weight loss between RT and about 400 Â°C.', 'The second mass loss occurs in the temperature range from 230 to 400 Â°C, corresponding to loss of the coordinated water molecules (found 4.12%, calcd 3.61%).', 'The second mass loss occurs in the temperature range from 230 to 400 Â°C, corresponding to loss of the coordinated water molecules (found 4.12%, calcd 3.61%).'] | ['TG', 'TGA', 'TG', 'decomposition', 'weight loss', 'TGA', 'TG', 'weight loss', 'temperature range', 'mass loss'] | n | y | y | 6Ho
ZERNIV_clean | ZERNIV | 10.1039/C2DT32674D | ['Thermogravimetric analysis (TGA) was performed under N2 atmosphere with a heating rate of 10 Â°C minâˆ’1 on a LINSEIS STA PT1600 thermal analyzer.', 'Thermogravimetric analysis (TGA) was performed under N2 atmosphere with a heating rate of 10 Â°C minâˆ’1 on a LINSEIS STA PT1600 thermal analyzer.', 'Thermogravimetric analysis (TGA) was performed under N2 atmosphere with a heating rate of 10 Â°C minâˆ’1 on a LINSEIS STA PT1600 thermal analyzer.', 'Magnetic susceptibility data were collected in the 2â€“300 K temperature range with a Quantum Design SQUID Magnetometer MPMS XL-7 with a field of 0.1 T.', '\nTo further determine the thermal stability of compounds 1â€“12, their thermal behaviors were investigated under nitrogen atmosphere by TGA.', '\nTo further determine the thermal stability of compounds 1â€“12, their thermal behaviors were investigated under nitrogen atmosphere by TGA.', 'Compound 1 lost its one lattice water molecule (exptl, 2.46%; calcd, 2.16%) from 60 to 160 Â°C, and then decomposition occurs at 342 Â°C.', 'For complex 4, there is one distinct weight loss procedure in the range of 70â€“165 Â°C, corresponding to the loss of two free water molecules per formula unit (exptl, 4.60%; calcd, 4.24%).', 'Compound 6 lost its four lattice water and three coordinated water molecules (exptl, 10.7%; calcd, 10.8%) from 60 to 230 Â°C, and then decomposition occurs at 450 Â°C.', 'For compound 9, the weight loss corresponding to the release of two coordinated water molecule was observed from 120 to 220 Â°C (exptl, 3.65%; calcd, 3.24%), and the decomposition of the residue was observed at about 400 Â°C.', 'For compound 9, the weight loss corresponding to the release of two coordinated water molecule was observed from 120 to 220 Â°C (exptl, 3.65%; calcd, 3.24%), and the decomposition of the residue was observed at about 400 Â°C.', 'The TGA curves of compounds 10 and 11 show their frameworks were stable up to 350 Â°C and 345 Â°C, respectively.', 'The TGA curves of compounds 10 and 11 show their frameworks were stable up to 350 Â°C and 345 Â°C, respectively.', '\nVariable-temperature magnetic susceptibility measurements were performed on powder samples of 1, 3, 4, 7 and 11 in the temperature range of 2â€“300 K (Fig. 9).'] | ['TGA', 'TG', 'thermogravimetric analysis', 'temperature range', 'TGA', 'TG', 'decomposition', 'weight loss', 'decomposition', 'weight loss', 'decomposition', 'TGA', 'TG', 'temperature range'] | n | y | y | 6
FECXES_clean | FECXES | 10.1039/c2jm15538a | ['Thermogravimetric analyses (TGA) were performed on a Perkin-Elmer thermal analyzer under nitrogen with a heating rate of 10 Â°C minâˆ’1.', 'Thermogravimetric analyses (TGA) were performed on a Perkin-Elmer thermal analyzer under nitrogen with a heating rate of 10 Â°C minâˆ’1.', 'MOF 1 loses 31 lattice water molecules and 4 coordinated water molecules in the temperature range from room temperature to about 150 Â°C with the experimentally determined water weight loss of 37.4% (Fig. S2), which matches with the calculated one of 37.8%.', 'MOF 1 loses 31 lattice water molecules and 4 coordinated water molecules in the temperature range from room temperature to about 150 Â°C with the experimentally determined water weight loss of 37.4% (Fig. S2), which matches with the calculated one of 37.8%.', '\nTo investigate the thermal stability of the framework of 1, thermogravimetric analyses (TGA) were carried out.', '\nTo investigate the thermal stability of the framework of 1, thermogravimetric analyses (TGA) were carried out.', 'As exemplified in Fig. S2, the guest solvent molecules in 1 can be removed before ca. 100 Â°C, while the desolvated 1 is stable up to about 300 Â°C before the decomposition of the organic ligand.'] | ['TGA', 'TG', 'weight loss', 'temperature range', 'TGA', 'TG', 'decomposition'] | n | y | y | 1
FECXAO_clean | FECXAO | 10.1039/c2jm15721g | ['The activated sample (1â€²â€²) was obtained by heating 1â€² at 300 Â°C under vacuum for 1 h. TGA and powder X-ray thermodiffraction methods are detailed in the ESI.', 'The activated sample (1â€²â€²) was obtained by heating 1â€² at 300 Â°C under vacuum for 1 h. TGA and powder X-ray thermodiffraction methods are detailed in the ESI.', 'Before adsorption measurement, approximately 90 mg of solvent-exchanged sample (1â€²) were placed in the sample cartridge of the adsorption apparatus and outgassed at 300 Â°C under vacuum for 1 h to remove guest molecules.', 'Before adsorption measurement, approximately 90 mg of solvent-exchanged sample (1â€²) were placed in the sample cartridge of the adsorption apparatus and outgassed at 300 Â°C under vacuum for 1 h to remove guest molecules.', 'After outgassing, the system was maintained under vacuum, and the temperature was adjusted to the desired adsorption temperature.', 'After outgassing, the system was maintained under vacuum, and the temperature was adjusted to the desired adsorption temperature.', '\nTGA data (Fig. 3) indicate that 1 is stable up to 560 Â°C under flowing helium, which is much higher than the decomposition temperature (400 Â°C) of MIL-103.', '\nTGA data (Fig. 3) indicate that 1 is stable up to 560 Â°C under flowing helium, which is much higher than the decomposition temperature (400 Â°C) of MIL-103.', '\nTGA data (Fig. 3) indicate that 1 is stable up to 560 Â°C under flowing helium, which is much higher than the decomposition temperature (400 Â°C) of MIL-103.', 'The first weight loss of 29.66% from 20â€“325 Â°C corresponds to the loss of three DMF molecules and one coordinated water molecule (calcd.', 'A gradual weight loss of 21.81% is observed over the temperature range of 560â€“750 Â°C, which can be attributed to the decomposition of the BTB ligand (calcd.', 'A gradual weight loss of 21.81% is observed over the temperature range of 560â€“750 Â°C, which can be attributed to the decomposition of the BTB ligand (calcd.', 'A gradual weight loss of 21.81% is observed over the temperature range of 560â€“750 Â°C, which can be attributed to the decomposition of the BTB ligand (calcd.', 'Isotherms are shown in Fig. 7.The temperature range of 5â€“25 Â°C is well above the critical temperature for N2 and CH4, and the isotherms exhibit almost linear adsorption that is completely reversible.'] | ['TGA', 'TG', 'TGA', 'TG', 'TGA', 'TG', 'TGA', 'TG', 'decomposition', 'weight loss', 'weight loss', 'temperature range', 'decomposition', 'temperature range'] | n | y | y | 1
FECWOB01_clean | FECWOB01 | 10.1039/c2jm15860d | ['Thermogravimetric analysis (TGA) was carried out using a DuPont Instruments 951 (Thermogravimetric Analyzer DTG-50) from room temperature to 600 Â°C with a ramp rate of 10 Â°C minâˆ’1 in a flowing nitrogen atmosphere.', 'Thermogravimetric analysis (TGA) was carried out using a DuPont Instruments 951 (Thermogravimetric Analyzer DTG-50) from room temperature to 600 Â°C with a ramp rate of 10 Â°C minâˆ’1 in a flowing nitrogen atmosphere.', 'Thermogravimetric analysis (TGA) was carried out using a DuPont Instruments 951 (Thermogravimetric Analyzer DTG-50) from room temperature to 600 Â°C with a ramp rate of 10 Â°C minâˆ’1 in a flowing nitrogen atmosphere.'] | ['TGA', 'TG', 'thermogravimetric analysis'] | n | y | y | 1
FECYUJ_clean | FECYUJ | 10.1039/c2jm15933c | ['\nTGA was performed on a Perkin Elmer TGA 7 analyzer to study the thermal stability and the quantity of solvent guest molecules present in the SUMOFs.', '\nTGA was performed on a Perkin Elmer TGA 7 analyzer to study the thermal stability and the quantity of solvent guest molecules present in the SUMOFs.', '\nTGA curves for the interpenetrated MOFs are given in Fig. S1.', '\nTGA curves for the interpenetrated MOFs are given in Fig. S1.', '\nTGA analysis (Fig. S1) shows that all occluded guest solvents in SUMOFs were removed from the pores at 473 K.', '\nTGA analysis (Fig. S1) shows that all occluded guest solvents in SUMOFs were removed from the pores at 473 K.'] | ['TGA', 'TG', 'TGA', 'TG', 'TGA', 'TG'] | n | y | y | SUMOF-3
FECZAQ_manual | FECZAQ | 10.1039/c2jm15933c | ['\nTGA was performed on a Perkin Elmer TGA 7 analyzer to study the thermal stability and the quantity of solvent guest molecules present in the SUMOFs.', '\nTGA was performed on a Perkin Elmer TGA 7 analyzer to study the thermal stability and the quantity of solvent guest molecules present in the SUMOFs.', '\nTGA curves for the interpenetrated MOFs are given in Fig. S1.', '\nTGA curves for the interpenetrated MOFs are given in Fig. S1.', '\nTGA analysis (Fig. S1) shows that all occluded guest solvents in SUMOFs were removed from the pores at 473 K.', '\nTGA analysis (Fig. S1) shows that all occluded guest solvents in SUMOFs were removed from the pores at 473 K.'] | ['TGA', 'TG', 'TGA', 'TG', 'TGA', 'TG'] | n | y | y | SUMOF-4
QAMVEH01_clean | QAMVEH01 | 10.1039/c2jm16324a | ['Thermogravimetric analysis (TGA) was carried out using a Q600SDT TGAâ€“DTAâ€“DSC thermal analyzer from room temperature to 650 Â°C with a heating rate of 5 Â°C minâˆ’1 in a flowing nitrogen atmosphere.', 'Thermogravimetric analysis (TGA) was carried out using a Q600SDT TGAâ€“DTAâ€“DSC thermal analyzer from room temperature to 650 Â°C with a heating rate of 5 Â°C minâˆ’1 in a flowing nitrogen atmosphere.', 'Thermogravimetric analysis (TGA) was carried out using a Q600SDT TGAâ€“DTAâ€“DSC thermal analyzer from room temperature to 650 Â°C with a heating rate of 5 Â°C minâˆ’1 in a flowing nitrogen atmosphere.', '\nTGA was carried out to investigate the thermostability of 1 (Fig. 3).', '\nTGA was carried out to investigate the thermostability of 1 (Fig. 3).', 'The result reveals a three-step weight loss under nitrogen atmosphere.', 'The first weight loss up to 180 Â°C probably corresponds to the removal of the free DMF solvent that occupies the vacancies in the lattice.', 'A slightly decreasing plateau follows with the second weight loss, which could be associated with the coordinated water departure.', 'The host framework of 1 remains intact without any ligand decomposition observed up to 500 Â°C, which is also indicated by the succedent temperature-dependent PXRD studies.', 'Furthermore, Fig. 3b indicates that there is not any weight loss before 500 Â°C for the activated 1 that has been pretreated at 300 Â°C in a vacuum.', 'Based on the TGA result, the as-synthesized product was activated at 160 Â°C for 3 h and then 300 Â°C for 10 h in a vacuum to remove all solvent molecules before the sorption measurement was performed.', 'Based on the TGA result, the as-synthesized product was activated at 160 Â°C for 3 h and then 300 Â°C for 10 h in a vacuum to remove all solvent molecules before the sorption measurement was performed.'] | ['TGA', 'TG', 'thermogravimetric analysis', 'TGA', 'TG', 'weight loss', 'weight loss', 'weight loss', 'decomposition', 'weight loss', 'TGA', 'TG'] | n | y | y | 1
GEGSIW_clean | GEGSIW | 10.1039/c2jm30866e | ['The characterization of the materials was carried out using a series of techniques including XRD, FT-IR, TGA, TEM, SEM, SAXS and dynamic rheology.', 'The characterization of the materials was carried out using a series of techniques including XRD, FT-IR, TGA, TEM, SEM, SAXS and dynamic rheology.', 'Thermo-gravimetric analyses (TGA) were carried out on a TG50 analyzer (Mettler-Toledo) or a SDT Q600 TG-DTA analyzer under a N2 atmosphere at a heating rate of 10 Â°C minâˆ’1 within a temperature range of 20â€“800 Â°C.', 'Thermo-gravimetric analyses (TGA) were carried out on a TG50 analyzer (Mettler-Toledo) or a SDT Q600 TG-DTA analyzer under a N2 atmosphere at a heating rate of 10 Â°C minâˆ’1 within a temperature range of 20â€“800 Â°C.', 'Thermo-gravimetric analyses (TGA) were carried out on a TG50 analyzer (Mettler-Toledo) or a SDT Q600 TG-DTA analyzer under a N2 atmosphere at a heating rate of 10 Â°C minâˆ’1 within a temperature range of 20â€“800 Â°C.', 'Thermal gravimetric analysis (TGA) performed on the as-synthesized Ca-5TIA-MOF revealed that these compounds present high thermal stability (Fig. 4a).', 'Thermal gravimetric analysis (TGA) performed on the as-synthesized Ca-5TIA-MOF revealed that these compounds present high thermal stability (Fig. 4a).', 'Thermal gravimetric analysis (TGA) performed on the as-synthesized Ca-5TIA-MOF revealed that these compounds present high thermal stability (Fig. 4a).', 'The TGA curve for Ca-5TIA-MOF showed a sharp weight-loss step of 15% (90â€“160 Â°C), corresponding to evaporation of water and organic molecules (DMF) absorbed on the surface and trapped inside the pores.', 'The TGA curve for Ca-5TIA-MOF showed a sharp weight-loss step of 15% (90â€“160 Â°C), corresponding to evaporation of water and organic molecules (DMF) absorbed on the surface and trapped inside the pores.', 'This is followed by a weight-loss of 27% (330â€“400 Â°C) assigned to the collapse of the framework, which is also observed in the case of Ca-5TIA-xerogel (38% weight loss).', 'Common weight-losses up to 800 Â°C are attributed to further decomposition of the organic ligand in both systems.', 'From the TGA traces it has been observed that solvent removal at Ca-5TIA-Gel happens over a broader temperature range (gradual weight-loss of 15% between 30 and 160 Â°C) because solvent molecules are loosely bound in the gel state, whereas in the crystalline Ca-5TIA-MOF, the solvent entrapped inside the pores leaves the framework over a much narrow temperature range.', 'From the TGA traces it has been observed that solvent removal at Ca-5TIA-Gel happens over a broader temperature range (gradual weight-loss of 15% between 30 and 160 Â°C) because solvent molecules are loosely bound in the gel state, whereas in the crystalline Ca-5TIA-MOF, the solvent entrapped inside the pores leaves the framework over a much narrow temperature range.', 'From the TGA traces it has been observed that solvent removal at Ca-5TIA-Gel happens over a broader temperature range (gradual weight-loss of 15% between 30 and 160 Â°C) because solvent molecules are loosely bound in the gel state, whereas in the crystalline Ca-5TIA-MOF, the solvent entrapped inside the pores leaves the framework over a much narrow temperature range.', 'These materials are highly stable and retain crystallinity until 400 Â°C as confirmed by TGA.', 'These materials are highly stable and retain crystallinity until 400 Â°C as confirmed by TGA.'] | ['TGA', 'TG', 'TGA', 'TG', 'temperature range', 'TGA', 'TG', 'thermal gravimetric', 'TGA', 'TG', 'weight loss', 'decomposition', 'TGA', 'TG', 'temperature range', 'TGA', 'TG'] | n | y | y | Ca-5TIA-MOF
FEDBEX_clean | FEDBEX | 10.1039/c2jm30867c | ['The thermogravimetric analysis (TGA) curve of Tm-MOF reveals that the structure of Tm-MOF is thermally stable up to 400 Â°C (Fig. 2).', 'The thermogravimetric analysis (TGA) curve of Tm-MOF reveals that the structure of Tm-MOF is thermally stable up to 400 Â°C (Fig. 2).', 'The thermogravimetric analysis (TGA) curve of Tm-MOF reveals that the structure of Tm-MOF is thermally stable up to 400 Â°C (Fig. 2).', 'Thermogravimetric analysis (TGA) of samples was performed on a NETZSCH STA449C instrument using a constant heating rate of 10 Â°C minâˆ’1 under N2 atmosphere.', 'Thermogravimetric analysis (TGA) of samples was performed on a NETZSCH STA449C instrument using a constant heating rate of 10 Â°C minâˆ’1 under N2 atmosphere.', 'Thermogravimetric analysis (TGA) of samples was performed on a NETZSCH STA449C instrument using a constant heating rate of 10 Â°C minâˆ’1 under N2 atmosphere.'] | ['TGA', 'TG', 'thermogravimetric analysis', 'TGA', 'TG', 'thermogravimetric analysis'] | n | y | y | Tm-MOF
VEDFAN_clean | VEDFAN | 10.1039/c2jm33269h | ['Thermogravimetric analysis (TGA) of 1âŠƒDMPU shows a weight loss of 28.8% in the temperature range of 150â€“250 Â°C, which is attributed to the release of the guest DMPU molecules (calc. 29.1%), and the decomposition of the backbone occurs at about 400 Â°C (Fig. S1).', 'Thermogravimetric analysis (TGA) of 1âŠƒDMPU shows a weight loss of 28.8% in the temperature range of 150â€“250 Â°C, which is attributed to the release of the guest DMPU molecules (calc. 29.1%), and the decomposition of the backbone occurs at about 400 Â°C (Fig. S1).', 'Thermogravimetric analysis (TGA) of 1âŠƒDMPU shows a weight loss of 28.8% in the temperature range of 150â€“250 Â°C, which is attributed to the release of the guest DMPU molecules (calc. 29.1%), and the decomposition of the backbone occurs at about 400 Â°C (Fig. S1).', 'Thermogravimetric analysis (TGA) of 1âŠƒDMPU shows a weight loss of 28.8% in the temperature range of 150â€“250 Â°C, which is attributed to the release of the guest DMPU molecules (calc. 29.1%), and the decomposition of the backbone occurs at about 400 Â°C (Fig. S1).', 'Thermogravimetric analysis (TGA) of 1âŠƒDMPU shows a weight loss of 28.8% in the temperature range of 150â€“250 Â°C, which is attributed to the release of the guest DMPU molecules (calc. 29.1%), and the decomposition of the backbone occurs at about 400 Â°C (Fig. S1).', 'Thermogravimetric analysis (TGA) of 1âŠƒDMPU shows a weight loss of 28.8% in the temperature range of 150â€“250 Â°C, which is attributed to the release of the guest DMPU molecules (calc. 29.1%), and the decomposition of the backbone occurs at about 400 Â°C (Fig. S1).'] | ['TGA', 'TG', 'thermogravimetric analysis', 'weight loss', 'temperature range', 'decomposition'] | n | y | y | 1
VEDFIV_clean | VEDFIV | 10.1039/c2jm33269h | ['Thermogravimetric analysis (TGA) of 1âŠƒDMPU shows a weight loss of 28.8% in the temperature range of 150â€“250 Â°C, which is attributed to the release of the guest DMPU molecules (calc. 29.1%), and the decomposition of the backbone occurs at about 400 Â°C (Fig. S1).', 'Thermogravimetric analysis (TGA) of 1âŠƒDMPU shows a weight loss of 28.8% in the temperature range of 150â€“250 Â°C, which is attributed to the release of the guest DMPU molecules (calc. 29.1%), and the decomposition of the backbone occurs at about 400 Â°C (Fig. S1).', 'Thermogravimetric analysis (TGA) of 1âŠƒDMPU shows a weight loss of 28.8% in the temperature range of 150â€“250 Â°C, which is attributed to the release of the guest DMPU molecules (calc. 29.1%), and the decomposition of the backbone occurs at about 400 Â°C (Fig. S1).', 'Thermogravimetric analysis (TGA) of 1âŠƒDMPU shows a weight loss of 28.8% in the temperature range of 150â€“250 Â°C, which is attributed to the release of the guest DMPU molecules (calc. 29.1%), and the decomposition of the backbone occurs at about 400 Â°C (Fig. S1).', 'Thermogravimetric analysis (TGA) of 1âŠƒDMPU shows a weight loss of 28.8% in the temperature range of 150â€“250 Â°C, which is attributed to the release of the guest DMPU molecules (calc. 29.1%), and the decomposition of the backbone occurs at about 400 Â°C (Fig. S1).', 'Thermogravimetric analysis (TGA) of 1âŠƒDMPU shows a weight loss of 28.8% in the temperature range of 150â€“250 Â°C, which is attributed to the release of the guest DMPU molecules (calc. 29.1%), and the decomposition of the backbone occurs at about 400 Â°C (Fig. S1).'] | ['TGA', 'TG', 'thermogravimetric analysis', 'weight loss', 'temperature range', 'decomposition'] | n | y | y | 1
VEDFOB_clean | VEDFOB | 10.1039/c2jm33269h | ['Thermogravimetric analysis (TGA) of 1âŠƒDMPU shows a weight loss of 28.8% in the temperature range of 150â€“250 Â°C, which is attributed to the release of the guest DMPU molecules (calc. 29.1%), and the decomposition of the backbone occurs at about 400 Â°C (Fig. S1).', 'Thermogravimetric analysis (TGA) of 1âŠƒDMPU shows a weight loss of 28.8% in the temperature range of 150â€“250 Â°C, which is attributed to the release of the guest DMPU molecules (calc. 29.1%), and the decomposition of the backbone occurs at about 400 Â°C (Fig. S1).', 'Thermogravimetric analysis (TGA) of 1âŠƒDMPU shows a weight loss of 28.8% in the temperature range of 150â€“250 Â°C, which is attributed to the release of the guest DMPU molecules (calc. 29.1%), and the decomposition of the backbone occurs at about 400 Â°C (Fig. S1).', 'Thermogravimetric analysis (TGA) of 1âŠƒDMPU shows a weight loss of 28.8% in the temperature range of 150â€“250 Â°C, which is attributed to the release of the guest DMPU molecules (calc. 29.1%), and the decomposition of the backbone occurs at about 400 Â°C (Fig. S1).', 'Thermogravimetric analysis (TGA) of 1âŠƒDMPU shows a weight loss of 28.8% in the temperature range of 150â€“250 Â°C, which is attributed to the release of the guest DMPU molecules (calc. 29.1%), and the decomposition of the backbone occurs at about 400 Â°C (Fig. S1).', 'Thermogravimetric analysis (TGA) of 1âŠƒDMPU shows a weight loss of 28.8% in the temperature range of 150â€“250 Â°C, which is attributed to the release of the guest DMPU molecules (calc. 29.1%), and the decomposition of the backbone occurs at about 400 Â°C (Fig. S1).'] | ['TGA', 'TG', 'thermogravimetric analysis', 'weight loss', 'temperature range', 'decomposition'] | n | y | y | 1
VEDFUH_clean | VEDFUH | 10.1039/c2jm33269h | ['Thermogravimetric analysis (TGA) of 1âŠƒDMPU shows a weight loss of 28.8% in the temperature range of 150â€“250 Â°C, which is attributed to the release of the guest DMPU molecules (calc. 29.1%), and the decomposition of the backbone occurs at about 400 Â°C (Fig. S1).', 'Thermogravimetric analysis (TGA) of 1âŠƒDMPU shows a weight loss of 28.8% in the temperature range of 150â€“250 Â°C, which is attributed to the release of the guest DMPU molecules (calc. 29.1%), and the decomposition of the backbone occurs at about 400 Â°C (Fig. S1).', 'Thermogravimetric analysis (TGA) of 1âŠƒDMPU shows a weight loss of 28.8% in the temperature range of 150â€“250 Â°C, which is attributed to the release of the guest DMPU molecules (calc. 29.1%), and the decomposition of the backbone occurs at about 400 Â°C (Fig. S1).', 'Thermogravimetric analysis (TGA) of 1âŠƒDMPU shows a weight loss of 28.8% in the temperature range of 150â€“250 Â°C, which is attributed to the release of the guest DMPU molecules (calc. 29.1%), and the decomposition of the backbone occurs at about 400 Â°C (Fig. S1).', 'Thermogravimetric analysis (TGA) of 1âŠƒDMPU shows a weight loss of 28.8% in the temperature range of 150â€“250 Â°C, which is attributed to the release of the guest DMPU molecules (calc. 29.1%), and the decomposition of the backbone occurs at about 400 Â°C (Fig. S1).', 'Thermogravimetric analysis (TGA) of 1âŠƒDMPU shows a weight loss of 28.8% in the temperature range of 150â€“250 Â°C, which is attributed to the release of the guest DMPU molecules (calc. 29.1%), and the decomposition of the backbone occurs at about 400 Â°C (Fig. S1).'] | ['TGA', 'TG', 'thermogravimetric analysis', 'weight loss', 'temperature range', 'decomposition'] | n | y | y | 1
VEDGAO_clean | VEDGAO | 10.1039/c2jm33269h | ['Thermogravimetric analysis (TGA) of 1âŠƒDMPU shows a weight loss of 28.8% in the temperature range of 150â€“250 Â°C, which is attributed to the release of the guest DMPU molecules (calc. 29.1%), and the decomposition of the backbone occurs at about 400 Â°C (Fig. S1).', 'Thermogravimetric analysis (TGA) of 1âŠƒDMPU shows a weight loss of 28.8% in the temperature range of 150â€“250 Â°C, which is attributed to the release of the guest DMPU molecules (calc. 29.1%), and the decomposition of the backbone occurs at about 400 Â°C (Fig. S1).', 'Thermogravimetric analysis (TGA) of 1âŠƒDMPU shows a weight loss of 28.8% in the temperature range of 150â€“250 Â°C, which is attributed to the release of the guest DMPU molecules (calc. 29.1%), and the decomposition of the backbone occurs at about 400 Â°C (Fig. S1).', 'Thermogravimetric analysis (TGA) of 1âŠƒDMPU shows a weight loss of 28.8% in the temperature range of 150â€“250 Â°C, which is attributed to the release of the guest DMPU molecules (calc. 29.1%), and the decomposition of the backbone occurs at about 400 Â°C (Fig. S1).', 'Thermogravimetric analysis (TGA) of 1âŠƒDMPU shows a weight loss of 28.8% in the temperature range of 150â€“250 Â°C, which is attributed to the release of the guest DMPU molecules (calc. 29.1%), and the decomposition of the backbone occurs at about 400 Â°C (Fig. S1).', 'Thermogravimetric analysis (TGA) of 1âŠƒDMPU shows a weight loss of 28.8% in the temperature range of 150â€“250 Â°C, which is attributed to the release of the guest DMPU molecules (calc. 29.1%), and the decomposition of the backbone occurs at about 400 Â°C (Fig. S1).'] | ['TGA', 'TG', 'thermogravimetric analysis', 'weight loss', 'temperature range', 'decomposition'] | n | y | y | 1
VEDGES_clean | VEDGES | 10.1039/c2jm33269h | ['Thermogravimetric analysis (TGA) of 1âŠƒDMPU shows a weight loss of 28.8% in the temperature range of 150â€“250 Â°C, which is attributed to the release of the guest DMPU molecules (calc. 29.1%), and the decomposition of the backbone occurs at about 400 Â°C (Fig. S1).', 'Thermogravimetric analysis (TGA) of 1âŠƒDMPU shows a weight loss of 28.8% in the temperature range of 150â€“250 Â°C, which is attributed to the release of the guest DMPU molecules (calc. 29.1%), and the decomposition of the backbone occurs at about 400 Â°C (Fig. S1).', 'Thermogravimetric analysis (TGA) of 1âŠƒDMPU shows a weight loss of 28.8% in the temperature range of 150â€“250 Â°C, which is attributed to the release of the guest DMPU molecules (calc. 29.1%), and the decomposition of the backbone occurs at about 400 Â°C (Fig. S1).', 'Thermogravimetric analysis (TGA) of 1âŠƒDMPU shows a weight loss of 28.8% in the temperature range of 150â€“250 Â°C, which is attributed to the release of the guest DMPU molecules (calc. 29.1%), and the decomposition of the backbone occurs at about 400 Â°C (Fig. S1).', 'Thermogravimetric analysis (TGA) of 1âŠƒDMPU shows a weight loss of 28.8% in the temperature range of 150â€“250 Â°C, which is attributed to the release of the guest DMPU molecules (calc. 29.1%), and the decomposition of the backbone occurs at about 400 Â°C (Fig. S1).', 'Thermogravimetric analysis (TGA) of 1âŠƒDMPU shows a weight loss of 28.8% in the temperature range of 150â€“250 Â°C, which is attributed to the release of the guest DMPU molecules (calc. 29.1%), and the decomposition of the backbone occurs at about 400 Â°C (Fig. S1).'] | ['TGA', 'TG', 'thermogravimetric analysis', 'weight loss', 'temperature range', 'decomposition'] | n | y | y | 1
VEDGIW_clean | VEDGIW | 10.1039/c2jm33269h | ['Thermogravimetric analysis (TGA) of 1âŠƒDMPU shows a weight loss of 28.8% in the temperature range of 150â€“250 Â°C, which is attributed to the release of the guest DMPU molecules (calc. 29.1%), and the decomposition of the backbone occurs at about 400 Â°C (Fig. S1).', 'Thermogravimetric analysis (TGA) of 1âŠƒDMPU shows a weight loss of 28.8% in the temperature range of 150â€“250 Â°C, which is attributed to the release of the guest DMPU molecules (calc. 29.1%), and the decomposition of the backbone occurs at about 400 Â°C (Fig. S1).', 'Thermogravimetric analysis (TGA) of 1âŠƒDMPU shows a weight loss of 28.8% in the temperature range of 150â€“250 Â°C, which is attributed to the release of the guest DMPU molecules (calc. 29.1%), and the decomposition of the backbone occurs at about 400 Â°C (Fig. S1).', 'Thermogravimetric analysis (TGA) of 1âŠƒDMPU shows a weight loss of 28.8% in the temperature range of 150â€“250 Â°C, which is attributed to the release of the guest DMPU molecules (calc. 29.1%), and the decomposition of the backbone occurs at about 400 Â°C (Fig. S1).', 'Thermogravimetric analysis (TGA) of 1âŠƒDMPU shows a weight loss of 28.8% in the temperature range of 150â€“250 Â°C, which is attributed to the release of the guest DMPU molecules (calc. 29.1%), and the decomposition of the backbone occurs at about 400 Â°C (Fig. S1).', 'Thermogravimetric analysis (TGA) of 1âŠƒDMPU shows a weight loss of 28.8% in the temperature range of 150â€“250 Â°C, which is attributed to the release of the guest DMPU molecules (calc. 29.1%), and the decomposition of the backbone occurs at about 400 Â°C (Fig. S1).'] | ['TGA', 'TG', 'thermogravimetric analysis', 'weight loss', 'temperature range', 'decomposition'] | n | y | y | 1
ZEDZAL01_clean | ZEDZAL01 | 10.1039/c2jm33884j | ['\nTGA was carried out using a Q600 SDT TGA-DTA-DSC thermal analyzer from room temperature to 650 Â°C with a heating rate of 5 Â°C minâˆ’1 in a flowing nitrogen atmosphere.', '\nTGA was carried out using a Q600 SDT TGA-DTA-DSC thermal analyzer from room temperature to 650 Â°C with a heating rate of 5 Â°C minâˆ’1 in a flowing nitrogen atmosphere.', 'The results show that all the samples have a weight loss around 200 Â°C, which is related to the removal of solvents.', 'For the heavy lanthanide LOFs, there are only two steps of weight loss process (Fig. 2b), but for the light lanthanide LOFs (La, Ce, Pr), one more step of weight loss occurred between 150 Â°C and 250 Â°C (Fig. 2a).', 'Since the boiling point of DMF is 153 Â°C, all the solvent molecules are thought to be removed after heating at 200 Â°C, which is in accordance with the TGA results.', 'Since the boiling point of DMF is 153 Â°C, all the solvent molecules are thought to be removed after heating at 200 Â°C, which is in accordance with the TGA results.', 'Gas adsorption test results summary (Table S3), CO2 uptake at 273 K and 1 atm for lanthanide-based MOFs (Table S4), benzene and cyclohexane uptake at 298 K (Table S5), structure details for Pr-LOF (Fig. S1), TGA curves (Fig. S2), FTIR spectra (Fig. S3), relationship between ionic radius and surface area (Fig. S4), pore size distribution of Pr-LOF and Y-LOF (Fig. S5), high pressure CO2 isotherms of Pr-LOF and Nd-LOF (Fig. S6), Langmuir fitting results for calculation of selectivity (Fig. S7â€“S9), relationship between lanthanide ionic radius, and gas uptake (Fig. S10), benzene and cyclohexane isotherms for Ce-LOF (Fig. S11).', 'Gas adsorption test results summary (Table S3), CO2 uptake at 273 K and 1 atm for lanthanide-based MOFs (Table S4), benzene and cyclohexane uptake at 298 K (Table S5), structure details for Pr-LOF (Fig. S1), TGA curves (Fig. S2), FTIR spectra (Fig. S3), relationship between ionic radius and surface area (Fig. S4), pore size distribution of Pr-LOF and Y-LOF (Fig. S5), high pressure CO2 isotherms of Pr-LOF and Nd-LOF (Fig. S6), Langmuir fitting results for calculation of selectivity (Fig. S7â€“S9), relationship between lanthanide ionic radius, and gas uptake (Fig. S10), benzene and cyclohexane isotherms for Ce-LOF (Fig. S11).'] | ['TGA', 'TG', 'weight loss', 'weight loss', 'TGA', 'TG', 'TGA', 'TG'] | n | y | y | Pr-LOF
ZEDZAL_clean | ZEDZAL | 10.1039/c2jm33884j | ['\nTGA was carried out using a Q600 SDT TGA-DTA-DSC thermal analyzer from room temperature to 650 Â°C with a heating rate of 5 Â°C minâˆ’1 in a flowing nitrogen atmosphere.', '\nTGA was carried out using a Q600 SDT TGA-DTA-DSC thermal analyzer from room temperature to 650 Â°C with a heating rate of 5 Â°C minâˆ’1 in a flowing nitrogen atmosphere.', 'The results show that all the samples have a weight loss around 200 Â°C, which is related to the removal of solvents.', 'For the heavy lanthanide LOFs, there are only two steps of weight loss process (Fig. 2b), but for the light lanthanide LOFs (La, Ce, Pr), one more step of weight loss occurred between 150 Â°C and 250 Â°C (Fig. 2a).', 'Since the boiling point of DMF is 153 Â°C, all the solvent molecules are thought to be removed after heating at 200 Â°C, which is in accordance with the TGA results.', 'Since the boiling point of DMF is 153 Â°C, all the solvent molecules are thought to be removed after heating at 200 Â°C, which is in accordance with the TGA results.', 'Gas adsorption test results summary (Table S3), CO2 uptake at 273 K and 1 atm for lanthanide-based MOFs (Table S4), benzene and cyclohexane uptake at 298 K (Table S5), structure details for Pr-LOF (Fig. S1), TGA curves (Fig. S2), FTIR spectra (Fig. S3), relationship between ionic radius and surface area (Fig. S4), pore size distribution of Pr-LOF and Y-LOF (Fig. S5), high pressure CO2 isotherms of Pr-LOF and Nd-LOF (Fig. S6), Langmuir fitting results for calculation of selectivity (Fig. S7â€“S9), relationship between lanthanide ionic radius, and gas uptake (Fig. S10), benzene and cyclohexane isotherms for Ce-LOF (Fig. S11).', 'Gas adsorption test results summary (Table S3), CO2 uptake at 273 K and 1 atm for lanthanide-based MOFs (Table S4), benzene and cyclohexane uptake at 298 K (Table S5), structure details for Pr-LOF (Fig. S1), TGA curves (Fig. S2), FTIR spectra (Fig. S3), relationship between ionic radius and surface area (Fig. S4), pore size distribution of Pr-LOF and Y-LOF (Fig. S5), high pressure CO2 isotherms of Pr-LOF and Nd-LOF (Fig. S6), Langmuir fitting results for calculation of selectivity (Fig. S7â€“S9), relationship between lanthanide ionic radius, and gas uptake (Fig. S10), benzene and cyclohexane isotherms for Ce-LOF (Fig. S11).'] | ['TGA', 'TG', 'weight loss', 'weight loss', 'TGA', 'TG', 'TGA', 'TG'] | n | y | y | Pr-LOF
HARNAR_clean | HARNAR | 10.1039/c2nj20888a | ['\nThe TG curve of 1 shows three continuous weight loss steps (Fig. S2, ESI).', '\nThe TG curve of 1 shows three continuous weight loss steps (Fig. S2, ESI).', 'The first step (11.28%) in the temperature range ca. 30â€“210 Â°C corresponds to the loss of free and coordinated water molecules (calcd.', 'The second step (11.52%) in the temperature range ca. 210â€“340 Â°C corresponds to the loss of the 4,4â€²-bpy ligand (calcd.', 'It can be observed that the result of the TG analysis basically agrees with that of the structure determination.', 'Thermogravimetric analysis (TGA) and differential scanning calorimetry (DSC) were performed on a Perkin-Elmer TGA7 instrument and DSC7 instrument, respectively, in flowing N2 at a heating rate of 10 Â°C minâˆ’1.', 'Thermogravimetric analysis (TGA) and differential scanning calorimetry (DSC) were performed on a Perkin-Elmer TGA7 instrument and DSC7 instrument, respectively, in flowing N2 at a heating rate of 10 Â°C minâˆ’1.', 'Thermogravimetric analysis (TGA) and differential scanning calorimetry (DSC) were performed on a Perkin-Elmer TGA7 instrument and DSC7 instrument, respectively, in flowing N2 at a heating rate of 10 Â°C minâˆ’1.'] | ['TG', 'weight loss', 'temperature range', 'temperature range', 'TG', 'TGA', 'TG', 'thermogravimetric analysis'] | n | y | y | 1
TEQVAO_manual | TEQVAO | 10.1039/c2nj40752c | ['TG-DTA analyses are performed on a Perkinâ€“Elmer Diamond TG/DTA instrument in flowing air at a heating rate of 10 Â°C minâˆ’1.', '\nIn order to investigate the thermal stabilities and check the phase purity of the MOFs, TG-DTA and X-ray powder diffraction (XRPD) analyses are performed.', 'The TG-DTA curves of all the MOFs are similar, and consist of two steps of the weight losses accompanied by the endothermal or exothermal peaks.', 'The TG-DTA curves of all the MOFs are similar, and consist of two steps of the weight losses accompanied by the endothermal or exothermal peaks.', 'In the TG-DTA curve of Zn-mip, there is a weight loss of 3.16% within the temperature range of 270â€“320 Â°C, corresponding to the release of coordinated water molecules (calcd 3.56%), and a continuous weight loss starting at 400 Â°C could be assigned to the subsequent decomposition of the framework (S3, ESI).', 'In the TG-DTA curve of Zn-mip, there is a weight loss of 3.16% within the temperature range of 270â€“320 Â°C, corresponding to the release of coordinated water molecules (calcd 3.56%), and a continuous weight loss starting at 400 Â°C could be assigned to the subsequent decomposition of the framework (S3, ESI).', 'In the TG-DTA curve of Zn-mip, there is a weight loss of 3.16% within the temperature range of 270â€“320 Â°C, corresponding to the release of coordinated water molecules (calcd 3.56%), and a continuous weight loss starting at 400 Â°C could be assigned to the subsequent decomposition of the framework (S3, ESI).', 'In the TG-DTA curve of Zn-mip, there is a weight loss of 3.16% within the temperature range of 270â€“320 Â°C, corresponding to the release of coordinated water molecules (calcd 3.56%), and a continuous weight loss starting at 400 Â°C could be assigned to the subsequent decomposition of the framework (S3, ESI).', 'For ZnMg-mip (S4, ESI), a weight loss of 16.12% in the temperature range of 50â€“350 Â°C corresponds to the liberation of coordinated and lattice water molecules (calcd 16.79%).', 'For ZnMg-mip (S4, ESI), a weight loss of 16.12% in the temperature range of 50â€“350 Â°C corresponds to the liberation of coordinated and lattice water molecules (calcd 16.79%).', 'For Zn-tbip, a weight loss of 4.65% within the temperature range of 250â€“370 Â°C is assigned to the release of hydroxy groups (calcd 5.07%), and the decomposition of the residue can be observed at 410 Â°C (S5, ESI).', 'For Zn-tbip, a weight loss of 4.65% within the temperature range of 250â€“370 Â°C is assigned to the release of hydroxy groups (calcd 5.07%), and the decomposition of the residue can be observed at 410 Â°C (S5, ESI).', 'For Zn-tbip, a weight loss of 4.65% within the temperature range of 250â€“370 Â°C is assigned to the release of hydroxy groups (calcd 5.07%), and the decomposition of the residue can be observed at 410 Â°C (S5, ESI).', 'The TG-DTA curve of ZnBa-tbip displays an initial weight loss of 6.01% from 120 Â°C to 370 Â°C, suggesting that the loss of the coordinated and lattice water molecules (calcd 6.08%) and the framework of ZnBa-tbip can be stable up to 400 Â°C (S6, ESI).', 'The TG-DTA curve of ZnBa-tbip displays an initial weight loss of 6.01% from 120 Â°C to 370 Â°C, suggesting that the loss of the coordinated and lattice water molecules (calcd 6.08%) and the framework of ZnBa-tbip can be stable up to 400 Â°C (S6, ESI).', 'Evidently, TG-DTA curves show that the measured weight loss values are all in good agreement with the calculated ones from the corresponding compositions.', 'Evidently, TG-DTA curves show that the measured weight loss values are all in good agreement with the calculated ones from the corresponding compositions.', 'Furthermore, the measured TG-DTA curves also demonstrate clearly that the organic parts in all the MOFs are stable below 400 Â°C, which is unusually high for coordination polymers, indicating the good thermal stability.'] | ['TG', 'TG', 'TG', 'weight loss', 'TG', 'weight loss', 'temperature range', 'decomposition', 'weight loss', 'temperature range', 'weight loss', 'temperature range', 'decomposition', 'TG', 'weight loss', 'TG', 'weight loss', 'TG'] | n | y | y | ZnMg-mip
LEWMUX_clean | LEWMUX | 10.1039/C2RA20384G | ['\nThe thermogravimetric (TG) analysis was performed in a N2 atmosphere on polycrystalline samples of 1 and 2 and the TG curves are shown in Fig. S6 (ESI).', 'The TG curves reveal that a weight-loss of 27.88% (calcd: 29.40%) and 21.05% (calcd: 22.94%) at 50â€“370 and 50â€“337 Â°C, respectively, corresponds to the complete release of the free guest molecules as well as the coordinated solvent molecules.'] | ['TG', 'TG'] | n | y | y | 2
SARNOQ_clean | SARNOQ | 10.1039/c2sc00017b | ['IFMC-1a showed remarkable 5-FU adsorption and the loading content was measured to be 30.48% by UV/Vis measurement (Fig. S9a, ESI), which was in agreement with the TGA result (Fig. S6c, ESI).', 'IFMC-1a showed remarkable 5-FU adsorption and the loading content was measured to be 30.48% by UV/Vis measurement (Fig. S9a, ESI), which was in agreement with the TGA result (Fig. S6c, ESI).'] | ['TGA', 'TG'] | n | y | y | IFMC-1
NATHOH_ion_b | NATHOH | 10.1039/c2sc00586g | ['The thermogravimetric analysis (Fig. S2, ESI) of IFMC-100 indicates that all lattice water, coordinated water and im molecules (calc. 15.05%) were lost from 40 to âˆ¼560 Â°C (15.27%).'] | ['thermogravimetric analysis'] | n | y | y | IFMC-100
VEWKUF_clean | VEWKUF | 10.1039/C2SC20172K | ['Thermogravimetric analysis (TGA) gave a distinct weight loss of 42.4% in the 18â€“190 Â°C temperature range, which can be attributed to the loss of DEF and water molecules within the channels (calculated 42.1%).', 'Thermogravimetric analysis (TGA) gave a distinct weight loss of 42.4% in the 18â€“190 Â°C temperature range, which can be attributed to the loss of DEF and water molecules within the channels (calculated 42.1%).', 'Thermogravimetric analysis (TGA) gave a distinct weight loss of 42.4% in the 18â€“190 Â°C temperature range, which can be attributed to the loss of DEF and water molecules within the channels (calculated 42.1%).', 'Thermogravimetric analysis (TGA) gave a distinct weight loss of 42.4% in the 18â€“190 Â°C temperature range, which can be attributed to the loss of DEF and water molecules within the channels (calculated 42.1%).', 'Thermogravimetric analysis (TGA) gave a distinct weight loss of 42.4% in the 18â€“190 Â°C temperature range, which can be attributed to the loss of DEF and water molecules within the channels (calculated 42.1%).', 'TGA analysis gave a distinct weight loss of 40.1% in the 18â€“220 Â°C temperature range, which can be attributed to the loss of DMF and water molecules within the channels (calculated 39.6%).', 'TGA analysis gave a distinct weight loss of 40.1% in the 18â€“220 Â°C temperature range, which can be attributed to the loss of DMF and water molecules within the channels (calculated 39.6%).', 'TGA analysis gave a distinct weight loss of 40.1% in the 18â€“220 Â°C temperature range, which can be attributed to the loss of DMF and water molecules within the channels (calculated 39.6%).', 'TGA analysis gave a distinct weight loss of 40.1% in the 18â€“220 Â°C temperature range, which can be attributed to the loss of DMF and water molecules within the channels (calculated 39.6%).'] | ['TGA', 'TG', 'thermogravimetric analysis', 'weight loss', 'temperature range', 'TGA', 'TG', 'weight loss', 'temperature range'] | n | y | y | 1
VEWLAM_clean | VEWLAM | 10.1039/C2SC20172K | ['Thermogravimetric analysis (TGA) gave a distinct weight loss of 42.4% in the 18â€“190 Â°C temperature range, which can be attributed to the loss of DEF and water molecules within the channels (calculated 42.1%).', 'Thermogravimetric analysis (TGA) gave a distinct weight loss of 42.4% in the 18â€“190 Â°C temperature range, which can be attributed to the loss of DEF and water molecules within the channels (calculated 42.1%).', 'Thermogravimetric analysis (TGA) gave a distinct weight loss of 42.4% in the 18â€“190 Â°C temperature range, which can be attributed to the loss of DEF and water molecules within the channels (calculated 42.1%).', 'Thermogravimetric analysis (TGA) gave a distinct weight loss of 42.4% in the 18â€“190 Â°C temperature range, which can be attributed to the loss of DEF and water molecules within the channels (calculated 42.1%).', 'Thermogravimetric analysis (TGA) gave a distinct weight loss of 42.4% in the 18â€“190 Â°C temperature range, which can be attributed to the loss of DEF and water molecules within the channels (calculated 42.1%).', 'TGA analysis gave a distinct weight loss of 40.1% in the 18â€“220 Â°C temperature range, which can be attributed to the loss of DMF and water molecules within the channels (calculated 39.6%).', 'TGA analysis gave a distinct weight loss of 40.1% in the 18â€“220 Â°C temperature range, which can be attributed to the loss of DMF and water molecules within the channels (calculated 39.6%).', 'TGA analysis gave a distinct weight loss of 40.1% in the 18â€“220 Â°C temperature range, which can be attributed to the loss of DMF and water molecules within the channels (calculated 39.6%).', 'TGA analysis gave a distinct weight loss of 40.1% in the 18â€“220 Â°C temperature range, which can be attributed to the loss of DMF and water molecules within the channels (calculated 39.6%).'] | ['TGA', 'TG', 'thermogravimetric analysis', 'weight loss', 'temperature range', 'TGA', 'TG', 'weight loss', 'temperature range'] | n | y | y | 2
VEJHEZ_clean | VEJHEZ | 10.1039/c2sc20330h | ['Thermogravimetric analysis (TGA) revealed a continuous weight loss of âˆ¼50% for MMPF-4 (âˆ¼40% for MMPF-5) from 25 to âˆ¼200 Â°C corresponding to loss of guest solvent molecules, which is closely followed by the loss of tdcpp ligands leading to the collapse of the frameworks (Fig. S7, ESI).', 'Thermogravimetric analysis (TGA) revealed a continuous weight loss of âˆ¼50% for MMPF-4 (âˆ¼40% for MMPF-5) from 25 to âˆ¼200 Â°C corresponding to loss of guest solvent molecules, which is closely followed by the loss of tdcpp ligands leading to the collapse of the frameworks (Fig. S7, ESI).', 'Thermogravimetric analysis (TGA) revealed a continuous weight loss of âˆ¼50% for MMPF-4 (âˆ¼40% for MMPF-5) from 25 to âˆ¼200 Â°C corresponding to loss of guest solvent molecules, which is closely followed by the loss of tdcpp ligands leading to the collapse of the frameworks (Fig. S7, ESI).', 'Thermogravimetric analysis (TGA) revealed a continuous weight loss of âˆ¼50% for MMPF-4 (âˆ¼40% for MMPF-5) from 25 to âˆ¼200 Â°C corresponding to loss of guest solvent molecules, which is closely followed by the loss of tdcpp ligands leading to the collapse of the frameworks (Fig. S7, ESI).'] | ['TGA', 'TG', 'thermogravimetric analysis', 'weight loss'] | n | y | y | MMPF-4
VEJHID_clean | VEJHID | 10.1039/c2sc20330h | ['Thermogravimetric analysis (TGA) revealed a continuous weight loss of âˆ¼50% for MMPF-4 (âˆ¼40% for MMPF-5) from 25 to âˆ¼200 Â°C corresponding to loss of guest solvent molecules, which is closely followed by the loss of tdcpp ligands leading to the collapse of the frameworks (Fig. S7, ESI).', 'Thermogravimetric analysis (TGA) revealed a continuous weight loss of âˆ¼50% for MMPF-4 (âˆ¼40% for MMPF-5) from 25 to âˆ¼200 Â°C corresponding to loss of guest solvent molecules, which is closely followed by the loss of tdcpp ligands leading to the collapse of the frameworks (Fig. S7, ESI).', 'Thermogravimetric analysis (TGA) revealed a continuous weight loss of âˆ¼50% for MMPF-4 (âˆ¼40% for MMPF-5) from 25 to âˆ¼200 Â°C corresponding to loss of guest solvent molecules, which is closely followed by the loss of tdcpp ligands leading to the collapse of the frameworks (Fig. S7, ESI).', 'Thermogravimetric analysis (TGA) revealed a continuous weight loss of âˆ¼50% for MMPF-4 (âˆ¼40% for MMPF-5) from 25 to âˆ¼200 Â°C corresponding to loss of guest solvent molecules, which is closely followed by the loss of tdcpp ligands leading to the collapse of the frameworks (Fig. S7, ESI).'] | ['TGA', 'TG', 'thermogravimetric analysis', 'weight loss'] | n | y | y | MMPF-5
QEBGAH_clean | QEBGAH | 10.1039/c2sc20443f | ['\n1 undergoes successive weight losses by thermal gravimetric analysis from room temperature to 250 Â°C (Fig. S4) corresponding to the release of free MeOH and dioxane molecules (calcd 19.2%; found 18.2%).', '\n1 undergoes successive weight losses by thermal gravimetric analysis from room temperature to 250 Â°C (Fig. S4) corresponding to the release of free MeOH and dioxane molecules (calcd 19.2%; found 18.2%).'] | ['thermal gravimetric', 'weight loss'] | n | y | y | 1
QEBGEL_clean | QEBGEL | 10.1039/c2sc20443f | ['\n1 undergoes successive weight losses by thermal gravimetric analysis from room temperature to 250 Â°C (Fig. S4) corresponding to the release of free MeOH and dioxane molecules (calcd 19.2%; found 18.2%).', '\n1 undergoes successive weight losses by thermal gravimetric analysis from room temperature to 250 Â°C (Fig. S4) corresponding to the release of free MeOH and dioxane molecules (calcd 19.2%; found 18.2%).'] | ['thermal gravimetric', 'weight loss'] | n | y | y | 2
QEBKUF_SL | QEBKUF | 10.1039/c2sc20601c | ['These formulae were established based on single-crystal X-ray diffraction studies, 1H NMR integration, and thermogravimetric analysis (TGA) results.', 'These formulae were established based on single-crystal X-ray diffraction studies, 1H NMR integration, and thermogravimetric analysis (TGA) results.', 'These formulae were established based on single-crystal X-ray diffraction studies, 1H NMR integration, and thermogravimetric analysis (TGA) results.', 'TGA of 1 showed a solvent weight loss of 50.4% in the 20â€“200 Â°C temperature range (expected 50.6% for 18 DMF and 5 H2O molecules).', 'TGA of 1 showed a solvent weight loss of 50.4% in the 20â€“200 Â°C temperature range (expected 50.6% for 18 DMF and 5 H2O molecules).', 'TGA of 1 showed a solvent weight loss of 50.4% in the 20â€“200 Â°C temperature range (expected 50.6% for 18 DMF and 5 H2O molecules).', 'TGA of 1 showed a solvent weight loss of 50.4% in the 20â€“200 Â°C temperature range (expected 50.6% for 18 DMF and 5 H2O molecules).', 'Similarly, TGA of 2 gave a solvent weight loss of 45.2% in the 20â€“200 Â°C temperature range (expected 47.5% for 45 DMF and 44 H2O molecules).', 'Similarly, TGA of 2 gave a solvent weight loss of 45.2% in the 20â€“200 Â°C temperature range (expected 47.5% for 45 DMF and 44 H2O molecules).', 'Similarly, TGA of 2 gave a solvent weight loss of 45.2% in the 20â€“200 Â°C temperature range (expected 47.5% for 45 DMF and 44 H2O molecules).', 'Similarly, TGA of 2 gave a solvent weight loss of 45.2% in the 20â€“200 Â°C temperature range (expected 47.5% for 45 DMF and 44 H2O molecules).'] | ['TGA', 'TG', 'thermogravimetric analysis', 'TGA', 'TG', 'weight loss', 'temperature range', 'TGA', 'TG', 'weight loss', 'temperature range'] | n | y | y | 2
FEHCIG_manual | FEHCIG | 10.1039/c2sc21181e | ['\nThermogravimetric analysis and powder X-ray diffraction (PXRD) studies of MAF-X8 showed that guest molecules can be removed below 220 Â°C and the host framework was stable up to 450 Â°C (Fig. S3 and S4, ESI).'] | ['thermogravimetric analysis'] | n | y | y | MAF-X8
LEVDIB_clean | LEVDIB | 10.1039/c2ta01260j | ['Thermogravimetric analyses (TGA) were performed using a Shimadzu TGA-50 analyzer under a nitrogen atmosphere with a heating rate of 5 K minâˆ’1.', 'Thermogravimetric analyses (TGA) were performed using a Shimadzu TGA-50 analyzer under a nitrogen atmosphere with a heating rate of 5 K minâˆ’1.', 'To obtain a guest-free framework, the fresh sample was guest-exchanged with dry acetone at least 10 times, filtered and vacuumed at room temperature for 24 h and then at 383 K until the outgas rate was 5 Î¼m Hg minâˆ’1 prior to measurements.', 'To obtain a guest-free framework, the fresh sample was guest-exchanged with dry acetone at least 10 times, filtered and vacuumed at room temperature for 24 h and then at 383 K until the outgas rate was 5 Î¼m Hg minâˆ’1 prior to measurements.', 'Based on the single-crystal structure determination, thermogravimetric analysis (TGA, Fig. S2 in the ESI) and microanalysis, UTSA-40 can be formulated as [Cu2(L)(H2O)2]Â·6DMFÂ·2H2O.', 'Based on the single-crystal structure determination, thermogravimetric analysis (TGA, Fig. S2 in the ESI) and microanalysis, UTSA-40 can be formulated as [Cu2(L)(H2O)2]Â·6DMFÂ·2H2O.', 'Based on the single-crystal structure determination, thermogravimetric analysis (TGA, Fig. S2 in the ESI) and microanalysis, UTSA-40 can be formulated as [Cu2(L)(H2O)2]Â·6DMFÂ·2H2O.', 'TGA under a nitrogen atmosphere reveals a weight loss of 37.6% up to 553 K, corresponding to the loss of free solvents and terminal water molecules (calcd 37.2%).', 'TGA under a nitrogen atmosphere reveals a weight loss of 37.6% up to 553 K, corresponding to the loss of free solvents and terminal water molecules (calcd 37.2%).', 'TGA under a nitrogen atmosphere reveals a weight loss of 37.6% up to 553 K, corresponding to the loss of free solvents and terminal water molecules (calcd 37.2%).'] | ['TGA', 'TG', 'TGA', 'TG', 'TGA', 'TG', 'thermogravimetric analysis', 'TGA', 'TG', 'weight loss'] | n | y | y | UTSA-40
BETZOR_clean | BETZOR | 10.1039/C3CC00093A | ['In the thermogravimetric analysis (TGA) of the as-prepared form of 2 (Fig. S10, ESI), a weight loss of 20.6% was found in the temperature range 30â€“255 Â°C, which agrees with the decomposition of five coordinate water molecules and all lattice solvents (20.4%).', 'In the thermogravimetric analysis (TGA) of the as-prepared form of 2 (Fig. S10, ESI), a weight loss of 20.6% was found in the temperature range 30â€“255 Â°C, which agrees with the decomposition of five coordinate water molecules and all lattice solvents (20.4%).', 'In the thermogravimetric analysis (TGA) of the as-prepared form of 2 (Fig. S10, ESI), a weight loss of 20.6% was found in the temperature range 30â€“255 Â°C, which agrees with the decomposition of five coordinate water molecules and all lattice solvents (20.4%).', 'In the thermogravimetric analysis (TGA) of the as-prepared form of 2 (Fig. S10, ESI), a weight loss of 20.6% was found in the temperature range 30â€“255 Â°C, which agrees with the decomposition of five coordinate water molecules and all lattice solvents (20.4%).', 'In the thermogravimetric analysis (TGA) of the as-prepared form of 2 (Fig. S10, ESI), a weight loss of 20.6% was found in the temperature range 30â€“255 Â°C, which agrees with the decomposition of five coordinate water molecules and all lattice solvents (20.4%).', 'In the thermogravimetric analysis (TGA) of the as-prepared form of 2 (Fig. S10, ESI), a weight loss of 20.6% was found in the temperature range 30â€“255 Â°C, which agrees with the decomposition of five coordinate water molecules and all lattice solvents (20.4%).'] | ['TGA', 'TG', 'thermogravimetric analysis', 'weight loss', 'temperature range', 'decomposition'] | n | y | y | 2
REWSUJ_clean | REWSUJ | 10.1039/c3cc38260e | ['To investigate the thermal stability of compound 1, thermogravimetric analysis (TGA) and powder X-ray diffraction (PXRD) experiments were performed on the as-synthesized 1.', 'To investigate the thermal stability of compound 1, thermogravimetric analysis (TGA) and powder X-ray diffraction (PXRD) experiments were performed on the as-synthesized 1.', 'To investigate the thermal stability of compound 1, thermogravimetric analysis (TGA) and powder X-ray diffraction (PXRD) experiments were performed on the as-synthesized 1.', 'The framework can be stable up to ca. 260 Â°C as evidenced by its TGA plot (Fig. S3, ESI).', 'The framework can be stable up to ca. 260 Â°C as evidenced by its TGA plot (Fig. S3, ESI).'] | ['TGA', 'TG', 'thermogravimetric analysis', 'TGA', 'TG'] | n | y | y | 1
LEVLEF_clean | LEVLEF | 10.1039/c3cc38730e | ['The results of thermogravimetric analysis (TGA) indicate that 1 shows continuous weight loss in the temperature range from 30 to 550 Â°C, while 1â€² shows plateaus from 60 to 400 Â°C (Fig. S4, ESI).', 'The results of thermogravimetric analysis (TGA) indicate that 1 shows continuous weight loss in the temperature range from 30 to 550 Â°C, while 1â€² shows plateaus from 60 to 400 Â°C (Fig. S4, ESI).', 'The results of thermogravimetric analysis (TGA) indicate that 1 shows continuous weight loss in the temperature range from 30 to 550 Â°C, while 1â€² shows plateaus from 60 to 400 Â°C (Fig. S4, ESI).', 'The results of thermogravimetric analysis (TGA) indicate that 1 shows continuous weight loss in the temperature range from 30 to 550 Â°C, while 1â€² shows plateaus from 60 to 400 Â°C (Fig. S4, ESI).', 'The results of thermogravimetric analysis (TGA) indicate that 1 shows continuous weight loss in the temperature range from 30 to 550 Â°C, while 1â€² shows plateaus from 60 to 400 Â°C (Fig. S4, ESI).'] | ['TGA', 'TG', 'thermogravimetric analysis', 'weight loss', 'temperature range'] | n | y | y | 1
SEVLEM_clean | SEVLEM | 10.1039/C3CC39287B | ['TGA data reveal that STU-5 is stable to about 420 Â°C under N2 atmosphere (Fig. S6).', 'TGA data reveal that STU-5 is stable to about 420 Â°C under N2 atmosphere (Fig. S6).'] | ['TGA', 'TG'] | n | y | y | STU-5
PEVQIS_clean_h | PEVQIS | 10.1039/C3CC40635K | ['For activation at 105 Â°C, the TGA analysis did reveal trapped, residual guests in IRMOF-3-AM4XL.', 'For activation at 105 Â°C, the TGA analysis did reveal trapped, residual guests in IRMOF-3-AM4XL.', 'This procedure results in full activation of IRMOF-3 as evidenced by TGA, 1H NMR, and gas sorption analysis, all of which indicate that the material is essentially devoid of residual solvent.', 'This procedure results in full activation of IRMOF-3 as evidenced by TGA, 1H NMR, and gas sorption analysis, all of which indicate that the material is essentially devoid of residual solvent.', 'Activation of IRMOF-3-AM4XL at 105 Â°C resulted in a material that showed a significant weight loss (12% mass loss) at âˆ¼140 Â°C and 1H NMR analysis indicated the presence of DMF (Fig. S2, ESI).', 'Activation of IRMOF-3-AM4XL at 105 Â°C resulted in a material that showed a significant weight loss (12% mass loss) at âˆ¼140 Â°C and 1H NMR analysis indicated the presence of DMF (Fig. S2, ESI).', 'When activated at 150 Â°C, IRMOF-3-AM4XL showed no substantial mass loss at temperatures below 350 Â°C and no residual DMF in the 1H NMR (Fig. S2, ESI), suggesting complete desolvation.'] | ['TGA', 'TG', 'TGA', 'TG', 'weight loss', 'mass loss', 'mass loss'] | n | y | y | IRMOF-3-AM7XL
PEVQOY_clean_h | PEVQOY | 10.1039/C3CC40635K | ['For activation at 105 Â°C, the TGA analysis did reveal trapped, residual guests in IRMOF-3-AM4XL.', 'For activation at 105 Â°C, the TGA analysis did reveal trapped, residual guests in IRMOF-3-AM4XL.', 'This procedure results in full activation of IRMOF-3 as evidenced by TGA, 1H NMR, and gas sorption analysis, all of which indicate that the material is essentially devoid of residual solvent.', 'This procedure results in full activation of IRMOF-3 as evidenced by TGA, 1H NMR, and gas sorption analysis, all of which indicate that the material is essentially devoid of residual solvent.', 'Activation of IRMOF-3-AM4XL at 105 Â°C resulted in a material that showed a significant weight loss (12% mass loss) at âˆ¼140 Â°C and 1H NMR analysis indicated the presence of DMF (Fig. S2, ESI).', 'Activation of IRMOF-3-AM4XL at 105 Â°C resulted in a material that showed a significant weight loss (12% mass loss) at âˆ¼140 Â°C and 1H NMR analysis indicated the presence of DMF (Fig. S2, ESI).', 'When activated at 150 Â°C, IRMOF-3-AM4XL showed no substantial mass loss at temperatures below 350 Â°C and no residual DMF in the 1H NMR (Fig. S2, ESI), suggesting complete desolvation.'] | ['TGA', 'TG', 'TGA', 'TG', 'weight loss', 'mass loss', 'mass loss'] | n | y | y | IRMOF-3-AM4XL
CIDKUX_clean | CIDKUX | 10.1039/C3CC41564C | ['Thermal stabilities of MOFFs 1â€“3 were evaluated using thermogravimetric analysis (TGA, see ESI for details).', 'Thermal stabilities of MOFFs 1â€“3 were evaluated using thermogravimetric analysis (TGA, see ESI for details).', 'Thermal stabilities of MOFFs 1â€“3 were evaluated using thermogravimetric analysis (TGA, see ESI for details).', 'MOFF-1 shows a relatively featureless TGA trace, suggesting that the initial slow loss of coordinated and encapsulated solvent overlaps with the more rapid weight loss caused by framework decomposition occurring at around 220 Â°C.', 'MOFF-1 shows a relatively featureless TGA trace, suggesting that the initial slow loss of coordinated and encapsulated solvent overlaps with the more rapid weight loss caused by framework decomposition occurring at around 220 Â°C.', 'MOFF-1 shows a relatively featureless TGA trace, suggesting that the initial slow loss of coordinated and encapsulated solvent overlaps with the more rapid weight loss caused by framework decomposition occurring at around 220 Â°C.', 'MOFF-1 shows a relatively featureless TGA trace, suggesting that the initial slow loss of coordinated and encapsulated solvent overlaps with the more rapid weight loss caused by framework decomposition occurring at around 220 Â°C.', 'MOFF-2 does not crystallize with included solvent and thus shows no weight loss until it starts to rapidly decompose at around 270 Â°C.', 'For MOFF-3, loss of solvent (14.5% weight) occurs under 80 Â°C; the desolvated framework then remains stable until âˆ¼230 Â°C, when final decomposition begins.', 'We thank Drs Antonio DiPasquale (UC Berkeley) and James D. Korp (University of Houston, UH) for the collection and refinement of crystal structure data, Dr Casey Wade and Prof. Mircea DincÄƒ (MIT) for assistance with N2 and H2O sorption experiments, Prof. Allan J. Jacobson (UH) for assistance with powder X-ray diffraction and TGA, and Prof. T. Randall Lee (UH) for providing access to contact angle measurement equipment.', 'We thank Drs Antonio DiPasquale (UC Berkeley) and James D. Korp (University of Houston, UH) for the collection and refinement of crystal structure data, Dr Casey Wade and Prof. Mircea DincÄƒ (MIT) for assistance with N2 and H2O sorption experiments, Prof. Allan J. Jacobson (UH) for assistance with powder X-ray diffraction and TGA, and Prof. T. Randall Lee (UH) for providing access to contact angle measurement equipment.'] | ['TGA', 'TG', 'thermogravimetric analysis', 'TGA', 'TG', 'weight loss', 'decomposition', 'weight loss', 'decomposition', 'TGA', 'TG'] | n | y | y | MOFF-3
SERLEI_clean | SERLEI | 10.1039/C3CC41866A | ['About 100 mg of the as-synthesized ZJU-5 was exchanged with acetone 10 times and then activated at 100 Â°C overnight until the outgas rate was less than 5 Î¼mHg minâˆ’1 to form the activated ZJU-5a.', 'About 100 mg of the as-synthesized ZJU-5 was exchanged with acetone 10 times and then activated at 100 Â°C overnight until the outgas rate was less than 5 Î¼mHg minâˆ’1 to form the activated ZJU-5a.'] | ['TGA', 'TG'] | n | y | y | ZJU-5
PIJJEZ_clean | PIJJEZ | 10.1039/C3CC42268B | ['The results of thermogravimetric analyses (TGA) and variable temperature PXRD measurements indicate that the frameworks of 1 and 2 are stable up to 300 Â°C (Fig. S6 and S7, ESI).', 'The results of thermogravimetric analyses (TGA) and variable temperature PXRD measurements indicate that the frameworks of 1 and 2 are stable up to 300 Â°C (Fig. S6 and S7, ESI).'] | ['TGA', 'TG'] | n | y | y | 1
IGAGAA_clean | IGAGAA | 10.1039/C3CC43642J | ['Direct-current (dc) magnetic susceptibilities of 1 were measured at 1 kOe in the temperature range of 2â€“300 K.'] | ['temperature range'] | n | y | y | 1
VIMRAM_clean | VIMRAM | 10.1039/C3CC46226A | ['The temperature dependence of proton conductivity over the temperature range of 25â€“100 Â°C at 98% RH was measured (Table S3 in ESI).', 'DTG analysis shows that 81 Â°C is the onset of water molecules beginning to escape in air (Fig. S9 in ESI).', 'Therefore, the large thermal fluctuation accompanied by desorption of water molecules and hydroniums should contribute to the dielectric peak, in agreement with the results of DTG analysis.'] | ['temperature range', 'TG', 'TG'] | n | y | y | Cu-DSOA
LIQDAS_clean | LIQDAS | 10.1039/C3CC46761A | ['ZTOF-2 is thermally stable up to 200 Â°C in air judging from the location of the endothermic weight loss step following an exothermic process which corresponds to the removal of included solvents in a simultaneous TGAâ€“DSC analysis (Fig. 1, inset).', 'ZTOF-2 is thermally stable up to 200 Â°C in air judging from the location of the endothermic weight loss step following an exothermic process which corresponds to the removal of included solvents in a simultaneous TGAâ€“DSC analysis (Fig. 1, inset).', 'ZTOF-2 is thermally stable up to 200 Â°C in air judging from the location of the endothermic weight loss step following an exothermic process which corresponds to the removal of included solvents in a simultaneous TGAâ€“DSC analysis (Fig. 1, inset).'] | ['TGA', 'TG', 'weight loss'] | n | y | y | ZTOF-2
QIQZIB_clean | QIQZIB | 10.1039/C3CC47462C | ['The thermal stability of JLU-Liu1 has been measured by thermogravimetric analysis (TGA) and variable-temperature powder X-ray diffraction (VTXRD).', 'The thermal stability of JLU-Liu1 has been measured by thermogravimetric analysis (TGA) and variable-temperature powder X-ray diffraction (VTXRD).', 'The thermal stability of JLU-Liu1 has been measured by thermogravimetric analysis (TGA) and variable-temperature powder X-ray diffraction (VTXRD).', 'The TGA curve (Fig. S5, ESI) and the VTXRD patterns (Fig. S6, ESI) indicate that JLU-Liu1 is stable up to 260 Â°C.', 'The TGA curve (Fig. S5, ESI) and the VTXRD patterns (Fig. S6, ESI) indicate that JLU-Liu1 is stable up to 260 Â°C.', 'The first weight loss of 17.5% from 30 to 260 Â°C corresponds to the loss of half a guest DMF molecule, three H2O guest molecules and one coordinated DMF molecule (calcd.'] | ['TGA', 'TG', 'thermogravimetric analysis', 'TGA', 'TG', 'weight loss'] | n | y | y | JLU-Liu-1
CIRTUU_clean | CIRTUU | 10.1039/C3CC48089E | ['For TGA and FT-IR, see Fig. S5 and S9 (ESI), respectively.', 'For TGA and FT-IR, see Fig. S5 and S9 (ESI), respectively.'] | ['TGA', 'TG'] | n | y | y | 1
ZISFEO_clean | ZISFEO | 10.1039/C3CC48325H | ['The TGA curve of 2 remains unchanged up to 410 Â°C, indicating that all the coordinated DMF molecules have been removed from 1 (Fig. S4, ESI).', 'The TGA curve of 2 remains unchanged up to 410 Â°C, indicating that all the coordinated DMF molecules have been removed from 1 (Fig. S4, ESI).'] | ['TGA', 'TG'] | n | y | y | 1
QIYDIN01_clean | QIYDIN01 | 10.1039/C3CC49829H | ['Thermogravimetric analyses further underline these structural attributes and freshly prepared samples of TCM-4â€² and TCM-8 undergo a weight loss of ca. 63% and 72%, respectively, between ca. 30 and 120 Â°C due to the loss of constitutional solvent molecules.'] | ['weight loss'] | n | y | y | TCM-4'
RETBEZ_clean | RETBEZ | 10.1039/C3CE00009E | ['Thermogravimetric analysis (TGA) was performed on a Perkin-Elmer TG-7 analyzer heated from 25 to 600 Â°C under nitrogen gas.', 'Thermogravimetric analysis (TGA) was performed on a Perkin-Elmer TG-7 analyzer heated from 25 to 600 Â°C under nitrogen gas.', 'Thermogravimetric analysis (TGA) was performed on a Perkin-Elmer TG-7 analyzer heated from 25 to 600 Â°C under nitrogen gas.', '\nTo characterize the compounds more fully in terms of thermal stability, the thermal behaviors of 1â€“8 were examined by TGA.', '\nTo characterize the compounds more fully in terms of thermal stability, the thermal behaviors of 1â€“8 were examined by TGA.', 'For 3, the first weight loss from room temperature to 126 Â°C corresponds to the release of free water molecules (obsd 3.24%; calcd 3.08%).', 'For 4, the first weight loss of 3.27% (calcd 3.30%) in the temperature range of 30â€“135 Â°C can be assigned to the release of free and the coordinated water molecules.', 'For 4, the first weight loss of 3.27% (calcd 3.30%) in the temperature range of 30â€“135 Â°C can be assigned to the release of free and the coordinated water molecules.', 'For 5, the first weight loss occurs from 79 to 170 Â°C, which corresponds to the loss of coordinated water molecules (obsd 4.05%; calcd 3.48%).', 'For 7, the weight loss attributed to the release of coordinated water molecule (obsd 3.66%, calcd 3.61%) is observed from 52 to 107 Â°C.'] | ['TGA', 'TG', 'thermogravimetric analysis', 'TGA', 'TG', 'weight loss', 'weight loss', 'temperature range', 'weight loss', 'weight loss'] | n | y | y | 4
BERFIP_clean | BERFIP | 10.1039/C3CE00049D | ['Thermogravimetric analyses were performed on Perkin-Elmer TGA 7 analyzer with a heating rate of 10 Â°C minâˆ’1 in flowing air atmosphere.', 'Thermogravimetric analyses were performed on Perkin-Elmer TGA 7 analyzer with a heating rate of 10 Â°C minâˆ’1 in flowing air atmosphere.', '\nIn order to characterize the complexes more fully in terms of thermal stability, TGA experiments were investigated on polycrystalline samples in the temperature range of 30â€“800 Â°C with a heating rate of 10 Â°C minâˆ’1 in dry air atmosphere (Fig. 8â€“12).', '\nIn order to characterize the complexes more fully in terms of thermal stability, TGA experiments were investigated on polycrystalline samples in the temperature range of 30â€“800 Â°C with a heating rate of 10 Â°C minâˆ’1 in dry air atmosphere (Fig. 8â€“12).', '\nIn order to characterize the complexes more fully in terms of thermal stability, TGA experiments were investigated on polycrystalline samples in the temperature range of 30â€“800 Â°C with a heating rate of 10 Â°C minâˆ’1 in dry air atmosphere (Fig. 8â€“12).', 'For compounds 1 and 3, no weight loss is observed until it reaches 320 and 310 Â°C, respectively, corresponding to the decomposition of the organic ligands.', 'For compounds 1 and 3, no weight loss is observed until it reaches 320 and 310 Â°C, respectively, corresponding to the decomposition of the organic ligands.', 'For compound 2, the weight loss from 200 to 245 Â°C is consistent with the loss of three crystal-lattice water molecules (observed, 11.34%; calculated, 11.31%).', 'Then no significant weight loss is observed until the decomposition of the framework occurs at 355 Â°C.', 'Then no significant weight loss is observed until the decomposition of the framework occurs at 355 Â°C.', 'Compound 4 undergoes two weight loss steps.', 'The first weight loss is observed in the range of 120â€“225 Â°C, which is attributed to the release of three coordinated water molecules (observed, 5.98%; calculated, 6.03%), and then the decomposition of the ligands at 390 Â°C.', 'The first weight loss is observed in the range of 120â€“225 Â°C, which is attributed to the release of three coordinated water molecules (observed, 5.98%; calculated, 6.03%), and then the decomposition of the ligands at 390 Â°C.', 'The TGA curve of 5 shows a weight loss process under 225 Â°C, corresponding to the loss of free water molecules (observed, 7.72%; calculated, 7.75%), and then a plateau region follows until 390 Â°C.', 'The TGA curve of 5 shows a weight loss process under 225 Â°C, corresponding to the loss of free water molecules (observed, 7.72%; calculated, 7.75%), and then a plateau region follows until 390 Â°C.', 'The TGA curve of 5 shows a weight loss process under 225 Â°C, corresponding to the loss of free water molecules (observed, 7.72%; calculated, 7.75%), and then a plateau region follows until 390 Â°C.'] | ['TGA', 'TG', 'TGA', 'TG', 'temperature range', 'weight loss', 'decomposition', 'weight loss', 'weight loss', 'decomposition', 'weight loss', 'weight loss', 'decomposition', 'TGA', 'TG', 'weight loss'] | n | y | y | 5
BERGAI_clean | BERGAI | 10.1039/C3CE00049D | ['Thermogravimetric analyses were performed on Perkin-Elmer TGA 7 analyzer with a heating rate of 10 Â°C minâˆ’1 in flowing air atmosphere.', 'Thermogravimetric analyses were performed on Perkin-Elmer TGA 7 analyzer with a heating rate of 10 Â°C minâˆ’1 in flowing air atmosphere.', '\nIn order to characterize the complexes more fully in terms of thermal stability, TGA experiments were investigated on polycrystalline samples in the temperature range of 30â€“800 Â°C with a heating rate of 10 Â°C minâˆ’1 in dry air atmosphere (Fig. 8â€“12).', '\nIn order to characterize the complexes more fully in terms of thermal stability, TGA experiments were investigated on polycrystalline samples in the temperature range of 30â€“800 Â°C with a heating rate of 10 Â°C minâˆ’1 in dry air atmosphere (Fig. 8â€“12).', '\nIn order to characterize the complexes more fully in terms of thermal stability, TGA experiments were investigated on polycrystalline samples in the temperature range of 30â€“800 Â°C with a heating rate of 10 Â°C minâˆ’1 in dry air atmosphere (Fig. 8â€“12).', 'For compounds 1 and 3, no weight loss is observed until it reaches 320 and 310 Â°C, respectively, corresponding to the decomposition of the organic ligands.', 'For compounds 1 and 3, no weight loss is observed until it reaches 320 and 310 Â°C, respectively, corresponding to the decomposition of the organic ligands.', 'For compound 2, the weight loss from 200 to 245 Â°C is consistent with the loss of three crystal-lattice water molecules (observed, 11.34%; calculated, 11.31%).', 'Then no significant weight loss is observed until the decomposition of the framework occurs at 355 Â°C.', 'Then no significant weight loss is observed until the decomposition of the framework occurs at 355 Â°C.', 'Compound 4 undergoes two weight loss steps.', 'The first weight loss is observed in the range of 120â€“225 Â°C, which is attributed to the release of three coordinated water molecules (observed, 5.98%; calculated, 6.03%), and then the decomposition of the ligands at 390 Â°C.', 'The first weight loss is observed in the range of 120â€“225 Â°C, which is attributed to the release of three coordinated water molecules (observed, 5.98%; calculated, 6.03%), and then the decomposition of the ligands at 390 Â°C.', 'The TGA curve of 5 shows a weight loss process under 225 Â°C, corresponding to the loss of free water molecules (observed, 7.72%; calculated, 7.75%), and then a plateau region follows until 390 Â°C.', 'The TGA curve of 5 shows a weight loss process under 225 Â°C, corresponding to the loss of free water molecules (observed, 7.72%; calculated, 7.75%), and then a plateau region follows until 390 Â°C.', 'The TGA curve of 5 shows a weight loss process under 225 Â°C, corresponding to the loss of free water molecules (observed, 7.72%; calculated, 7.75%), and then a plateau region follows until 390 Â°C.'] | ['TGA', 'TG', 'TGA', 'TG', 'temperature range', 'weight loss', 'decomposition', 'weight loss', 'weight loss', 'decomposition', 'weight loss', 'weight loss', 'decomposition', 'TGA', 'TG', 'weight loss'] | n | y | y | 2
CETHEQ_clean | CETHEQ | 10.1039/C3CE00070B | ['Thermogravimetric analyses (TGA) were carried out on a TGA/SDTA 851 in the temperature range of 30â€“800 Â°C under N2 flow with a heating rate of 10 Â°C minâˆ’1.', 'Thermogravimetric analyses (TGA) were carried out on a TGA/SDTA 851 in the temperature range of 30â€“800 Â°C under N2 flow with a heating rate of 10 Â°C minâˆ’1.', 'Thermogravimetric analyses (TGA) were carried out on a TGA/SDTA 851 in the temperature range of 30â€“800 Â°C under N2 flow with a heating rate of 10 Â°C minâˆ’1.', '\nThermogravimetric analysis (TGA) was then performed to investigate the thermal stability of 1 (Fig. S5, ESI).', '\nThermogravimetric analysis (TGA) was then performed to investigate the thermal stability of 1 (Fig. S5, ESI).', '\nThermogravimetric analysis (TGA) was then performed to investigate the thermal stability of 1 (Fig. S5, ESI).', 'As 1 can partially release water molecules in air, it shows about a 10% weight loss from room temperature to ca. 200 Â°C, which can be ascribed to the loss of water molecules.', 'With the increase of temperature, a great weight loss was observed, suggesting the decomposition of its framework.', 'With the increase of temperature, a great weight loss was observed, suggesting the decomposition of its framework.', 'The magnetic susceptibilities of as-made, dehydrated and rehydrated samples were then measured in the temperature range of 2 to 300 K under an applied magnetic field of 1 kOe (Fig. 4).'] | ['TGA', 'TG', 'temperature range', 'TGA', 'TG', 'thermogravimetric analysis', 'weight loss', 'weight loss', 'decomposition', 'temperature range'] | n | y | y | 1
PEWGEF_clean | PEWGEF | 10.1039/C3CE00070B | ['Thermogravimetric analyses (TGA) were carried out on a TGA/SDTA 851 in the temperature range of 30â€“800 Â°C under N2 flow with a heating rate of 10 Â°C minâˆ’1.', 'Thermogravimetric analyses (TGA) were carried out on a TGA/SDTA 851 in the temperature range of 30â€“800 Â°C under N2 flow with a heating rate of 10 Â°C minâˆ’1.', 'Thermogravimetric analyses (TGA) were carried out on a TGA/SDTA 851 in the temperature range of 30â€“800 Â°C under N2 flow with a heating rate of 10 Â°C minâˆ’1.', '\nThermogravimetric analysis (TGA) was then performed to investigate the thermal stability of 1 (Fig. S5, ESI).', '\nThermogravimetric analysis (TGA) was then performed to investigate the thermal stability of 1 (Fig. S5, ESI).', '\nThermogravimetric analysis (TGA) was then performed to investigate the thermal stability of 1 (Fig. S5, ESI).', 'As 1 can partially release water molecules in air, it shows about a 10% weight loss from room temperature to ca. 200 Â°C, which can be ascribed to the loss of water molecules.', 'With the increase of temperature, a great weight loss was observed, suggesting the decomposition of its framework.', 'With the increase of temperature, a great weight loss was observed, suggesting the decomposition of its framework.', 'The magnetic susceptibilities of as-made, dehydrated and rehydrated samples were then measured in the temperature range of 2 to 300 K under an applied magnetic field of 1 kOe (Fig. 4).'] | ['TGA', 'TG', 'temperature range', 'TGA', 'TG', 'thermogravimetric analysis', 'weight loss', 'weight loss', 'decomposition', 'temperature range'] | n | y | y | 2
REYPES_clean | REYPES | 10.1039/C3CE26854C | ['Three metalâ€“organic frameworks (MOFs) with d10 metal ions, namely, {[Zn3(TDA)2(bpy)3]Â·(bpy)Â·10.5H2O}n (1), {[Zn3(TDA)2(azopy)2.5(H2O)]Â·4H2O}n (2) and {[Cd2K3(TDA)(HTDA)2(H2O)4]}n (3) (KH2TDA = potassium 1H-1,2,3-triazole-4,5-dicarboxylic acid, bpy = 4,4â€²-bipridine, azopy = 4,4â€²-azobispridine), have been successfully synthesized from KH2TDA with the aid of three different length-controllable auxiliary ligands and characterized by infrared spectra, elemental analysis, thermogravimetric analysis, powder X-ray diffraction and single-crystal X-ray diffraction.', 'Thermogravimetric analysis (TGA) was carried out on a Delta Series TA-SDTQ600 analyzer in a nitrogen atmosphere from room temperature to 800 Â°C (10 Â°C minâˆ’1) using aluminum crucibles.', 'Thermogravimetric analysis (TGA) was carried out on a Delta Series TA-SDTQ600 analyzer in a nitrogen atmosphere from room temperature to 800 Â°C (10 Â°C minâˆ’1) using aluminum crucibles.', 'Thermogravimetric analysis (TGA) was carried out on a Delta Series TA-SDTQ600 analyzer in a nitrogen atmosphere from room temperature to 800 Â°C (10 Â°C minâˆ’1) using aluminum crucibles.', 'To identify the thermal stability of 1â€“3, TGA of 1â€“3 have been also studied under a N2 atmosphere (Fig. S1, ESI).', 'To identify the thermal stability of 1â€“3, TGA of 1â€“3 have been also studied under a N2 atmosphere (Fig. S1, ESI).', 'In 1, the result shows a weight loss of 6.57% during the first major step before 100 Â°C, corresponding to the removal of five and a half uncoordinated water molecules (calcd.', 'The TGA curve of 2 shows a weight loss of 6.91% during the first major step before 110 Â°C, ascribed to the release of four free water molecules (calcd.', 'The TGA curve of 2 shows a weight loss of 6.91% during the first major step before 110 Â°C, ascribed to the release of four free water molecules (calcd.', 'The TGA curve of 2 shows a weight loss of 6.91% during the first major step before 110 Â°C, ascribed to the release of four free water molecules (calcd.', 'After the loss of all the free water molecules, the framework is stable up to 250 Â°C until decomposition.', 'For 3Â·5H2O, the first weight loss is approximately 9.65% before 150 Â°C, attributed to the release of five water molecules (calcd.', '9.29%) and the framework begins to decompose with a continuous weight loss up to 300 Â°C.'] | ['thermogravimetric analysis', 'TGA', 'TG', 'thermogravimetric analysis', 'TGA', 'TG', 'weight loss', 'TGA', 'TG', 'weight loss', 'decomposition', 'weight loss', 'weight loss'] | n | y | y | 2
REYPIW_clean | REYPIW | 10.1039/C3CE26854C | ['Three metalâ€“organic frameworks (MOFs) with d10 metal ions, namely, {[Zn3(TDA)2(bpy)3]Â·(bpy)Â·10.5H2O}n (1), {[Zn3(TDA)2(azopy)2.5(H2O)]Â·4H2O}n (2) and {[Cd2K3(TDA)(HTDA)2(H2O)4]}n (3) (KH2TDA = potassium 1H-1,2,3-triazole-4,5-dicarboxylic acid, bpy = 4,4â€²-bipridine, azopy = 4,4â€²-azobispridine), have been successfully synthesized from KH2TDA with the aid of three different length-controllable auxiliary ligands and characterized by infrared spectra, elemental analysis, thermogravimetric analysis, powder X-ray diffraction and single-crystal X-ray diffraction.', 'Thermogravimetric analysis (TGA) was carried out on a Delta Series TA-SDTQ600 analyzer in a nitrogen atmosphere from room temperature to 800 Â°C (10 Â°C minâˆ’1) using aluminum crucibles.', 'Thermogravimetric analysis (TGA) was carried out on a Delta Series TA-SDTQ600 analyzer in a nitrogen atmosphere from room temperature to 800 Â°C (10 Â°C minâˆ’1) using aluminum crucibles.', 'Thermogravimetric analysis (TGA) was carried out on a Delta Series TA-SDTQ600 analyzer in a nitrogen atmosphere from room temperature to 800 Â°C (10 Â°C minâˆ’1) using aluminum crucibles.', 'To identify the thermal stability of 1â€“3, TGA of 1â€“3 have been also studied under a N2 atmosphere (Fig. S1, ESI).', 'To identify the thermal stability of 1â€“3, TGA of 1â€“3 have been also studied under a N2 atmosphere (Fig. S1, ESI).', 'In 1, the result shows a weight loss of 6.57% during the first major step before 100 Â°C, corresponding to the removal of five and a half uncoordinated water molecules (calcd.', 'The TGA curve of 2 shows a weight loss of 6.91% during the first major step before 110 Â°C, ascribed to the release of four free water molecules (calcd.', 'The TGA curve of 2 shows a weight loss of 6.91% during the first major step before 110 Â°C, ascribed to the release of four free water molecules (calcd.', 'The TGA curve of 2 shows a weight loss of 6.91% during the first major step before 110 Â°C, ascribed to the release of four free water molecules (calcd.', 'After the loss of all the free water molecules, the framework is stable up to 250 Â°C until decomposition.', 'For 3Â·5H2O, the first weight loss is approximately 9.65% before 150 Â°C, attributed to the release of five water molecules (calcd.', '9.29%) and the framework begins to decompose with a continuous weight loss up to 300 Â°C.'] | ['thermogravimetric analysis', 'TGA', 'TG', 'thermogravimetric analysis', 'TGA', 'TG', 'weight loss', 'TGA', 'TG', 'weight loss', 'decomposition', 'weight loss', 'weight loss'] | n | y | y | 1
WEMNAF_clean | WEMNAF | 10.1039/c3ce26874h | ['Thermogravimetric analysis (TGA) was performed on a Perkin-Elmer TG-7 analyzer heated from room temperature to 600 Â°C under nitrogen atmosphere.', 'Thermogravimetric analysis (TGA) was performed on a Perkin-Elmer TG-7 analyzer heated from room temperature to 600 Â°C under nitrogen atmosphere.', 'Thermogravimetric analysis (TGA) was performed on a Perkin-Elmer TG-7 analyzer heated from room temperature to 600 Â°C under nitrogen atmosphere.', '\nIn order to estimate the stability of the coordination architectures of compounds 1â€“7, their thermal behavior was examined by TGA.', '\nIn order to estimate the stability of the coordination architectures of compounds 1â€“7, their thermal behavior was examined by TGA.', 'For 1, the weight loss of 3.5% in the temperature range of 40 to 97 Â°C is attributed to the removal of two coordinated water molecules (obsd 3.5%, calcd 2.60%).', 'For 1, the weight loss of 3.5% in the temperature range of 40 to 97 Â°C is attributed to the removal of two coordinated water molecules (obsd 3.5%, calcd 2.60%).', 'The anhydrous compound starts decomposition at 361 Â°C.', 'The decomposition does not end until the compound is heated to 600 Â°C.', 'Compound 2 has two steps of weight loss.', 'The second step is consistent with the decomposition of the anhydrous compound from 247 to 476 Â°C.', 'For compound 3, the weight loss from 34 to 128 Â°C can be attributed to the release of free and coordinated water molecules (obsd 5.5%, calcd 5.75%).', 'Compound 4 undergoes dehydration in the temperature range from 40 to 118 Â°C (obsd 11.5%, calcd 10.96%).', 'The decomposition of the anhydrous compound occurs from 347 to 522 Â°C.', 'The weight loss corresponds to the release of organic ligands from 317 to 463 Â°C.', 'The second step corresponding with the decomposition of the anhydrous compound occurs from 316 to 462 Â°C.', 'For compound 7, the weight loss corresponding to the release of free water molecules and one coordinated water molecule is observed from 26 to 128 Â°C (obsd 6.65%, calcd 5.75%).', 'The anhydrous organic ligand starts decomposition from 242 Â°C.'] | ['TGA', 'TG', 'thermogravimetric analysis', 'TGA', 'TG', 'weight loss', 'temperature range', 'decomposition', 'decomposition', 'weight loss', 'decomposition', 'weight loss', 'temperature range', 'decomposition', 'weight loss', 'decomposition', 'weight loss', 'decomposition'] | n | y | y | 2
WEMNEJ_clean | WEMNEJ | 10.1039/c3ce26874h | ['Thermogravimetric analysis (TGA) was performed on a Perkin-Elmer TG-7 analyzer heated from room temperature to 600 Â°C under nitrogen atmosphere.', 'Thermogravimetric analysis (TGA) was performed on a Perkin-Elmer TG-7 analyzer heated from room temperature to 600 Â°C under nitrogen atmosphere.', 'Thermogravimetric analysis (TGA) was performed on a Perkin-Elmer TG-7 analyzer heated from room temperature to 600 Â°C under nitrogen atmosphere.', '\nIn order to estimate the stability of the coordination architectures of compounds 1â€“7, their thermal behavior was examined by TGA.', '\nIn order to estimate the stability of the coordination architectures of compounds 1â€“7, their thermal behavior was examined by TGA.', 'For 1, the weight loss of 3.5% in the temperature range of 40 to 97 Â°C is attributed to the removal of two coordinated water molecules (obsd 3.5%, calcd 2.60%).', 'For 1, the weight loss of 3.5% in the temperature range of 40 to 97 Â°C is attributed to the removal of two coordinated water molecules (obsd 3.5%, calcd 2.60%).', 'The anhydrous compound starts decomposition at 361 Â°C.', 'The decomposition does not end until the compound is heated to 600 Â°C.', 'Compound 2 has two steps of weight loss.', 'The second step is consistent with the decomposition of the anhydrous compound from 247 to 476 Â°C.', 'For compound 3, the weight loss from 34 to 128 Â°C can be attributed to the release of free and coordinated water molecules (obsd 5.5%, calcd 5.75%).', 'Compound 4 undergoes dehydration in the temperature range from 40 to 118 Â°C (obsd 11.5%, calcd 10.96%).', 'The decomposition of the anhydrous compound occurs from 347 to 522 Â°C.', 'The weight loss corresponds to the release of organic ligands from 317 to 463 Â°C.', 'The second step corresponding with the decomposition of the anhydrous compound occurs from 316 to 462 Â°C.', 'For compound 7, the weight loss corresponding to the release of free water molecules and one coordinated water molecule is observed from 26 to 128 Â°C (obsd 6.65%, calcd 5.75%).', 'The anhydrous organic ligand starts decomposition from 242 Â°C.'] | ['TGA', 'TG', 'thermogravimetric analysis', 'TGA', 'TG', 'weight loss', 'temperature range', 'decomposition', 'decomposition', 'weight loss', 'decomposition', 'weight loss', 'temperature range', 'decomposition', 'weight loss', 'decomposition', 'weight loss', 'decomposition'] | n | y | y | 3
REVYUO_clean | REVYUO | 10.1039/C3CE26998A | ['TGA experiments were performed on a NETZSCH TG 209 instrument with a heating rate of 10 Â°C minâˆ’1.', 'TGA experiments were performed on a NETZSCH TG 209 instrument with a heating rate of 10 Â°C minâˆ’1.', '\nThermal gravimetric analyses (TGA) of 1â€“8 were performed in the range of 25â€“800 Â°C with TGA curves (Fig. S1â€“S8, ESI).', '\nThermal gravimetric analyses (TGA) of 1â€“8 were performed in the range of 25â€“800 Â°C with TGA curves (Fig. S1â€“S8, ESI).', '\nThermal gravimetric analyses (TGA) of 1â€“8 were performed in the range of 25â€“800 Â°C with TGA curves (Fig. S1â€“S8, ESI).', 'For 2, the weight loss of 12.51% from room temperature to 110 Â°C corresponds to the loss of all the lattice water molecules (calculated 13.04%).', 'For 5 and 6, the first weight loss of 6.5% (5) and 9.3% (6) from room temperature to 110 Â°C corresponds to the loss of the guest solvent molecules (calculated 6.97% for 5 and 9.69% for 6).', 'Then, the second weight loss of 6.6% (5) and 6.5% (6) corresponds to the loss of coordinated water molecules (calculated 6.97% for 5 and 6.79% for 6).', 'For the other coordination polymers, the TGA curves of 1, 3, 4, 7 and 8 indicate that these coordination polymers can keep their thermal stabilities until the collapse of the coordination frameworks beginning at ca. 210 Â°C for 1, ca. 205 Â°C for 3, ca. 220 Â°C for 4, ca. 275 Â°C for 7 and ca. 280 Â°C for 8.', 'For the other coordination polymers, the TGA curves of 1, 3, 4, 7 and 8 indicate that these coordination polymers can keep their thermal stabilities until the collapse of the coordination frameworks beginning at ca. 210 Â°C for 1, ca. 205 Â°C for 3, ca. 220 Â°C for 4, ca. 275 Â°C for 7 and ca. 280 Â°C for 8.'] | ['TGA', 'TG', 'TGA', 'TG', 'thermal gravimetric', 'weight loss', 'weight loss', 'weight loss', 'TGA', 'TG'] | n | y | y | 2
BEXVEH_clean | BEXVEH | 10.1039/C3CE27006H | ['Thermogravimetric analyses (TGA) were taken on a Perkin-Elmer Pyris l (30â€“600 Â°C, 5 Â°C minâˆ’1, flowing N2(g)).', 'Thermogravimetric analyses (TGA) were taken on a Perkin-Elmer Pyris l (30â€“600 Â°C, 5 Â°C minâˆ’1, flowing N2(g)).', '\nTGA and DTA analysis of the complexes (see Fig. S7â€“S10 for compounds 1â€“4 in the ESI) were performed under a N2 atmosphere by varying the temperature to about 600 Â°C at heating rate of 5 Â°C minâˆ’1.', '\nTGA and DTA analysis of the complexes (see Fig. S7â€“S10 for compounds 1â€“4 in the ESI) were performed under a N2 atmosphere by varying the temperature to about 600 Â°C at heating rate of 5 Â°C minâˆ’1.', '1 exhibits weight loss of 3.6% near 76 Â°C due to the release of the uncoordinated water molecules.', 'A further weight loss of 14.3% in the 100â€“320 Â°C range accounts for the removal of the coordinated water and DMA molecules (calcd.', 'Decomposition of this material occurs above 360 Â°C.', 'The TGA curve of compound 2 also exhibits weight loss of 12.9% around 43 Â°C, corresponding to the escape of the uncoordinated water molecules.', 'The TGA curve of compound 2 also exhibits weight loss of 12.9% around 43 Â°C, corresponding to the escape of the uncoordinated water molecules.', 'The TGA curve of compound 2 also exhibits weight loss of 12.9% around 43 Â°C, corresponding to the escape of the uncoordinated water molecules.', 'At the temperature range of 150â€“185 Â°C, a further 19.75% weight loss corresponds to the desorption of the coordinated water species (calcd.', 'At the temperature range of 150â€“185 Â°C, a further 19.75% weight loss corresponds to the desorption of the coordinated water species (calcd.', 'Decomposition of 2 occurs above 318 Â°C.', 'The TGA curves of compounds 3 and 4 within 100â€“150 Â°C show a weight loss of 15.3% and 16.5%, respectively, which corresponds to the release of three coordinated water molecules (the corresponding calculated values are 14.8% and 15.6%).', 'The TGA curves of compounds 3 and 4 within 100â€“150 Â°C show a weight loss of 15.3% and 16.5%, respectively, which corresponds to the release of three coordinated water molecules (the corresponding calculated values are 14.8% and 15.6%).', 'The TGA curves of compounds 3 and 4 within 100â€“150 Â°C show a weight loss of 15.3% and 16.5%, respectively, which corresponds to the release of three coordinated water molecules (the corresponding calculated values are 14.8% and 15.6%).', 'Decomposition of these interwoven frameworks was observed only above 500 Â°C.', '\nThe magnetic susceptibility of compound 3 was measured in the temperature range of 5â€“300 K under a 500 Oe field (Fig. 7a).', 'The magnetic susceptibility of compound 4 was measured in the temperature range of 5â€“300 K under a 500 Oe field.', 'Based on TGA analyses (vide supra), the crystal sample of 2 was dried under a high vacuum at 100 Â°C for 24 h to remove the lattice-included solvent.', 'Based on TGA analyses (vide supra), the crystal sample of 2 was dried under a high vacuum at 100 Â°C for 24 h to remove the lattice-included solvent.'] | ['TGA', 'TG', 'TGA', 'TG', 'weight loss', 'weight loss', 'decomposition', 'TGA', 'TG', 'weight loss', 'weight loss', 'temperature range', 'decomposition', 'TGA', 'TG', 'weight loss', 'decomposition', 'temperature range', 'temperature range', 'TGA', 'TG'] | n | y | y | 2
BEXRUT_clean | BEXRUT | 10.1039/C3CE27023H | ['Thermogravimetric analyses (TGA) were taken on a Perkin-Elmer Pyris l (30â€“600 Â°C, 5 Â°C minâˆ’1, flowing N2(g)).', 'Thermogravimetric analyses (TGA) were taken on a Perkin-Elmer Pyris l (30â€“600 Â°C, 5 Â°C minâˆ’1, flowing N2(g)).', '\nTGA and DTA analysis of the complexes (see Fig. S6â€“S10, for compounds 1â€“5 in ESI) was performed under a N2 atmosphere varying the temperature to about 600 Â°C at heating rate of 5 Â°C minâˆ’1.', '\nTGA and DTA analysis of the complexes (see Fig. S6â€“S10, for compounds 1â€“5 in ESI) was performed under a N2 atmosphere varying the temperature to about 600 Â°C at heating rate of 5 Â°C minâˆ’1.', '1 exhibits weight loss of 3.1% near 76 Â°C due to release of the uncoordinated water and DMA molecules.', 'Further weight loss of 15.7%, at the 100â€“320 Â°C range, accounts for the removal of the coordinated DMA molecules (calculated: 16.06%).', 'Decomposition of this material occurs above 380 Â°C.', 'TGA curve of compound 2 also exhibits a weight loss of 4.9% around 55 Â°C, corresponding to escape of the uncoordinated water and DMA molecules.', 'TGA curve of compound 2 also exhibits a weight loss of 4.9% around 55 Â°C, corresponding to escape of the uncoordinated water and DMA molecules.', 'TGA curve of compound 2 also exhibits a weight loss of 4.9% around 55 Â°C, corresponding to escape of the uncoordinated water and DMA molecules.', 'At the temperature range of 180â€“200 Â°C, further 6.02% weight loss corresponds to desorption of the coordinated water species (calcd.', 'At the temperature range of 180â€“200 Â°C, further 6.02% weight loss corresponds to desorption of the coordinated water species (calcd.', 'Decomposition of 2 occurs above 346 Â°C.', 'TGA curve of compound 4 exhibits a weight loss of 5.9% around 72 Â°C, corresponding to release of the uncoordinated water and DMF molecule.', 'TGA curve of compound 4 exhibits a weight loss of 5.9% around 72 Â°C, corresponding to release of the uncoordinated water and DMF molecule.', 'TGA curve of compound 4 exhibits a weight loss of 5.9% around 72 Â°C, corresponding to release of the uncoordinated water and DMF molecule.', 'At the temperature range of 100â€“150 Â°C, further 16.6% weight loss corresponds to desorption of the coordinated water and DMF molecules (calcd.', 'At the temperature range of 100â€“150 Â°C, further 16.6% weight loss corresponds to desorption of the coordinated water and DMF molecules (calcd.', 'Decomposition of this material occurs above 472 Â°C.', 'TGA curves of compounds 3 and 5 show a weight loss at 50â€“60 Â°C corresponding to escape of uncoordinated water and DMA molecules.', 'TGA curves of compounds 3 and 5 show a weight loss at 50â€“60 Â°C corresponding to escape of uncoordinated water and DMA molecules.', 'TGA curves of compounds 3 and 5 show a weight loss at 50â€“60 Â°C corresponding to escape of uncoordinated water and DMA molecules.', 'At the temperature range 100â€“150 Â°C they show weight loss of 8.4% and 7.9%, respectively, which corresponds to the release of coordinated water molecules (the corresponding calculated values are 8.8% and 8.7%).', 'At the temperature range 100â€“150 Â°C they show weight loss of 8.4% and 7.9%, respectively, which corresponds to the release of coordinated water molecules (the corresponding calculated values are 8.8% and 8.7%).', 'Decomposition of these interweaved frameworks was observed only above 425 Â°C.', 'The magnetic susceptibilities of all complexes were measured in the temperature range of 5â€“300 K under the field of 500 Oe.', 'Based on TGA analyses (vide supra), the crystal sample of 2 was dried under a high vacuum at 150 Â°C for 24 h to remove the lattice-included solvent.', 'Based on TGA analyses (vide supra), the crystal sample of 2 was dried under a high vacuum at 150 Â°C for 24 h to remove the lattice-included solvent.'] | ['TGA', 'TG', 'TGA', 'TG', 'weight loss', 'weight loss', 'decomposition', 'TGA', 'TG', 'weight loss', 'weight loss', 'temperature range', 'decomposition', 'TGA', 'TG', 'weight loss', 'weight loss', 'temperature range', 'decomposition', 'TGA', 'TG', 'weight loss', 'weight loss', 'temperature range', 'decomposition', 'temperature range', 'TGA', 'TG'] | n | y | y | 5
BEXSAA_clean | BEXSAA | 10.1039/C3CE27023H | ['Thermogravimetric analyses (TGA) were taken on a Perkin-Elmer Pyris l (30â€“600 Â°C, 5 Â°C minâˆ’1, flowing N2(g)).', 'Thermogravimetric analyses (TGA) were taken on a Perkin-Elmer Pyris l (30â€“600 Â°C, 5 Â°C minâˆ’1, flowing N2(g)).', '\nTGA and DTA analysis of the complexes (see Fig. S6â€“S10, for compounds 1â€“5 in ESI) was performed under a N2 atmosphere varying the temperature to about 600 Â°C at heating rate of 5 Â°C minâˆ’1.', '\nTGA and DTA analysis of the complexes (see Fig. S6â€“S10, for compounds 1â€“5 in ESI) was performed under a N2 atmosphere varying the temperature to about 600 Â°C at heating rate of 5 Â°C minâˆ’1.', '1 exhibits weight loss of 3.1% near 76 Â°C due to release of the uncoordinated water and DMA molecules.', 'Further weight loss of 15.7%, at the 100â€“320 Â°C range, accounts for the removal of the coordinated DMA molecules (calculated: 16.06%).', 'Decomposition of this material occurs above 380 Â°C.', 'TGA curve of compound 2 also exhibits a weight loss of 4.9% around 55 Â°C, corresponding to escape of the uncoordinated water and DMA molecules.', 'TGA curve of compound 2 also exhibits a weight loss of 4.9% around 55 Â°C, corresponding to escape of the uncoordinated water and DMA molecules.', 'TGA curve of compound 2 also exhibits a weight loss of 4.9% around 55 Â°C, corresponding to escape of the uncoordinated water and DMA molecules.', 'At the temperature range of 180â€“200 Â°C, further 6.02% weight loss corresponds to desorption of the coordinated water species (calcd.', 'At the temperature range of 180â€“200 Â°C, further 6.02% weight loss corresponds to desorption of the coordinated water species (calcd.', 'Decomposition of 2 occurs above 346 Â°C.', 'TGA curve of compound 4 exhibits a weight loss of 5.9% around 72 Â°C, corresponding to release of the uncoordinated water and DMF molecule.', 'TGA curve of compound 4 exhibits a weight loss of 5.9% around 72 Â°C, corresponding to release of the uncoordinated water and DMF molecule.', 'TGA curve of compound 4 exhibits a weight loss of 5.9% around 72 Â°C, corresponding to release of the uncoordinated water and DMF molecule.', 'At the temperature range of 100â€“150 Â°C, further 16.6% weight loss corresponds to desorption of the coordinated water and DMF molecules (calcd.', 'At the temperature range of 100â€“150 Â°C, further 16.6% weight loss corresponds to desorption of the coordinated water and DMF molecules (calcd.', 'Decomposition of this material occurs above 472 Â°C.', 'TGA curves of compounds 3 and 5 show a weight loss at 50â€“60 Â°C corresponding to escape of uncoordinated water and DMA molecules.', 'TGA curves of compounds 3 and 5 show a weight loss at 50â€“60 Â°C corresponding to escape of uncoordinated water and DMA molecules.', 'TGA curves of compounds 3 and 5 show a weight loss at 50â€“60 Â°C corresponding to escape of uncoordinated water and DMA molecules.', 'At the temperature range 100â€“150 Â°C they show weight loss of 8.4% and 7.9%, respectively, which corresponds to the release of coordinated water molecules (the corresponding calculated values are 8.8% and 8.7%).', 'At the temperature range 100â€“150 Â°C they show weight loss of 8.4% and 7.9%, respectively, which corresponds to the release of coordinated water molecules (the corresponding calculated values are 8.8% and 8.7%).', 'Decomposition of these interweaved frameworks was observed only above 425 Â°C.', 'The magnetic susceptibilities of all complexes were measured in the temperature range of 5â€“300 K under the field of 500 Oe.', 'Based on TGA analyses (vide supra), the crystal sample of 2 was dried under a high vacuum at 150 Â°C for 24 h to remove the lattice-included solvent.', 'Based on TGA analyses (vide supra), the crystal sample of 2 was dried under a high vacuum at 150 Â°C for 24 h to remove the lattice-included solvent.'] | ['TGA', 'TG', 'TGA', 'TG', 'weight loss', 'weight loss', 'decomposition', 'TGA', 'TG', 'weight loss', 'weight loss', 'temperature range', 'decomposition', 'TGA', 'TG', 'weight loss', 'weight loss', 'temperature range', 'decomposition', 'TGA', 'TG', 'weight loss', 'weight loss', 'temperature range', 'decomposition', 'temperature range', 'TGA', 'TG'] | n | y | y | 4
BEXSEE_clean | BEXSEE | 10.1039/C3CE27023H | ['Thermogravimetric analyses (TGA) were taken on a Perkin-Elmer Pyris l (30â€“600 Â°C, 5 Â°C minâˆ’1, flowing N2(g)).', 'Thermogravimetric analyses (TGA) were taken on a Perkin-Elmer Pyris l (30â€“600 Â°C, 5 Â°C minâˆ’1, flowing N2(g)).', '\nTGA and DTA analysis of the complexes (see Fig. S6â€“S10, for compounds 1â€“5 in ESI) was performed under a N2 atmosphere varying the temperature to about 600 Â°C at heating rate of 5 Â°C minâˆ’1.', '\nTGA and DTA analysis of the complexes (see Fig. S6â€“S10, for compounds 1â€“5 in ESI) was performed under a N2 atmosphere varying the temperature to about 600 Â°C at heating rate of 5 Â°C minâˆ’1.', '1 exhibits weight loss of 3.1% near 76 Â°C due to release of the uncoordinated water and DMA molecules.', 'Further weight loss of 15.7%, at the 100â€“320 Â°C range, accounts for the removal of the coordinated DMA molecules (calculated: 16.06%).', 'Decomposition of this material occurs above 380 Â°C.', 'TGA curve of compound 2 also exhibits a weight loss of 4.9% around 55 Â°C, corresponding to escape of the uncoordinated water and DMA molecules.', 'TGA curve of compound 2 also exhibits a weight loss of 4.9% around 55 Â°C, corresponding to escape of the uncoordinated water and DMA molecules.', 'TGA curve of compound 2 also exhibits a weight loss of 4.9% around 55 Â°C, corresponding to escape of the uncoordinated water and DMA molecules.', 'At the temperature range of 180â€“200 Â°C, further 6.02% weight loss corresponds to desorption of the coordinated water species (calcd.', 'At the temperature range of 180â€“200 Â°C, further 6.02% weight loss corresponds to desorption of the coordinated water species (calcd.', 'Decomposition of 2 occurs above 346 Â°C.', 'TGA curve of compound 4 exhibits a weight loss of 5.9% around 72 Â°C, corresponding to release of the uncoordinated water and DMF molecule.', 'TGA curve of compound 4 exhibits a weight loss of 5.9% around 72 Â°C, corresponding to release of the uncoordinated water and DMF molecule.', 'TGA curve of compound 4 exhibits a weight loss of 5.9% around 72 Â°C, corresponding to release of the uncoordinated water and DMF molecule.', 'At the temperature range of 100â€“150 Â°C, further 16.6% weight loss corresponds to desorption of the coordinated water and DMF molecules (calcd.', 'At the temperature range of 100â€“150 Â°C, further 16.6% weight loss corresponds to desorption of the coordinated water and DMF molecules (calcd.', 'Decomposition of this material occurs above 472 Â°C.', 'TGA curves of compounds 3 and 5 show a weight loss at 50â€“60 Â°C corresponding to escape of uncoordinated water and DMA molecules.', 'TGA curves of compounds 3 and 5 show a weight loss at 50â€“60 Â°C corresponding to escape of uncoordinated water and DMA molecules.', 'TGA curves of compounds 3 and 5 show a weight loss at 50â€“60 Â°C corresponding to escape of uncoordinated water and DMA molecules.', 'At the temperature range 100â€“150 Â°C they show weight loss of 8.4% and 7.9%, respectively, which corresponds to the release of coordinated water molecules (the corresponding calculated values are 8.8% and 8.7%).', 'At the temperature range 100â€“150 Â°C they show weight loss of 8.4% and 7.9%, respectively, which corresponds to the release of coordinated water molecules (the corresponding calculated values are 8.8% and 8.7%).', 'Decomposition of these interweaved frameworks was observed only above 425 Â°C.', 'The magnetic susceptibilities of all complexes were measured in the temperature range of 5â€“300 K under the field of 500 Oe.', 'Based on TGA analyses (vide supra), the crystal sample of 2 was dried under a high vacuum at 150 Â°C for 24 h to remove the lattice-included solvent.', 'Based on TGA analyses (vide supra), the crystal sample of 2 was dried under a high vacuum at 150 Â°C for 24 h to remove the lattice-included solvent.'] | ['TGA', 'TG', 'TGA', 'TG', 'weight loss', 'weight loss', 'decomposition', 'TGA', 'TG', 'weight loss', 'weight loss', 'temperature range', 'decomposition', 'TGA', 'TG', 'weight loss', 'weight loss', 'temperature range', 'decomposition', 'TGA', 'TG', 'weight loss', 'weight loss', 'temperature range', 'decomposition', 'temperature range', 'TGA', 'TG'] | n | y | y | 3
BEXSII_clean | BEXSII | 10.1039/C3CE27023H | ['Thermogravimetric analyses (TGA) were taken on a Perkin-Elmer Pyris l (30â€“600 Â°C, 5 Â°C minâˆ’1, flowing N2(g)).', 'Thermogravimetric analyses (TGA) were taken on a Perkin-Elmer Pyris l (30â€“600 Â°C, 5 Â°C minâˆ’1, flowing N2(g)).', '\nTGA and DTA analysis of the complexes (see Fig. S6â€“S10, for compounds 1â€“5 in ESI) was performed under a N2 atmosphere varying the temperature to about 600 Â°C at heating rate of 5 Â°C minâˆ’1.', '\nTGA and DTA analysis of the complexes (see Fig. S6â€“S10, for compounds 1â€“5 in ESI) was performed under a N2 atmosphere varying the temperature to about 600 Â°C at heating rate of 5 Â°C minâˆ’1.', '1 exhibits weight loss of 3.1% near 76 Â°C due to release of the uncoordinated water and DMA molecules.', 'Further weight loss of 15.7%, at the 100â€“320 Â°C range, accounts for the removal of the coordinated DMA molecules (calculated: 16.06%).', 'Decomposition of this material occurs above 380 Â°C.', 'TGA curve of compound 2 also exhibits a weight loss of 4.9% around 55 Â°C, corresponding to escape of the uncoordinated water and DMA molecules.', 'TGA curve of compound 2 also exhibits a weight loss of 4.9% around 55 Â°C, corresponding to escape of the uncoordinated water and DMA molecules.', 'TGA curve of compound 2 also exhibits a weight loss of 4.9% around 55 Â°C, corresponding to escape of the uncoordinated water and DMA molecules.', 'At the temperature range of 180â€“200 Â°C, further 6.02% weight loss corresponds to desorption of the coordinated water species (calcd.', 'At the temperature range of 180â€“200 Â°C, further 6.02% weight loss corresponds to desorption of the coordinated water species (calcd.', 'Decomposition of 2 occurs above 346 Â°C.', 'TGA curve of compound 4 exhibits a weight loss of 5.9% around 72 Â°C, corresponding to release of the uncoordinated water and DMF molecule.', 'TGA curve of compound 4 exhibits a weight loss of 5.9% around 72 Â°C, corresponding to release of the uncoordinated water and DMF molecule.', 'TGA curve of compound 4 exhibits a weight loss of 5.9% around 72 Â°C, corresponding to release of the uncoordinated water and DMF molecule.', 'At the temperature range of 100â€“150 Â°C, further 16.6% weight loss corresponds to desorption of the coordinated water and DMF molecules (calcd.', 'At the temperature range of 100â€“150 Â°C, further 16.6% weight loss corresponds to desorption of the coordinated water and DMF molecules (calcd.', 'Decomposition of this material occurs above 472 Â°C.', 'TGA curves of compounds 3 and 5 show a weight loss at 50â€“60 Â°C corresponding to escape of uncoordinated water and DMA molecules.', 'TGA curves of compounds 3 and 5 show a weight loss at 50â€“60 Â°C corresponding to escape of uncoordinated water and DMA molecules.', 'TGA curves of compounds 3 and 5 show a weight loss at 50â€“60 Â°C corresponding to escape of uncoordinated water and DMA molecules.', 'At the temperature range 100â€“150 Â°C they show weight loss of 8.4% and 7.9%, respectively, which corresponds to the release of coordinated water molecules (the corresponding calculated values are 8.8% and 8.7%).', 'At the temperature range 100â€“150 Â°C they show weight loss of 8.4% and 7.9%, respectively, which corresponds to the release of coordinated water molecules (the corresponding calculated values are 8.8% and 8.7%).', 'Decomposition of these interweaved frameworks was observed only above 425 Â°C.', 'The magnetic susceptibilities of all complexes were measured in the temperature range of 5â€“300 K under the field of 500 Oe.', 'Based on TGA analyses (vide supra), the crystal sample of 2 was dried under a high vacuum at 150 Â°C for 24 h to remove the lattice-included solvent.', 'Based on TGA analyses (vide supra), the crystal sample of 2 was dried under a high vacuum at 150 Â°C for 24 h to remove the lattice-included solvent.'] | ['TGA', 'TG', 'TGA', 'TG', 'weight loss', 'weight loss', 'decomposition', 'TGA', 'TG', 'weight loss', 'weight loss', 'temperature range', 'decomposition', 'TGA', 'TG', 'weight loss', 'weight loss', 'temperature range', 'decomposition', 'TGA', 'TG', 'weight loss', 'weight loss', 'temperature range', 'decomposition', 'temperature range', 'TGA', 'TG'] | n | y | y | 2
BETHEP_clean | BETHEP | 10.1039/C3CE27063G | ['PXRD and TGA suggest the integrity and robustness of these crystals at 150 Â°C, and their single crystal structures were determined by X-ray diffraction techniques at both ambient temperature and 150 Â°C.', 'PXRD and TGA suggest the integrity and robustness of these crystals at 150 Â°C, and their single crystal structures were determined by X-ray diffraction techniques at both ambient temperature and 150 Â°C.', 'Thermal analyses were carried out by Shimadzu TGA-50 at a heating rate of 3 Â°C minâˆ’1 under N2 atmosphere.', 'Thermal analyses were carried out by Shimadzu TGA-50 at a heating rate of 3 Â°C minâˆ’1 under N2 atmosphere.', 'Thermogravimetric analysis and infrared spectra suggest the existence of DMF molecules.', 'Due to the disordering of solvent molecules, the final chemical formula was estimated based on X-ray crystallography, elemental and thermogravimetric analysis.', '\nThermogravimetric analysis of 1, Fig. S3, ESI, shows a steep âˆ¼15.7% weight loss before 100 Â°C, followed by a gradual weight loss which leads to the final collapse of the framework.', '\nThermogravimetric analysis of 1, Fig. S3, ESI, shows a steep âˆ¼15.7% weight loss before 100 Â°C, followed by a gradual weight loss which leads to the final collapse of the framework.'] | ['TGA', 'TG', 'TGA', 'TG', 'thermogravimetric analysis', 'thermogravimetric analysis', 'thermogravimetric analysis', 'weight loss'] | n | y | y | 1HT
BETHIT_clean | BETHIT | 10.1039/C3CE27063G | ['PXRD and TGA suggest the integrity and robustness of these crystals at 150 Â°C, and their single crystal structures were determined by X-ray diffraction techniques at both ambient temperature and 150 Â°C.', 'PXRD and TGA suggest the integrity and robustness of these crystals at 150 Â°C, and their single crystal structures were determined by X-ray diffraction techniques at both ambient temperature and 150 Â°C.', 'Thermal analyses were carried out by Shimadzu TGA-50 at a heating rate of 3 Â°C minâˆ’1 under N2 atmosphere.', 'Thermal analyses were carried out by Shimadzu TGA-50 at a heating rate of 3 Â°C minâˆ’1 under N2 atmosphere.', 'Thermogravimetric analysis and infrared spectra suggest the existence of DMF molecules.', 'Due to the disordering of solvent molecules, the final chemical formula was estimated based on X-ray crystallography, elemental and thermogravimetric analysis.', '\nThermogravimetric analysis of 1, Fig. S3, ESI, shows a steep âˆ¼15.7% weight loss before 100 Â°C, followed by a gradual weight loss which leads to the final collapse of the framework.', '\nThermogravimetric analysis of 1, Fig. S3, ESI, shows a steep âˆ¼15.7% weight loss before 100 Â°C, followed by a gradual weight loss which leads to the final collapse of the framework.'] | ['TGA', 'TG', 'TGA', 'TG', 'thermogravimetric analysis', 'thermogravimetric analysis', 'thermogravimetric analysis', 'weight loss'] | n | y | y | 1
HIDBIH_clean | HIDBIH | 10.1039/C3CE40150B | ['Thermogravimetric analyses (TGA) were performed on a simultaneous SDT 2960 thermal analyzer under nitrogen with a heating rate of 10 Â°C minâˆ’1.', 'Thermogravimetric analyses (TGA) were performed on a simultaneous SDT 2960 thermal analyzer under nitrogen with a heating rate of 10 Â°C minâˆ’1.', 'Thermogravimetric analyses (TGA) were performed to verify the thermal stability of the complexes and the results are shown in Fig. S7, ESI.', 'Thermogravimetric analyses (TGA) were performed to verify the thermal stability of the complexes and the results are shown in Fig. S7, ESI.', 'For 1, the first weight loss of 7.72% in 90â€“155 Â°C indicates the exclusion of two lattice water molecules (calc. 7.83%).', 'Then, the weight loss of water ligands (obsd.', 'Pyrolysis of the residue occurs at 460 Â°C with consecutive weight losses, which did not stop until heated to 700 Â°C.', 'Complex 2 shows a weight loss of 14.98% in the temperature range of 100â€“210 Â°C corresponding to the release of water molecules (calc. 15.07%) and the decomposition of the residue occurred at 450 Â°C.', 'Complex 2 shows a weight loss of 14.98% in the temperature range of 100â€“210 Â°C corresponding to the release of water molecules (calc. 15.07%) and the decomposition of the residue occurred at 450 Â°C.', 'Complex 2 shows a weight loss of 14.98% in the temperature range of 100â€“210 Â°C corresponding to the release of water molecules (calc. 15.07%) and the decomposition of the residue occurred at 450 Â°C.', 'Complex 3 exhibits weight loss in the temperature range of 80â€“170 Â°C, and the total weight loss is about 3.30%, which is in agreement with the departure of coordinated water molecules (calc. 3.46%) and the residue is stable up to 460 Â°C.', 'Complex 3 exhibits weight loss in the temperature range of 80â€“170 Â°C, and the total weight loss is about 3.30%, which is in agreement with the departure of coordinated water molecules (calc. 3.46%) and the residue is stable up to 460 Â°C.', 'A total weight loss of 10.58% was observed for 4 in the temperature range of 130â€“220 Â°C, which is attributed to the loss of water molecules (calc. 10.72%), and the residue is stable up to about 390 Â°C.', 'A total weight loss of 10.58% was observed for 4 in the temperature range of 130â€“220 Â°C, which is attributed to the loss of water molecules (calc. 10.72%), and the residue is stable up to about 390 Â°C.', 'No obvious weight loss was found for 5 and 6 before the decomposition of the framework occurred at about 380 and 355 Â°C, respectively, which are in good agreement with the results of the crystal structure.', 'No obvious weight loss was found for 5 and 6 before the decomposition of the framework occurred at about 380 and 355 Â°C, respectively, which are in good agreement with the results of the crystal structure.'] | ['TGA', 'TG', 'TGA', 'TG', 'weight loss', 'weight loss', 'weight loss', 'weight loss', 'temperature range', 'decomposition', 'weight loss', 'temperature range', 'weight loss', 'temperature range', 'weight loss', 'decomposition'] | n | y | y | 2
HIDBON_clean | HIDBON | 10.1039/C3CE40150B | ['Thermogravimetric analyses (TGA) were performed on a simultaneous SDT 2960 thermal analyzer under nitrogen with a heating rate of 10 Â°C minâˆ’1.', 'Thermogravimetric analyses (TGA) were performed on a simultaneous SDT 2960 thermal analyzer under nitrogen with a heating rate of 10 Â°C minâˆ’1.', 'Thermogravimetric analyses (TGA) were performed to verify the thermal stability of the complexes and the results are shown in Fig. S7, ESI.', 'Thermogravimetric analyses (TGA) were performed to verify the thermal stability of the complexes and the results are shown in Fig. S7, ESI.', 'For 1, the first weight loss of 7.72% in 90â€“155 Â°C indicates the exclusion of two lattice water molecules (calc. 7.83%).', 'Then, the weight loss of water ligands (obsd.', 'Pyrolysis of the residue occurs at 460 Â°C with consecutive weight losses, which did not stop until heated to 700 Â°C.', 'Complex 2 shows a weight loss of 14.98% in the temperature range of 100â€“210 Â°C corresponding to the release of water molecules (calc. 15.07%) and the decomposition of the residue occurred at 450 Â°C.', 'Complex 2 shows a weight loss of 14.98% in the temperature range of 100â€“210 Â°C corresponding to the release of water molecules (calc. 15.07%) and the decomposition of the residue occurred at 450 Â°C.', 'Complex 2 shows a weight loss of 14.98% in the temperature range of 100â€“210 Â°C corresponding to the release of water molecules (calc. 15.07%) and the decomposition of the residue occurred at 450 Â°C.', 'Complex 3 exhibits weight loss in the temperature range of 80â€“170 Â°C, and the total weight loss is about 3.30%, which is in agreement with the departure of coordinated water molecules (calc. 3.46%) and the residue is stable up to 460 Â°C.', 'Complex 3 exhibits weight loss in the temperature range of 80â€“170 Â°C, and the total weight loss is about 3.30%, which is in agreement with the departure of coordinated water molecules (calc. 3.46%) and the residue is stable up to 460 Â°C.', 'A total weight loss of 10.58% was observed for 4 in the temperature range of 130â€“220 Â°C, which is attributed to the loss of water molecules (calc. 10.72%), and the residue is stable up to about 390 Â°C.', 'A total weight loss of 10.58% was observed for 4 in the temperature range of 130â€“220 Â°C, which is attributed to the loss of water molecules (calc. 10.72%), and the residue is stable up to about 390 Â°C.', 'No obvious weight loss was found for 5 and 6 before the decomposition of the framework occurred at about 380 and 355 Â°C, respectively, which are in good agreement with the results of the crystal structure.', 'No obvious weight loss was found for 5 and 6 before the decomposition of the framework occurred at about 380 and 355 Â°C, respectively, which are in good agreement with the results of the crystal structure.'] | ['TGA', 'TG', 'TGA', 'TG', 'weight loss', 'weight loss', 'weight loss', 'weight loss', 'temperature range', 'decomposition', 'weight loss', 'temperature range', 'weight loss', 'temperature range', 'weight loss', 'decomposition'] | n | y | y | 1
PEVZAT_clean | PEVZAT | 10.1039/C3CE40162F | ['Thermal gravimetric analysis (TGA) of L-1 (Fig. S6, ESI) depicts a weight loss of 17.2% occurring between 29 and 209 Â°C, which corresponds to the loss of water molecules (expected 17.3%).', 'Thermal gravimetric analysis (TGA) of L-1 (Fig. S6, ESI) depicts a weight loss of 17.2% occurring between 29 and 209 Â°C, which corresponds to the loss of water molecules (expected 17.3%).', 'Thermal gravimetric analysis (TGA) of L-1 (Fig. S6, ESI) depicts a weight loss of 17.2% occurring between 29 and 209 Â°C, which corresponds to the loss of water molecules (expected 17.3%).', 'Thermal gravimetric analysis (TGA) of L-1 (Fig. S6, ESI) depicts a weight loss of 17.2% occurring between 29 and 209 Â°C, which corresponds to the loss of water molecules (expected 17.3%).', 'Based on TGA analyses, the crystal sample was dried under high vacuum at 150 Â°C for 10 h to remove the lattice water.', 'Based on TGA analyses, the crystal sample was dried under high vacuum at 150 Â°C for 10 h to remove the lattice water.'] | ['TGA', 'TG', 'thermal gravimetric', 'weight loss', 'TGA', 'TG'] | n | y | y | L-1
VICYOX_clean | VICYOX | 10.1039/C3CE40174J | ['TGA experiments were performed on a Shimadzu DT-20B thermogravimetric analyzer from 20 to 800 Â°C at a heating rate of 10 Â°C minâˆ’1 in air.', 'TGA experiments were performed on a Shimadzu DT-20B thermogravimetric analyzer from 20 to 800 Â°C at a heating rate of 10 Â°C minâˆ’1 in air.', '\nThe TGâ€“DSC analyses were carried out to examine the thermal stabilities of the synthesized complexes 1â€“3.', 'The TGâ€“DSC curves are provided in Fig. S10â€“S12 (ESI).', 'The TGâ€“DSC curve of complex 1 showed water loss in the temperature range 50â€“100 Â°C.', 'The TGâ€“DSC curve of complex 1 showed water loss in the temperature range 50â€“100 Â°C.', 'The weight loss of 1.82% from room temperature to 90 Â°C corresponds to the release of one cocrystallized water molecule (calc. 2.00%).', 'From 92 to 152 Â°C, two coordinated water molecules were lost (weight loss of 4.07%, calc. 4.00%).', 'A weight loss of 6.89% was observed from 150 to 230 Â°C, which corresponded to the loss of two NO molecules (calc. 6.67%), which means the framework of the ligand began to decompose.', 'For complex 2, a weight loss of 2.53% (calc. 2.33%) was observed in the temperature range of 30â€“71 Â°C, which corresponded to the loss of one uncoordinated water molecule, and then a weight loss of 9.39% indicated the loss of one DMF molecular (calc. 9.46%).', 'For complex 2, a weight loss of 2.53% (calc. 2.33%) was observed in the temperature range of 30â€“71 Â°C, which corresponded to the loss of one uncoordinated water molecule, and then a weight loss of 9.39% indicated the loss of one DMF molecular (calc. 9.46%).', 'In contrast to complex 2, complex 3 is more stable as it has higher decomposition temperature.', 'The decomposition temperature persisted up to about 405 Â°C and then the mother frameworks began to collapse.'] | ['TGA', 'TG', 'TG', 'TG', 'TG', 'temperature range', 'weight loss', 'weight loss', 'weight loss', 'weight loss', 'temperature range', 'decomposition', 'decomposition'] | n | y | y | 3
VICYUD_clean | VICYUD | 10.1039/C3CE40174J | ['TGA experiments were performed on a Shimadzu DT-20B thermogravimetric analyzer from 20 to 800 Â°C at a heating rate of 10 Â°C minâˆ’1 in air.', 'TGA experiments were performed on a Shimadzu DT-20B thermogravimetric analyzer from 20 to 800 Â°C at a heating rate of 10 Â°C minâˆ’1 in air.', '\nThe TGâ€“DSC analyses were carried out to examine the thermal stabilities of the synthesized complexes 1â€“3.', 'The TGâ€“DSC curves are provided in Fig. S10â€“S12 (ESI).', 'The TGâ€“DSC curve of complex 1 showed water loss in the temperature range 50â€“100 Â°C.', 'The TGâ€“DSC curve of complex 1 showed water loss in the temperature range 50â€“100 Â°C.', 'The weight loss of 1.82% from room temperature to 90 Â°C corresponds to the release of one cocrystallized water molecule (calc. 2.00%).', 'From 92 to 152 Â°C, two coordinated water molecules were lost (weight loss of 4.07%, calc. 4.00%).', 'A weight loss of 6.89% was observed from 150 to 230 Â°C, which corresponded to the loss of two NO molecules (calc. 6.67%), which means the framework of the ligand began to decompose.', 'For complex 2, a weight loss of 2.53% (calc. 2.33%) was observed in the temperature range of 30â€“71 Â°C, which corresponded to the loss of one uncoordinated water molecule, and then a weight loss of 9.39% indicated the loss of one DMF molecular (calc. 9.46%).', 'For complex 2, a weight loss of 2.53% (calc. 2.33%) was observed in the temperature range of 30â€“71 Â°C, which corresponded to the loss of one uncoordinated water molecule, and then a weight loss of 9.39% indicated the loss of one DMF molecular (calc. 9.46%).', 'In contrast to complex 2, complex 3 is more stable as it has higher decomposition temperature.', 'The decomposition temperature persisted up to about 405 Â°C and then the mother frameworks began to collapse.'] | ['TGA', 'TG', 'TG', 'TG', 'TG', 'temperature range', 'weight loss', 'weight loss', 'weight loss', 'weight loss', 'temperature range', 'decomposition', 'decomposition'] | n | y | y | 2
FERHAN_clean | FERHAN | 10.1039/c3ce40179k | ['Compounds 1â€“3 are thermally stable up to 420, 360 and 380 Â°C, respectively (according to DTAâ€“TG).', 'Powder X-ray diffraction (PXRD) and DTAâ€“TG showed 1 to be thermally stable up to 420 Â°C even after removal of the incorporated solvent molecules (DMF) (see ESI).', 'At 468 Â°C decomposition to ZnO occurred.', 'Compound 2 is thermally stable up to 360 Â°C (DTAâ€“TG, see ESI).', 'Thermal analysis (DTAâ€“TG) showed 3 to be thermally stable up to ca. 380 Â°C (loss of ethanol (ca. 1.8%) occurred in the temperature range of 60â€“100 Â°C).', 'Thermal analysis (DTAâ€“TG) showed 3 to be thermally stable up to ca. 380 Â°C (loss of ethanol (ca. 1.8%) occurred in the temperature range of 60â€“100 Â°C).', 'Thermal analysis (DTAâ€“TG) showed 3 to be thermally stable up to ca. 380 Â°C (loss of ethanol (ca. 1.8%) occurred in the temperature range of 60â€“100 Â°C).', 'â€¡ Electronic supplementary information (ESI) available: Procedures for ligand synthesis, detailed discussion of the theoretical calculations, TGA measurements of compounds 1, 2, and 3, X-ray powder diffraction studies, nitrogen adsorption isotherms at 77 K. CCDC 904635â€“904637 and 911251.', 'â€¡ Electronic supplementary information (ESI) available: Procedures for ligand synthesis, detailed discussion of the theoretical calculations, TGA measurements of compounds 1, 2, and 3, X-ray powder diffraction studies, nitrogen adsorption isotherms at 77 K. CCDC 904635â€“904637 and 911251.'] | ['TG', 'TG', 'decomposition', 'TG', 'TG', 'thermal analysis', 'temperature range', 'TGA', 'TG'] | n | y | y | 1
FEZQEI_clean | FEZQEI | 10.1039/c3ce40207j | ['Thermal analyses were conducted on a Perkin-Elmer STA 6000 with a heating rate of 10 Â°C minâˆ’1 in a temperature range from 30 to 800 Â°C under air.', 'TGâ€“DSC analyses of complexes 1â€“5 (Fig. S8â€“S12, ESI) reveal that complex 1 exhibits a gradual weight loss of 4.68% in the range of 33â€“67 Â°C, which corresponds to the loss of the free dichloromethane molecule (calculated 5.68%), while complex 2 shows no weight loss until decomposition from 310 Â°C.', 'TGâ€“DSC analyses of complexes 1â€“5 (Fig. S8â€“S12, ESI) reveal that complex 1 exhibits a gradual weight loss of 4.68% in the range of 33â€“67 Â°C, which corresponds to the loss of the free dichloromethane molecule (calculated 5.68%), while complex 2 shows no weight loss until decomposition from 310 Â°C.', 'TGâ€“DSC analyses of complexes 1â€“5 (Fig. S8â€“S12, ESI) reveal that complex 1 exhibits a gradual weight loss of 4.68% in the range of 33â€“67 Â°C, which corresponds to the loss of the free dichloromethane molecule (calculated 5.68%), while complex 2 shows no weight loss until decomposition from 310 Â°C.', 'Complex 3 begins to lose the coordinated methanol molecule in the temperature range of 33â€“100 Â°C (observed 4.36%, calculated 4.34%).', 'For 4, the weight loss between 33 and 81 Â°C can be attributed to the loss of four crystalline H2O molecules (observed 3.6%, calculated 3.85%).', 'The loss of one acetonitrile molecule (observed 2.62%, calculated 3.27%) was observed for 5 in the temperature range of 33â€“61 Â°C.'] | ['temperature range', 'TG', 'weight loss', 'decomposition', 'temperature range', 'weight loss', 'temperature range'] | n | y | y | 5
DIBWUI_clean | DIBWUI | 10.1039/c3ce40346g | ['Thermogravimetric analyses were performed on a Perkin-Elmer TGA7 analyzer with a heating rate of 10 Â°C minâˆ’1 in flowing air atmosphere.', 'Thermogravimetric analyses were performed on a Perkin-Elmer TGA7 analyzer with a heating rate of 10 Â°C minâˆ’1 in flowing air atmosphere.', 'The magnetic susceptibility data were collected from polycrystalline samples at an external field of 0.1 T on a MPMS XL-7 magnetometer (Quantum Design) in the temperature range 2â€“300 K.', '\nTo examine the thermal stabilities of all five compounds, thermogravimetric analyses (TGA) were carried out at a heating rate of 10 Â°C minâˆ’1 under a dry air atmosphere at the temperature from 30 to 800 Â°C as shown in Fig. S2, ESI.', '\nTo examine the thermal stabilities of all five compounds, thermogravimetric analyses (TGA) were carried out at a heating rate of 10 Â°C minâˆ’1 under a dry air atmosphere at the temperature from 30 to 800 Â°C as shown in Fig. S2, ESI.', 'It can be seen from the TG curve of 1 that there is a plateau in the temperature range of 90â€“300 Â°C, hinting that the skeleton of 1 is thermally stable up to 300 Â°C.', 'It can be seen from the TG curve of 1 that there is a plateau in the temperature range of 90â€“300 Â°C, hinting that the skeleton of 1 is thermally stable up to 300 Â°C.', 'Further heating above 300 Â°C causes the framework to collapse accompanied by the decomposition of the organic ligands.'] | ['TGA', 'TG', 'temperature range', 'TGA', 'TG', 'TG', 'temperature range', 'decomposition'] | n | y | y | 2
DIBXAP_clean | DIBXAP | 10.1039/c3ce40346g | ['Thermogravimetric analyses were performed on a Perkin-Elmer TGA7 analyzer with a heating rate of 10 Â°C minâˆ’1 in flowing air atmosphere.', 'Thermogravimetric analyses were performed on a Perkin-Elmer TGA7 analyzer with a heating rate of 10 Â°C minâˆ’1 in flowing air atmosphere.', 'The magnetic susceptibility data were collected from polycrystalline samples at an external field of 0.1 T on a MPMS XL-7 magnetometer (Quantum Design) in the temperature range 2â€“300 K.', '\nTo examine the thermal stabilities of all five compounds, thermogravimetric analyses (TGA) were carried out at a heating rate of 10 Â°C minâˆ’1 under a dry air atmosphere at the temperature from 30 to 800 Â°C as shown in Fig. S2, ESI.', '\nTo examine the thermal stabilities of all five compounds, thermogravimetric analyses (TGA) were carried out at a heating rate of 10 Â°C minâˆ’1 under a dry air atmosphere at the temperature from 30 to 800 Â°C as shown in Fig. S2, ESI.', 'It can be seen from the TG curve of 1 that there is a plateau in the temperature range of 90â€“300 Â°C, hinting that the skeleton of 1 is thermally stable up to 300 Â°C.', 'It can be seen from the TG curve of 1 that there is a plateau in the temperature range of 90â€“300 Â°C, hinting that the skeleton of 1 is thermally stable up to 300 Â°C.', 'Further heating above 300 Â°C causes the framework to collapse accompanied by the decomposition of the organic ligands.'] | ['TGA', 'TG', 'temperature range', 'TGA', 'TG', 'TG', 'temperature range', 'decomposition'] | n | y | y | 5
DIBXIX_clean | DIBXIX | 10.1039/c3ce40346g | ['Thermogravimetric analyses were performed on a Perkin-Elmer TGA7 analyzer with a heating rate of 10 Â°C minâˆ’1 in flowing air atmosphere.', 'Thermogravimetric analyses were performed on a Perkin-Elmer TGA7 analyzer with a heating rate of 10 Â°C minâˆ’1 in flowing air atmosphere.', 'The magnetic susceptibility data were collected from polycrystalline samples at an external field of 0.1 T on a MPMS XL-7 magnetometer (Quantum Design) in the temperature range 2â€“300 K.', '\nTo examine the thermal stabilities of all five compounds, thermogravimetric analyses (TGA) were carried out at a heating rate of 10 Â°C minâˆ’1 under a dry air atmosphere at the temperature from 30 to 800 Â°C as shown in Fig. S2, ESI.', '\nTo examine the thermal stabilities of all five compounds, thermogravimetric analyses (TGA) were carried out at a heating rate of 10 Â°C minâˆ’1 under a dry air atmosphere at the temperature from 30 to 800 Â°C as shown in Fig. S2, ESI.', 'It can be seen from the TG curve of 1 that there is a plateau in the temperature range of 90â€“300 Â°C, hinting that the skeleton of 1 is thermally stable up to 300 Â°C.', 'It can be seen from the TG curve of 1 that there is a plateau in the temperature range of 90â€“300 Â°C, hinting that the skeleton of 1 is thermally stable up to 300 Â°C.', 'Further heating above 300 Â°C causes the framework to collapse accompanied by the decomposition of the organic ligands.'] | ['TGA', 'TG', 'temperature range', 'TGA', 'TG', 'TG', 'temperature range', 'decomposition'] | n | y | y | 1
DIBXOD_clean | DIBXOD | 10.1039/c3ce40346g | ['Thermogravimetric analyses were performed on a Perkin-Elmer TGA7 analyzer with a heating rate of 10 Â°C minâˆ’1 in flowing air atmosphere.', 'Thermogravimetric analyses were performed on a Perkin-Elmer TGA7 analyzer with a heating rate of 10 Â°C minâˆ’1 in flowing air atmosphere.', 'The magnetic susceptibility data were collected from polycrystalline samples at an external field of 0.1 T on a MPMS XL-7 magnetometer (Quantum Design) in the temperature range 2â€“300 K.', '\nTo examine the thermal stabilities of all five compounds, thermogravimetric analyses (TGA) were carried out at a heating rate of 10 Â°C minâˆ’1 under a dry air atmosphere at the temperature from 30 to 800 Â°C as shown in Fig. S2, ESI.', '\nTo examine the thermal stabilities of all five compounds, thermogravimetric analyses (TGA) were carried out at a heating rate of 10 Â°C minâˆ’1 under a dry air atmosphere at the temperature from 30 to 800 Â°C as shown in Fig. S2, ESI.', 'It can be seen from the TG curve of 1 that there is a plateau in the temperature range of 90â€“300 Â°C, hinting that the skeleton of 1 is thermally stable up to 300 Â°C.', 'It can be seen from the TG curve of 1 that there is a plateau in the temperature range of 90â€“300 Â°C, hinting that the skeleton of 1 is thermally stable up to 300 Â°C.', 'Further heating above 300 Â°C causes the framework to collapse accompanied by the decomposition of the organic ligands.'] | ['TGA', 'TG', 'temperature range', 'TGA', 'TG', 'TG', 'temperature range', 'decomposition'] | n | y | y | 4
VEZMIY_clean | VEZMIY | 10.1039/C3CE40397A | ['The thermal stabilities of 1D and 1L were examined by TGA in a dry nitrogen atmosphere from 25 to 800 Â°C (Fig. S8, ESI).', 'The thermal stabilities of 1D and 1L were examined by TGA in a dry nitrogen atmosphere from 25 to 800 Â°C (Fig. S8, ESI).', 'The TGA curve of 1D indicates that there is no obvious mass change in the temperature range from room temperature to 170 Â°C.', 'The TGA curve of 1D indicates that there is no obvious mass change in the temperature range from room temperature to 170 Â°C.', 'The TGA curve of 1D indicates that there is no obvious mass change in the temperature range from room temperature to 170 Â°C.', 'The TGA curve of 1L is very similar to that obtained for 1D.', 'The TGA curve of 1L is very similar to that obtained for 1D.'] | ['TGA', 'TG', 'TGA', 'TG', 'temperature range', 'TGA', 'TG'] | n | y | y | 1L
VEZMOE_clean | VEZMOE | 10.1039/C3CE40397A | ['The thermal stabilities of 1D and 1L were examined by TGA in a dry nitrogen atmosphere from 25 to 800 Â°C (Fig. S8, ESI).', 'The thermal stabilities of 1D and 1L were examined by TGA in a dry nitrogen atmosphere from 25 to 800 Â°C (Fig. S8, ESI).', 'The TGA curve of 1D indicates that there is no obvious mass change in the temperature range from room temperature to 170 Â°C.', 'The TGA curve of 1D indicates that there is no obvious mass change in the temperature range from room temperature to 170 Â°C.', 'The TGA curve of 1D indicates that there is no obvious mass change in the temperature range from room temperature to 170 Â°C.', 'The TGA curve of 1L is very similar to that obtained for 1D.', 'The TGA curve of 1L is very similar to that obtained for 1D.'] | ['TGA', 'TG', 'TGA', 'TG', 'temperature range', 'TGA', 'TG'] | n | y | y | 1D
CELZEA_clean | CELZEA | 10.1039/C3CE40484F | ['The TGA trace of the as-synthesised [(MoO2)2(xdp)(H2O)2]Â·2H2O 1 (Fig. S2, ESI) shows a first mass loss of 6.5% between 45 Â°C and 105 Â°C attributed to the loss of lattice water (calculated 6.1%) and then loss of a further 6.5% between 105 Â°C and 140 Â°C attributed to the loss of coordinated water (calculated 6.1%).', 'The TGA trace of the as-synthesised [(MoO2)2(xdp)(H2O)2]Â·2H2O 1 (Fig. S2, ESI) shows a first mass loss of 6.5% between 45 Â°C and 105 Â°C attributed to the loss of lattice water (calculated 6.1%) and then loss of a further 6.5% between 105 Â°C and 140 Â°C attributed to the loss of coordinated water (calculated 6.1%).', 'The TGA trace of the as-synthesised [(MoO2)2(xdp)(H2O)2]Â·2H2O 1 (Fig. S2, ESI) shows a first mass loss of 6.5% between 45 Â°C and 105 Â°C attributed to the loss of lattice water (calculated 6.1%) and then loss of a further 6.5% between 105 Â°C and 140 Â°C attributed to the loss of coordinated water (calculated 6.1%).', 'Up to 320 Â°C further weight losses are relatively small, indicating that the pillaring organic residues remain intact within the framework on heating to this temperature.', 'The TGA trace of 3 (Fig. S6, ESI) shows a mass loss of approximately 12% up to 200 Â°C, which is consistent with loss of one MeOH per molybdenum centre (calc. 11.0%).', 'The TGA trace of 3 (Fig. S6, ESI) shows a mass loss of approximately 12% up to 200 Â°C, which is consistent with loss of one MeOH per molybdenum centre (calc. 11.0%).', 'The TGA trace of 3 (Fig. S6, ESI) shows a mass loss of approximately 12% up to 200 Â°C, which is consistent with loss of one MeOH per molybdenum centre (calc. 11.0%).', 'In contrast, the TGA trace of 4 showed no significant mass loss before 150 Â°C, again consistent with no uptake of ethanol.', 'In contrast, the TGA trace of 4 showed no significant mass loss before 150 Â°C, again consistent with no uptake of ethanol.', 'In contrast, the TGA trace of 4 showed no significant mass loss before 150 Â°C, again consistent with no uptake of ethanol.'] | ['TGA', 'TG', 'mass loss', 'weight loss', 'TGA', 'TG', 'mass loss', 'TGA', 'TG', 'mass loss'] | n | y | y | 1
HICWIB_clean | HICWIB | 10.1039/C3CE40517F | ['TGA curves were recorded on a Netzsch STA 449C microanalyzer under an N2 atmosphere at a heating rate of 10 Â°C minâˆ’1 (Fig. S4aâ€“S4c, ESI).', 'TGA curves were recorded on a Netzsch STA 449C microanalyzer under an N2 atmosphere at a heating rate of 10 Â°C minâˆ’1 (Fig. S4aâ€“S4c, ESI).', 'Two structures of KxH1âˆ’x[M(H2O)4][Ru2(CO3)4]Â·nH2O (M = Mn, Ni) were determined using high-resolution X-ray powder patterns, and the isostructural complex with a composition of KCo[Ru2(CO3)4](H2O)8 was obtained by combining the elemental analysis data with the thermogravimetric analysis (TGA) data and with the magnetic analysis (vide infra).', 'Two structures of KxH1âˆ’x[M(H2O)4][Ru2(CO3)4]Â·nH2O (M = Mn, Ni) were determined using high-resolution X-ray powder patterns, and the isostructural complex with a composition of KCo[Ru2(CO3)4](H2O)8 was obtained by combining the elemental analysis data with the thermogravimetric analysis (TGA) data and with the magnetic analysis (vide infra).', 'Two structures of KxH1âˆ’x[M(H2O)4][Ru2(CO3)4]Â·nH2O (M = Mn, Ni) were determined using high-resolution X-ray powder patterns, and the isostructural complex with a composition of KCo[Ru2(CO3)4](H2O)8 was obtained by combining the elemental analysis data with the thermogravimetric analysis (TGA) data and with the magnetic analysis (vide infra).', 'Thermal analysis shows a weight loss (28.83%) in the temperature range of 20â€“205 Â°C corresponding to the removal of eight coordinated water molecules (24.02%) and two lattice water molecules (4.81%) (Fig. S4, ESI).', 'Thermal analysis shows a weight loss (28.83%) in the temperature range of 20â€“205 Â°C corresponding to the removal of eight coordinated water molecules (24.02%) and two lattice water molecules (4.81%) (Fig. S4, ESI).', 'Thermal analysis shows a weight loss (28.83%) in the temperature range of 20â€“205 Â°C corresponding to the removal of eight coordinated water molecules (24.02%) and two lattice water molecules (4.81%) (Fig. S4, ESI).', '\nThe magnetic susceptibilities (Ï‡) of complexes 1â€“3 were measured on polycrystalline samples under 1000 Oe in the temperature range of 1.8â€“300 K.', 'These complexes display similar behavior, especially in the high-temperature range.', 'In the lower temperature range, ionic crystal complex 1 shows weak antiferromagnetic interactions between the Ru2(CO3)43âˆ’ dimer and Co(H2O)62+ monomer, in which the shortest Ruâ‹¯Co distance is 6.015 Ã…, while the Ï‡MT of 2 and 3 increasing rapidly upon cooling below 25 K indicates that ferromagnetism or weak ferromagnetism is occurring.', 'AC susceptibility of 1 was determined in the temperature range of 1.8â€“10 K, and no-detected signal was observed (Fig. S12, ESI).', 'The magnetic data of 2 and 3 in the high-temperature range 25â€“300 K were fitted using the derived equation from that for 1: Ï‡ = Ï‡Ru2 + Ï‡Co.'] | ['TGA', 'TG', 'TGA', 'TG', 'thermogravimetric analysis', 'thermal analysis', 'weight loss', 'temperature range', 'temperature range', 'temperature range', 'temperature range', 'temperature range', 'temperature range'] | n | y | y | 3
FIHRIZ_clean | FIHRIZ | 10.1039/C3CE40548F | ['The TGA results demonstrate that the guest DMA molecules were already exchanged by CH2Cl2 (Fig. S2 in the ESI).', 'The TGA results demonstrate that the guest DMA molecules were already exchanged by CH2Cl2 (Fig. S2 in the ESI).'] | ['TGA', 'TG'] | n | y | y | 1
DEZKAW_clean | DEZKAW | 10.1039/C3CE40565F | ['The thermogravimetric analysis (TGA) (Fig. S7, ESI) and temperature-variable PXRD (Fig. S8, ESI) study show that the host framework of compound 1 remains stable below 380 Â°C, upon removing the lattice water molecules (exp: 6.41%, cal: 5.96%).', 'The thermogravimetric analysis (TGA) (Fig. S7, ESI) and temperature-variable PXRD (Fig. S8, ESI) study show that the host framework of compound 1 remains stable below 380 Â°C, upon removing the lattice water molecules (exp: 6.41%, cal: 5.96%).', 'The thermogravimetric analysis (TGA) (Fig. S7, ESI) and temperature-variable PXRD (Fig. S8, ESI) study show that the host framework of compound 1 remains stable below 380 Â°C, upon removing the lattice water molecules (exp: 6.41%, cal: 5.96%).', 'The magnetic susceptibilities, Ï‡M, of 1 and 2 were measured in the temperature range of 2â€“300 K at 1000 G.', 'The magnetic properties of compounds 1 and 2 were also studied in the temperature range of 2â€“300 K.'] | ['TGA', 'TG', 'thermogravimetric analysis', 'temperature range', 'temperature range'] | n | y | y | 2
DEZKEA_clean | DEZKEA | 10.1039/C3CE40565F | ['The thermogravimetric analysis (TGA) (Fig. S7, ESI) and temperature-variable PXRD (Fig. S8, ESI) study show that the host framework of compound 1 remains stable below 380 Â°C, upon removing the lattice water molecules (exp: 6.41%, cal: 5.96%).', 'The thermogravimetric analysis (TGA) (Fig. S7, ESI) and temperature-variable PXRD (Fig. S8, ESI) study show that the host framework of compound 1 remains stable below 380 Â°C, upon removing the lattice water molecules (exp: 6.41%, cal: 5.96%).', 'The thermogravimetric analysis (TGA) (Fig. S7, ESI) and temperature-variable PXRD (Fig. S8, ESI) study show that the host framework of compound 1 remains stable below 380 Â°C, upon removing the lattice water molecules (exp: 6.41%, cal: 5.96%).', 'The magnetic susceptibilities, Ï‡M, of 1 and 2 were measured in the temperature range of 2â€“300 K at 1000 G.', 'The magnetic properties of compounds 1 and 2 were also studied in the temperature range of 2â€“300 K.'] | ['TGA', 'TG', 'thermogravimetric analysis', 'temperature range', 'temperature range'] | n | y | y | 1
HICVOG_clean | HICVOG | 10.1039/C3CE40574E | ['\nTo investigate the thermal stability of the two complexes, thermogravimetric analysis (TGA) experiments were carried out in the temperature range of 30â€“1000 Â°C under a flow of nitrogen with a heating rate of 10 Â°C minâˆ’1 (Fig. 7).', '\nTo investigate the thermal stability of the two complexes, thermogravimetric analysis (TGA) experiments were carried out in the temperature range of 30â€“1000 Â°C under a flow of nitrogen with a heating rate of 10 Â°C minâˆ’1 (Fig. 7).', '\nTo investigate the thermal stability of the two complexes, thermogravimetric analysis (TGA) experiments were carried out in the temperature range of 30â€“1000 Â°C under a flow of nitrogen with a heating rate of 10 Â°C minâˆ’1 (Fig. 7).', '\nTo investigate the thermal stability of the two complexes, thermogravimetric analysis (TGA) experiments were carried out in the temperature range of 30â€“1000 Â°C under a flow of nitrogen with a heating rate of 10 Â°C minâˆ’1 (Fig. 7).', 'For complex 1, the weight loss of 11.03% in the temperature range of 50â€“420 Â°C (calc. 11.36%) corresponds to four lattice water molecules, and the decomposition of the residue is observed at about 425 Â°C, exhibiting a comparatively high thermal stability.', 'For complex 1, the weight loss of 11.03% in the temperature range of 50â€“420 Â°C (calc. 11.36%) corresponds to four lattice water molecules, and the decomposition of the residue is observed at about 425 Â°C, exhibiting a comparatively high thermal stability.', 'For complex 1, the weight loss of 11.03% in the temperature range of 50â€“420 Â°C (calc. 11.36%) corresponds to four lattice water molecules, and the decomposition of the residue is observed at about 425 Â°C, exhibiting a comparatively high thermal stability.', 'The TGA of the methanol-exchanged sample (1-ex), prepared by soaking complex 1 in methanol, shows that the guest water molecules can be replaced by methanol (Fig. S1a, ESI).', 'The TGA of the methanol-exchanged sample (1-ex), prepared by soaking complex 1 in methanol, shows that the guest water molecules can be replaced by methanol (Fig. S1a, ESI).', 'The TGA curve of 2 shows a weight loss of 2.34% below 185 Â°C, which is ascribed to the release of one coordinated water molecule (calc. 2.12%).', 'The TGA curve of 2 shows a weight loss of 2.34% below 185 Â°C, which is ascribed to the release of one coordinated water molecule (calc. 2.12%).', 'The TGA curve of 2 shows a weight loss of 2.34% below 185 Â°C, which is ascribed to the release of one coordinated water molecule (calc. 2.12%).'] | ['TGA', 'TG', 'thermogravimetric analysis', 'temperature range', 'weight loss', 'temperature range', 'decomposition', 'TGA', 'TG', 'TGA', 'TG', 'weight loss'] | n | y | y | 1
HICVUM_clean | HICVUM | 10.1039/C3CE40574E | ['\nTo investigate the thermal stability of the two complexes, thermogravimetric analysis (TGA) experiments were carried out in the temperature range of 30â€“1000 Â°C under a flow of nitrogen with a heating rate of 10 Â°C minâˆ’1 (Fig. 7).', '\nTo investigate the thermal stability of the two complexes, thermogravimetric analysis (TGA) experiments were carried out in the temperature range of 30â€“1000 Â°C under a flow of nitrogen with a heating rate of 10 Â°C minâˆ’1 (Fig. 7).', '\nTo investigate the thermal stability of the two complexes, thermogravimetric analysis (TGA) experiments were carried out in the temperature range of 30â€“1000 Â°C under a flow of nitrogen with a heating rate of 10 Â°C minâˆ’1 (Fig. 7).', '\nTo investigate the thermal stability of the two complexes, thermogravimetric analysis (TGA) experiments were carried out in the temperature range of 30â€“1000 Â°C under a flow of nitrogen with a heating rate of 10 Â°C minâˆ’1 (Fig. 7).', 'For complex 1, the weight loss of 11.03% in the temperature range of 50â€“420 Â°C (calc. 11.36%) corresponds to four lattice water molecules, and the decomposition of the residue is observed at about 425 Â°C, exhibiting a comparatively high thermal stability.', 'For complex 1, the weight loss of 11.03% in the temperature range of 50â€“420 Â°C (calc. 11.36%) corresponds to four lattice water molecules, and the decomposition of the residue is observed at about 425 Â°C, exhibiting a comparatively high thermal stability.', 'For complex 1, the weight loss of 11.03% in the temperature range of 50â€“420 Â°C (calc. 11.36%) corresponds to four lattice water molecules, and the decomposition of the residue is observed at about 425 Â°C, exhibiting a comparatively high thermal stability.', 'The TGA of the methanol-exchanged sample (1-ex), prepared by soaking complex 1 in methanol, shows that the guest water molecules can be replaced by methanol (Fig. S1a, ESI).', 'The TGA of the methanol-exchanged sample (1-ex), prepared by soaking complex 1 in methanol, shows that the guest water molecules can be replaced by methanol (Fig. S1a, ESI).', 'The TGA curve of 2 shows a weight loss of 2.34% below 185 Â°C, which is ascribed to the release of one coordinated water molecule (calc. 2.12%).', 'The TGA curve of 2 shows a weight loss of 2.34% below 185 Â°C, which is ascribed to the release of one coordinated water molecule (calc. 2.12%).', 'The TGA curve of 2 shows a weight loss of 2.34% below 185 Â°C, which is ascribed to the release of one coordinated water molecule (calc. 2.12%).'] | ['TGA', 'TG', 'thermogravimetric analysis', 'temperature range', 'weight loss', 'temperature range', 'decomposition', 'TGA', 'TG', 'TGA', 'TG', 'weight loss'] | n | y | y | 2
YIBMUT_clean | YIBMUT | 10.1039/C3CE40583D | ['Thermogravimetric analyses were performed under nitrogen with a heating rate of 10 Â°C minâˆ’1 on a TGA V5.1A Dupont 2100 instrument from room temperature to 700 Â°C.', 'Thermogravimetric analyses were performed under nitrogen with a heating rate of 10 Â°C minâˆ’1 on a TGA V5.1A Dupont 2100 instrument from room temperature to 700 Â°C.', 'Fresh samples were first solvent exchanged with CH2Cl2 and then outgassed at 80 Â°C for 8 hours under vacuum.', 'Fresh samples were first solvent exchanged with CH2Cl2 and then outgassed at 80 Â°C for 8 hours under vacuum.', 'Thermogravimetric analysis (TG) was performed on compounds 1â€“7 to investigate the thermal stability of these polymers (Fig. S4, ESI).', 'Thermogravimetric analysis (TG) was performed on compounds 1â€“7 to investigate the thermal stability of these polymers (Fig. S4, ESI).', 'The TGA curve of compound 1 displays steady weight loss in the temperature range of 150â€“230 Â°C (found: 8.1%), corresponding to the loss of the lattice DMF molecules (calcd.', 'The TGA curve of compound 1 displays steady weight loss in the temperature range of 150â€“230 Â°C (found: 8.1%), corresponding to the loss of the lattice DMF molecules (calcd.', 'The TGA curve of compound 1 displays steady weight loss in the temperature range of 150â€“230 Â°C (found: 8.1%), corresponding to the loss of the lattice DMF molecules (calcd.', 'The TGA curve of compound 1 displays steady weight loss in the temperature range of 150â€“230 Â°C (found: 8.1%), corresponding to the loss of the lattice DMF molecules (calcd.', 'The decomposition of the whole structure corresponds to the rapid weight loss in 380â€“600 Â°C.', 'The decomposition of the whole structure corresponds to the rapid weight loss in 380â€“600 Â°C.', '7.6%) occurs between 130â€“200 Â°C (found: 7.8%) and the rapid weight loss in the temperature range of 370â€“480 Â°C indicates the decomposition of the structure.', '7.6%) occurs between 130â€“200 Â°C (found: 7.8%) and the rapid weight loss in the temperature range of 370â€“480 Â°C indicates the decomposition of the structure.', '7.6%) occurs between 130â€“200 Â°C (found: 7.8%) and the rapid weight loss in the temperature range of 370â€“480 Â°C indicates the decomposition of the structure.', 'The curve of compound 3 displays rapid weight loss beginning in the temperature range of 400â€“550 Â°C, corresponding to the decomposition of the whole structure.', 'The curve of compound 3 displays rapid weight loss beginning in the temperature range of 400â€“550 Â°C, corresponding to the decomposition of the whole structure.', 'The curve of compound 3 displays rapid weight loss beginning in the temperature range of 400â€“550 Â°C, corresponding to the decomposition of the whole structure.', 'With further heating, a rapid weight loss occurs, which is due to the decomposition of the whole structure.', 'With further heating, a rapid weight loss occurs, which is due to the decomposition of the whole structure.', 'The TGA of compound 5 reveals a steady weight loss between 60 and 120 Â°C, which is attributed to the loss of the lattice water molecules (found 3.8%, calcd.', 'The TGA of compound 5 reveals a steady weight loss between 60 and 120 Â°C, which is attributed to the loss of the lattice water molecules (found 3.8%, calcd.', 'The TGA of compound 5 reveals a steady weight loss between 60 and 120 Â°C, which is attributed to the loss of the lattice water molecules (found 3.8%, calcd.', 'The curve of compound 6 reveals a steady weight loss of the lattice water molecules (found 4.1%, calcd.', 'No weight loss occurred until approximately 410 Â°C, indicating the decomposition of the whole structure from then on.', 'No weight loss occurred until approximately 410 Â°C, indicating the decomposition of the whole structure from then on.', 'Fresh samples of compounds 1 and 2 were first solvent exchanged with CH2Cl2 and then outgassed at 80 Â°C for 8 hours under vacuum.', 'Fresh samples of compounds 1 and 2 were first solvent exchanged with CH2Cl2 and then outgassed at 80 Â°C for 8 hours under vacuum.'] | ['TGA', 'TG', 'TGA', 'TG', 'TG', 'thermogravimetric analysis', 'TGA', 'TG', 'weight loss', 'temperature range', 'weight loss', 'decomposition', 'weight loss', 'temperature range', 'decomposition', 'weight loss', 'temperature range', 'decomposition', 'weight loss', 'decomposition', 'TGA', 'TG', 'weight loss', 'weight loss', 'weight loss', 'decomposition', 'TGA', 'TG'] | n | y | y | 2
RIBTAZ_clean | RIBTAZ | 10.1039/C3CE40599K | ['Thermogravimetric analysis (TGA) were carried out on a TA-Q50 thermogravimetric analyzer under a N2 atmosphere with a heating rate of 10 Â°C minâˆ’1.', 'Thermogravimetric analysis (TGA) were carried out on a TA-Q50 thermogravimetric analyzer under a N2 atmosphere with a heating rate of 10 Â°C minâˆ’1.', 'Thermogravimetric analysis (TGA) were carried out on a TA-Q50 thermogravimetric analyzer under a N2 atmosphere with a heating rate of 10 Â°C minâˆ’1.', '\nThermogravimetric analysis (TGA) were carried out under nitrogen atmosphere from room temperature up to 850 Â°C with a heating rate of 10 Â°C minâˆ’1 (Fig. S12, ESI) to study the thermal stability of compounds 1â€“4.', '\nThermogravimetric analysis (TGA) were carried out under nitrogen atmosphere from room temperature up to 850 Â°C with a heating rate of 10 Â°C minâˆ’1 (Fig. S12, ESI) to study the thermal stability of compounds 1â€“4.', '\nThermogravimetric analysis (TGA) were carried out under nitrogen atmosphere from room temperature up to 850 Â°C with a heating rate of 10 Â°C minâˆ’1 (Fig. S12, ESI) to study the thermal stability of compounds 1â€“4.', 'The TGA curve of 1 shows a continuous weight loss from 30 Â°C to 850 Â°C.', 'The TGA curve of 1 shows a continuous weight loss from 30 Â°C to 850 Â°C.', 'The TGA curve of 1 shows a continuous weight loss from 30 Â°C to 850 Â°C.', 'The first weight loss takes place at 39â€“312 Â°C and corresponds to the loss of guest H2O and DMF molecules (obsd, 26.60%; calcd, 26.88%).', 'After 312 Â°C, the material exhibits a striking weight loss, indicating the complete decomposition of the structure.', 'After 312 Â°C, the material exhibits a striking weight loss, indicating the complete decomposition of the structure.', 'For 2, the first weight loss takes place at 30â€“316 Â°C and corresponds to the loss of guest H2O and DMF molecules (obsd, 26.70%; calcd, 26.67%).', 'In the case of 3, the first weight loss takes place at 30â€“156 Â°C and corresponds to the loss of guest H2O and DMF molecules (obsd, 27.12%; calcd, 26.63%), then, the framework begins to decompose upon further heating.', 'For 4, the first weight loss takes place at 30â€“96 Â°C and corresponds to the loss of two guest H2O molecules (obsd, 2.48%; calcd, 2.37%).', 'After 96 Â°C, the material shows a striking weight loss, indicating the removal of guest NMP molecules accompanied by the decomposition of the structure.', 'After 96 Â°C, the material shows a striking weight loss, indicating the removal of guest NMP molecules accompanied by the decomposition of the structure.'] | ['TGA', 'TG', 'thermogravimetric analysis', 'TGA', 'TG', 'thermogravimetric analysis', 'TGA', 'TG', 'weight loss', 'weight loss', 'weight loss', 'decomposition', 'weight loss', 'weight loss', 'weight loss', 'weight loss', 'decomposition'] | n | y | y | 4
HIHGIQ_clean | HIHGIQ | 10.1039/C3CE40621K | ['Thermogravimetric analyses (TGA) were performed on a Perkin-Elmer thermal analyzer under nitrogen with a heating rate of 10 Â°C minâˆ’1.', 'Thermogravimetric analyses (TGA) were performed on a Perkin-Elmer thermal analyzer under nitrogen with a heating rate of 10 Â°C minâˆ’1.', '\nTo investigate the thermal stability of compounds 1â€“3, the TG analyses were carried out.', 'As shown in Fig. 7, compounds 1 and 2 exhibit similar thermal decomposition behaviours.', 'The first weight loss occurred at 25â€“250 Â°C with weight losses of 20.2% and 19.3% for 1 and 2, respectively, corresponding to loss of guest water and DMF molecules (calcd 20.8% and 19.3%).', 'The weight losses from ca. 300 to 600 Â°C can be attributed to the decomposition of the structure.', 'The weight losses from ca. 300 to 600 Â°C can be attributed to the decomposition of the structure.', 'For compound 3, the first weight loss of 19.0% occurred at 25â€“200 Â°C, followed immediately by a second weight loss of 8.6% at 250â€“300 Â°C.', 'The framework began to decompose from ca. 350 Â°C with an abrupt weight loss of the ligand.'] | ['TGA', 'TG', 'TG', 'decomposition', 'weight loss', 'weight loss', 'decomposition', 'weight loss', 'weight loss'] | n | y | y | 1
HIHGUC_clean | HIHGUC | 10.1039/C3CE40621K | ['Thermogravimetric analyses (TGA) were performed on a Perkin-Elmer thermal analyzer under nitrogen with a heating rate of 10 Â°C minâˆ’1.', 'Thermogravimetric analyses (TGA) were performed on a Perkin-Elmer thermal analyzer under nitrogen with a heating rate of 10 Â°C minâˆ’1.', '\nTo investigate the thermal stability of compounds 1â€“3, the TG analyses were carried out.', 'As shown in Fig. 7, compounds 1 and 2 exhibit similar thermal decomposition behaviours.', 'The first weight loss occurred at 25â€“250 Â°C with weight losses of 20.2% and 19.3% for 1 and 2, respectively, corresponding to loss of guest water and DMF molecules (calcd 20.8% and 19.3%).', 'The weight losses from ca. 300 to 600 Â°C can be attributed to the decomposition of the structure.', 'The weight losses from ca. 300 to 600 Â°C can be attributed to the decomposition of the structure.', 'For compound 3, the first weight loss of 19.0% occurred at 25â€“200 Â°C, followed immediately by a second weight loss of 8.6% at 250â€“300 Â°C.', 'The framework began to decompose from ca. 350 Â°C with an abrupt weight loss of the ligand.'] | ['TGA', 'TG', 'TG', 'decomposition', 'weight loss', 'weight loss', 'decomposition', 'weight loss', 'weight loss'] | n | y | y | 3
UDOVOA_clean | UDOVOA | 10.1039/C3CE40673C | ['Thermogravimetric analysis (TGA) was performed on a Mettler Toledo TGA/SDTA851 analyzer in air from 30 to 800 Â°C with a heating rate of 5 K minâˆ’1.', 'Thermogravimetric analysis (TGA) was performed on a Mettler Toledo TGA/SDTA851 analyzer in air from 30 to 800 Â°C with a heating rate of 5 K minâˆ’1.', 'Thermogravimetric analysis (TGA) was performed on a Mettler Toledo TGA/SDTA851 analyzer in air from 30 to 800 Â°C with a heating rate of 5 K minâˆ’1.', 'Thermogravimetric analysis (TGA) of 1 (ESI, Fig. S3) under nitrogen environment indicates three distinct steps of approximately 49.7% weight losses.', 'Thermogravimetric analysis (TGA) of 1 (ESI, Fig. S3) under nitrogen environment indicates three distinct steps of approximately 49.7% weight losses.', 'Thermogravimetric analysis (TGA) of 1 (ESI, Fig. S3) under nitrogen environment indicates three distinct steps of approximately 49.7% weight losses.', 'Thermogravimetric analysis (TGA) of 1 (ESI, Fig. S3) under nitrogen environment indicates three distinct steps of approximately 49.7% weight losses.', 'The weight loss of 6.0% between 100 and 150 Â°C is equivalent to the removal of one water molecule (cal.', 'Heating the as-synthesized material at a temperature of 200 Â°C in vacuum for 10 h leads to a 9.3% weight loss, which corresponds to a removal of the guest water molecules from the pores (cal.'] | ['TGA', 'TG', 'thermogravimetric analysis', 'TGA', 'TG', 'thermogravimetric analysis', 'weight loss', 'weight loss', 'weight loss'] | n | y | y | 2
UDOVUG_charged | UDOVUG | 10.1039/C3CE40673C | ['Thermogravimetric analysis (TGA) was performed on a Mettler Toledo TGA/SDTA851 analyzer in air from 30 to 800 Â°C with a heating rate of 5 K minâˆ’1.', 'Thermogravimetric analysis (TGA) was performed on a Mettler Toledo TGA/SDTA851 analyzer in air from 30 to 800 Â°C with a heating rate of 5 K minâˆ’1.', 'Thermogravimetric analysis (TGA) was performed on a Mettler Toledo TGA/SDTA851 analyzer in air from 30 to 800 Â°C with a heating rate of 5 K minâˆ’1.', 'Thermogravimetric analysis (TGA) of 1 (ESI, Fig. S3) under nitrogen environment indicates three distinct steps of approximately 49.7% weight losses.', 'Thermogravimetric analysis (TGA) of 1 (ESI, Fig. S3) under nitrogen environment indicates three distinct steps of approximately 49.7% weight losses.', 'Thermogravimetric analysis (TGA) of 1 (ESI, Fig. S3) under nitrogen environment indicates three distinct steps of approximately 49.7% weight losses.', 'Thermogravimetric analysis (TGA) of 1 (ESI, Fig. S3) under nitrogen environment indicates three distinct steps of approximately 49.7% weight losses.', 'The weight loss of 6.0% between 100 and 150 Â°C is equivalent to the removal of one water molecule (cal.', 'Heating the as-synthesized material at a temperature of 200 Â°C in vacuum for 10 h leads to a 9.3% weight loss, which corresponds to a removal of the guest water molecules from the pores (cal.'] | ['TGA', 'TG', 'thermogravimetric analysis', 'TGA', 'TG', 'thermogravimetric analysis', 'weight loss', 'weight loss', 'weight loss'] | n | y | y | 1
ZIGWUJ_clean | ZIGWUJ | 10.1039/C3CE40677F | ['The thermogravimetric analysis (TGA) curves of these compounds indicated that the release of the coordinated solvent molecules hardly occurred under 230 Â°C and these dense frameworks had high thermostability, especially for 2, which is stable up to âˆ¼340 Â°C.', 'The thermogravimetric analysis (TGA) curves of these compounds indicated that the release of the coordinated solvent molecules hardly occurred under 230 Â°C and these dense frameworks had high thermostability, especially for 2, which is stable up to âˆ¼340 Â°C.', 'The thermogravimetric analysis (TGA) curves of these compounds indicated that the release of the coordinated solvent molecules hardly occurred under 230 Â°C and these dense frameworks had high thermostability, especially for 2, which is stable up to âˆ¼340 Â°C.'] | ['TGA', 'TG', 'thermogravimetric analysis'] | n | y | y | 2
HIHFUB_clean | HIHFUB | 10.1039/C3CE40682B | ['Thermogravimetric analyses (TGA) were performed on a Perkin-Elmer thermal analyzer under nitrogen with a heating rate of 10 Â°C minâˆ’1.', 'Thermogravimetric analyses (TGA) were performed on a Perkin-Elmer thermal analyzer under nitrogen with a heating rate of 10 Â°C minâˆ’1.', '\nTo investigate the thermal stability of compounds 1â€“3, the TG analyses were carried out (Fig. 7).', 'Compound 1 displayed a weight loss of 25.4% at 25â€“300 Â°C, corresponding to the complete release of the free guest molecules as well as the coordinated solvent molecules (calcd 25.26%).', 'Compounds 2 and 3 exhibited a similar TGA profile.', 'Compounds 2 and 3 exhibited a similar TGA profile.', 'The first weight loss occurred at 25â€“225 Â°C with weight losses of 16.0% for 2 (calcd 16.98%), and 18.2% (calcd 18.27%) for 3, respectively, contributed to the loss of coordinated water molecules and guest molecules.', 'After the solvent exchange, the TG analyses were carried out, which show the solvent molecules can be partly replaced (Fig. S4 in ESI).'] | ['TGA', 'TG', 'TG', 'weight loss', 'TGA', 'TG', 'weight loss', 'TG'] | n | y | y | 1
HIHGAI_clean | HIHGAI | 10.1039/C3CE40682B | ['Thermogravimetric analyses (TGA) were performed on a Perkin-Elmer thermal analyzer under nitrogen with a heating rate of 10 Â°C minâˆ’1.', 'Thermogravimetric analyses (TGA) were performed on a Perkin-Elmer thermal analyzer under nitrogen with a heating rate of 10 Â°C minâˆ’1.', '\nTo investigate the thermal stability of compounds 1â€“3, the TG analyses were carried out (Fig. 7).', 'Compound 1 displayed a weight loss of 25.4% at 25â€“300 Â°C, corresponding to the complete release of the free guest molecules as well as the coordinated solvent molecules (calcd 25.26%).', 'Compounds 2 and 3 exhibited a similar TGA profile.', 'Compounds 2 and 3 exhibited a similar TGA profile.', 'The first weight loss occurred at 25â€“225 Â°C with weight losses of 16.0% for 2 (calcd 16.98%), and 18.2% (calcd 18.27%) for 3, respectively, contributed to the loss of coordinated water molecules and guest molecules.', 'After the solvent exchange, the TG analyses were carried out, which show the solvent molecules can be partly replaced (Fig. S4 in ESI).'] | ['TGA', 'TG', 'TG', 'weight loss', 'TGA', 'TG', 'weight loss', 'TG'] | n | y | y | 2
HIHGEM_manual | HIHGEM | 10.1039/C3CE40682B | ['Thermogravimetric analyses (TGA) were performed on a Perkin-Elmer thermal analyzer under nitrogen with a heating rate of 10 Â°C minâˆ’1.', 'Thermogravimetric analyses (TGA) were performed on a Perkin-Elmer thermal analyzer under nitrogen with a heating rate of 10 Â°C minâˆ’1.', '\nTo investigate the thermal stability of compounds 1â€“3, the TG analyses were carried out (Fig. 7).', 'Compound 1 displayed a weight loss of 25.4% at 25â€“300 Â°C, corresponding to the complete release of the free guest molecules as well as the coordinated solvent molecules (calcd 25.26%).', 'Compounds 2 and 3 exhibited a similar TGA profile.', 'Compounds 2 and 3 exhibited a similar TGA profile.', 'The first weight loss occurred at 25â€“225 Â°C with weight losses of 16.0% for 2 (calcd 16.98%), and 18.2% (calcd 18.27%) for 3, respectively, contributed to the loss of coordinated water molecules and guest molecules.', 'After the solvent exchange, the TG analyses were carried out, which show the solvent molecules can be partly replaced (Fig. S4 in ESI).'] | ['TGA', 'TG', 'TG', 'weight loss', 'TGA', 'TG', 'weight loss', 'TG'] | n | y | y | 3
HIHFOV_clean | HIHFOV | 10.1039/C3CE40762D | ['Thermo-gravimetric analyses (Fig. 4) performed on compounds (9)(CHCl3) and (10)2(DMF)3(MeOH)2 indicated a weight loss of 15.0 and 16.2% respectively between 25 and 200 Â°C in agreement with the expected loss corresponding to the removal of solvent molecules.', 'Between 200 and 300 Â°C, a plateau prior to decomposition is observed.', '\nThermo-gravimetric analyses were performed on a Perkin Elmer Pyris 6 TGA with a scan rate of 3 Â°C minâˆ’1 under a flux of nitrogen (20 mL minâˆ’1).', '\nThermo-gravimetric analyses were performed on a Perkin Elmer Pyris 6 TGA with a scan rate of 3 Â°C minâˆ’1 under a flux of nitrogen (20 mL minâˆ’1).'] | ['weight loss', 'decomposition', 'TGA', 'TG'] | n | y | y | 10
SIDCAL_clean | SIDCAL | 10.1039/C3CE40795K | ['Thermogravimetric analysis (TGA) data of 1 showed continuous weight loss which is ascribed to occluded guest molecules inside the channels (Fig. S3, ESI).', 'Thermogravimetric analysis (TGA) data of 1 showed continuous weight loss which is ascribed to occluded guest molecules inside the channels (Fig. S3, ESI).', 'Thermogravimetric analysis (TGA) data of 1 showed continuous weight loss which is ascribed to occluded guest molecules inside the channels (Fig. S3, ESI).', 'Thermogravimetric analysis (TGA) data of 1 showed continuous weight loss which is ascribed to occluded guest molecules inside the channels (Fig. S3, ESI).', 'Guest-free form 1â€² showed thermal stability up to 280 Â°C without any weight loss.', 'TGA was performed using a Perkin Elmer STA 6000 simultaneous thermal analyser; all samples were heated from 30 to 800 Â°C at a rate of 10 Â°C minâˆ’1.', 'TGA was performed using a Perkin Elmer STA 6000 simultaneous thermal analyser; all samples were heated from 30 to 800 Â°C at a rate of 10 Â°C minâˆ’1.', 'PXRD and TGA were used to identify the phase purity of the product and the structural integrity in the solid state.', 'PXRD and TGA were used to identify the phase purity of the product and the structural integrity in the solid state.'] | ['TGA', 'TG', 'thermogravimetric analysis', 'weight loss', 'weight loss', 'TGA', 'TG', 'TGA', 'TG'] | n | y | y | 1
ODIVUU_clean | ODIVUU | 10.1039/c3ce40855h | ['Thermogravimetric analyses (TGA) were carried out using a METTLER TOLEPO TGA/SDTA851 analyzer in N2 flow with a heating rate of 10 K minâˆ’1.', 'Thermogravimetric analyses (TGA) were carried out using a METTLER TOLEPO TGA/SDTA851 analyzer in N2 flow with a heating rate of 10 K minâˆ’1.', 'For flexible porous MOFs, precise assignments of weight loss in the low temperature region according to the formula suggested by the single crystal X-ray diffraction results remains a great challenge, as the porous structure can physically adsorb guest molecules when treating the samples for specific characterization.', 'TGA data of MAC-6 (Fig. S4, ESI) reveals a weight loss of about 30% from âˆ¼30 to âˆ¼180 Â°C, which is much higher than that of guest molecules in the formula.', 'TGA data of MAC-6 (Fig. S4, ESI) reveals a weight loss of about 30% from âˆ¼30 to âˆ¼180 Â°C, which is much higher than that of guest molecules in the formula.', 'TGA data of MAC-6 (Fig. S4, ESI) reveals a weight loss of about 30% from âˆ¼30 to âˆ¼180 Â°C, which is much higher than that of guest molecules in the formula.', 'A small step weight loss of 5.06% was observed from âˆ¼310 to âˆ¼360 Â°C, which could be ascribed to the release of (CH3)2NH (calc. 5.045%).', 'Further increasing the temperature will lead to the decomposition of the framework.', 'It is necessary to note the DSC signal in the temperature range of 50â€“120 Â°C for MAC-6.'] | ['TGA', 'TG', 'weight loss', 'TGA', 'TG', 'weight loss', 'weight loss', 'decomposition', 'temperature range'] | n | y | y | MAC-6
ZIKCED_clean | ZIKCED | 10.1039/C3CE40858B | ['Thermogravimetric analyses (TGA) were carried out on a Netzsch STA 449 F3 instrument with a heating rate of 10 Â°C minâˆ’1 under an N2 atmosphere.', 'Thermogravimetric analyses (TGA) were carried out on a Netzsch STA 449 F3 instrument with a heating rate of 10 Â°C minâˆ’1 under an N2 atmosphere.', '\nThermogravimetric analyses (TGA) were performed on crystalline samples to examine the thermal stability (Fig. S3â€“S8, ESI).', '\nThermogravimetric analyses (TGA) were performed on crystalline samples to examine the thermal stability (Fig. S3â€“S8, ESI).', 'Complex 1 exhibits a weight loss of 9.95% in the range of 20â€“260 Â°C, corresponding to the loss of two guest water molecules and two guest DMF molecules (calcd 9.72%).', 'Decomposition began at 400 Â°C.', 'Complex 2 lost its three water molecules between 20â€“140 Â°C, the measured weight loss of 3.42% was consistent with that calculated (3.08%).', 'The decomposition began at 420 Â°C.', 'Complex 4 lost its eight water molecules at 20â€“120 Â°C, the weight loss found of 12.76% was consistent with that calculated (12.85%).', 'The decomposition began at 420 Â°C.', 'Complex 6 exhibits a weight loss of 17.10% in the range of 20â€“140 Â°C, corresponding to the loss of six guest water molecules and one guest bpy (calcd 17.28%) and began to decompose at 360 Â°C.'] | ['TGA', 'TG', 'TGA', 'TG', 'weight loss', 'decomposition', 'weight loss', 'decomposition', 'weight loss', 'decomposition', 'weight loss'] | n | y | y | 3
KIKFIV_clean | KIKFIV | 10.1039/C3CE41000E | ['Thermal gravimetric analyses (TGA) were performed under N2 atmosphere (100 mL minâˆ’1) with a heating rate of 4 Â°C minâˆ’1 between ambient temperature and 500 Â°C using a Pyris1 thermogravimetric analyzer.', 'Thermal gravimetric analyses (TGA) were performed under N2 atmosphere (100 mL minâˆ’1) with a heating rate of 4 Â°C minâˆ’1 between ambient temperature and 500 Â°C using a Pyris1 thermogravimetric analyzer.', 'Thermal gravimetric analyses (TGA) were performed under N2 atmosphere (100 mL minâˆ’1) with a heating rate of 4 Â°C minâˆ’1 between ambient temperature and 500 Â°C using a Pyris1 thermogravimetric analyzer.', 'About 200 mg of methanol solvent-exchanged samples were activated at 90 Â°C for 12 h by using the â€œoutgasâ€ function of the surface area analyzer.', 'About 200 mg of methanol solvent-exchanged samples were activated at 90 Â°C for 12 h by using the â€œoutgasâ€ function of the surface area analyzer.'] | ['TGA', 'TG', 'thermal gravimetric', 'TGA', 'TG'] | n | y | y | 3
IDORIE_clean | IDORIE | 10.1039/C3CE41008K | ['The TG analyses were performed on a Perkin-Elmer TGA7 instrument in flowing N2 with a heating rate of 10 Â°C minâˆ’1.', 'The TG analyses were performed on a Perkin-Elmer TGA7 instrument in flowing N2 with a heating rate of 10 Â°C minâˆ’1.', 'In compound 1, two steps of weight loss are observed.', 'The first weight loss of 2.23% (calc. 2.64%) occurs before 292 Â°C, which is attributed to the loss of water molecules.', 'The second weight loss of 21.27% (calc. 20.76%) between 292 Â°C and 950 Â°C is ascribed to the decomposition of the HL ligands.', 'The second weight loss of 21.27% (calc. 20.76%) between 292 Â°C and 950 Â°C is ascribed to the decomposition of the HL ligands.'] | ['TGA', 'TG', 'weight loss', 'weight loss', 'weight loss', 'decomposition'] | n | y | y | 2
OFUYUL_SL | OFUYUL | 10.1039/C3CE41035H | ['Thermogravimetric analysis (TGA) experiments were performed using a Perkin-Elmer TGA 7 instrument (heating rate of 10 Â°C minâˆ’1; nitrogen stream).', 'Thermogravimetric analysis (TGA) experiments were performed using a Perkin-Elmer TGA 7 instrument (heating rate of 10 Â°C minâˆ’1; nitrogen stream).', 'Thermogravimetric analysis (TGA) experiments were performed using a Perkin-Elmer TGA 7 instrument (heating rate of 10 Â°C minâˆ’1; nitrogen stream).', 'To assess the thermal stability and their structural variation with the temperature, thermogravimetric analysis (TGA) of compounds 1â€“4 was performed under a N2 atmosphere by using single-phase polycrystalline samples (Fig. 5).', 'To assess the thermal stability and their structural variation with the temperature, thermogravimetric analysis (TGA) of compounds 1â€“4 was performed under a N2 atmosphere by using single-phase polycrystalline samples (Fig. 5).', 'To assess the thermal stability and their structural variation with the temperature, thermogravimetric analysis (TGA) of compounds 1â€“4 was performed under a N2 atmosphere by using single-phase polycrystalline samples (Fig. 5).', 'Complex 1 has two identifiable weight loss steps: the first one is consistent with the removal of lattice water and 2,2â€²-bipy molecule (obsd 43.7%, calcd 44.6%), which appears between 100 and 184 Â°C.', 'For 2, the first weight loss from 249 Â°C is consistent with the removal of lattice and coordinated water, and DMF molecule (obsd 24.2%, calcd 22.3%).'] | ['TGA', 'TG', 'thermogravimetric analysis', 'TGA', 'TG', 'thermogravimetric analysis', 'weight loss', 'weight loss'] | n | y | y | 4
FILYEG_clean | FILYEG | 10.1039/C3CE41044G | ['Variable-temperature magnetic susceptibility measurements were performed with polycrystalline samples of 1 and 2 at an applied field of 1000 Oe in the temperature range of 2â€“300 K.', 'The Ï‡Mâˆ’1versus T plots agreeing with the Curieâ€“Weiss law in the temperature range 25â€“300 K with C = 10.69 cm3 K molâˆ’1 and Î¸ = âˆ’47.91 K, reveals the existence of antiferromagnetic intrahexamer coupling in compound 2.'] | ['temperature range', 'temperature range'] | n | y | y | 1
ZIJVAR_clean | ZIJVAR | 10.1039/C3CE41056K | ['\nThermogravimetric analyses (TGA) of 1â€“3 were carried out under nitrogen atmosphere and the results are shown in Fig. S6A (ESI).', '\nThermogravimetric analyses (TGA) of 1â€“3 were carried out under nitrogen atmosphere and the results are shown in Fig. S6A (ESI).', 'The TG curve for 1 shows two different processes, a weight loss of 4.99% was observed in the temperature range of 30â€“180 Â°C corresponding to the release of crystallization water molecules (cal.', 'The TG curve for 1 shows two different processes, a weight loss of 4.99% was observed in the temperature range of 30â€“180 Â°C corresponding to the release of crystallization water molecules (cal.', 'The TG curve for 1 shows two different processes, a weight loss of 4.99% was observed in the temperature range of 30â€“180 Â°C corresponding to the release of crystallization water molecules (cal.', '5.09%), while in the temperature range of 180â€“280 Â°C a further weight loss of 5.52% is ascribed to the loss of coordinated water molecules (cal.', '5.09%), while in the temperature range of 180â€“280 Â°C a further weight loss of 5.52% is ascribed to the loss of coordinated water molecules (cal.', 'The decomposition of the framework occurred at 330 Â°C.', 'In the case of 2, a weight loss was found before 160 Â°C due to the release of lattice water molecules with a weight loss of 5.04% (calcd 4.80%), and the residue is stable up to 395 Â°C.', 'While in 3, the removal of coordinated and free water molecules was observed over the temperature range between 100 and 210 Â°C (obs 8.49%, calcd 8.66%).', 'As shown in Fig. S6B (ESI), the TG curve of 1â€² experienced a weight loss of 1.51% between 200 and 260 Â°C, which corresponds to the loss of coordinated bridging water molecule (calcd 1.69%), however sample 2â€² did not show obvious weight loss until 420 Â°C, confirming the complete removal of free water molecules in 2 after heating treatment.', 'As shown in Fig. S6B (ESI), the TG curve of 1â€² experienced a weight loss of 1.51% between 200 and 260 Â°C, which corresponds to the loss of coordinated bridging water molecule (calcd 1.69%), however sample 2â€² did not show obvious weight loss until 420 Â°C, confirming the complete removal of free water molecules in 2 after heating treatment.'] | ['TGA', 'TG', 'TG', 'weight loss', 'temperature range', 'weight loss', 'temperature range', 'decomposition', 'weight loss', 'temperature range', 'TG', 'weight loss'] | n | y | y | 2
ZIJSAO_clean | ZIJSAO | 10.1039/C3CE41062E | ['Thermogravimetric analysis (TGA, Fig. S2, ESI) shows that UTSA-61 has high thermal stability with a decomposition temperature at 400 Â°C under a N2 atmosphere.', 'Thermogravimetric analysis (TGA, Fig. S2, ESI) shows that UTSA-61 has high thermal stability with a decomposition temperature at 400 Â°C under a N2 atmosphere.', 'Thermogravimetric analysis (TGA, Fig. S2, ESI) shows that UTSA-61 has high thermal stability with a decomposition temperature at 400 Â°C under a N2 atmosphere.', 'Thermogravimetric analysis (TGA, Fig. S2, ESI) shows that UTSA-61 has high thermal stability with a decomposition temperature at 400 Â°C under a N2 atmosphere.'] | ['TGA', 'TG', 'thermogravimetric analysis', 'decomposition'] | n | y | y | UTSA-61
ZILBAZ_clean | ZILBAZ | 10.1039/C3CE41064A | ['\nThermogravimetric analysis was carried out using a TA Instrument TA-Q500 instrument.', 'In a typical experiment 1â€“5 mg of the sample was dried on filter paper, placed in open aluminium pans and heated in a dry air atmosphere of nitrogen (50 ml minâˆ’1) at a heating rate of 10 Â°C minâˆ’1 within the temperature range of 25â€“500 Â°C.', 'Thermal analysis by TGA shows a 16.7% initial weight loss which corresponds to the loss of the water and methanol guest molecules from the host channels.', 'Thermal analysis by TGA shows a 16.7% initial weight loss which corresponds to the loss of the water and methanol guest molecules from the host channels.', 'Thermal analysis by TGA shows a 16.7% initial weight loss which corresponds to the loss of the water and methanol guest molecules from the host channels.', 'Thermal analysis by TGA shows a 16.7% initial weight loss which corresponds to the loss of the water and methanol guest molecules from the host channels.', 'For the bulk material having the composition of {[Co(44pba)2]Â·(MeOH)2.5Â·(H2O)}n, the solvent content corresponds to a 17.7% mass loss which is a reasonably good match.', 'The decomposition of the guest free compound occurs above 400 Â°C which suggests that the compound is thermally stable.', 'The DSC analysis shows a broad endotherm below 150 Â°C which corresponds to the loss of water and both bound and unbound methanol molecules as seen in the TGA.', 'The DSC analysis shows a broad endotherm below 150 Â°C which corresponds to the loss of water and both bound and unbound methanol molecules as seen in the TGA.', 'The calculated mass loss of 16.36% is in good agreement with the observed loss of 17.46%.', 'The TGA and DSC analysis shows that the compound is stable up to 400 Â°C.', 'The TGA and DSC analysis shows that the compound is stable up to 400 Â°C.'] | ['thermogravimetric analysis', 'temperature range', 'TGA', 'TG', 'thermal analysis', 'weight loss', 'mass loss', 'decomposition', 'TGA', 'TG', 'mass loss', 'TGA', 'TG'] | n | y | y | 4
ZILBIH_clean | ZILBIH | 10.1039/C3CE41064A | ['\nThermogravimetric analysis was carried out using a TA Instrument TA-Q500 instrument.', 'In a typical experiment 1â€“5 mg of the sample was dried on filter paper, placed in open aluminium pans and heated in a dry air atmosphere of nitrogen (50 ml minâˆ’1) at a heating rate of 10 Â°C minâˆ’1 within the temperature range of 25â€“500 Â°C.', 'Thermal analysis by TGA shows a 16.7% initial weight loss which corresponds to the loss of the water and methanol guest molecules from the host channels.', 'Thermal analysis by TGA shows a 16.7% initial weight loss which corresponds to the loss of the water and methanol guest molecules from the host channels.', 'Thermal analysis by TGA shows a 16.7% initial weight loss which corresponds to the loss of the water and methanol guest molecules from the host channels.', 'Thermal analysis by TGA shows a 16.7% initial weight loss which corresponds to the loss of the water and methanol guest molecules from the host channels.', 'For the bulk material having the composition of {[Co(44pba)2]Â·(MeOH)2.5Â·(H2O)}n, the solvent content corresponds to a 17.7% mass loss which is a reasonably good match.', 'The decomposition of the guest free compound occurs above 400 Â°C which suggests that the compound is thermally stable.', 'The DSC analysis shows a broad endotherm below 150 Â°C which corresponds to the loss of water and both bound and unbound methanol molecules as seen in the TGA.', 'The DSC analysis shows a broad endotherm below 150 Â°C which corresponds to the loss of water and both bound and unbound methanol molecules as seen in the TGA.', 'The calculated mass loss of 16.36% is in good agreement with the observed loss of 17.46%.', 'The TGA and DSC analysis shows that the compound is stable up to 400 Â°C.', 'The TGA and DSC analysis shows that the compound is stable up to 400 Â°C.'] | ['thermogravimetric analysis', 'temperature range', 'TGA', 'TG', 'thermal analysis', 'weight loss', 'mass loss', 'decomposition', 'TGA', 'TG', 'mass loss', 'TGA', 'TG'] | n | y | y | 2
TIKMEH_clean | TIKMEH | 10.1039/C3CE41073K | ['Thermogravimetric analysis (TGA) was carried out on a Delta Series TA-SDTQ600 analyzer in a nitrogen atmosphere from room temperature to 700 Â°C (10 Â°C minâˆ’1) using aluminum crucibles.', 'Thermogravimetric analysis (TGA) was carried out on a Delta Series TA-SDTQ600 analyzer in a nitrogen atmosphere from room temperature to 700 Â°C (10 Â°C minâˆ’1) using aluminum crucibles.', 'Thermogravimetric analysis (TGA) was carried out on a Delta Series TA-SDTQ600 analyzer in a nitrogen atmosphere from room temperature to 700 Â°C (10 Â°C minâˆ’1) using aluminum crucibles.', '\nA reflux reaction of Cd(NO3)2Â·4H2O with H3BTB and bpy in 8 mL of water and 8 mL of glycol gave CP 1, in which the BTG2âˆ’ ligand was generated in situ as the ester of BTB3âˆ’ and glycol.', 'The thermal stabilities of CPs 1 and 2 were studied by thermogravimetric analysis (TGA) in a N2 atmosphere from 25 to 700 Â°C at a rate of 10 Â°C minâˆ’1 (Fig. S4, ESI).', 'The thermal stabilities of CPs 1 and 2 were studied by thermogravimetric analysis (TGA) in a N2 atmosphere from 25 to 700 Â°C at a rate of 10 Â°C minâˆ’1 (Fig. S4, ESI).', 'The thermal stabilities of CPs 1 and 2 were studied by thermogravimetric analysis (TGA) in a N2 atmosphere from 25 to 700 Â°C at a rate of 10 Â°C minâˆ’1 (Fig. S4, ESI).', 'The curve of CP 1 exhibits a continuous weight loss of 9.7% up to 150 Â°C, in agreement with the calculated value (8.3%) of the lattice water and glycol molecules.', 'CP 2 displays two main steps of weight loss.', 'Firstly, a weight loss of 9.1% from 50 to 120 Â°C was observed and could correspond to the loss of the free water molecules and coordinated glycol (theoretical 9.2%).', 'The second step of weight loss occurs at ca. 300 Â°C due to the decomposition of the organic ligands.', 'The second step of weight loss occurs at ca. 300 Â°C due to the decomposition of the organic ligands.'] | ['TGA', 'TG', 'thermogravimetric analysis', 'TG', 'TGA', 'TG', 'thermogravimetric analysis', 'weight loss', 'weight loss', 'weight loss', 'weight loss', 'decomposition'] | n | y | y | 2
KIGCEK_clean | KIGCEK | 10.1039/C3CE41083H | ['Thermo-gravimetric analyses (TGA) were carried out on a TG50 analyzer (Mettler-Toledo) or a SDT Q600 TG- DTA analyzer under N2 atmosphere at a heating rate of 10 Â°C minâˆ’1 within a temperature range of 20â€“800 Â°C.', 'Thermo-gravimetric analyses (TGA) were carried out on a TG50 analyzer (Mettler-Toledo) or a SDT Q600 TG- DTA analyzer under N2 atmosphere at a heating rate of 10 Â°C minâˆ’1 within a temperature range of 20â€“800 Â°C.', 'Thermo-gravimetric analyses (TGA) were carried out on a TG50 analyzer (Mettler-Toledo) or a SDT Q600 TG- DTA analyzer under N2 atmosphere at a heating rate of 10 Â°C minâˆ’1 within a temperature range of 20â€“800 Â°C.', '\nThermogravimetric analysis (TGA) performed on the as-synthesized MOF revealed that ThrZnOAc has high thermal stability for all data regarding guest mobility and thermochemical stability.', '\nThermogravimetric analysis (TGA) performed on the as-synthesized MOF revealed that ThrZnOAc has high thermal stability for all data regarding guest mobility and thermochemical stability.', '\nThermogravimetric analysis (TGA) performed on the as-synthesized MOF revealed that ThrZnOAc has high thermal stability for all data regarding guest mobility and thermochemical stability.', 'The TGA trace for ThrZnOAc showed a gradual weight-loss step of 19% [4.3 H2O; calcd.', 'The TGA trace for ThrZnOAc showed a gradual weight-loss step of 19% [4.3 H2O; calcd.', 'The variable temperature PXRD measurements (VTPXRD) (Fig. S7) were performed to explore the thermal stability, framework rigidity, as well as crystallinity of ThrZnOAc at an elevated temperature range (up to 200 Â°C).'] | ['TGA', 'TG', 'temperature range', 'TGA', 'TG', 'thermogravimetric analysis', 'TGA', 'TG', 'temperature range'] | n | y | y | ThrZnOAc
COKROL_clean | COKROL | 10.1039/c3ce41090k | ['Thermogravimetric analysis (TGA) studies were conducted on fresh MMPF-7 and MMPF-8 samples.', 'Thermogravimetric analysis (TGA) studies were conducted on fresh MMPF-7 and MMPF-8 samples.', 'Thermogravimetric analysis (TGA) studies were conducted on fresh MMPF-7 and MMPF-8 samples.', 'MMPF-7 exhibits a continuous weight loss of âˆ¼17% from 30 Â°C to âˆ¼200 Â°C, corresponding to the loss of guest solvent molecules trapped in the channels and coordinated water molecules of the In ions within the porphyrin rings.', 'The plot is followed by a relatively steady plateau from 200 to 400 Â°C before complete decomposition of the framework (Fig. S3, ESI).', 'MMPF-8 demonstrates a weight loss of âˆ¼38% from 30 Â°C to âˆ¼180 Â°C, corresponding to the loss of guest molecules.', 'The plot is followed by a steady plateau from 180 to 400 Â°C before complete decomposition of the framework (Fig. S3, ESI).', 'On the basis of the thermogravimetric plots of these two samples, both of them share the same decomposition temperature of around 400 Â°C.'] | ['TGA', 'TG', 'thermogravimetric analysis', 'weight loss', 'decomposition', 'weight loss', 'decomposition', 'decomposition'] | n | y | y | MMPF-7
COKRUR_clean | COKRUR | 10.1039/c3ce41090k | ['Thermogravimetric analysis (TGA) studies were conducted on fresh MMPF-7 and MMPF-8 samples.', 'Thermogravimetric analysis (TGA) studies were conducted on fresh MMPF-7 and MMPF-8 samples.', 'Thermogravimetric analysis (TGA) studies were conducted on fresh MMPF-7 and MMPF-8 samples.', 'MMPF-7 exhibits a continuous weight loss of âˆ¼17% from 30 Â°C to âˆ¼200 Â°C, corresponding to the loss of guest solvent molecules trapped in the channels and coordinated water molecules of the In ions within the porphyrin rings.', 'The plot is followed by a relatively steady plateau from 200 to 400 Â°C before complete decomposition of the framework (Fig. S3, ESI).', 'MMPF-8 demonstrates a weight loss of âˆ¼38% from 30 Â°C to âˆ¼180 Â°C, corresponding to the loss of guest molecules.', 'The plot is followed by a steady plateau from 180 to 400 Â°C before complete decomposition of the framework (Fig. S3, ESI).', 'On the basis of the thermogravimetric plots of these two samples, both of them share the same decomposition temperature of around 400 Â°C.'] | ['TGA', 'TG', 'thermogravimetric analysis', 'weight loss', 'decomposition', 'weight loss', 'decomposition', 'decomposition'] | n | y | y | MMPF-8
ZIKJIO_clean | ZIKJIO | 10.1039/C3CE41095A | ['\nThe thermal stability of compounds 1 and 2 are investigated by means of thermogravimetric analysis (TGA) in the temperature range of 25â€“1000 Â°C.', '\nThe thermal stability of compounds 1 and 2 are investigated by means of thermogravimetric analysis (TGA) in the temperature range of 25â€“1000 Â°C.', '\nThe thermal stability of compounds 1 and 2 are investigated by means of thermogravimetric analysis (TGA) in the temperature range of 25â€“1000 Â°C.', '\nThe thermal stability of compounds 1 and 2 are investigated by means of thermogravimetric analysis (TGA) in the temperature range of 25â€“1000 Â°C.', 'The TGA curves for 1 and 2 are shown in Fig. 7.', 'The TGA curves for 1 and 2 are shown in Fig. 7.'] | ['TGA', 'TG', 'thermogravimetric analysis', 'temperature range', 'TGA', 'TG'] | n | y | y | 1
ZIKJOU_clean | ZIKJOU | 10.1039/C3CE41095A | ['\nThe thermal stability of compounds 1 and 2 are investigated by means of thermogravimetric analysis (TGA) in the temperature range of 25â€“1000 Â°C.', '\nThe thermal stability of compounds 1 and 2 are investigated by means of thermogravimetric analysis (TGA) in the temperature range of 25â€“1000 Â°C.', '\nThe thermal stability of compounds 1 and 2 are investigated by means of thermogravimetric analysis (TGA) in the temperature range of 25â€“1000 Â°C.', '\nThe thermal stability of compounds 1 and 2 are investigated by means of thermogravimetric analysis (TGA) in the temperature range of 25â€“1000 Â°C.', 'The TGA curves for 1 and 2 are shown in Fig. 7.', 'The TGA curves for 1 and 2 are shown in Fig. 7.'] | ['TGA', 'TG', 'thermogravimetric analysis', 'temperature range', 'TGA', 'TG'] | n | y | y | 2
ODODES_clean | ODODES | 10.1039/C3CE41105B | ['Thermogravimetric analyses (TGA) were performed on a SHIMADZU TGA-50 Thermogravimetric Analyzer with a heating rate of 5 Â°C minâˆ’1 under N2.', 'Thermogravimetric analyses (TGA) were performed on a SHIMADZU TGA-50 Thermogravimetric Analyzer with a heating rate of 5 Â°C minâˆ’1 under N2.', 'It was then activated by using the â€˜outgasâ€™ function of the adsorption instrument for 12 h at 100 Â°C prior to any gas adsorptionâ€“desorption measurement.', 'It was then activated by using the â€˜outgasâ€™ function of the adsorption instrument for 12 h at 100 Â°C prior to any gas adsorptionâ€“desorption measurement.', 'It was activated by using the â€˜outgasâ€™ function of the adsorption instrument for 12 h at 85 Â°C prior to any gas adsorptionâ€“desorption measurement.', 'It was activated by using the â€˜outgasâ€™ function of the adsorption instrument for 12 h at 85 Â°C prior to any gas adsorptionâ€“desorption measurement.'] | ['TGA', 'TG', 'TGA', 'TG', 'TGA', 'TG'] | n | y | y | PCN-511
ZIJVOF01_clean | ZIJVOF01 | 10.1039/C3CE41111G | ['Thermogravimetric analyses (TGA) were performed with a TA Q50 instrument.', 'Thermogravimetric analyses (TGA) were performed with a TA Q50 instrument.', 'The magnetic susceptibility data of random orientation powder samples were collected in the temperature range of 2.0â€“300 K with Quantum Design MPMS XL-7 SQUID magnetometer.', '\nThermal stability of 1 was studied by thermogravimetric analysis (TGA) and variable-temperature powder X-ray diffraction (VTPXRD) (Fig. S2 and S3, ESI), revealing that 1 is stable up to 513 K (240 Â°C).', '\nThermal stability of 1 was studied by thermogravimetric analysis (TGA) and variable-temperature powder X-ray diffraction (VTPXRD) (Fig. S2 and S3, ESI), revealing that 1 is stable up to 513 K (240 Â°C).', '\nThermal stability of 1 was studied by thermogravimetric analysis (TGA) and variable-temperature powder X-ray diffraction (VTPXRD) (Fig. S2 and S3, ESI), revealing that 1 is stable up to 513 K (240 Â°C).', 'To explore whether the coordinated DMA can be removed, TGA and variable-temperature single-crystal X-ray diffraction was performed on 2.', 'To explore whether the coordinated DMA can be removed, TGA and variable-temperature single-crystal X-ray diffraction was performed on 2.', 'The TGA curve of 2 shows that there is no weight loss below 270 Â°C until decomposition, indicating that the coordinated DMA molecule cannot be removed before the collapse of framework (Fig. S5, ESI).', 'The TGA curve of 2 shows that there is no weight loss below 270 Â°C until decomposition, indicating that the coordinated DMA molecule cannot be removed before the collapse of framework (Fig. S5, ESI).', 'The TGA curve of 2 shows that there is no weight loss below 270 Â°C until decomposition, indicating that the coordinated DMA molecule cannot be removed before the collapse of framework (Fig. S5, ESI).', 'The TGA curve of 2 shows that there is no weight loss below 270 Â°C until decomposition, indicating that the coordinated DMA molecule cannot be removed before the collapse of framework (Fig. S5, ESI).'] | ['TGA', 'TG', 'temperature range', 'TGA', 'TG', 'thermogravimetric analysis', 'TGA', 'TG', 'TGA', 'TG', 'weight loss', 'decomposition'] | n | y | y | 2
ZIJVOF02_clean | ZIJVOF02 | 10.1039/C3CE41111G | ['Thermogravimetric analyses (TGA) were performed with a TA Q50 instrument.', 'Thermogravimetric analyses (TGA) were performed with a TA Q50 instrument.', 'The magnetic susceptibility data of random orientation powder samples were collected in the temperature range of 2.0â€“300 K with Quantum Design MPMS XL-7 SQUID magnetometer.', '\nThermal stability of 1 was studied by thermogravimetric analysis (TGA) and variable-temperature powder X-ray diffraction (VTPXRD) (Fig. S2 and S3, ESI), revealing that 1 is stable up to 513 K (240 Â°C).', '\nThermal stability of 1 was studied by thermogravimetric analysis (TGA) and variable-temperature powder X-ray diffraction (VTPXRD) (Fig. S2 and S3, ESI), revealing that 1 is stable up to 513 K (240 Â°C).', '\nThermal stability of 1 was studied by thermogravimetric analysis (TGA) and variable-temperature powder X-ray diffraction (VTPXRD) (Fig. S2 and S3, ESI), revealing that 1 is stable up to 513 K (240 Â°C).', 'To explore whether the coordinated DMA can be removed, TGA and variable-temperature single-crystal X-ray diffraction was performed on 2.', 'To explore whether the coordinated DMA can be removed, TGA and variable-temperature single-crystal X-ray diffraction was performed on 2.', 'The TGA curve of 2 shows that there is no weight loss below 270 Â°C until decomposition, indicating that the coordinated DMA molecule cannot be removed before the collapse of framework (Fig. S5, ESI).', 'The TGA curve of 2 shows that there is no weight loss below 270 Â°C until decomposition, indicating that the coordinated DMA molecule cannot be removed before the collapse of framework (Fig. S5, ESI).', 'The TGA curve of 2 shows that there is no weight loss below 270 Â°C until decomposition, indicating that the coordinated DMA molecule cannot be removed before the collapse of framework (Fig. S5, ESI).', 'The TGA curve of 2 shows that there is no weight loss below 270 Â°C until decomposition, indicating that the coordinated DMA molecule cannot be removed before the collapse of framework (Fig. S5, ESI).'] | ['TGA', 'TG', 'temperature range', 'TGA', 'TG', 'thermogravimetric analysis', 'TGA', 'TG', 'TGA', 'TG', 'weight loss', 'decomposition'] | n | y | y | 2
ZIJVOF_clean | ZIJVOF | 10.1039/C3CE41111G | ['Thermogravimetric analyses (TGA) were performed with a TA Q50 instrument.', 'Thermogravimetric analyses (TGA) were performed with a TA Q50 instrument.', 'The magnetic susceptibility data of random orientation powder samples were collected in the temperature range of 2.0â€“300 K with Quantum Design MPMS XL-7 SQUID magnetometer.', '\nThermal stability of 1 was studied by thermogravimetric analysis (TGA) and variable-temperature powder X-ray diffraction (VTPXRD) (Fig. S2 and S3, ESI), revealing that 1 is stable up to 513 K (240 Â°C).', '\nThermal stability of 1 was studied by thermogravimetric analysis (TGA) and variable-temperature powder X-ray diffraction (VTPXRD) (Fig. S2 and S3, ESI), revealing that 1 is stable up to 513 K (240 Â°C).', '\nThermal stability of 1 was studied by thermogravimetric analysis (TGA) and variable-temperature powder X-ray diffraction (VTPXRD) (Fig. S2 and S3, ESI), revealing that 1 is stable up to 513 K (240 Â°C).', 'To explore whether the coordinated DMA can be removed, TGA and variable-temperature single-crystal X-ray diffraction was performed on 2.', 'To explore whether the coordinated DMA can be removed, TGA and variable-temperature single-crystal X-ray diffraction was performed on 2.', 'The TGA curve of 2 shows that there is no weight loss below 270 Â°C until decomposition, indicating that the coordinated DMA molecule cannot be removed before the collapse of framework (Fig. S5, ESI).', 'The TGA curve of 2 shows that there is no weight loss below 270 Â°C until decomposition, indicating that the coordinated DMA molecule cannot be removed before the collapse of framework (Fig. S5, ESI).', 'The TGA curve of 2 shows that there is no weight loss below 270 Â°C until decomposition, indicating that the coordinated DMA molecule cannot be removed before the collapse of framework (Fig. S5, ESI).', 'The TGA curve of 2 shows that there is no weight loss below 270 Â°C until decomposition, indicating that the coordinated DMA molecule cannot be removed before the collapse of framework (Fig. S5, ESI).'] | ['TGA', 'TG', 'temperature range', 'TGA', 'TG', 'thermogravimetric analysis', 'TGA', 'TG', 'TGA', 'TG', 'weight loss', 'decomposition'] | n | y | y | 2
NIMWUD_clean | NIMWUD | 10.1039/C3CE41116H | ['Thermogravimetric analysis (TGA) was performed on a Perkin-Elmer Diamond SII thermal analyzer under an N2 atmosphere in the temperature range of 25â€“600 Â°C at a heating rate of 10 Â°C minâˆ’1.', 'Thermogravimetric analysis (TGA) was performed on a Perkin-Elmer Diamond SII thermal analyzer under an N2 atmosphere in the temperature range of 25â€“600 Â°C at a heating rate of 10 Â°C minâˆ’1.', 'Thermogravimetric analysis (TGA) was performed on a Perkin-Elmer Diamond SII thermal analyzer under an N2 atmosphere in the temperature range of 25â€“600 Â°C at a heating rate of 10 Â°C minâˆ’1.', 'Thermogravimetric analysis (TGA) was performed on a Perkin-Elmer Diamond SII thermal analyzer under an N2 atmosphere in the temperature range of 25â€“600 Â°C at a heating rate of 10 Â°C minâˆ’1.', '\nThe TGA curves (see Fig. S7) reveal that complexes 1 and 2 exhibit similar thermal behavior, being stable up to 202 and 210 Â°C, respectively, followed by two steps of weight loss till heating to 600 Â°C.', '\nThe TGA curves (see Fig. S7) reveal that complexes 1 and 2 exhibit similar thermal behavior, being stable up to 202 and 210 Â°C, respectively, followed by two steps of weight loss till heating to 600 Â°C.', '\nThe TGA curves (see Fig. S7) reveal that complexes 1 and 2 exhibit similar thermal behavior, being stable up to 202 and 210 Â°C, respectively, followed by two steps of weight loss till heating to 600 Â°C.', 'The TGA curve of 3 has a series of continuous weight losses beyond 108 Â°C, which will not end till heating to 600 Â°C.', 'The TGA curve of 3 has a series of continuous weight losses beyond 108 Â°C, which will not end till heating to 600 Â°C.', 'The TGA curve of 3 has a series of continuous weight losses beyond 108 Â°C, which will not end till heating to 600 Â°C.', 'The solvent-free complex 4 is thermally stable upon heating to 185 Â°C, followed by two steps of weight loss until 600 Â°C.', 'The TGA curves of 5â€“7 indicate that continuous weight loss will occur in the initial period of heating and not end until heating to 600 Â°C.', 'The TGA curves of 5â€“7 indicate that continuous weight loss will occur in the initial period of heating and not end until heating to 600 Â°C.', 'The TGA curves of 5â€“7 indicate that continuous weight loss will occur in the initial period of heating and not end until heating to 600 Â°C.'] | ['TGA', 'TG', 'thermogravimetric analysis', 'temperature range', 'TGA', 'TG', 'weight loss', 'TGA', 'TG', 'weight loss', 'weight loss', 'TGA', 'TG', 'weight loss'] | n | y | y | 7
YIJYUN_clean | YIJYUN | 10.1039/C3CE41143E | ['Thermogravimetric (TG) analyses were performed on a Thermo Cahn Versa Therm TG analyzer with a heating rate of 5 Â°C minâˆ’1 under a nitrogen atmosphere.', 'The observation of a weight loss of 8.1% (calcd.'] | ['TG', 'weight loss'] | n | y | y | FJU-5
NIRGAY_clean | NIRGAY | 10.1039/C3CE41186A | ['Thermogravimetric analyses (TGA) were performed on a Perkin-Elmer thermal analyzer under nitrogen with a heating rate of 10 Â°C minâˆ’1.', 'Thermogravimetric analyses (TGA) were performed on a Perkin-Elmer thermal analyzer under nitrogen with a heating rate of 10 Â°C minâˆ’1.', 'The formula was estimated as [Cd3(L)2(H2O)4]âˆ™3DMF based on the single crystal structure analysis and IR, elemental and thermogravimetric analysis data.', 'The formula was estimated as [Mn3(L)2(DMF)2(H2O)2]Â·3DMFÂ·1.5H2O based on the single crystal structure analysis and IR, elemental and thermogravimetric analysis data.', 'The formula was estimated as [Co7(L)4(DMF)6(COOH)2]Â·DMFÂ·4H2O based on the single crystal structure analysis and IR, elemental and thermogravimetric analysis data.', 'The formula was estimated as [Zn3(L)2(DMF)2(H2O)3]Â·2DMFÂ·3H2O based on the single crystal structure analysis and IR, elemental and thermogravimetric analysis data.', 'To study the thermal stability of compounds 1â€“4, thermogravimetric analyses (TGA) were carried out in N2 atomsphere.', 'To study the thermal stability of compounds 1â€“4, thermogravimetric analyses (TGA) were carried out in N2 atomsphere.', 'Above ca. 300 Â°C, 1 started to lose its ligand L as a result of thermal decomposition with the final residue unknown.', 'For compound 2, the weight losses of 28.9% were observed from 50 to 318 Â°C, which could be attributed to the loss of the free guest molecules (obs.', 'Above ca. 318 Â°C, 2 started to lose its ligand L as a result of thermal decomposition.', 'Compound 3 showed continuous weight losses from ca. 50 to 500 Â°C.', 'The weight loss of 21.7% at ca. 320Â°C could be attributed to the loss of guest molecules (obs.', 'The continuous weight loss above ca. 344 Â°C can be attributed to the loss of ligands L as a result of thermal decomposition.', 'The continuous weight loss above ca. 344 Â°C can be attributed to the loss of ligands L as a result of thermal decomposition.'] | ['TGA', 'TG', 'thermogravimetric analysis', 'thermogravimetric analysis', 'thermogravimetric analysis', 'thermogravimetric analysis', 'TGA', 'TG', 'decomposition', 'weight loss', 'decomposition', 'weight loss', 'weight loss', 'weight loss', 'decomposition'] | n | y | y | 2
TIJPOT_clean | TIJPOT | 10.1039/C3CE41226A | ['Thermogravimetric analysis (Fig. S1a) reveals that the compound loses solvent under ambient conditions and the solvent loss continues as the temperature is raised.', 'At a temperature of 215 Â°C thermal degradation of the compound occurs, however when crystals of [Cu2(imdc)2(CH3OH)2](BF4)2Â·(CH3OH)(H2O) are dried at a temperature of 135 Â°C in an oven they are found to undergo an unexpected single crystal-to-single crystal transformation to yield the desolvated framework, [Cu2(imdc)2(BF4)2] (2); thus the thermal degradation that occurs at 215 Â°C corresponds to the decomposition of the desolvated compound, 2.', '\nThermogravimetric analysis measurements were performed using an SDTA851 analyser.'] | ['thermogravimetric analysis', 'decomposition', 'thermogravimetric analysis'] | n | y | y | 3, [Cu3(OH)2(imdc)2]·SiF6·2H2O·2MeOH
AGOFEJ_clean | AGOFEJ | 10.1039/C3CE41244J | ['Thermogravimetric analysis was performed on a Perkin-Elmer STA-6000 under a constant flow of N2 at a temperature increase rate of 10 Â°C minâˆ’1.', 'Thermogravimetric analysis (TGA) of 1ac showed a gradual loss of 8.0% up to 250 Â°C, at which point the steep drop in weight indicated decomposition of the material (Fig. S2).', 'Thermogravimetric analysis (TGA) of 1ac showed a gradual loss of 8.0% up to 250 Â°C, at which point the steep drop in weight indicated decomposition of the material (Fig. S2).', 'Thermogravimetric analysis (TGA) of 1ac showed a gradual loss of 8.0% up to 250 Â°C, at which point the steep drop in weight indicated decomposition of the material (Fig. S2).', 'Thermogravimetric analysis (TGA) of 1ac showed a gradual loss of 8.0% up to 250 Â°C, at which point the steep drop in weight indicated decomposition of the material (Fig. S2).', 'Structural studies and TGA of 2 indicated that the material was potentially highly porous; thus experiments were carried out to access an activated form for gas adsorption studies.', 'Structural studies and TGA of 2 indicated that the material was potentially highly porous; thus experiments were carried out to access an activated form for gas adsorption studies.', 'TGA experiments revealed a 63.9% weight loss due to solvent up to 130 Â°C and that the material was thermally stable up 260 Â°C (Fig. S5).', 'TGA experiments revealed a 63.9% weight loss due to solvent up to 130 Â°C and that the material was thermally stable up 260 Â°C (Fig. S5).', 'TGA experiments revealed a 63.9% weight loss due to solvent up to 130 Â°C and that the material was thermally stable up 260 Â°C (Fig. S5).'] | ['thermogravimetric analysis', 'TGA', 'TG', 'thermogravimetric analysis', 'decomposition', 'TGA', 'TG', 'TGA', 'TG', 'weight loss'] | n | y | y | 2
DIWMON_clean | DIWMON | 10.1039/c3ce41253a | ['Thermogravimmetric analysis (TGA) was utilised to assess the thermal properties of each MOF (ESI, Fig. S5â€“7).', 'Thermogravimmetric analysis (TGA) was utilised to assess the thermal properties of each MOF (ESI, Fig. S5â€“7).', 'The TGA trace of [Mg(H2diol)(DMF)2]Â·DMF showed sharp loss of pore DMF up to 200 Â°C, followed by a plateau and the onset of structural decomposition at ~390 Â°C.', 'The TGA trace of [Mg(H2diol)(DMF)2]Â·DMF showed sharp loss of pore DMF up to 200 Â°C, followed by a plateau and the onset of structural decomposition at ~390 Â°C.', 'The TGA trace of [Mg(H2diol)(DMF)2]Â·DMF showed sharp loss of pore DMF up to 200 Â°C, followed by a plateau and the onset of structural decomposition at ~390 Â°C.', 'This was followed by a slow decrease in mass to 400 Â°C, and finally the onset of structural decomposition from 450 Â°C.', 'Due to the relatively featureless nature of the TGA trace for [Sr3(H2diol)3(DMF)5] and [Ca3.5(Hdiol)(H2diol)2(DMF)5]Â·1.2DMF it is difficult to draw accurate conclusions regarding thermal stability.', 'Due to the relatively featureless nature of the TGA trace for [Sr3(H2diol)3(DMF)5] and [Ca3.5(Hdiol)(H2diol)2(DMF)5]Â·1.2DMF it is difficult to draw accurate conclusions regarding thermal stability.', 'Over the temperature range 150â€“450 K, [Ca3.5(Hdiol)(H2diol)2(DMF)5]Â·1.2DMF and [Sr3(H2diol)3(DMF)5] both display zero thermal expansion, along all axes, whereas [Mg(H2diol)(DMF)2]Â·DMF shows marked positive thermal expansion along the c-axis (Fig. 5).'] | ['TGA', 'TG', 'TGA', 'TG', 'decomposition', 'decomposition', 'TGA', 'TG', 'temperature range'] | n | y | y | [Sr3(H2diol)3(DMF)5]
DIWNAA_clean | DIWNAA | 10.1039/c3ce41253a | ['Thermogravimmetric analysis (TGA) was utilised to assess the thermal properties of each MOF (ESI, Fig. S5â€“7).', 'Thermogravimmetric analysis (TGA) was utilised to assess the thermal properties of each MOF (ESI, Fig. S5â€“7).', 'The TGA trace of [Mg(H2diol)(DMF)2]Â·DMF showed sharp loss of pore DMF up to 200 Â°C, followed by a plateau and the onset of structural decomposition at ~390 Â°C.', 'The TGA trace of [Mg(H2diol)(DMF)2]Â·DMF showed sharp loss of pore DMF up to 200 Â°C, followed by a plateau and the onset of structural decomposition at ~390 Â°C.', 'The TGA trace of [Mg(H2diol)(DMF)2]Â·DMF showed sharp loss of pore DMF up to 200 Â°C, followed by a plateau and the onset of structural decomposition at ~390 Â°C.', 'This was followed by a slow decrease in mass to 400 Â°C, and finally the onset of structural decomposition from 450 Â°C.', 'Due to the relatively featureless nature of the TGA trace for [Sr3(H2diol)3(DMF)5] and [Ca3.5(Hdiol)(H2diol)2(DMF)5]Â·1.2DMF it is difficult to draw accurate conclusions regarding thermal stability.', 'Due to the relatively featureless nature of the TGA trace for [Sr3(H2diol)3(DMF)5] and [Ca3.5(Hdiol)(H2diol)2(DMF)5]Â·1.2DMF it is difficult to draw accurate conclusions regarding thermal stability.', 'Over the temperature range 150â€“450 K, [Ca3.5(Hdiol)(H2diol)2(DMF)5]Â·1.2DMF and [Sr3(H2diol)3(DMF)5] both display zero thermal expansion, along all axes, whereas [Mg(H2diol)(DMF)2]Â·DMF shows marked positive thermal expansion along the c-axis (Fig. 5).'] | ['TGA', 'TG', 'TGA', 'TG', 'decomposition', 'decomposition', 'TGA', 'TG', 'temperature range'] | n | y | y | [Mg(H2diol)(DMF)2]·DMF
ZIDDIB_clean | ZIDDIB | 10.1039/C3CE41337C | ['To examine the thermal stability of the 3D network of 1, TG was measured (Fig. S3, ESI).', 'The TG curve of 1 shows the first weight loss of 16.32% between room temperature and 295 Â°C, which is attributed to the release of guest molecules (calcd 15.46%).', 'The TG curve of 1 shows the first weight loss of 16.32% between room temperature and 295 Â°C, which is attributed to the release of guest molecules (calcd 15.46%).', 'The dehydrated framework is stable up to 405 Â°C and decomposition takes place between 405 Â°C and 515 Â°C with a mass loss (49.82%).', 'The dehydrated framework is stable up to 405 Â°C and decomposition takes place between 405 Â°C and 515 Â°C with a mass loss (49.82%).'] | ['TG', 'TG', 'weight loss', 'mass loss', 'decomposition'] | n | y | y | 1
XILLEL_clean | XILLEL | 10.1039/C3CE41364K | ['Thermogravimetric (TG) measurements were carried out from 30â€“1000 Â°C under nitrogen flow.', 'The thermogravimetric analyses show that initial mass losses are consistent with solvent losses calculated from elemental analysis data for compounds 1 and 2, as the SQUEEZE routine of the PLATON software suite has been used.', 'The TG curve of 1 shows a weight loss of 18.2% from room temperature to 350 Â°C, which corresponds to the loss of all DMF and water molecules (calcd 18.1%), followed by the collapse of the desolvated framework.', 'The TG curve of 1 shows a weight loss of 18.2% from room temperature to 350 Â°C, which corresponds to the loss of all DMF and water molecules (calcd 18.1%), followed by the collapse of the desolvated framework.', 'For compound 2, a weight loss of 31.2% in the region 30â€“330 Â°C is in good agreement with the removal of guest DMA and water molecules (calcd 31.7%); the further weight loss represents the decomposition of organic components (Fig. S3, ESI).', 'For compound 2, a weight loss of 31.2% in the region 30â€“330 Â°C is in good agreement with the removal of guest DMA and water molecules (calcd 31.7%); the further weight loss represents the decomposition of organic components (Fig. S3, ESI).'] | ['TG', 'mass loss', 'TG', 'weight loss', 'weight loss', 'decomposition'] | n | y | y | 1
XILLIP_clean | XILLIP | 10.1039/C3CE41364K | ['Thermogravimetric (TG) measurements were carried out from 30â€“1000 Â°C under nitrogen flow.', 'The thermogravimetric analyses show that initial mass losses are consistent with solvent losses calculated from elemental analysis data for compounds 1 and 2, as the SQUEEZE routine of the PLATON software suite has been used.', 'The TG curve of 1 shows a weight loss of 18.2% from room temperature to 350 Â°C, which corresponds to the loss of all DMF and water molecules (calcd 18.1%), followed by the collapse of the desolvated framework.', 'The TG curve of 1 shows a weight loss of 18.2% from room temperature to 350 Â°C, which corresponds to the loss of all DMF and water molecules (calcd 18.1%), followed by the collapse of the desolvated framework.', 'For compound 2, a weight loss of 31.2% in the region 30â€“330 Â°C is in good agreement with the removal of guest DMA and water molecules (calcd 31.7%); the further weight loss represents the decomposition of organic components (Fig. S3, ESI).', 'For compound 2, a weight loss of 31.2% in the region 30â€“330 Â°C is in good agreement with the removal of guest DMA and water molecules (calcd 31.7%); the further weight loss represents the decomposition of organic components (Fig. S3, ESI).'] | ['TG', 'mass loss', 'TG', 'weight loss', 'weight loss', 'decomposition'] | n | y | y | 2
AFUKIX_clean | AFUKIX | 10.1039/C3CE41406J | ['Thermogravimetric and differential thermal analysis (TGâ€“DTA) data were recorded on a Thermal Analysis Instrument (SDT 2960, TA Instruments, New Castle, DE) from room temperature to 800 Â°C with a heating rate of 10 Â°C minâˆ’1 under air atmosphere.', 'Thermogravimetric and differential thermal analysis (TGâ€“DTA) data were recorded on a Thermal Analysis Instrument (SDT 2960, TA Instruments, New Castle, DE) from room temperature to 800 Â°C with a heating rate of 10 Â°C minâˆ’1 under air atmosphere.', 'The TGA diagram of complex 1 shows two main weight losses in the curve.', 'The TGA diagram of complex 1 shows two main weight losses in the curve.', 'The TGA diagram of complex 1 shows two main weight losses in the curve.', 'The observed weight loss of 13.23% is close to the calculated value (13.20%).', 'The second weight loss of 67.0% between 261 Â°C and 474 Â°C is attributed to the loss of ligand composite.', 'The total observed weight loss is 87.2% at 474 Â°C.', 'Compound 2 is stable up to 112 Â°C, then it exhibits two continuous steps of weight losses, the first one (113â€“247 Â°C), and the second one (247â€“564 Â°C), associated with the release of solvent molecules incorporated into the pores (3.0 equiv of DMF per formula unit) and the combustion of all organic ligands containing L and dib ligands.', 'The total observed weight loss at 564 Â°C is 86.3%.', 'The second decomposition step spans the range of 145â€“482 Â°C during which the carboxylate and bibp ligands are combusted.', 'The total observed weight loss is 87.3% at 482 Â°C.', 'Based on the TGA curves of the three complexes, they were activated by soaking crystals in methanol for three days to remove DMF and then degassed at 80 Â°C for 24 h under vacuum prior to the gas adsorption measurement.', 'Based on the TGA curves of the three complexes, they were activated by soaking crystals in methanol for three days to remove DMF and then degassed at 80 Â°C for 24 h under vacuum prior to the gas adsorption measurement.', '\nSolid-state susceptibility measurements were performed on powdered samples in the temperature range of 2â€“300 K at a field of 1000 Oe (Fig. 13).', 'The inverse susceptibility plot as a function of temperature for 1, 2 and 4 is linear covering the whole temperature range, following the Curieâ€“Weiss law for MnII centers with the Curie constant C = 12.62 cm3 K molâ€“1 for 1, 13.61 cm3 K molâˆ’1 for 2, 27.18 cm3 K molâˆ’1 for 4, and Weiss constants Î¸ = âˆ’11.73 K for 1, âˆ’12.49 K for 2, and âˆ’11.29 K for 4.'] | ['TG', 'thermal analysis', 'TGA', 'TG', 'weight loss', 'weight loss', 'weight loss', 'weight loss', 'weight loss', 'weight loss', 'decomposition', 'weight loss', 'TGA', 'TG', 'temperature range', 'temperature range'] | n | y | y | 4
RIWMUH_clean | RIWMUH | 10.1039/C3CE41428K | ['Thermogravimetric analyses (TGA) were performed on a NETZSCH STA 449C thermal analyzer under a nitrogen atmosphere at a heating rate of 10 Â°C minâˆ’1.', 'Thermogravimetric analyses (TGA) were performed on a NETZSCH STA 449C thermal analyzer under a nitrogen atmosphere at a heating rate of 10 Â°C minâˆ’1.', 'The TGA curves of 1â€“4 are shown in Fig. S13â€“S16 (ESI), respectively.', 'The TGA curves of 1â€“4 are shown in Fig. S13â€“S16 (ESI), respectively.', 'For 1, the weight loss of 17.3% between 40 to 204 Â°C is observed due to the loss of one coordinated DMF molecule (calculated 17.1%), the framework of 1 begins to collapse above 307 Â°C.', 'For 2, the weight loss of 24.3% between 40 to 343 Â°C is observed due to the loss of one coordinated DMF and two coordinated H2O molecules (calculated 23.3%), the framework of 2 starts to decompose after 365 Â°C.', '3 exhibits several stages of weight loss, the first weight loss of 10.8% between 40 to 158 Â°C is attributed to the loss of six guest H2O molecules (calculated 10.6%), the second weight loss of 17% between 158 to 250 Â°C can be attributed to the loss of two guest DMF molecules and two coordinated H2O molecules (calculated 17.9%), the framework of 3 starts to collapse above 270 Â°C.', 'The remaining weight loss of 15.2% after heating to 465 Â°C is due to the final residue of CuO, which is in agreement with the calculated value of 15.6%.', 'For 4, the weight loss of 20.5% between 30 to 251 Â°C is observed due to the loss of nine H2O molecules, seventeen Me2NH molecules and two DMF molecules (calculated, 21.1%), a small weight loss between 251â€“350 Â°C is possibly attributed to the partial decomposition of the Me2NH2+ cation, and the framework of 4 begins to collapse above 350 Â°C with the final residue of CdO and Na2O (the observed loss at 580 Â°C is 17.5% and calculated, 18.8%).', 'For 4, the weight loss of 20.5% between 30 to 251 Â°C is observed due to the loss of nine H2O molecules, seventeen Me2NH molecules and two DMF molecules (calculated, 21.1%), a small weight loss between 251â€“350 Â°C is possibly attributed to the partial decomposition of the Me2NH2+ cation, and the framework of 4 begins to collapse above 350 Â°C with the final residue of CdO and Na2O (the observed loss at 580 Â°C is 17.5% and calculated, 18.8%).'] | ['TGA', 'TG', 'TGA', 'TG', 'weight loss', 'weight loss', 'weight loss', 'weight loss', 'weight loss', 'decomposition'] | n | y | y | 3
QIQTAN_clean | QIQTAN | 10.1039/C3CE41457D | ['Thermogravimetric analysis (TGA) was performed under a N2 atmosphere with a heating rate of 10 Â°C minâˆ’1 on a LINSEIS STA PT1600 thermal analyzer.', 'Thermogravimetric analysis (TGA) was performed under a N2 atmosphere with a heating rate of 10 Â°C minâˆ’1 on a LINSEIS STA PT1600 thermal analyzer.', 'Thermogravimetric analysis (TGA) was performed under a N2 atmosphere with a heating rate of 10 Â°C minâˆ’1 on a LINSEIS STA PT1600 thermal analyzer.', 'Magnetic susceptibility data were collected in the 2â€“300 K temperature range with a Quantum Design SQUID Magnetometer MPMS XL-7 with a field of 0.1 T.', '\nTo determine the stability of compounds 1â€“8, their thermal behavior was investigated under a nitrogen atmosphere by TGA.', '\nTo determine the stability of compounds 1â€“8, their thermal behavior was investigated under a nitrogen atmosphere by TGA.', 'As shown in Fig. S6 (ESI), the TGA curves of compounds 1, 3, and 6 show their structures are stable up to 325, 274, and 417 Â°C, respectively.', 'As shown in Fig. S6 (ESI), the TGA curves of compounds 1, 3, and 6 show their structures are stable up to 325, 274, and 417 Â°C, respectively.', 'Further heating leads to their decomposition.', 'Compound 2 loses its one lattice and one coordinated water molecule (exptl, 5.45%; calcd, 5.87%) in the 60â€“130 Â°C range, followed by decomposition at 290 Â°C.', 'For compound 4, the weight loss corresponding to the release of four crystallization and five coordinated water molecules is observed in the 35â€“176 Â°C interval (exptl, 15.6%; calcd, 15.2%), and the decomposition of the remaining solid begins at 258 Â°C.', 'For compound 4, the weight loss corresponding to the release of four crystallization and five coordinated water molecules is observed in the 35â€“176 Â°C interval (exptl, 15.6%; calcd, 15.2%), and the decomposition of the remaining solid begins at 258 Â°C.', 'Compound 7 loses its three lattice and four coordinated water molecules (exptl, 9.75%; calcd, 10.0%) from 40 to 145 Â°C, and then the decomposition occurs at 237 Â°C.', 'For 8, the weight loss associated with the release of two lattice and two coordinated water molecules is observed in the 40â€“220 Â°C range (exptl, 15.1%; calcd, 14.7%), followed by decomposition at 285 Â°C.', 'For 8, the weight loss associated with the release of two lattice and two coordinated water molecules is observed in the 40â€“220 Â°C range (exptl, 15.1%; calcd, 14.7%), followed by decomposition at 285 Â°C.', '\nVariable-temperature magnetic susceptibility measurements were performed on powder samples of 1 and 6â€“8 in the 2â€“300 K temperature range (Fig. 10).', 'In the 50â€“300 K temperature range, the magnetic susceptibility obeys the Curieâ€“Weiss law, Ï‡M = CM/(T âˆ’ Î¸), with Î¸ = +1.35 K, CM = 3.25 cm3 K molâˆ’1.'] | ['TGA', 'TG', 'thermogravimetric analysis', 'temperature range', 'TGA', 'TG', 'TGA', 'TG', 'decomposition', 'decomposition', 'weight loss', 'decomposition', 'decomposition', 'weight loss', 'decomposition', 'temperature range', 'temperature range'] | n | y | y | 7
QIQVIX_clean | QIQVIX | 10.1039/C3CE41457D | ['Thermogravimetric analysis (TGA) was performed under a N2 atmosphere with a heating rate of 10 Â°C minâˆ’1 on a LINSEIS STA PT1600 thermal analyzer.', 'Thermogravimetric analysis (TGA) was performed under a N2 atmosphere with a heating rate of 10 Â°C minâˆ’1 on a LINSEIS STA PT1600 thermal analyzer.', 'Thermogravimetric analysis (TGA) was performed under a N2 atmosphere with a heating rate of 10 Â°C minâˆ’1 on a LINSEIS STA PT1600 thermal analyzer.', 'Magnetic susceptibility data were collected in the 2â€“300 K temperature range with a Quantum Design SQUID Magnetometer MPMS XL-7 with a field of 0.1 T.', '\nTo determine the stability of compounds 1â€“8, their thermal behavior was investigated under a nitrogen atmosphere by TGA.', '\nTo determine the stability of compounds 1â€“8, their thermal behavior was investigated under a nitrogen atmosphere by TGA.', 'As shown in Fig. S6 (ESI), the TGA curves of compounds 1, 3, and 6 show their structures are stable up to 325, 274, and 417 Â°C, respectively.', 'As shown in Fig. S6 (ESI), the TGA curves of compounds 1, 3, and 6 show their structures are stable up to 325, 274, and 417 Â°C, respectively.', 'Further heating leads to their decomposition.', 'Compound 2 loses its one lattice and one coordinated water molecule (exptl, 5.45%; calcd, 5.87%) in the 60â€“130 Â°C range, followed by decomposition at 290 Â°C.', 'For compound 4, the weight loss corresponding to the release of four crystallization and five coordinated water molecules is observed in the 35â€“176 Â°C interval (exptl, 15.6%; calcd, 15.2%), and the decomposition of the remaining solid begins at 258 Â°C.', 'For compound 4, the weight loss corresponding to the release of four crystallization and five coordinated water molecules is observed in the 35â€“176 Â°C interval (exptl, 15.6%; calcd, 15.2%), and the decomposition of the remaining solid begins at 258 Â°C.', 'Compound 7 loses its three lattice and four coordinated water molecules (exptl, 9.75%; calcd, 10.0%) from 40 to 145 Â°C, and then the decomposition occurs at 237 Â°C.', 'For 8, the weight loss associated with the release of two lattice and two coordinated water molecules is observed in the 40â€“220 Â°C range (exptl, 15.1%; calcd, 14.7%), followed by decomposition at 285 Â°C.', 'For 8, the weight loss associated with the release of two lattice and two coordinated water molecules is observed in the 40â€“220 Â°C range (exptl, 15.1%; calcd, 14.7%), followed by decomposition at 285 Â°C.', '\nVariable-temperature magnetic susceptibility measurements were performed on powder samples of 1 and 6â€“8 in the 2â€“300 K temperature range (Fig. 10).', 'In the 50â€“300 K temperature range, the magnetic susceptibility obeys the Curieâ€“Weiss law, Ï‡M = CM/(T âˆ’ Î¸), with Î¸ = +1.35 K, CM = 3.25 cm3 K molâˆ’1.'] | ['TGA', 'TG', 'thermogravimetric analysis', 'temperature range', 'TGA', 'TG', 'TGA', 'TG', 'decomposition', 'decomposition', 'weight loss', 'decomposition', 'decomposition', 'weight loss', 'decomposition', 'temperature range', 'temperature range'] | n | y | y | 4
CISLUN_clean | CISLUN | 10.1039/C3CE41612G | ['From TGA (Fig. S2), weight loss of 1 from 145â€“190 Â°C is about 14% (calc. 12.6%), corresponding to the loss of two non-coordinated DMF molecules and from 200â€“330 Â°C is about 12% (calc. 12.6%), corresponding to the loss of two coordinated DMF molecules.', 'From TGA (Fig. S2), weight loss of 1 from 145â€“190 Â°C is about 14% (calc. 12.6%), corresponding to the loss of two non-coordinated DMF molecules and from 200â€“330 Â°C is about 12% (calc. 12.6%), corresponding to the loss of two coordinated DMF molecules.', 'From TGA (Fig. S2), weight loss of 1 from 145â€“190 Â°C is about 14% (calc. 12.6%), corresponding to the loss of two non-coordinated DMF molecules and from 200â€“330 Â°C is about 12% (calc. 12.6%), corresponding to the loss of two coordinated DMF molecules.'] | ['TGA', 'TG', 'weight loss'] | n | y | y | 1
CIPCUB_clean | CIPCUB | 10.1039/C3CE41714J | ['Thermogravimetric analysis (TGA) was performed with a SDT 2960 thermal analyzer in a nitrogen atmosphere, and the complex was heated to 800 Â°C at a heating rate of 10 Â°C minâˆ’1.', 'Thermogravimetric analysis (TGA) was performed with a SDT 2960 thermal analyzer in a nitrogen atmosphere, and the complex was heated to 800 Â°C at a heating rate of 10 Â°C minâˆ’1.', 'Thermogravimetric analysis (TGA) was performed with a SDT 2960 thermal analyzer in a nitrogen atmosphere, and the complex was heated to 800 Â°C at a heating rate of 10 Â°C minâˆ’1.', 'To further demonstrate the thermal stability of the compounds, their thermal behaviors were carried out by thermogravimetric analysis (TGA) under a nitrogen atmosphere.', 'To further demonstrate the thermal stability of the compounds, their thermal behaviors were carried out by thermogravimetric analysis (TGA) under a nitrogen atmosphere.', 'To further demonstrate the thermal stability of the compounds, their thermal behaviors were carried out by thermogravimetric analysis (TGA) under a nitrogen atmosphere.', 'The result of the TGA for compounds 1â€“5 are shown in Fig. S6 in the ESI.', 'The result of the TGA for compounds 1â€“5 are shown in Fig. S6 in the ESI.', 'Complex 1 shows a first major weight loss equal to 4.13% (calcd.', ': 4.24%) in the range of 30â€“280 Â°C, ascribing to the loss of two lattice water molecules, a gradual weight loss was observed from 292 Â°C, which indicated the decomposition of the whole structure.', ': 4.24%) in the range of 30â€“280 Â°C, ascribing to the loss of two lattice water molecules, a gradual weight loss was observed from 292 Â°C, which indicated the decomposition of the whole structure.', 'For compound 2, a gradual weight loss between 30 and 120 Â°C is attributed to the release of uncoordinated water molecules (observed, 1.24%; calculated, 1.40%).', 'The further weight loss indicates the decomposition of the framework from 277 Â°C.', 'The further weight loss indicates the decomposition of the framework from 277 Â°C.', 'In the case of compound 3, no obvious weight loss was observed until the temperature rose to 266 Â°C.', 'The TG curve of 4 shows the framework collapses from 268 Â°C.', 'The TG analysis for compound 5 shows the whole architecture begins to decompose from 292 Â°C.'] | ['TGA', 'TG', 'thermogravimetric analysis', 'TGA', 'TG', 'thermogravimetric analysis', 'TGA', 'TG', 'weight loss', 'weight loss', 'decomposition', 'weight loss', 'weight loss', 'decomposition', 'weight loss', 'TG', 'TG'] | n | y | y | 2
YITHIU01_clean | YITHIU01 | 10.1039/C3CE41740A | ['Thermogravimetric measurements were carried out from room temperature to 800 Â°C on preweighed samples in a nitrogen stream using a Seiko Exstar 6000 TG/DTA 6300 apparatus with a heating rate of 10 Â°C minâˆ’1.', "The temperature-dependent magnetic susceptibilities were determined with a Quantum Design SQUID magnetometer (Quantum Design Model MPMS-7) in the temperature range 2â€“300 K with an applied field of 2 KOe, and diamagnetic corrections were estimated from Pascal's constants (Ï‡dia = âˆ’192.0 Ã— 10âˆ’6 cm3 molâˆ’1 for [Ce2(H2O)2(L-tar)2(SO4)]Â·4H2O 1â€“4, âˆ’245.6 Ã— 10âˆ’6 cm3 molâˆ’1 for Ce2(H2O)3(L/D-tar)(SO4)25).", 'The four acentric coordination polymers 1â€“4 display practically identical TG profiles, undergoing thermal decomposition in three distinct steps followed by a gradual weight loss with a black remnant at 800 Â°C.', 'The four acentric coordination polymers 1â€“4 display practically identical TG profiles, undergoing thermal decomposition in three distinct steps followed by a gradual weight loss with a black remnant at 800 Â°C.', 'The four acentric coordination polymers 1â€“4 display practically identical TG profiles, undergoing thermal decomposition in three distinct steps followed by a gradual weight loss with a black remnant at 800 Â°C.', 'The weight loss in the first step over 35â€“210 Â°C is summed up to 9.31% which is in good agreement with the value of 9.23% calculated for 4 moles of the lattice H2O molecules per [Ce2(H2O)2(tar)2(SO4)]Â·4H2O formula, suggesting that the aqua ligands are strongly coordinated to the Ce3+ ions.', 'The liberation of the lattice H2O molecules results in the formation of Ce2(H2O)2(tar)2(SO4), and it, upon further heating over 220â€“375 Â°C, decomposes to release 6 moles of H2O molecules (two aqua ligands, four H2O molecules from dehydration of the tartrate anion to acetylenedicarboxylate; weight loss: obs.', '15.77% vs. calc. 13.85%) to produce an anhydrous Ce(III) sulfateâ€“acetylenedicarboxylate (C4O4) compound tentatively formulated as â€œCe2(C4O4)2(SO4)â€, which subsequently undergoes a significant weight loss followed by a gradual one to give up volatile gases consisting of 1 mole of SO3, 1 mole of CO2 and 3 moles of CO.', 'On the basis of the TG curve (ESI, Fig. S5), the title centrosymmetric compound 5 is found to be stable below 150 Â°C.', 'When heated above this temperature, the complex undergoes successive decompositions in six discernible steps, and the weight loss at 655 Â°C is summed up to 48.91%.', 'When heated above this temperature, the complex undergoes successive decompositions in six discernible steps, and the weight loss at 655 Â°C is summed up to 48.91%.', 'The magnetic data follow the Curieâ€“Weiss behavior in the whole temperature range, with trivial deviations observed only at low temperatures.'] | ['TG', 'temperature range', 'TG', 'weight loss', 'decomposition', 'weight loss', 'weight loss', 'weight loss', 'TG', 'weight loss', 'decomposition', 'temperature range'] | n | y | y | 1
YITHIU_clean | YITHIU | 10.1039/C3CE41740A | ['Thermogravimetric measurements were carried out from room temperature to 800 Â°C on preweighed samples in a nitrogen stream using a Seiko Exstar 6000 TG/DTA 6300 apparatus with a heating rate of 10 Â°C minâˆ’1.', "The temperature-dependent magnetic susceptibilities were determined with a Quantum Design SQUID magnetometer (Quantum Design Model MPMS-7) in the temperature range 2â€“300 K with an applied field of 2 KOe, and diamagnetic corrections were estimated from Pascal's constants (Ï‡dia = âˆ’192.0 Ã— 10âˆ’6 cm3 molâˆ’1 for [Ce2(H2O)2(L-tar)2(SO4)]Â·4H2O 1â€“4, âˆ’245.6 Ã— 10âˆ’6 cm3 molâˆ’1 for Ce2(H2O)3(L/D-tar)(SO4)25).", 'The four acentric coordination polymers 1â€“4 display practically identical TG profiles, undergoing thermal decomposition in three distinct steps followed by a gradual weight loss with a black remnant at 800 Â°C.', 'The four acentric coordination polymers 1â€“4 display practically identical TG profiles, undergoing thermal decomposition in three distinct steps followed by a gradual weight loss with a black remnant at 800 Â°C.', 'The four acentric coordination polymers 1â€“4 display practically identical TG profiles, undergoing thermal decomposition in three distinct steps followed by a gradual weight loss with a black remnant at 800 Â°C.', 'The weight loss in the first step over 35â€“210 Â°C is summed up to 9.31% which is in good agreement with the value of 9.23% calculated for 4 moles of the lattice H2O molecules per [Ce2(H2O)2(tar)2(SO4)]Â·4H2O formula, suggesting that the aqua ligands are strongly coordinated to the Ce3+ ions.', 'The liberation of the lattice H2O molecules results in the formation of Ce2(H2O)2(tar)2(SO4), and it, upon further heating over 220â€“375 Â°C, decomposes to release 6 moles of H2O molecules (two aqua ligands, four H2O molecules from dehydration of the tartrate anion to acetylenedicarboxylate; weight loss: obs.', '15.77% vs. calc. 13.85%) to produce an anhydrous Ce(III) sulfateâ€“acetylenedicarboxylate (C4O4) compound tentatively formulated as â€œCe2(C4O4)2(SO4)â€, which subsequently undergoes a significant weight loss followed by a gradual one to give up volatile gases consisting of 1 mole of SO3, 1 mole of CO2 and 3 moles of CO.', 'On the basis of the TG curve (ESI, Fig. S5), the title centrosymmetric compound 5 is found to be stable below 150 Â°C.', 'When heated above this temperature, the complex undergoes successive decompositions in six discernible steps, and the weight loss at 655 Â°C is summed up to 48.91%.', 'When heated above this temperature, the complex undergoes successive decompositions in six discernible steps, and the weight loss at 655 Â°C is summed up to 48.91%.', 'The magnetic data follow the Curieâ€“Weiss behavior in the whole temperature range, with trivial deviations observed only at low temperatures.'] | ['TG', 'temperature range', 'TG', 'weight loss', 'decomposition', 'weight loss', 'weight loss', 'weight loss', 'TG', 'weight loss', 'decomposition', 'temperature range'] | n | y | y | 1
YITHOA01_clean | YITHOA01 | 10.1039/C3CE41740A | ['Thermogravimetric measurements were carried out from room temperature to 800 Â°C on preweighed samples in a nitrogen stream using a Seiko Exstar 6000 TG/DTA 6300 apparatus with a heating rate of 10 Â°C minâˆ’1.', "The temperature-dependent magnetic susceptibilities were determined with a Quantum Design SQUID magnetometer (Quantum Design Model MPMS-7) in the temperature range 2â€“300 K with an applied field of 2 KOe, and diamagnetic corrections were estimated from Pascal's constants (Ï‡dia = âˆ’192.0 Ã— 10âˆ’6 cm3 molâˆ’1 for [Ce2(H2O)2(L-tar)2(SO4)]Â·4H2O 1â€“4, âˆ’245.6 Ã— 10âˆ’6 cm3 molâˆ’1 for Ce2(H2O)3(L/D-tar)(SO4)25).", 'The four acentric coordination polymers 1â€“4 display practically identical TG profiles, undergoing thermal decomposition in three distinct steps followed by a gradual weight loss with a black remnant at 800 Â°C.', 'The four acentric coordination polymers 1â€“4 display practically identical TG profiles, undergoing thermal decomposition in three distinct steps followed by a gradual weight loss with a black remnant at 800 Â°C.', 'The four acentric coordination polymers 1â€“4 display practically identical TG profiles, undergoing thermal decomposition in three distinct steps followed by a gradual weight loss with a black remnant at 800 Â°C.', 'The weight loss in the first step over 35â€“210 Â°C is summed up to 9.31% which is in good agreement with the value of 9.23% calculated for 4 moles of the lattice H2O molecules per [Ce2(H2O)2(tar)2(SO4)]Â·4H2O formula, suggesting that the aqua ligands are strongly coordinated to the Ce3+ ions.', 'The liberation of the lattice H2O molecules results in the formation of Ce2(H2O)2(tar)2(SO4), and it, upon further heating over 220â€“375 Â°C, decomposes to release 6 moles of H2O molecules (two aqua ligands, four H2O molecules from dehydration of the tartrate anion to acetylenedicarboxylate; weight loss: obs.', '15.77% vs. calc. 13.85%) to produce an anhydrous Ce(III) sulfateâ€“acetylenedicarboxylate (C4O4) compound tentatively formulated as â€œCe2(C4O4)2(SO4)â€, which subsequently undergoes a significant weight loss followed by a gradual one to give up volatile gases consisting of 1 mole of SO3, 1 mole of CO2 and 3 moles of CO.', 'On the basis of the TG curve (ESI, Fig. S5), the title centrosymmetric compound 5 is found to be stable below 150 Â°C.', 'When heated above this temperature, the complex undergoes successive decompositions in six discernible steps, and the weight loss at 655 Â°C is summed up to 48.91%.', 'When heated above this temperature, the complex undergoes successive decompositions in six discernible steps, and the weight loss at 655 Â°C is summed up to 48.91%.', 'The magnetic data follow the Curieâ€“Weiss behavior in the whole temperature range, with trivial deviations observed only at low temperatures.'] | ['TG', 'temperature range', 'TG', 'weight loss', 'decomposition', 'weight loss', 'weight loss', 'weight loss', 'TG', 'weight loss', 'decomposition', 'temperature range'] | n | y | y | 3
YITHOA_clean | YITHOA | 10.1039/C3CE41740A | ['Thermogravimetric measurements were carried out from room temperature to 800 Â°C on preweighed samples in a nitrogen stream using a Seiko Exstar 6000 TG/DTA 6300 apparatus with a heating rate of 10 Â°C minâˆ’1.', "The temperature-dependent magnetic susceptibilities were determined with a Quantum Design SQUID magnetometer (Quantum Design Model MPMS-7) in the temperature range 2â€“300 K with an applied field of 2 KOe, and diamagnetic corrections were estimated from Pascal's constants (Ï‡dia = âˆ’192.0 Ã— 10âˆ’6 cm3 molâˆ’1 for [Ce2(H2O)2(L-tar)2(SO4)]Â·4H2O 1â€“4, âˆ’245.6 Ã— 10âˆ’6 cm3 molâˆ’1 for Ce2(H2O)3(L/D-tar)(SO4)25).", 'The four acentric coordination polymers 1â€“4 display practically identical TG profiles, undergoing thermal decomposition in three distinct steps followed by a gradual weight loss with a black remnant at 800 Â°C.', 'The four acentric coordination polymers 1â€“4 display practically identical TG profiles, undergoing thermal decomposition in three distinct steps followed by a gradual weight loss with a black remnant at 800 Â°C.', 'The four acentric coordination polymers 1â€“4 display practically identical TG profiles, undergoing thermal decomposition in three distinct steps followed by a gradual weight loss with a black remnant at 800 Â°C.', 'The weight loss in the first step over 35â€“210 Â°C is summed up to 9.31% which is in good agreement with the value of 9.23% calculated for 4 moles of the lattice H2O molecules per [Ce2(H2O)2(tar)2(SO4)]Â·4H2O formula, suggesting that the aqua ligands are strongly coordinated to the Ce3+ ions.', 'The liberation of the lattice H2O molecules results in the formation of Ce2(H2O)2(tar)2(SO4), and it, upon further heating over 220â€“375 Â°C, decomposes to release 6 moles of H2O molecules (two aqua ligands, four H2O molecules from dehydration of the tartrate anion to acetylenedicarboxylate; weight loss: obs.', '15.77% vs. calc. 13.85%) to produce an anhydrous Ce(III) sulfateâ€“acetylenedicarboxylate (C4O4) compound tentatively formulated as â€œCe2(C4O4)2(SO4)â€, which subsequently undergoes a significant weight loss followed by a gradual one to give up volatile gases consisting of 1 mole of SO3, 1 mole of CO2 and 3 moles of CO.', 'On the basis of the TG curve (ESI, Fig. S5), the title centrosymmetric compound 5 is found to be stable below 150 Â°C.', 'When heated above this temperature, the complex undergoes successive decompositions in six discernible steps, and the weight loss at 655 Â°C is summed up to 48.91%.', 'When heated above this temperature, the complex undergoes successive decompositions in six discernible steps, and the weight loss at 655 Â°C is summed up to 48.91%.', 'The magnetic data follow the Curieâ€“Weiss behavior in the whole temperature range, with trivial deviations observed only at low temperatures.'] | ['TG', 'temperature range', 'TG', 'weight loss', 'decomposition', 'weight loss', 'weight loss', 'weight loss', 'TG', 'weight loss', 'decomposition', 'temperature range'] | n | y | y | 3
CISMEY_clean | CISMEY | 10.1039/C3CE41764F | ['Thermogravimetric analyses (TGA) were performed on a Perkin-Elmer TGA thermogravimetric analyzer under air flow at a heating rate of 10 Â°C minâˆ’1 in the range of 30â€“800 Â°C for all measurements.', 'Thermogravimetric analyses (TGA) were performed on a Perkin-Elmer TGA thermogravimetric analyzer under air flow at a heating rate of 10 Â°C minâˆ’1 in the range of 30â€“800 Â°C for all measurements.', 'For JUC-114, it is found that there was a weight loss of 5.8% before 250 Â°C, which corresponds to the departure of one guest and one terminal H2O molecule (calculated 5.8%).', 'The TG curve of JUC-116, which shows a weight loss of 14.06% from 30 to 330 Â°C corresponds to two guest and two coordination water molecules (calcd.', 'The TG curve of JUC-116, which shows a weight loss of 14.06% from 30 to 330 Â°C corresponds to two guest and two coordination water molecules (calcd.'] | ['TGA', 'TG', 'weight loss', 'TG', 'weight loss'] | n | y | y | JUC-115
CISMIC_clean | CISMIC | 10.1039/C3CE41764F | ['Thermogravimetric analyses (TGA) were performed on a Perkin-Elmer TGA thermogravimetric analyzer under air flow at a heating rate of 10 Â°C minâˆ’1 in the range of 30â€“800 Â°C for all measurements.', 'Thermogravimetric analyses (TGA) were performed on a Perkin-Elmer TGA thermogravimetric analyzer under air flow at a heating rate of 10 Â°C minâˆ’1 in the range of 30â€“800 Â°C for all measurements.', 'For JUC-114, it is found that there was a weight loss of 5.8% before 250 Â°C, which corresponds to the departure of one guest and one terminal H2O molecule (calculated 5.8%).', 'The TG curve of JUC-116, which shows a weight loss of 14.06% from 30 to 330 Â°C corresponds to two guest and two coordination water molecules (calcd.', 'The TG curve of JUC-116, which shows a weight loss of 14.06% from 30 to 330 Â°C corresponds to two guest and two coordination water molecules (calcd.'] | ['TGA', 'TG', 'weight loss', 'TG', 'weight loss'] | n | y | y | JUC-116
HIQWOV_clean | HIQWOV | 10.1039/C3CE41785A | ['Thermogravimetric analysis (TGA) shows that 1 loses 11.7% of its total weight by heating to 130 Â°C, which perhaps corresponds with the loss of all the neutral guest molecules from the framework (calcd: 10.8%).', 'Thermogravimetric analysis (TGA) shows that 1 loses 11.7% of its total weight by heating to 130 Â°C, which perhaps corresponds with the loss of all the neutral guest molecules from the framework (calcd: 10.8%).', 'Thermogravimetric analysis (TGA) shows that 1 loses 11.7% of its total weight by heating to 130 Â°C, which perhaps corresponds with the loss of all the neutral guest molecules from the framework (calcd: 10.8%).'] | ['TGA', 'TG', 'thermogravimetric analysis'] | n | y | y | 1
BIRMUM_clean | BIRMUM | 10.1039/C3CE41971A | ['Thermogravimetric analyses (TGA) were carried out in nitrogen stream using a NETZSCH STA449C instrument with a heating rate of 10 Â°C minâˆ’1.', 'Thermogravimetric analyses (TGA) were carried out in nitrogen stream using a NETZSCH STA449C instrument with a heating rate of 10 Â°C minâˆ’1.', 'TGAs of the polycrystalline samples of 1â€“5 were performed in N2 atmosphere, and the TG curves are shown in Fig. S6â€“S10.', 'TGAs of the polycrystalline samples of 1â€“5 were performed in N2 atmosphere, and the TG curves are shown in Fig. S6â€“S10.', 'Complex 1 shows a slow weight loss of 1.91% (calcd.', 'Complex 2 exhibits an initial weight loss of 7.92% (calcd.', 'Complexes 3 and 4 show no weight loss and are found to be stable up to 375 and 428 Â°C, respectively.', 'Complex 5 exhibits an initial weight loss of 7.23% (calcd.'] | ['TGA', 'TG', 'TGA', 'TG', 'weight loss', 'weight loss', 'weight loss', 'weight loss'] | n | y | y | 5
SISFEH_clean | SISFEH | 10.1039/C3CE41975D | ['Thermal gravimetric analysis (TGA) was conducted on a NETZSCH STA 449F3 instrument under flowing N2 at a heating rate of 5 Â°C minâˆ’1.', 'Thermal gravimetric analysis (TGA) was conducted on a NETZSCH STA 449F3 instrument under flowing N2 at a heating rate of 5 Â°C minâˆ’1.', 'Thermal gravimetric analysis (TGA) was conducted on a NETZSCH STA 449F3 instrument under flowing N2 at a heating rate of 5 Â°C minâˆ’1.', 'Magnetic susceptibility measurements were performed in the temperature range 2â€“300 K using a Quantum Design MPMS XL-7 SQUID magnetometer.', 'The thermogravimetric analyses were performed under N2 atmosphere in the temperature range 30â€“1250 Â°C.', 'The first weight loss of 6.60% below 234.8 Â°C is assigned to the liberation of all coordinated water molecules per formula, which is in agreement with the calculated value (6.65%).', 'For 2, the first weight loss of 12.32% from 123.0 to 160.0 Â°C (calcd.', 'For 3, the weight loss of 17.93% from 91.6 to 198.8 Â°C (calcd.', 'For 4, the weight loss of 12.20% from 29.4 to 99.9 Â°C corresponds to the loss of three solvent and one coordinated water molecules (calcd.', 'The weight loss of 6.12% from 206.6 to 236.1 Â°C, corresponds to the loss of two lattice water molecules per formula (calcd.', 'For 5, from 59.7 to 105.4 Â°C, the weight loss of 21.94% (calcd.', 'The first weight loss (10.56%) of complex 6 takes place from 67.9 to 109.9 Â°C, which corresponds to the release of two lattice and three coordinated water molecules (calcd.', 'Complexes 7 and 8 have similar TGA curves.', 'Complexes 7 and 8 have similar TGA curves.', 'The first weight loss occurs in the range 30â€“150 Â°C, and is about 14.75, and 21.42%, respectively, which corresponds to the loss of all coordinated and lattice water molecules (calcd.'] | ['TGA', 'TG', 'thermal gravimetric', 'temperature range', 'temperature range', 'weight loss', 'weight loss', 'weight loss', 'weight loss', 'weight loss', 'weight loss', 'weight loss', 'TGA', 'TG', 'weight loss'] | n | y | y | 4
GITPIK_clean | GITPIK | 10.1039/C3CE42045K | ['Thermal gravimetric analyses were performed on a NETSCHZ STA-449C thermoanalyzer at a heating rate of 10 K minâˆ’1 under nitrogen atmosphere.', 'To determine the stability of complexes 1â€“5, their thermal behaviour was investigated under N2 by TGA.', 'To determine the stability of complexes 1â€“5, their thermal behaviour was investigated under N2 by TGA.', 'As shown in Fig. S8 (ESI), the TG curve for complex 1 shows that the free water molecules escape in the range of 30â€“88 Â°C (calcd, 4.2%; exptl, 4%), it continuously loses free and coordinated DMF before 286 Â°C (calcd, 29.5%; exptl, 28%), followed by decomposition at 350 Â°C.', 'As shown in Fig. S8 (ESI), the TG curve for complex 1 shows that the free water molecules escape in the range of 30â€“88 Â°C (calcd, 4.2%; exptl, 4%), it continuously loses free and coordinated DMF before 286 Â°C (calcd, 29.5%; exptl, 28%), followed by decomposition at 350 Â°C.', 'Complex 2 loses its lattice DMF and water molecules (calcd, 12%; exptl, 12.6%) in the 30â€“337 Â°C interval and the decomposition of the framework begins at 402 Â°C.', 'For 3, the weight loss corresponding to the release of two free NMP and three H2O molecules (calcd, 27.5%; exptl, 28.5%) is observed in the 30â€“305 Â°C range, further decomposition happens at 369 Â°C.', 'For 3, the weight loss corresponding to the release of two free NMP and three H2O molecules (calcd, 27.5%; exptl, 28.5%) is observed in the 30â€“305 Â°C range, further decomposition happens at 369 Â°C.', 'Complex 4 loses its six lattice water molecules from 30 to 126 Â°C (calcd, 6%; exptl, 6.6%), and the decomposition occurs at 337 Â°C.'] | ['thermal gravimetric', 'TGA', 'TG', 'TG', 'decomposition', 'decomposition', 'weight loss', 'decomposition', 'decomposition'] | n | y | y | 3
SIWSUO_clean | SIWSUO | 10.1039/C3CE42048E | ['Thermogravimetric analyses (TGA) were performed on a Perkin-Elmer TG-7 analyzer heated from 25 to 600 Â°C under a nitrogen atmosphere with a heating rate of 10 Â°C minâˆ’1.', 'Thermogravimetric analyses (TGA) were performed on a Perkin-Elmer TG-7 analyzer heated from 25 to 600 Â°C under a nitrogen atmosphere with a heating rate of 10 Â°C minâˆ’1.', '\nThermogravimetric analyses (TGA) were carried out for compounds 1â€“10 in order to characterize the compounds more fully in terms of thermal stability (Fig. S6).', '\nThermogravimetric analyses (TGA) were carried out for compounds 1â€“10 in order to characterize the compounds more fully in terms of thermal stability (Fig. S6).', 'For compound 1, the weight loss from 260 to 419 Â°C is attributed to the collapse of the framework.', 'For compound 2, the weight loss corresponding to the release of two free DMA molecules is observed from 186 to 220 Â°C (obsd 23.1%, calcd 22.86%).', 'The weight loss from 270 to 390 Â°C is attributed to the collapse of the framework.', 'For 3, the decomposition occurs starting from 44 Â°C, with CoO as the residue (obsd 19.5%, calcd 19.06%).', 'For compound 5, the weight loss of 21.3% at temperatures below 295 Â°C is consistent with the removal of four free DMF and two coordinated molecules (calcd 19.3%).', 'For 6, decomposition of the organic framework begins above 221 Â°C.', 'For 7, the first weight loss of 17.6% between 46 and 110 Â°C is consistent with the removal of one coordinated DMA molecule (calcd 18.91%).', 'The weight loss corresponding to the release of organic ligands is observed from 314 to 475 Â°C.', 'For 8, the weight loss of 15.7% in the temperature range of 58 to 141 Â°C is consistent with the removal of three free and four coordinated water molecules (calcd 14.4%).', 'For 8, the weight loss of 15.7% in the temperature range of 58 to 141 Â°C is consistent with the removal of three free and four coordinated water molecules (calcd 14.4%).', 'The weight loss corresponding to the release of organic ligands is observed from 330 to 489 Â°C.', 'For compound 9, the weight loss of 6.9% from 84 to 113 Â°C is attributed to the release of three free water molecules (calcd 7.13%).', 'The removal of the organic components occurs in the temperature range of 353 to 496 Â°C.', 'For compound 10, decomposition of the structure starts at 150 Â°C.'] | ['TGA', 'TG', 'TGA', 'TG', 'weight loss', 'weight loss', 'weight loss', 'decomposition', 'weight loss', 'decomposition', 'weight loss', 'weight loss', 'weight loss', 'temperature range', 'weight loss', 'weight loss', 'temperature range', 'decomposition'] | n | y | y | 3
SIWTEZ_clean | SIWTEZ | 10.1039/C3CE42048E | ['Thermogravimetric analyses (TGA) were performed on a Perkin-Elmer TG-7 analyzer heated from 25 to 600 Â°C under a nitrogen atmosphere with a heating rate of 10 Â°C minâˆ’1.', 'Thermogravimetric analyses (TGA) were performed on a Perkin-Elmer TG-7 analyzer heated from 25 to 600 Â°C under a nitrogen atmosphere with a heating rate of 10 Â°C minâˆ’1.', '\nThermogravimetric analyses (TGA) were carried out for compounds 1â€“10 in order to characterize the compounds more fully in terms of thermal stability (Fig. S6).', '\nThermogravimetric analyses (TGA) were carried out for compounds 1â€“10 in order to characterize the compounds more fully in terms of thermal stability (Fig. S6).', 'For compound 1, the weight loss from 260 to 419 Â°C is attributed to the collapse of the framework.', 'For compound 2, the weight loss corresponding to the release of two free DMA molecules is observed from 186 to 220 Â°C (obsd 23.1%, calcd 22.86%).', 'The weight loss from 270 to 390 Â°C is attributed to the collapse of the framework.', 'For 3, the decomposition occurs starting from 44 Â°C, with CoO as the residue (obsd 19.5%, calcd 19.06%).', 'For compound 5, the weight loss of 21.3% at temperatures below 295 Â°C is consistent with the removal of four free DMF and two coordinated molecules (calcd 19.3%).', 'For 6, decomposition of the organic framework begins above 221 Â°C.', 'For 7, the first weight loss of 17.6% between 46 and 110 Â°C is consistent with the removal of one coordinated DMA molecule (calcd 18.91%).', 'The weight loss corresponding to the release of organic ligands is observed from 314 to 475 Â°C.', 'For 8, the weight loss of 15.7% in the temperature range of 58 to 141 Â°C is consistent with the removal of three free and four coordinated water molecules (calcd 14.4%).', 'For 8, the weight loss of 15.7% in the temperature range of 58 to 141 Â°C is consistent with the removal of three free and four coordinated water molecules (calcd 14.4%).', 'The weight loss corresponding to the release of organic ligands is observed from 330 to 489 Â°C.', 'For compound 9, the weight loss of 6.9% from 84 to 113 Â°C is attributed to the release of three free water molecules (calcd 7.13%).', 'The removal of the organic components occurs in the temperature range of 353 to 496 Â°C.', 'For compound 10, decomposition of the structure starts at 150 Â°C.'] | ['TGA', 'TG', 'TGA', 'TG', 'weight loss', 'weight loss', 'weight loss', 'decomposition', 'weight loss', 'decomposition', 'weight loss', 'weight loss', 'weight loss', 'temperature range', 'weight loss', 'weight loss', 'temperature range', 'decomposition'] | n | y | y | 5
SIWTOJ_clean | SIWTOJ | 10.1039/C3CE42048E | ['Thermogravimetric analyses (TGA) were performed on a Perkin-Elmer TG-7 analyzer heated from 25 to 600 Â°C under a nitrogen atmosphere with a heating rate of 10 Â°C minâˆ’1.', 'Thermogravimetric analyses (TGA) were performed on a Perkin-Elmer TG-7 analyzer heated from 25 to 600 Â°C under a nitrogen atmosphere with a heating rate of 10 Â°C minâˆ’1.', '\nThermogravimetric analyses (TGA) were carried out for compounds 1â€“10 in order to characterize the compounds more fully in terms of thermal stability (Fig. S6).', '\nThermogravimetric analyses (TGA) were carried out for compounds 1â€“10 in order to characterize the compounds more fully in terms of thermal stability (Fig. S6).', 'For compound 1, the weight loss from 260 to 419 Â°C is attributed to the collapse of the framework.', 'For compound 2, the weight loss corresponding to the release of two free DMA molecules is observed from 186 to 220 Â°C (obsd 23.1%, calcd 22.86%).', 'The weight loss from 270 to 390 Â°C is attributed to the collapse of the framework.', 'For 3, the decomposition occurs starting from 44 Â°C, with CoO as the residue (obsd 19.5%, calcd 19.06%).', 'For compound 5, the weight loss of 21.3% at temperatures below 295 Â°C is consistent with the removal of four free DMF and two coordinated molecules (calcd 19.3%).', 'For 6, decomposition of the organic framework begins above 221 Â°C.', 'For 7, the first weight loss of 17.6% between 46 and 110 Â°C is consistent with the removal of one coordinated DMA molecule (calcd 18.91%).', 'The weight loss corresponding to the release of organic ligands is observed from 314 to 475 Â°C.', 'For 8, the weight loss of 15.7% in the temperature range of 58 to 141 Â°C is consistent with the removal of three free and four coordinated water molecules (calcd 14.4%).', 'For 8, the weight loss of 15.7% in the temperature range of 58 to 141 Â°C is consistent with the removal of three free and four coordinated water molecules (calcd 14.4%).', 'The weight loss corresponding to the release of organic ligands is observed from 330 to 489 Â°C.', 'For compound 9, the weight loss of 6.9% from 84 to 113 Â°C is attributed to the release of three free water molecules (calcd 7.13%).', 'The removal of the organic components occurs in the temperature range of 353 to 496 Â°C.', 'For compound 10, decomposition of the structure starts at 150 Â°C.'] | ['TGA', 'TG', 'TGA', 'TG', 'weight loss', 'weight loss', 'weight loss', 'decomposition', 'weight loss', 'decomposition', 'weight loss', 'weight loss', 'weight loss', 'temperature range', 'weight loss', 'weight loss', 'temperature range', 'decomposition'] | n | y | y | 7
RIRDED_clean | RIRDED | 10.1039/C3CE42075B | ['Thermal gravimetric analysis (TGA), performed on as-synthesized, solvent-exchanged and activated samples of Co-ZIF-68, -69 and -81, reveals a thermal stability range up to 250 Â°C, similar to the Zn based ZIFs (Zn-ZIF-68, -69 and -81).', 'Thermal gravimetric analysis (TGA), performed on as-synthesized, solvent-exchanged and activated samples of Co-ZIF-68, -69 and -81, reveals a thermal stability range up to 250 Â°C, similar to the Zn based ZIFs (Zn-ZIF-68, -69 and -81).', 'Thermal gravimetric analysis (TGA), performed on as-synthesized, solvent-exchanged and activated samples of Co-ZIF-68, -69 and -81, reveals a thermal stability range up to 250 Â°C, similar to the Zn based ZIFs (Zn-ZIF-68, -69 and -81).', 'The TGA data (Section S4 in ESI) for these as-synthesized and solvent exchanged Co-ZIFs showed a long plateau in the temperature range 100â€“390 Â°C, indicating thermal stability in the absence of guest molecules.', 'The TGA data (Section S4 in ESI) for these as-synthesized and solvent exchanged Co-ZIFs showed a long plateau in the temperature range 100â€“390 Â°C, indicating thermal stability in the absence of guest molecules.', 'The TGA data (Section S4 in ESI) for these as-synthesized and solvent exchanged Co-ZIFs showed a long plateau in the temperature range 100â€“390 Â°C, indicating thermal stability in the absence of guest molecules.'] | ['TGA', 'TG', 'thermal gravimetric', 'TGA', 'TG', 'temperature range'] | n | y | y | Co-ZIF-69
JOFKIA_clean | JOFKIA | 10.1039/C3CE42087F | ['Thermogravimetric analysis (TGA) of 1 showed that the water molecules are eliminated from the framework (calcd 16.0%; found 15.2%) when the temperature is increased from room temperature to about 245 Â°C, after which, the compound undergoes decomposition (Fig. S13, ESI).', 'Thermogravimetric analysis (TGA) of 1 showed that the water molecules are eliminated from the framework (calcd 16.0%; found 15.2%) when the temperature is increased from room temperature to about 245 Â°C, after which, the compound undergoes decomposition (Fig. S13, ESI).', 'Thermogravimetric analysis (TGA) of 1 showed that the water molecules are eliminated from the framework (calcd 16.0%; found 15.2%) when the temperature is increased from room temperature to about 245 Â°C, after which, the compound undergoes decomposition (Fig. S13, ESI).', 'Thermogravimetric analysis (TGA) of 1 showed that the water molecules are eliminated from the framework (calcd 16.0%; found 15.2%) when the temperature is increased from room temperature to about 245 Â°C, after which, the compound undergoes decomposition (Fig. S13, ESI).', 'Interestingly, the dehydrated sample reverts back to the original solid by rehydration in a humid atmosphere at room temperature for 0.5 h, as indicated by the TGA results for the rehydrated material (Fig. S14, ESI).', 'Interestingly, the dehydrated sample reverts back to the original solid by rehydration in a humid atmosphere at room temperature for 0.5 h, as indicated by the TGA results for the rehydrated material (Fig. S14, ESI).', 'Variable temperature dependence of magnetic susceptibility of compound 1 was measured on the powdered sample in the temperature range of 1.8â€“300 K at a 1.0 kG magnetic field.'] | ['TGA', 'TG', 'thermogravimetric analysis', 'decomposition', 'TGA', 'TG', 'temperature range'] | n | y | y | 1
LITCIC_clean | LITCIC | 10.1039/C3CE42152J | ['Thermogravimetric analysis (TGA) experiments were performed using a PerkinElmer TGA instrument (heating rate of 10 Â°C minâˆ’1; nitrogen stream) from room temperature to 800 Â°C.', 'Thermogravimetric analysis (TGA) experiments were performed using a PerkinElmer TGA instrument (heating rate of 10 Â°C minâˆ’1; nitrogen stream) from room temperature to 800 Â°C.', 'Thermogravimetric analysis (TGA) experiments were performed using a PerkinElmer TGA instrument (heating rate of 10 Â°C minâˆ’1; nitrogen stream) from room temperature to 800 Â°C.', 'The thermal behaviors of 1â€“5 were studied by TGA.', 'The thermal behaviors of 1â€“5 were studied by TGA.', 'The experiments were performed by using the samples consisting of numerous single crystals under N2 atmosphere with a heating rate of 10 Â°C minâˆ’1, and the TG curves are shown in Fig. S3.', 'For complex 1, a rapid weight loss (obsd 13.3%, calcd 13.1%) appears between room temperature and 150 Â°C, which is attributed to the removal of water molecules and acetate.', 'Complex 2 has a rapid weight loss (obsd 11.1%) from room temperature to 75 Â°C, which accords with the departure of free water molecules (calcd: 11.7%).', 'The curve of 3 shows that the first weight loss of 14.0% happens in the range 27â€“180 Â°C, which was thought to be the release of free water molecules and DMF molecules (calcd: 13.58%); and the second weight loss of 15.1% from 180 to 310 Â°C is ascribed to the loss of NMP molecules (calcd: 15.8%).', 'For 4, the first loss (obsd 8.64%) from room temperature to 85 Â°C belongs to the release of one DMA molecule (calcd 7.93%), and the second weight loss (obsd 12.75%) till 247 Â°C corresponds to the removal of one NMP molecule and two water molecules (calcd: 12.31%), then the main structure rapidly collapses and decomposes.', 'Similarly, complex 5 has a rapid weight loss (obsd 8.95%) till 75 Â°C, which corresponds to the release of one water molecule and one 1,4-dioxane molecule (calcd: 9.53%), and then the weight continuously decreases to 13.5% (calcd 13.76%) with the loss of one NMP and another three water molecules from 75 to 218 Â°C.', '\nThe variable-temperature magnetic measurements of complexes 1 and 2 were performed in the temperature range of 1.8â€“300 K under an applied magnetic field of 1 kOe.'] | ['TGA', 'TG', 'thermogravimetric analysis', 'TGA', 'TG', 'TG', 'weight loss', 'weight loss', 'weight loss', 'weight loss', 'weight loss', 'temperature range'] | n | y | y | 2
LITCOI_clean | LITCOI | 10.1039/C3CE42152J | ['Thermogravimetric analysis (TGA) experiments were performed using a PerkinElmer TGA instrument (heating rate of 10 Â°C minâˆ’1; nitrogen stream) from room temperature to 800 Â°C.', 'Thermogravimetric analysis (TGA) experiments were performed using a PerkinElmer TGA instrument (heating rate of 10 Â°C minâˆ’1; nitrogen stream) from room temperature to 800 Â°C.', 'Thermogravimetric analysis (TGA) experiments were performed using a PerkinElmer TGA instrument (heating rate of 10 Â°C minâˆ’1; nitrogen stream) from room temperature to 800 Â°C.', 'The thermal behaviors of 1â€“5 were studied by TGA.', 'The thermal behaviors of 1â€“5 were studied by TGA.', 'The experiments were performed by using the samples consisting of numerous single crystals under N2 atmosphere with a heating rate of 10 Â°C minâˆ’1, and the TG curves are shown in Fig. S3.', 'For complex 1, a rapid weight loss (obsd 13.3%, calcd 13.1%) appears between room temperature and 150 Â°C, which is attributed to the removal of water molecules and acetate.', 'Complex 2 has a rapid weight loss (obsd 11.1%) from room temperature to 75 Â°C, which accords with the departure of free water molecules (calcd: 11.7%).', 'The curve of 3 shows that the first weight loss of 14.0% happens in the range 27â€“180 Â°C, which was thought to be the release of free water molecules and DMF molecules (calcd: 13.58%); and the second weight loss of 15.1% from 180 to 310 Â°C is ascribed to the loss of NMP molecules (calcd: 15.8%).', 'For 4, the first loss (obsd 8.64%) from room temperature to 85 Â°C belongs to the release of one DMA molecule (calcd 7.93%), and the second weight loss (obsd 12.75%) till 247 Â°C corresponds to the removal of one NMP molecule and two water molecules (calcd: 12.31%), then the main structure rapidly collapses and decomposes.', 'Similarly, complex 5 has a rapid weight loss (obsd 8.95%) till 75 Â°C, which corresponds to the release of one water molecule and one 1,4-dioxane molecule (calcd: 9.53%), and then the weight continuously decreases to 13.5% (calcd 13.76%) with the loss of one NMP and another three water molecules from 75 to 218 Â°C.', '\nThe variable-temperature magnetic measurements of complexes 1 and 2 were performed in the temperature range of 1.8â€“300 K under an applied magnetic field of 1 kOe.'] | ['TGA', 'TG', 'thermogravimetric analysis', 'TGA', 'TG', 'TG', 'weight loss', 'weight loss', 'weight loss', 'weight loss', 'weight loss', 'temperature range'] | n | y | y | 3
LITCUO_clean | LITCUO | 10.1039/C3CE42152J | ['Thermogravimetric analysis (TGA) experiments were performed using a PerkinElmer TGA instrument (heating rate of 10 Â°C minâˆ’1; nitrogen stream) from room temperature to 800 Â°C.', 'Thermogravimetric analysis (TGA) experiments were performed using a PerkinElmer TGA instrument (heating rate of 10 Â°C minâˆ’1; nitrogen stream) from room temperature to 800 Â°C.', 'Thermogravimetric analysis (TGA) experiments were performed using a PerkinElmer TGA instrument (heating rate of 10 Â°C minâˆ’1; nitrogen stream) from room temperature to 800 Â°C.', 'The thermal behaviors of 1â€“5 were studied by TGA.', 'The thermal behaviors of 1â€“5 were studied by TGA.', 'The experiments were performed by using the samples consisting of numerous single crystals under N2 atmosphere with a heating rate of 10 Â°C minâˆ’1, and the TG curves are shown in Fig. S3.', 'For complex 1, a rapid weight loss (obsd 13.3%, calcd 13.1%) appears between room temperature and 150 Â°C, which is attributed to the removal of water molecules and acetate.', 'Complex 2 has a rapid weight loss (obsd 11.1%) from room temperature to 75 Â°C, which accords with the departure of free water molecules (calcd: 11.7%).', 'The curve of 3 shows that the first weight loss of 14.0% happens in the range 27â€“180 Â°C, which was thought to be the release of free water molecules and DMF molecules (calcd: 13.58%); and the second weight loss of 15.1% from 180 to 310 Â°C is ascribed to the loss of NMP molecules (calcd: 15.8%).', 'For 4, the first loss (obsd 8.64%) from room temperature to 85 Â°C belongs to the release of one DMA molecule (calcd 7.93%), and the second weight loss (obsd 12.75%) till 247 Â°C corresponds to the removal of one NMP molecule and two water molecules (calcd: 12.31%), then the main structure rapidly collapses and decomposes.', 'Similarly, complex 5 has a rapid weight loss (obsd 8.95%) till 75 Â°C, which corresponds to the release of one water molecule and one 1,4-dioxane molecule (calcd: 9.53%), and then the weight continuously decreases to 13.5% (calcd 13.76%) with the loss of one NMP and another three water molecules from 75 to 218 Â°C.', '\nThe variable-temperature magnetic measurements of complexes 1 and 2 were performed in the temperature range of 1.8â€“300 K under an applied magnetic field of 1 kOe.'] | ['TGA', 'TG', 'thermogravimetric analysis', 'TGA', 'TG', 'TG', 'weight loss', 'weight loss', 'weight loss', 'weight loss', 'weight loss', 'temperature range'] | n | y | y | 4
LITDAV_clean | LITDAV | 10.1039/C3CE42152J | ['Thermogravimetric analysis (TGA) experiments were performed using a PerkinElmer TGA instrument (heating rate of 10 Â°C minâˆ’1; nitrogen stream) from room temperature to 800 Â°C.', 'Thermogravimetric analysis (TGA) experiments were performed using a PerkinElmer TGA instrument (heating rate of 10 Â°C minâˆ’1; nitrogen stream) from room temperature to 800 Â°C.', 'Thermogravimetric analysis (TGA) experiments were performed using a PerkinElmer TGA instrument (heating rate of 10 Â°C minâˆ’1; nitrogen stream) from room temperature to 800 Â°C.', 'The thermal behaviors of 1â€“5 were studied by TGA.', 'The thermal behaviors of 1â€“5 were studied by TGA.', 'The experiments were performed by using the samples consisting of numerous single crystals under N2 atmosphere with a heating rate of 10 Â°C minâˆ’1, and the TG curves are shown in Fig. S3.', 'For complex 1, a rapid weight loss (obsd 13.3%, calcd 13.1%) appears between room temperature and 150 Â°C, which is attributed to the removal of water molecules and acetate.', 'Complex 2 has a rapid weight loss (obsd 11.1%) from room temperature to 75 Â°C, which accords with the departure of free water molecules (calcd: 11.7%).', 'The curve of 3 shows that the first weight loss of 14.0% happens in the range 27â€“180 Â°C, which was thought to be the release of free water molecules and DMF molecules (calcd: 13.58%); and the second weight loss of 15.1% from 180 to 310 Â°C is ascribed to the loss of NMP molecules (calcd: 15.8%).', 'For 4, the first loss (obsd 8.64%) from room temperature to 85 Â°C belongs to the release of one DMA molecule (calcd 7.93%), and the second weight loss (obsd 12.75%) till 247 Â°C corresponds to the removal of one NMP molecule and two water molecules (calcd: 12.31%), then the main structure rapidly collapses and decomposes.', 'Similarly, complex 5 has a rapid weight loss (obsd 8.95%) till 75 Â°C, which corresponds to the release of one water molecule and one 1,4-dioxane molecule (calcd: 9.53%), and then the weight continuously decreases to 13.5% (calcd 13.76%) with the loss of one NMP and another three water molecules from 75 to 218 Â°C.', '\nThe variable-temperature magnetic measurements of complexes 1 and 2 were performed in the temperature range of 1.8â€“300 K under an applied magnetic field of 1 kOe.'] | ['TGA', 'TG', 'thermogravimetric analysis', 'TGA', 'TG', 'TG', 'weight loss', 'weight loss', 'weight loss', 'weight loss', 'weight loss', 'temperature range'] | n | y | y | 5
LOLREL_clean | LOLREL | 10.1039/C3CE42181C | ['Thermogravimetric analyses (TGA) were conducted on a Perkin-Elmer TGA 7 thermogravimetric analyzer instrument in atmospheric environment with a heating rate of 10 Â°C minâˆ’1.', 'Thermogravimetric analyses (TGA) were conducted on a Perkin-Elmer TGA 7 thermogravimetric analyzer instrument in atmospheric environment with a heating rate of 10 Â°C minâˆ’1.', 'T over the temperature range 20â€“300 K obeys the Curieâ€“Weiss law [Ï‡m = C/(T âˆ’ Î¸)] with C = 45.72 cm3 K molâˆ’1, Î¸ = âˆ’10.95 K for compound 2, C = 23.51 cm3 K molâˆ’1, Î¸ = âˆ’11.55 K for compound 6 and C = 65.48 cm3 K molâˆ’1, Î¸ = âˆ’22.29 K for compound 7.', '\nThe thermogravimetric analysis (TGA) was carried out on polycrystalline samples of 1â€“7 in the temperature range from 20 to 800 Â°C in air with a heating rate of 10 Â°C minâˆ’1 (see Fig. S8).', '\nThe thermogravimetric analysis (TGA) was carried out on polycrystalline samples of 1â€“7 in the temperature range from 20 to 800 Â°C in air with a heating rate of 10 Â°C minâˆ’1 (see Fig. S8).', '\nThe thermogravimetric analysis (TGA) was carried out on polycrystalline samples of 1â€“7 in the temperature range from 20 to 800 Â°C in air with a heating rate of 10 Â°C minâˆ’1 (see Fig. S8).', '\nThe thermogravimetric analysis (TGA) was carried out on polycrystalline samples of 1â€“7 in the temperature range from 20 to 800 Â°C in air with a heating rate of 10 Â°C minâˆ’1 (see Fig. S8).', 'Compound 1 displays a continuous weight loss of 70.13% (cal.', '70.98%) in the temperature range of 140â€“650 Â°C, which corresponds to the loss of guest molecules (water molecules, hydronium ions and DMF molecules), coordinated water molecules and BPTC ligands in the framework.', 'The TGA plot of compound 5 also shows a continuous weight loss, the weight loss of compound 5 from 20 to 700 Â°C amounts to 72.50%, corresponding to the loss of the hydronium ion, DMF molecule, BPTC ligand and coordinated water molecules.', 'The TGA plot of compound 5 also shows a continuous weight loss, the weight loss of compound 5 from 20 to 700 Â°C amounts to 72.50%, corresponding to the loss of the hydronium ion, DMF molecule, BPTC ligand and coordinated water molecules.', 'The TGA plot of compound 5 also shows a continuous weight loss, the weight loss of compound 5 from 20 to 700 Â°C amounts to 72.50%, corresponding to the loss of the hydronium ion, DMF molecule, BPTC ligand and coordinated water molecules.', 'For compound 6, the first weight loss takes place between 20 and 110 Â°C, the total weight loss in this temperature range amounts to 5.76%, corresponding to the loss of dimethylamine ions (calcd: 5.26%).', 'For compound 6, the first weight loss takes place between 20 and 110 Â°C, the total weight loss in this temperature range amounts to 5.76%, corresponding to the loss of dimethylamine ions (calcd: 5.26%).', 'The second weight loss that occurred in the range from 110 to 540 Â°C amounts to 51.33% (cal.', 'Compound 7 also displays a continuous weight loss of 63.90% (cal.', '63.63%) in the temperature range of 100â€“550 Â°C, which corresponds to the loss of dimethylamine ions and DMF molecules, coordinated water molecules, formate anions and BPTC ligands in the framework.'] | ['TGA', 'TG', 'temperature range', 'TGA', 'TG', 'thermogravimetric analysis', 'temperature range', 'weight loss', 'temperature range', 'TGA', 'TG', 'weight loss', 'weight loss', 'temperature range', 'weight loss', 'weight loss', 'temperature range'] | n | y | y | 7
VITYOO_clean | VITYOO | 10.1039/C3CE42181C | ['Thermogravimetric analyses (TGA) were conducted on a Perkin-Elmer TGA 7 thermogravimetric analyzer instrument in atmospheric environment with a heating rate of 10 Â°C minâˆ’1.', 'Thermogravimetric analyses (TGA) were conducted on a Perkin-Elmer TGA 7 thermogravimetric analyzer instrument in atmospheric environment with a heating rate of 10 Â°C minâˆ’1.', 'T over the temperature range 20â€“300 K obeys the Curieâ€“Weiss law [Ï‡m = C/(T âˆ’ Î¸)] with C = 45.72 cm3 K molâˆ’1, Î¸ = âˆ’10.95 K for compound 2, C = 23.51 cm3 K molâˆ’1, Î¸ = âˆ’11.55 K for compound 6 and C = 65.48 cm3 K molâˆ’1, Î¸ = âˆ’22.29 K for compound 7.', '\nThe thermogravimetric analysis (TGA) was carried out on polycrystalline samples of 1â€“7 in the temperature range from 20 to 800 Â°C in air with a heating rate of 10 Â°C minâˆ’1 (see Fig. S8).', '\nThe thermogravimetric analysis (TGA) was carried out on polycrystalline samples of 1â€“7 in the temperature range from 20 to 800 Â°C in air with a heating rate of 10 Â°C minâˆ’1 (see Fig. S8).', '\nThe thermogravimetric analysis (TGA) was carried out on polycrystalline samples of 1â€“7 in the temperature range from 20 to 800 Â°C in air with a heating rate of 10 Â°C minâˆ’1 (see Fig. S8).', '\nThe thermogravimetric analysis (TGA) was carried out on polycrystalline samples of 1â€“7 in the temperature range from 20 to 800 Â°C in air with a heating rate of 10 Â°C minâˆ’1 (see Fig. S8).', 'Compound 1 displays a continuous weight loss of 70.13% (cal.', '70.98%) in the temperature range of 140â€“650 Â°C, which corresponds to the loss of guest molecules (water molecules, hydronium ions and DMF molecules), coordinated water molecules and BPTC ligands in the framework.', 'The TGA plot of compound 5 also shows a continuous weight loss, the weight loss of compound 5 from 20 to 700 Â°C amounts to 72.50%, corresponding to the loss of the hydronium ion, DMF molecule, BPTC ligand and coordinated water molecules.', 'The TGA plot of compound 5 also shows a continuous weight loss, the weight loss of compound 5 from 20 to 700 Â°C amounts to 72.50%, corresponding to the loss of the hydronium ion, DMF molecule, BPTC ligand and coordinated water molecules.', 'The TGA plot of compound 5 also shows a continuous weight loss, the weight loss of compound 5 from 20 to 700 Â°C amounts to 72.50%, corresponding to the loss of the hydronium ion, DMF molecule, BPTC ligand and coordinated water molecules.', 'For compound 6, the first weight loss takes place between 20 and 110 Â°C, the total weight loss in this temperature range amounts to 5.76%, corresponding to the loss of dimethylamine ions (calcd: 5.26%).', 'For compound 6, the first weight loss takes place between 20 and 110 Â°C, the total weight loss in this temperature range amounts to 5.76%, corresponding to the loss of dimethylamine ions (calcd: 5.26%).', 'The second weight loss that occurred in the range from 110 to 540 Â°C amounts to 51.33% (cal.', 'Compound 7 also displays a continuous weight loss of 63.90% (cal.', '63.63%) in the temperature range of 100â€“550 Â°C, which corresponds to the loss of dimethylamine ions and DMF molecules, coordinated water molecules, formate anions and BPTC ligands in the framework.'] | ['TGA', 'TG', 'temperature range', 'TGA', 'TG', 'thermogravimetric analysis', 'temperature range', 'weight loss', 'temperature range', 'TGA', 'TG', 'weight loss', 'weight loss', 'temperature range', 'weight loss', 'weight loss', 'temperature range'] | n | y | y | 5
VITYUU_clean | VITYUU | 10.1039/C3CE42181C | ['Thermogravimetric analyses (TGA) were conducted on a Perkin-Elmer TGA 7 thermogravimetric analyzer instrument in atmospheric environment with a heating rate of 10 Â°C minâˆ’1.', 'Thermogravimetric analyses (TGA) were conducted on a Perkin-Elmer TGA 7 thermogravimetric analyzer instrument in atmospheric environment with a heating rate of 10 Â°C minâˆ’1.', 'T over the temperature range 20â€“300 K obeys the Curieâ€“Weiss law [Ï‡m = C/(T âˆ’ Î¸)] with C = 45.72 cm3 K molâˆ’1, Î¸ = âˆ’10.95 K for compound 2, C = 23.51 cm3 K molâˆ’1, Î¸ = âˆ’11.55 K for compound 6 and C = 65.48 cm3 K molâˆ’1, Î¸ = âˆ’22.29 K for compound 7.', '\nThe thermogravimetric analysis (TGA) was carried out on polycrystalline samples of 1â€“7 in the temperature range from 20 to 800 Â°C in air with a heating rate of 10 Â°C minâˆ’1 (see Fig. S8).', '\nThe thermogravimetric analysis (TGA) was carried out on polycrystalline samples of 1â€“7 in the temperature range from 20 to 800 Â°C in air with a heating rate of 10 Â°C minâˆ’1 (see Fig. S8).', '\nThe thermogravimetric analysis (TGA) was carried out on polycrystalline samples of 1â€“7 in the temperature range from 20 to 800 Â°C in air with a heating rate of 10 Â°C minâˆ’1 (see Fig. S8).', '\nThe thermogravimetric analysis (TGA) was carried out on polycrystalline samples of 1â€“7 in the temperature range from 20 to 800 Â°C in air with a heating rate of 10 Â°C minâˆ’1 (see Fig. S8).', 'Compound 1 displays a continuous weight loss of 70.13% (cal.', '70.98%) in the temperature range of 140â€“650 Â°C, which corresponds to the loss of guest molecules (water molecules, hydronium ions and DMF molecules), coordinated water molecules and BPTC ligands in the framework.', 'The TGA plot of compound 5 also shows a continuous weight loss, the weight loss of compound 5 from 20 to 700 Â°C amounts to 72.50%, corresponding to the loss of the hydronium ion, DMF molecule, BPTC ligand and coordinated water molecules.', 'The TGA plot of compound 5 also shows a continuous weight loss, the weight loss of compound 5 from 20 to 700 Â°C amounts to 72.50%, corresponding to the loss of the hydronium ion, DMF molecule, BPTC ligand and coordinated water molecules.', 'The TGA plot of compound 5 also shows a continuous weight loss, the weight loss of compound 5 from 20 to 700 Â°C amounts to 72.50%, corresponding to the loss of the hydronium ion, DMF molecule, BPTC ligand and coordinated water molecules.', 'For compound 6, the first weight loss takes place between 20 and 110 Â°C, the total weight loss in this temperature range amounts to 5.76%, corresponding to the loss of dimethylamine ions (calcd: 5.26%).', 'For compound 6, the first weight loss takes place between 20 and 110 Â°C, the total weight loss in this temperature range amounts to 5.76%, corresponding to the loss of dimethylamine ions (calcd: 5.26%).', 'The second weight loss that occurred in the range from 110 to 540 Â°C amounts to 51.33% (cal.', 'Compound 7 also displays a continuous weight loss of 63.90% (cal.', '63.63%) in the temperature range of 100â€“550 Â°C, which corresponds to the loss of dimethylamine ions and DMF molecules, coordinated water molecules, formate anions and BPTC ligands in the framework.'] | ['TGA', 'TG', 'temperature range', 'TGA', 'TG', 'thermogravimetric analysis', 'temperature range', 'weight loss', 'temperature range', 'TGA', 'TG', 'weight loss', 'weight loss', 'temperature range', 'weight loss', 'weight loss', 'temperature range'] | n | y | y | 1
VITZAB_clean | VITZAB | 10.1039/C3CE42181C | ['Thermogravimetric analyses (TGA) were conducted on a Perkin-Elmer TGA 7 thermogravimetric analyzer instrument in atmospheric environment with a heating rate of 10 Â°C minâˆ’1.', 'Thermogravimetric analyses (TGA) were conducted on a Perkin-Elmer TGA 7 thermogravimetric analyzer instrument in atmospheric environment with a heating rate of 10 Â°C minâˆ’1.', 'T over the temperature range 20â€“300 K obeys the Curieâ€“Weiss law [Ï‡m = C/(T âˆ’ Î¸)] with C = 45.72 cm3 K molâˆ’1, Î¸ = âˆ’10.95 K for compound 2, C = 23.51 cm3 K molâˆ’1, Î¸ = âˆ’11.55 K for compound 6 and C = 65.48 cm3 K molâˆ’1, Î¸ = âˆ’22.29 K for compound 7.', '\nThe thermogravimetric analysis (TGA) was carried out on polycrystalline samples of 1â€“7 in the temperature range from 20 to 800 Â°C in air with a heating rate of 10 Â°C minâˆ’1 (see Fig. S8).', '\nThe thermogravimetric analysis (TGA) was carried out on polycrystalline samples of 1â€“7 in the temperature range from 20 to 800 Â°C in air with a heating rate of 10 Â°C minâˆ’1 (see Fig. S8).', '\nThe thermogravimetric analysis (TGA) was carried out on polycrystalline samples of 1â€“7 in the temperature range from 20 to 800 Â°C in air with a heating rate of 10 Â°C minâˆ’1 (see Fig. S8).', '\nThe thermogravimetric analysis (TGA) was carried out on polycrystalline samples of 1â€“7 in the temperature range from 20 to 800 Â°C in air with a heating rate of 10 Â°C minâˆ’1 (see Fig. S8).', 'Compound 1 displays a continuous weight loss of 70.13% (cal.', '70.98%) in the temperature range of 140â€“650 Â°C, which corresponds to the loss of guest molecules (water molecules, hydronium ions and DMF molecules), coordinated water molecules and BPTC ligands in the framework.', 'The TGA plot of compound 5 also shows a continuous weight loss, the weight loss of compound 5 from 20 to 700 Â°C amounts to 72.50%, corresponding to the loss of the hydronium ion, DMF molecule, BPTC ligand and coordinated water molecules.', 'The TGA plot of compound 5 also shows a continuous weight loss, the weight loss of compound 5 from 20 to 700 Â°C amounts to 72.50%, corresponding to the loss of the hydronium ion, DMF molecule, BPTC ligand and coordinated water molecules.', 'The TGA plot of compound 5 also shows a continuous weight loss, the weight loss of compound 5 from 20 to 700 Â°C amounts to 72.50%, corresponding to the loss of the hydronium ion, DMF molecule, BPTC ligand and coordinated water molecules.', 'For compound 6, the first weight loss takes place between 20 and 110 Â°C, the total weight loss in this temperature range amounts to 5.76%, corresponding to the loss of dimethylamine ions (calcd: 5.26%).', 'For compound 6, the first weight loss takes place between 20 and 110 Â°C, the total weight loss in this temperature range amounts to 5.76%, corresponding to the loss of dimethylamine ions (calcd: 5.26%).', 'The second weight loss that occurred in the range from 110 to 540 Â°C amounts to 51.33% (cal.', 'Compound 7 also displays a continuous weight loss of 63.90% (cal.', '63.63%) in the temperature range of 100â€“550 Â°C, which corresponds to the loss of dimethylamine ions and DMF molecules, coordinated water molecules, formate anions and BPTC ligands in the framework.'] | ['TGA', 'TG', 'temperature range', 'TGA', 'TG', 'thermogravimetric analysis', 'temperature range', 'weight loss', 'temperature range', 'TGA', 'TG', 'weight loss', 'weight loss', 'temperature range', 'weight loss', 'weight loss', 'temperature range'] | n | y | y | 2
VITZEF_clean | VITZEF | 10.1039/C3CE42181C | ['Thermogravimetric analyses (TGA) were conducted on a Perkin-Elmer TGA 7 thermogravimetric analyzer instrument in atmospheric environment with a heating rate of 10 Â°C minâˆ’1.', 'Thermogravimetric analyses (TGA) were conducted on a Perkin-Elmer TGA 7 thermogravimetric analyzer instrument in atmospheric environment with a heating rate of 10 Â°C minâˆ’1.', 'T over the temperature range 20â€“300 K obeys the Curieâ€“Weiss law [Ï‡m = C/(T âˆ’ Î¸)] with C = 45.72 cm3 K molâˆ’1, Î¸ = âˆ’10.95 K for compound 2, C = 23.51 cm3 K molâˆ’1, Î¸ = âˆ’11.55 K for compound 6 and C = 65.48 cm3 K molâˆ’1, Î¸ = âˆ’22.29 K for compound 7.', '\nThe thermogravimetric analysis (TGA) was carried out on polycrystalline samples of 1â€“7 in the temperature range from 20 to 800 Â°C in air with a heating rate of 10 Â°C minâˆ’1 (see Fig. S8).', '\nThe thermogravimetric analysis (TGA) was carried out on polycrystalline samples of 1â€“7 in the temperature range from 20 to 800 Â°C in air with a heating rate of 10 Â°C minâˆ’1 (see Fig. S8).', '\nThe thermogravimetric analysis (TGA) was carried out on polycrystalline samples of 1â€“7 in the temperature range from 20 to 800 Â°C in air with a heating rate of 10 Â°C minâˆ’1 (see Fig. S8).', '\nThe thermogravimetric analysis (TGA) was carried out on polycrystalline samples of 1â€“7 in the temperature range from 20 to 800 Â°C in air with a heating rate of 10 Â°C minâˆ’1 (see Fig. S8).', 'Compound 1 displays a continuous weight loss of 70.13% (cal.', '70.98%) in the temperature range of 140â€“650 Â°C, which corresponds to the loss of guest molecules (water molecules, hydronium ions and DMF molecules), coordinated water molecules and BPTC ligands in the framework.', 'The TGA plot of compound 5 also shows a continuous weight loss, the weight loss of compound 5 from 20 to 700 Â°C amounts to 72.50%, corresponding to the loss of the hydronium ion, DMF molecule, BPTC ligand and coordinated water molecules.', 'The TGA plot of compound 5 also shows a continuous weight loss, the weight loss of compound 5 from 20 to 700 Â°C amounts to 72.50%, corresponding to the loss of the hydronium ion, DMF molecule, BPTC ligand and coordinated water molecules.', 'The TGA plot of compound 5 also shows a continuous weight loss, the weight loss of compound 5 from 20 to 700 Â°C amounts to 72.50%, corresponding to the loss of the hydronium ion, DMF molecule, BPTC ligand and coordinated water molecules.', 'For compound 6, the first weight loss takes place between 20 and 110 Â°C, the total weight loss in this temperature range amounts to 5.76%, corresponding to the loss of dimethylamine ions (calcd: 5.26%).', 'For compound 6, the first weight loss takes place between 20 and 110 Â°C, the total weight loss in this temperature range amounts to 5.76%, corresponding to the loss of dimethylamine ions (calcd: 5.26%).', 'The second weight loss that occurred in the range from 110 to 540 Â°C amounts to 51.33% (cal.', 'Compound 7 also displays a continuous weight loss of 63.90% (cal.', '63.63%) in the temperature range of 100â€“550 Â°C, which corresponds to the loss of dimethylamine ions and DMF molecules, coordinated water molecules, formate anions and BPTC ligands in the framework.'] | ['TGA', 'TG', 'temperature range', 'TGA', 'TG', 'thermogravimetric analysis', 'temperature range', 'weight loss', 'temperature range', 'TGA', 'TG', 'weight loss', 'weight loss', 'temperature range', 'weight loss', 'weight loss', 'temperature range'] | n | y | y | 3
VITZIJ_clean | VITZIJ | 10.1039/C3CE42181C | ['Thermogravimetric analyses (TGA) were conducted on a Perkin-Elmer TGA 7 thermogravimetric analyzer instrument in atmospheric environment with a heating rate of 10 Â°C minâˆ’1.', 'Thermogravimetric analyses (TGA) were conducted on a Perkin-Elmer TGA 7 thermogravimetric analyzer instrument in atmospheric environment with a heating rate of 10 Â°C minâˆ’1.', 'T over the temperature range 20â€“300 K obeys the Curieâ€“Weiss law [Ï‡m = C/(T âˆ’ Î¸)] with C = 45.72 cm3 K molâˆ’1, Î¸ = âˆ’10.95 K for compound 2, C = 23.51 cm3 K molâˆ’1, Î¸ = âˆ’11.55 K for compound 6 and C = 65.48 cm3 K molâˆ’1, Î¸ = âˆ’22.29 K for compound 7.', '\nThe thermogravimetric analysis (TGA) was carried out on polycrystalline samples of 1â€“7 in the temperature range from 20 to 800 Â°C in air with a heating rate of 10 Â°C minâˆ’1 (see Fig. S8).', '\nThe thermogravimetric analysis (TGA) was carried out on polycrystalline samples of 1â€“7 in the temperature range from 20 to 800 Â°C in air with a heating rate of 10 Â°C minâˆ’1 (see Fig. S8).', '\nThe thermogravimetric analysis (TGA) was carried out on polycrystalline samples of 1â€“7 in the temperature range from 20 to 800 Â°C in air with a heating rate of 10 Â°C minâˆ’1 (see Fig. S8).', '\nThe thermogravimetric analysis (TGA) was carried out on polycrystalline samples of 1â€“7 in the temperature range from 20 to 800 Â°C in air with a heating rate of 10 Â°C minâˆ’1 (see Fig. S8).', 'Compound 1 displays a continuous weight loss of 70.13% (cal.', '70.98%) in the temperature range of 140â€“650 Â°C, which corresponds to the loss of guest molecules (water molecules, hydronium ions and DMF molecules), coordinated water molecules and BPTC ligands in the framework.', 'The TGA plot of compound 5 also shows a continuous weight loss, the weight loss of compound 5 from 20 to 700 Â°C amounts to 72.50%, corresponding to the loss of the hydronium ion, DMF molecule, BPTC ligand and coordinated water molecules.', 'The TGA plot of compound 5 also shows a continuous weight loss, the weight loss of compound 5 from 20 to 700 Â°C amounts to 72.50%, corresponding to the loss of the hydronium ion, DMF molecule, BPTC ligand and coordinated water molecules.', 'The TGA plot of compound 5 also shows a continuous weight loss, the weight loss of compound 5 from 20 to 700 Â°C amounts to 72.50%, corresponding to the loss of the hydronium ion, DMF molecule, BPTC ligand and coordinated water molecules.', 'For compound 6, the first weight loss takes place between 20 and 110 Â°C, the total weight loss in this temperature range amounts to 5.76%, corresponding to the loss of dimethylamine ions (calcd: 5.26%).', 'For compound 6, the first weight loss takes place between 20 and 110 Â°C, the total weight loss in this temperature range amounts to 5.76%, corresponding to the loss of dimethylamine ions (calcd: 5.26%).', 'The second weight loss that occurred in the range from 110 to 540 Â°C amounts to 51.33% (cal.', 'Compound 7 also displays a continuous weight loss of 63.90% (cal.', '63.63%) in the temperature range of 100â€“550 Â°C, which corresponds to the loss of dimethylamine ions and DMF molecules, coordinated water molecules, formate anions and BPTC ligands in the framework.'] | ['TGA', 'TG', 'temperature range', 'TGA', 'TG', 'thermogravimetric analysis', 'temperature range', 'weight loss', 'temperature range', 'TGA', 'TG', 'weight loss', 'weight loss', 'temperature range', 'weight loss', 'weight loss', 'temperature range'] | n | y | y | 4
ZIYPUU_clean | ZIYPUU | 10.1039/C3CE42189A | ['TGA was performed on a Thermal Analyst 2100 TA Instrument and SDT 2960 Simultaneous TGA-DTA Instrument under the N2 atmosphere at a heating rate of 10 Â°C minâˆ’1.', 'TGA was performed on a Thermal Analyst 2100 TA Instrument and SDT 2960 Simultaneous TGA-DTA Instrument under the N2 atmosphere at a heating rate of 10 Â°C minâˆ’1.', '\nTG experiments were carried out to explore the thermal stability of nine compounds (Fig. S10 in ESI).', 'In the TG curves of 1 and 2, the coordination and lattice water molecules were lost from 50 to 120 Â°C and from 50 to 128 Â°C, respectively (calcd.', 'Then the decomposition of the MONTs happened.', 'The anhydrous matter is thermally stable upon heating to 340 Â°C and then the weight loss occurred, which did not end until 600 Â°C.', 'The network is thermally stable upon heating to 240 Â°C and then the continuous weight loss occurred, which did not end until 600 Â°C.', 'Then the weight loss continuously occurred, which did not end until 600 Â°C.', 'Then 7 exhibited the continuous weight loss, which did not end until 600 Â°C.'] | ['TGA', 'TG', 'TG', 'TG', 'decomposition', 'weight loss', 'weight loss', 'weight loss', 'weight loss'] | n | y | y | 5
ZIYQAB_clean | ZIYQAB | 10.1039/C3CE42189A | ['TGA was performed on a Thermal Analyst 2100 TA Instrument and SDT 2960 Simultaneous TGA-DTA Instrument under the N2 atmosphere at a heating rate of 10 Â°C minâˆ’1.', 'TGA was performed on a Thermal Analyst 2100 TA Instrument and SDT 2960 Simultaneous TGA-DTA Instrument under the N2 atmosphere at a heating rate of 10 Â°C minâˆ’1.', '\nTG experiments were carried out to explore the thermal stability of nine compounds (Fig. S10 in ESI).', 'In the TG curves of 1 and 2, the coordination and lattice water molecules were lost from 50 to 120 Â°C and from 50 to 128 Â°C, respectively (calcd.', 'Then the decomposition of the MONTs happened.', 'The anhydrous matter is thermally stable upon heating to 340 Â°C and then the weight loss occurred, which did not end until 600 Â°C.', 'The network is thermally stable upon heating to 240 Â°C and then the continuous weight loss occurred, which did not end until 600 Â°C.', 'Then the weight loss continuously occurred, which did not end until 600 Â°C.', 'Then 7 exhibited the continuous weight loss, which did not end until 600 Â°C.'] | ['TGA', 'TG', 'TG', 'TG', 'decomposition', 'weight loss', 'weight loss', 'weight loss', 'weight loss'] | n | y | y | 6
GISWEM_clean | GISWEM | 10.1039/C3CE42203H | ['TGA was measured from 25 to 800 Â°C on a SDT Q600 instrument at a heating rate of 5 Â°C minâˆ’1 under N2 atmosphere (100 mL minâˆ’1).', 'TGA was measured from 25 to 800 Â°C on a SDT Q600 instrument at a heating rate of 5 Â°C minâˆ’1 under N2 atmosphere (100 mL minâˆ’1).', 'The variable-temperature magnetic susceptibility measurements were performed on Quantum Design SQUID MPMS XL-7 instruments in the temperature range of 2â€“300 K under a field of 1000 Oe.', 'The thermogravimetric (TG) analysis was performed in N2 atmosphere on polycrystalline samples of complexes 1â€“10 and the TG curves are shown in Fig. S3.', 'For complexes 2 and 3, isomorphic structures of complex 1, the networks begin to collapse at about 210 Â°C (for 2), and 190 Â°C (for 3), finally resulting in thermal decomposition.', 'For complex 4, the weight loss below 170 Â°C can be attributed to the release of free and coordinated water molecules (obsd: 10.9%; calcd: 11.1%).', 'The abrupt weight loss corresponding to the release of organic ligands starts at around 270 Â°C.', 'For complex 5, the whole structure began to collapse over 315 Â°C after the release of coordinated water molecules (obsd: 3.7%; calcd: 3.3%) in the temperature range of 75â€“115 Â°C.', 'For complex 6, the weight loss from 90 to 135 Â°C is attributed to the release of water molecules (obsd: 7.9%; calcd: 8.3%).', 'Above 270 Â°C, it starts to lose its ligands as a result of thermal decomposition.', 'For complex 7, two stages of weight occurred at 180 and 310 Â°C, the organic ligands are gradually lost with a result of thermal decomposition.', 'For complex 8, the first two weight losses at 105 and 165 Â°C are attributed to the release of lattice water molecules (obsd.', 'For complex 9, the weight loss below 150 Â°C can be attributed to the release of free and coordinated water molecules (obsd.', 'The weight loss corresponding to the release of organic ligands starts at 225 Â°C.'] | ['TGA', 'TG', 'temperature range', 'TG', 'decomposition', 'weight loss', 'weight loss', 'temperature range', 'weight loss', 'decomposition', 'decomposition', 'weight loss', 'weight loss', 'weight loss'] | n | y | y | 9
KIXXOG_clean | KIXXOG | 10.1039/C3CE42208A | ['Thermal gravimetric analyses (TGA) were performed using a DuPont TA Q50 analyzer instrument at the temperature range of 30â€“800 Â°C under an N2 stream.', 'Thermal gravimetric analyses (TGA) were performed using a DuPont TA Q50 analyzer instrument at the temperature range of 30â€“800 Â°C under an N2 stream.', 'Thermal gravimetric analyses (TGA) were performed using a DuPont TA Q50 analyzer instrument at the temperature range of 30â€“800 Â°C under an N2 stream.', 'Thermal gravimetric analyses (TGA) were performed using a DuPont TA Q50 analyzer instrument at the temperature range of 30â€“800 Â°C under an N2 stream.', '\nThe thermal stability of the newly synthesized compounds (1â€“6) has been studied using thermogravimetric analysis (TGA) and the TGA curves are given in Fig. 5.', '\nThe thermal stability of the newly synthesized compounds (1â€“6) has been studied using thermogravimetric analysis (TGA) and the TGA curves are given in Fig. 5.', '\nThe thermal stability of the newly synthesized compounds (1â€“6) has been studied using thermogravimetric analysis (TGA) and the TGA curves are given in Fig. 5.', 'The TG curve of 1 showed that it is stable up to 100 Â°C, the first weight loss of about 15.7% at 100â€“180 Â°C, corresponding to the release of two coordinated water molecules (ca. 14.1%).', 'The TG curve of 1 showed that it is stable up to 100 Â°C, the first weight loss of about 15.7% at 100â€“180 Â°C, corresponding to the release of two coordinated water molecules (ca. 14.1%).', 'The further weight losses of 1 indicate that the release of NDA ligand happened in three steps (300â€“330 Â°C â€“ 41.5%, 550â€“570 Â°C â€“ 23.5%, and 690â€“800 Â°C â€“ 13.3%, totally 78.3%, ca. 83.7%).', 'In case of 2, the first weight loss of 18.9% observed at 30â€“260 Â°C is may be due to the release of a DMF molecule (ca. 21.9%); and then, the sodium based framework of 2 appears stable up to 460 Â°C; the final weight loss of 58.9% at 800 Â°C corresponds to the loss of a NDA ligand (ca. 64.9%).', 'Compound 3 has its first weight loss below 250 Â°C, which may correspond to the release of lattice and coordinated water molecules.', 'Further heating of all the three compounds up to 800 Â°C releases the coordinated DMF molecule first and results in the decomposition of all the structures.'] | ['TGA', 'TG', 'thermal gravimetric', 'temperature range', 'TGA', 'TG', 'thermogravimetric analysis', 'TG', 'weight loss', 'weight loss', 'weight loss', 'weight loss', 'decomposition'] | n | y | y | 4
KIYMAI_clean | KIYMAI | 10.1039/C3CE42208A | ['Thermal gravimetric analyses (TGA) were performed using a DuPont TA Q50 analyzer instrument at the temperature range of 30â€“800 Â°C under an N2 stream.', 'Thermal gravimetric analyses (TGA) were performed using a DuPont TA Q50 analyzer instrument at the temperature range of 30â€“800 Â°C under an N2 stream.', 'Thermal gravimetric analyses (TGA) were performed using a DuPont TA Q50 analyzer instrument at the temperature range of 30â€“800 Â°C under an N2 stream.', 'Thermal gravimetric analyses (TGA) were performed using a DuPont TA Q50 analyzer instrument at the temperature range of 30â€“800 Â°C under an N2 stream.', '\nThe thermal stability of the newly synthesized compounds (1â€“6) has been studied using thermogravimetric analysis (TGA) and the TGA curves are given in Fig. 5.', '\nThe thermal stability of the newly synthesized compounds (1â€“6) has been studied using thermogravimetric analysis (TGA) and the TGA curves are given in Fig. 5.', '\nThe thermal stability of the newly synthesized compounds (1â€“6) has been studied using thermogravimetric analysis (TGA) and the TGA curves are given in Fig. 5.', 'The TG curve of 1 showed that it is stable up to 100 Â°C, the first weight loss of about 15.7% at 100â€“180 Â°C, corresponding to the release of two coordinated water molecules (ca. 14.1%).', 'The TG curve of 1 showed that it is stable up to 100 Â°C, the first weight loss of about 15.7% at 100â€“180 Â°C, corresponding to the release of two coordinated water molecules (ca. 14.1%).', 'The further weight losses of 1 indicate that the release of NDA ligand happened in three steps (300â€“330 Â°C â€“ 41.5%, 550â€“570 Â°C â€“ 23.5%, and 690â€“800 Â°C â€“ 13.3%, totally 78.3%, ca. 83.7%).', 'In case of 2, the first weight loss of 18.9% observed at 30â€“260 Â°C is may be due to the release of a DMF molecule (ca. 21.9%); and then, the sodium based framework of 2 appears stable up to 460 Â°C; the final weight loss of 58.9% at 800 Â°C corresponds to the loss of a NDA ligand (ca. 64.9%).', 'Compound 3 has its first weight loss below 250 Â°C, which may correspond to the release of lattice and coordinated water molecules.', 'Further heating of all the three compounds up to 800 Â°C releases the coordinated DMF molecule first and results in the decomposition of all the structures.'] | ['TGA', 'TG', 'thermal gravimetric', 'temperature range', 'TGA', 'TG', 'thermogravimetric analysis', 'TG', 'weight loss', 'weight loss', 'weight loss', 'weight loss', 'decomposition'] | n | y | y | 5
KIYMEM_clean | KIYMEM | 10.1039/C3CE42208A | ['Thermal gravimetric analyses (TGA) were performed using a DuPont TA Q50 analyzer instrument at the temperature range of 30â€“800 Â°C under an N2 stream.', 'Thermal gravimetric analyses (TGA) were performed using a DuPont TA Q50 analyzer instrument at the temperature range of 30â€“800 Â°C under an N2 stream.', 'Thermal gravimetric analyses (TGA) were performed using a DuPont TA Q50 analyzer instrument at the temperature range of 30â€“800 Â°C under an N2 stream.', 'Thermal gravimetric analyses (TGA) were performed using a DuPont TA Q50 analyzer instrument at the temperature range of 30â€“800 Â°C under an N2 stream.', '\nThe thermal stability of the newly synthesized compounds (1â€“6) has been studied using thermogravimetric analysis (TGA) and the TGA curves are given in Fig. 5.', '\nThe thermal stability of the newly synthesized compounds (1â€“6) has been studied using thermogravimetric analysis (TGA) and the TGA curves are given in Fig. 5.', '\nThe thermal stability of the newly synthesized compounds (1â€“6) has been studied using thermogravimetric analysis (TGA) and the TGA curves are given in Fig. 5.', 'The TG curve of 1 showed that it is stable up to 100 Â°C, the first weight loss of about 15.7% at 100â€“180 Â°C, corresponding to the release of two coordinated water molecules (ca. 14.1%).', 'The TG curve of 1 showed that it is stable up to 100 Â°C, the first weight loss of about 15.7% at 100â€“180 Â°C, corresponding to the release of two coordinated water molecules (ca. 14.1%).', 'The further weight losses of 1 indicate that the release of NDA ligand happened in three steps (300â€“330 Â°C â€“ 41.5%, 550â€“570 Â°C â€“ 23.5%, and 690â€“800 Â°C â€“ 13.3%, totally 78.3%, ca. 83.7%).', 'In case of 2, the first weight loss of 18.9% observed at 30â€“260 Â°C is may be due to the release of a DMF molecule (ca. 21.9%); and then, the sodium based framework of 2 appears stable up to 460 Â°C; the final weight loss of 58.9% at 800 Â°C corresponds to the loss of a NDA ligand (ca. 64.9%).', 'Compound 3 has its first weight loss below 250 Â°C, which may correspond to the release of lattice and coordinated water molecules.', 'Further heating of all the three compounds up to 800 Â°C releases the coordinated DMF molecule first and results in the decomposition of all the structures.'] | ['TGA', 'TG', 'thermal gravimetric', 'temperature range', 'TGA', 'TG', 'thermogravimetric analysis', 'TG', 'weight loss', 'weight loss', 'weight loss', 'weight loss', 'decomposition'] | n | y | y | 6
KIYMIQ_clean | KIYMIQ | 10.1039/C3CE42208A | ['Thermal gravimetric analyses (TGA) were performed using a DuPont TA Q50 analyzer instrument at the temperature range of 30â€“800 Â°C under an N2 stream.', 'Thermal gravimetric analyses (TGA) were performed using a DuPont TA Q50 analyzer instrument at the temperature range of 30â€“800 Â°C under an N2 stream.', 'Thermal gravimetric analyses (TGA) were performed using a DuPont TA Q50 analyzer instrument at the temperature range of 30â€“800 Â°C under an N2 stream.', 'Thermal gravimetric analyses (TGA) were performed using a DuPont TA Q50 analyzer instrument at the temperature range of 30â€“800 Â°C under an N2 stream.', '\nThe thermal stability of the newly synthesized compounds (1â€“6) has been studied using thermogravimetric analysis (TGA) and the TGA curves are given in Fig. 5.', '\nThe thermal stability of the newly synthesized compounds (1â€“6) has been studied using thermogravimetric analysis (TGA) and the TGA curves are given in Fig. 5.', '\nThe thermal stability of the newly synthesized compounds (1â€“6) has been studied using thermogravimetric analysis (TGA) and the TGA curves are given in Fig. 5.', 'The TG curve of 1 showed that it is stable up to 100 Â°C, the first weight loss of about 15.7% at 100â€“180 Â°C, corresponding to the release of two coordinated water molecules (ca. 14.1%).', 'The TG curve of 1 showed that it is stable up to 100 Â°C, the first weight loss of about 15.7% at 100â€“180 Â°C, corresponding to the release of two coordinated water molecules (ca. 14.1%).', 'The further weight losses of 1 indicate that the release of NDA ligand happened in three steps (300â€“330 Â°C â€“ 41.5%, 550â€“570 Â°C â€“ 23.5%, and 690â€“800 Â°C â€“ 13.3%, totally 78.3%, ca. 83.7%).', 'In case of 2, the first weight loss of 18.9% observed at 30â€“260 Â°C is may be due to the release of a DMF molecule (ca. 21.9%); and then, the sodium based framework of 2 appears stable up to 460 Â°C; the final weight loss of 58.9% at 800 Â°C corresponds to the loss of a NDA ligand (ca. 64.9%).', 'Compound 3 has its first weight loss below 250 Â°C, which may correspond to the release of lattice and coordinated water molecules.', 'Further heating of all the three compounds up to 800 Â°C releases the coordinated DMF molecule first and results in the decomposition of all the structures.'] | ['TGA', 'TG', 'thermal gravimetric', 'temperature range', 'TGA', 'TG', 'thermogravimetric analysis', 'TG', 'weight loss', 'weight loss', 'weight loss', 'weight loss', 'decomposition'] | n | y | y | 2
VIXZUZ_clean | VIXZUZ | 10.1039/C3CE42214C | ['TG analyses were performed on the crystalline samples of 1-Zn and 1-Cu to examine their thermal stability (Fig. S6).', 'Complex 1-Zn exhibits a weight loss of 6.1% at 17â€“125 Â°C, corresponding to the loss of one guest DMF molecule (calcd, 6.4%).', 'The second weight loss of 19.8% in the temperature range of 245â€“320 Â°C corresponds to the loss of two coordinated DMF molecules and one guest DMF molecule (calcd, 19.2%).', 'The second weight loss of 19.8% in the temperature range of 245â€“320 Â°C corresponds to the loss of two coordinated DMF molecules and one guest DMF molecule (calcd, 19.2%).', 'Decomposition began at 425 Â°C.'] | ['TG', 'weight loss', 'weight loss', 'temperature range', 'decomposition'] | n | y | y | 1-Zn
SIVJIS_clean | SIVJIS | 10.1039/C3CE42216J | ['The thermal analysis was performed on a ZRY-2P thermogravimetric analyzer from 30 Â°C to 700 Â°C at a heating rate of 10 Â°C minâˆ’1 under a flow of air.', 'In the TGA curve of 1, there are two continuous weight-loss steps.', 'In the TGA curve of 1, there are two continuous weight-loss steps.', 'The first weight loss of 6.43% in the temperature range 70â€“86 Â°C corresponds to the set free of one isolated lattice water molecule which is in accordance with a calculated value of 4.81%.', 'The first weight loss of 6.43% in the temperature range 70â€“86 Â°C corresponds to the set free of one isolated lattice water molecule which is in accordance with a calculated value of 4.81%.', 'The second weight-loss of 61.31% in the temperature range 90â€“210 Â°C is attributed to the loss of two HIN ligands.', 'The TGA curve shows that 2 has two weight-loss stages.', 'The TGA curve shows that 2 has two weight-loss stages.', 'Then the TGA of 3 shows a two-step weight-loss process, the first weight-loss of 1.26% in the temperature range 197â€“210 Â°C, and the following weight-loss of 64.86% at 210â€“340 Â°C, which corresponds to the set free of half hydroxyl anion (calculated 0.84%) and five point five HIN ligands (calculated 66.01%), respectively.', 'Then the TGA of 3 shows a two-step weight-loss process, the first weight-loss of 1.26% in the temperature range 197â€“210 Â°C, and the following weight-loss of 64.86% at 210â€“340 Â°C, which corresponds to the set free of half hydroxyl anion (calculated 0.84%) and five point five HIN ligands (calculated 66.01%), respectively.', 'Then the TGA of 3 shows a two-step weight-loss process, the first weight-loss of 1.26% in the temperature range 197â€“210 Â°C, and the following weight-loss of 64.86% at 210â€“340 Â°C, which corresponds to the set free of half hydroxyl anion (calculated 0.84%) and five point five HIN ligands (calculated 66.01%), respectively.'] | ['thermal analysis', 'TGA', 'TG', 'weight loss', 'temperature range', 'temperature range', 'TGA', 'TG', 'TGA', 'TG', 'temperature range'] | n | y | y | 3
SIVQAR_clean | SIVQAR | 10.1039/C3CE42216J | ['The thermal analysis was performed on a ZRY-2P thermogravimetric analyzer from 30 Â°C to 700 Â°C at a heating rate of 10 Â°C minâˆ’1 under a flow of air.', 'In the TGA curve of 1, there are two continuous weight-loss steps.', 'In the TGA curve of 1, there are two continuous weight-loss steps.', 'The first weight loss of 6.43% in the temperature range 70â€“86 Â°C corresponds to the set free of one isolated lattice water molecule which is in accordance with a calculated value of 4.81%.', 'The first weight loss of 6.43% in the temperature range 70â€“86 Â°C corresponds to the set free of one isolated lattice water molecule which is in accordance with a calculated value of 4.81%.', 'The second weight-loss of 61.31% in the temperature range 90â€“210 Â°C is attributed to the loss of two HIN ligands.', 'The TGA curve shows that 2 has two weight-loss stages.', 'The TGA curve shows that 2 has two weight-loss stages.', 'Then the TGA of 3 shows a two-step weight-loss process, the first weight-loss of 1.26% in the temperature range 197â€“210 Â°C, and the following weight-loss of 64.86% at 210â€“340 Â°C, which corresponds to the set free of half hydroxyl anion (calculated 0.84%) and five point five HIN ligands (calculated 66.01%), respectively.', 'Then the TGA of 3 shows a two-step weight-loss process, the first weight-loss of 1.26% in the temperature range 197â€“210 Â°C, and the following weight-loss of 64.86% at 210â€“340 Â°C, which corresponds to the set free of half hydroxyl anion (calculated 0.84%) and five point five HIN ligands (calculated 66.01%), respectively.', 'Then the TGA of 3 shows a two-step weight-loss process, the first weight-loss of 1.26% in the temperature range 197â€“210 Â°C, and the following weight-loss of 64.86% at 210â€“340 Â°C, which corresponds to the set free of half hydroxyl anion (calculated 0.84%) and five point five HIN ligands (calculated 66.01%), respectively.'] | ['thermal analysis', 'TGA', 'TG', 'weight loss', 'temperature range', 'temperature range', 'TGA', 'TG', 'TGA', 'TG', 'temperature range'] | n | y | y | 2
SIVVAW_clean | SIVVAW | 10.1039/C3CE42216J | ['The thermal analysis was performed on a ZRY-2P thermogravimetric analyzer from 30 Â°C to 700 Â°C at a heating rate of 10 Â°C minâˆ’1 under a flow of air.', 'In the TGA curve of 1, there are two continuous weight-loss steps.', 'In the TGA curve of 1, there are two continuous weight-loss steps.', 'The first weight loss of 6.43% in the temperature range 70â€“86 Â°C corresponds to the set free of one isolated lattice water molecule which is in accordance with a calculated value of 4.81%.', 'The first weight loss of 6.43% in the temperature range 70â€“86 Â°C corresponds to the set free of one isolated lattice water molecule which is in accordance with a calculated value of 4.81%.', 'The second weight-loss of 61.31% in the temperature range 90â€“210 Â°C is attributed to the loss of two HIN ligands.', 'The TGA curve shows that 2 has two weight-loss stages.', 'The TGA curve shows that 2 has two weight-loss stages.', 'Then the TGA of 3 shows a two-step weight-loss process, the first weight-loss of 1.26% in the temperature range 197â€“210 Â°C, and the following weight-loss of 64.86% at 210â€“340 Â°C, which corresponds to the set free of half hydroxyl anion (calculated 0.84%) and five point five HIN ligands (calculated 66.01%), respectively.', 'Then the TGA of 3 shows a two-step weight-loss process, the first weight-loss of 1.26% in the temperature range 197â€“210 Â°C, and the following weight-loss of 64.86% at 210â€“340 Â°C, which corresponds to the set free of half hydroxyl anion (calculated 0.84%) and five point five HIN ligands (calculated 66.01%), respectively.', 'Then the TGA of 3 shows a two-step weight-loss process, the first weight-loss of 1.26% in the temperature range 197â€“210 Â°C, and the following weight-loss of 64.86% at 210â€“340 Â°C, which corresponds to the set free of half hydroxyl anion (calculated 0.84%) and five point five HIN ligands (calculated 66.01%), respectively.'] | ['thermal analysis', 'TGA', 'TG', 'weight loss', 'temperature range', 'temperature range', 'TGA', 'TG', 'TGA', 'TG', 'temperature range'] | n | y | y | 1
GISZUF_clean | GISZUF | 10.1039/C3CE42360C | ['Thermogravimetric analysis (TGA) was performed using a Mettler Toledo Star system (heating rate of 5 Â°C minâˆ’1).', 'Thermogravimetric analysis (TGA) was performed using a Mettler Toledo Star system (heating rate of 5 Â°C minâˆ’1).', 'Thermogravimetric analysis (TGA) was performed using a Mettler Toledo Star system (heating rate of 5 Â°C minâˆ’1).', '\nThe framework stability of 1â€“4 was studied by TGA (Fig. S3, ESI).', '\nThe framework stability of 1â€“4 was studied by TGA (Fig. S3, ESI).', 'For 1, the first weight loss of 16.45% (calculated 16.58%) from 20 Â°C to 200 Â°C corresponds to the loss of the water solvent molecules.', 'For 3, the first weight loss of 21.82% from 20 Â°C to 200 Â°C corresponds to the loss of the coordinated H2O molecules and the solvent molecules in 3 (calculated 22.43%).', 'The second weight loss of 36.37% from 200 Â°C to 450 Â°C corresponds to the loss of the coordinated tpcb ligand in 3 (calculated 36.13%).', 'For 2 and 4, the first weight loss of 3.99% from 20 Â°C to 100 Â°C (2) or 5.39% from 20 Â°C to 120 Â°C (4) amounts to the loss of the coordinated H2O molecules in 2 (calculated 3.64%) and 4 (calculated 5.66%).'] | ['TGA', 'TG', 'thermogravimetric analysis', 'TGA', 'TG', 'weight loss', 'weight loss', 'weight loss', 'weight loss'] | n | y | y | 1
YODRAM_clean | YODRAM | 10.1039/C3CE42361A | ['An accurate determination of solvent can be obtained from the TGA curves and elemental analysis (EA) results, equal to 5.5 DMF guest molecules per Co9(int)18(H2O)6 unit.', 'An accurate determination of solvent can be obtained from the TGA curves and elemental analysis (EA) results, equal to 5.5 DMF guest molecules per Co9(int)18(H2O)6 unit.', 'The TGA curve of 1 indicated that a weight loss of 12.46% occurred in the temperature range of 20â€“340 Â°C, corresponding to the loss of 5.5 DMF molecules (expected 12.45%).', 'The TGA curve of 1 indicated that a weight loss of 12.46% occurred in the temperature range of 20â€“340 Â°C, corresponding to the loss of 5.5 DMF molecules (expected 12.45%).', 'The TGA curve of 1 indicated that a weight loss of 12.46% occurred in the temperature range of 20â€“340 Â°C, corresponding to the loss of 5.5 DMF molecules (expected 12.45%).', 'The TGA curve of 1 indicated that a weight loss of 12.46% occurred in the temperature range of 20â€“340 Â°C, corresponding to the loss of 5.5 DMF molecules (expected 12.45%).'] | ['TGA', 'TG', 'TGA', 'TG', 'weight loss', 'temperature range'] | n | y | y | 1
MIXKUB_clean | MIXKUB | 10.1039/C3CE42441C | ['Thermogravimetric analysis (TGA) was carried out (METTLER TOLEDO TGA 850) in a nitrogen atmosphere (flow rate = 50 cm3 minâˆ’1) in the temperature range of 30â€“1000 Â°C at heating rate = 2 Â°C minâˆ’1.', 'Thermogravimetric analysis (TGA) was carried out (METTLER TOLEDO TGA 850) in a nitrogen atmosphere (flow rate = 50 cm3 minâˆ’1) in the temperature range of 30â€“1000 Â°C at heating rate = 2 Â°C minâˆ’1.', 'Thermogravimetric analysis (TGA) was carried out (METTLER TOLEDO TGA 850) in a nitrogen atmosphere (flow rate = 50 cm3 minâˆ’1) in the temperature range of 30â€“1000 Â°C at heating rate = 2 Â°C minâˆ’1.', 'Thermogravimetric analysis (TGA) was carried out (METTLER TOLEDO TGA 850) in a nitrogen atmosphere (flow rate = 50 cm3 minâˆ’1) in the temperature range of 30â€“1000 Â°C at heating rate = 2 Â°C minâˆ’1.', '\nThermogravimetric analysis (TGA) and powder X-ray diffraction (PXRD) measurements were carried out to study the stability of the frameworks.', '\nThermogravimetric analysis (TGA) and powder X-ray diffraction (PXRD) measurements were carried out to study the stability of the frameworks.', '\nThermogravimetric analysis (TGA) and powder X-ray diffraction (PXRD) measurements were carried out to study the stability of the frameworks.', 'TGA of compounds 1â€“3 was performed in the temperature range of 30â€“1000 Â°C under a nitrogen atmosphere.', 'TGA of compounds 1â€“3 was performed in the temperature range of 30â€“1000 Â°C under a nitrogen atmosphere.', 'TGA of compounds 1â€“3 was performed in the temperature range of 30â€“1000 Â°C under a nitrogen atmosphere.', 'The TGA profile of 1 (Fig. 6) indicates a weight loss of ~7.1% at 90 Â°C, which corroborates the removal of two guest water molecules (calcd.', 'The TGA profile of 1 (Fig. 6) indicates a weight loss of ~7.1% at 90 Â°C, which corroborates the removal of two guest water molecules (calcd.', 'The TGA profile of 1 (Fig. 6) indicates a weight loss of ~7.1% at 90 Â°C, which corroborates the removal of two guest water molecules (calcd.', 'This observation is in line with the thermogravimetric analysis (TGA) curve of 2 that shows only a single-step weight loss (found ~5.2%, calcd.', 'This observation is in line with the thermogravimetric analysis (TGA) curve of 2 that shows only a single-step weight loss (found ~5.2%, calcd.', 'This observation is in line with the thermogravimetric analysis (TGA) curve of 2 that shows only a single-step weight loss (found ~5.2%, calcd.', 'This observation is in line with the thermogravimetric analysis (TGA) curve of 2 that shows only a single-step weight loss (found ~5.2%, calcd.', 'In the case of 3, a weight loss of ~3.0% is observed at around 50â€“80 Â°C indicating the loss of one lattice water in a single step (calcd.', 'Samples thus obtained were optimally evacuated, as evidenced by their well-maintained PXRD patterns and the long plateau (ambient temperature to 250 Â°C) in their TGA traces.', 'Samples thus obtained were optimally evacuated, as evidenced by their well-maintained PXRD patterns and the long plateau (ambient temperature to 250 Â°C) in their TGA traces.'] | ['TGA', 'TG', 'thermogravimetric analysis', 'temperature range', 'TGA', 'TG', 'thermogravimetric analysis', 'TGA', 'TG', 'temperature range', 'TGA', 'TG', 'weight loss', 'TGA', 'TG', 'thermogravimetric analysis', 'weight loss', 'weight loss', 'TGA', 'TG'] | n | y | y | 1
LOCZIO_clean | LOCZIO | 10.1039/C3CE42451K | ['\nTo check the thermal stability of compounds 1â€“3, thermogravimetric analysis (TGA) was carried out in the temperature range of 30â€“500 Â°C under a flow of N2 with a heating rate of 10 Â°C minâˆ’1 (Fig. S9).', '\nTo check the thermal stability of compounds 1â€“3, thermogravimetric analysis (TGA) was carried out in the temperature range of 30â€“500 Â°C under a flow of N2 with a heating rate of 10 Â°C minâˆ’1 (Fig. S9).', '\nTo check the thermal stability of compounds 1â€“3, thermogravimetric analysis (TGA) was carried out in the temperature range of 30â€“500 Â°C under a flow of N2 with a heating rate of 10 Â°C minâˆ’1 (Fig. S9).', '\nTo check the thermal stability of compounds 1â€“3, thermogravimetric analysis (TGA) was carried out in the temperature range of 30â€“500 Â°C under a flow of N2 with a heating rate of 10 Â°C minâˆ’1 (Fig. S9).', 'Compound 1 shows a weight loss of ~8% (calcd ~9%) in the temperature range of 93â€“145 Â°C, which corresponds to the weight loss of two coordinated water molecules from the framework.', 'Compound 1 shows a weight loss of ~8% (calcd ~9%) in the temperature range of 93â€“145 Â°C, which corresponds to the weight loss of two coordinated water molecules from the framework.', 'In 2, a weight loss of ~23% (calcd ~25%) was observed in the temperature range of 40â€“154 Â°C, which corresponds to the loss of eleven solvent water molecules and one ethanol molecule from the framework and the desolvated framework is stable up to 230 Â°C.', 'In 2, a weight loss of ~23% (calcd ~25%) was observed in the temperature range of 40â€“154 Â°C, which corresponds to the loss of eleven solvent water molecules and one ethanol molecule from the framework and the desolvated framework is stable up to 230 Â°C.', 'Similarly compound 3 shows a weight loss of ~5% (calcd ~5%) in the temperature range of 36â€“105 Â°C, which corresponds to the loss of two solvent H2O molecules from the framework.', 'Similarly compound 3 shows a weight loss of ~5% (calcd ~5%) in the temperature range of 36â€“105 Â°C, which corresponds to the loss of two solvent H2O molecules from the framework.', 'The 1/Ï‡M data for complex 1, within the temperature range of 1.8â€“300 K, were fitted to the Curieâ€“Weiss equation, [Ï‡M = C/(T âˆ’ Î¸)], which afforded the Curie constant, C = 2.62 cm3 molâˆ’1 K, and Weiss constant, Î¸ = âˆ’11.39 K (Fig. S13 inset), indicating an antiferromagnetic exchange interaction between the Co(II) centres.', '\nThe variable-temperature magnetic susceptibility data was collected for 2 at an applied dc field of 0.01 T in the temperature range of 1.8â€“300 K as shown in Fig. 14.', '\nThe variable-temperature dc magnetic susceptibility data has also been obtained for complex 3 at 0.01 T in the temperature range of 1.8â€“300 K and is shown in Fig. 15 in the form of Ï‡MT vs. T.', '\nThermogravimetric analysis was recorded on a Perkin-Elmer TGA 4000 instrument.', '\nThermogravimetric analysis was recorded on a Perkin-Elmer TGA 4000 instrument.', '\nThermogravimetric analysis was recorded on a Perkin-Elmer TGA 4000 instrument.'] | ['TGA', 'TG', 'thermogravimetric analysis', 'temperature range', 'weight loss', 'temperature range', 'weight loss', 'temperature range', 'weight loss', 'temperature range', 'temperature range', 'temperature range', 'temperature range', 'TGA', 'TG', 'thermogravimetric analysis'] | n | y | y | 2
QIVYUR_clean | QIVYUR | 10.1039/C3CE42454E | ['Thermogravimetric analysis (TGA) was carried out using a Mettler Toledo thermogravimetric analyzer in a nitrogen atmosphere (flow rate = 50 mL minâˆ’1) in the temperature range 30â€“500 Â°C (heating rate = 3 Â°C minâˆ’1).', 'Thermogravimetric analysis (TGA) was carried out using a Mettler Toledo thermogravimetric analyzer in a nitrogen atmosphere (flow rate = 50 mL minâˆ’1) in the temperature range 30â€“500 Â°C (heating rate = 3 Â°C minâˆ’1).', 'Thermogravimetric analysis (TGA) was carried out using a Mettler Toledo thermogravimetric analyzer in a nitrogen atmosphere (flow rate = 50 mL minâˆ’1) in the temperature range 30â€“500 Â°C (heating rate = 3 Â°C minâˆ’1).', 'Thermogravimetric analysis (TGA) was carried out using a Mettler Toledo thermogravimetric analyzer in a nitrogen atmosphere (flow rate = 50 mL minâˆ’1) in the temperature range 30â€“500 Â°C (heating rate = 3 Â°C minâˆ’1).', '\nTGA of compound 1 shows a weight loss of ~4.0% around 80 Â°C which corresponds to the loss of two guest water molecules (calc. wt% 3.48) (Fig. S3, ESI).', '\nTGA of compound 1 shows a weight loss of ~4.0% around 80 Â°C which corresponds to the loss of two guest water molecules (calc. wt% 3.48) (Fig. S3, ESI).', '\nTGA of compound 1 shows a weight loss of ~4.0% around 80 Â°C which corresponds to the loss of two guest water molecules (calc. wt% 3.48) (Fig. S3, ESI).', 'The second weight loss of ~21% was observed in the temperature range 80â€“300 Â°C corresponding to the loss of 3 DMF molecules (calc. wt% 21.16).', 'The second weight loss of ~21% was observed in the temperature range 80â€“300 Â°C corresponding to the loss of 3 DMF molecules (calc. wt% 21.16).', 'Compound 2 shows a weight loss of ~8.0% around 80â€“180 Â°C which corresponds to the loss of two guest water molecules (calc. wt% 8.4) (Fig. S3, ESI) and the dehydrated framework, [Zn(muco)(bpee)]n, is stable up to 240 Â°C.', 'The second weight loss of ~30.5% in the temperature range 240â€“350 Â°C corresponds to the loss of the muconate ligand (calc. wt% 30.9).', 'The second weight loss of ~30.5% in the temperature range 240â€“350 Â°C corresponds to the loss of the muconate ligand (calc. wt% 30.9).', 'Sample 3 does not show any weight loss up to a temperature of 300 Â°C, supporting the absence of guest solvent molecules and a relatively high framework stability.', 'In the temperature range 300â€“350 Â°C a weight loss of ~53.2% was observed which corresponds to the loss of the 3bpdh linker (calc. wt% 53.69) (Fig. S3).', 'In the temperature range 300â€“350 Â°C a weight loss of ~53.2% was observed which corresponds to the loss of the 3bpdh linker (calc. wt% 53.69) (Fig. S3).', 'Compound 4 shows a weight loss of ~2.0% around 80â€“170 Â°C which corresponds to the loss of two guest water molecules (calc. wt% 1.7) (Fig. S3, ESI).', 'The second weight loss of ~12.0% in the temperature range 180â€“240 Â°C corresponds to the loss of the 4bpdh ligand (calc. wt% 11.6).', 'The second weight loss of ~12.0% in the temperature range 180â€“240 Â°C corresponds to the loss of the 4bpdh ligand (calc. wt% 11.6).'] | ['TGA', 'TG', 'thermogravimetric analysis', 'temperature range', 'TGA', 'TG', 'weight loss', 'weight loss', 'temperature range', 'weight loss', 'weight loss', 'temperature range', 'weight loss', 'weight loss', 'temperature range', 'weight loss', 'weight loss', 'temperature range'] | n | y | y | 2
QIVZEC_clean | QIVZEC | 10.1039/C3CE42454E | ['Thermogravimetric analysis (TGA) was carried out using a Mettler Toledo thermogravimetric analyzer in a nitrogen atmosphere (flow rate = 50 mL minâˆ’1) in the temperature range 30â€“500 Â°C (heating rate = 3 Â°C minâˆ’1).', 'Thermogravimetric analysis (TGA) was carried out using a Mettler Toledo thermogravimetric analyzer in a nitrogen atmosphere (flow rate = 50 mL minâˆ’1) in the temperature range 30â€“500 Â°C (heating rate = 3 Â°C minâˆ’1).', 'Thermogravimetric analysis (TGA) was carried out using a Mettler Toledo thermogravimetric analyzer in a nitrogen atmosphere (flow rate = 50 mL minâˆ’1) in the temperature range 30â€“500 Â°C (heating rate = 3 Â°C minâˆ’1).', 'Thermogravimetric analysis (TGA) was carried out using a Mettler Toledo thermogravimetric analyzer in a nitrogen atmosphere (flow rate = 50 mL minâˆ’1) in the temperature range 30â€“500 Â°C (heating rate = 3 Â°C minâˆ’1).', '\nTGA of compound 1 shows a weight loss of ~4.0% around 80 Â°C which corresponds to the loss of two guest water molecules (calc. wt% 3.48) (Fig. S3, ESI).', '\nTGA of compound 1 shows a weight loss of ~4.0% around 80 Â°C which corresponds to the loss of two guest water molecules (calc. wt% 3.48) (Fig. S3, ESI).', '\nTGA of compound 1 shows a weight loss of ~4.0% around 80 Â°C which corresponds to the loss of two guest water molecules (calc. wt% 3.48) (Fig. S3, ESI).', 'The second weight loss of ~21% was observed in the temperature range 80â€“300 Â°C corresponding to the loss of 3 DMF molecules (calc. wt% 21.16).', 'The second weight loss of ~21% was observed in the temperature range 80â€“300 Â°C corresponding to the loss of 3 DMF molecules (calc. wt% 21.16).', 'Compound 2 shows a weight loss of ~8.0% around 80â€“180 Â°C which corresponds to the loss of two guest water molecules (calc. wt% 8.4) (Fig. S3, ESI) and the dehydrated framework, [Zn(muco)(bpee)]n, is stable up to 240 Â°C.', 'The second weight loss of ~30.5% in the temperature range 240â€“350 Â°C corresponds to the loss of the muconate ligand (calc. wt% 30.9).', 'The second weight loss of ~30.5% in the temperature range 240â€“350 Â°C corresponds to the loss of the muconate ligand (calc. wt% 30.9).', 'Sample 3 does not show any weight loss up to a temperature of 300 Â°C, supporting the absence of guest solvent molecules and a relatively high framework stability.', 'In the temperature range 300â€“350 Â°C a weight loss of ~53.2% was observed which corresponds to the loss of the 3bpdh linker (calc. wt% 53.69) (Fig. S3).', 'In the temperature range 300â€“350 Â°C a weight loss of ~53.2% was observed which corresponds to the loss of the 3bpdh linker (calc. wt% 53.69) (Fig. S3).', 'Compound 4 shows a weight loss of ~2.0% around 80â€“170 Â°C which corresponds to the loss of two guest water molecules (calc. wt% 1.7) (Fig. S3, ESI).', 'The second weight loss of ~12.0% in the temperature range 180â€“240 Â°C corresponds to the loss of the 4bpdh ligand (calc. wt% 11.6).', 'The second weight loss of ~12.0% in the temperature range 180â€“240 Â°C corresponds to the loss of the 4bpdh ligand (calc. wt% 11.6).'] | ['TGA', 'TG', 'thermogravimetric analysis', 'temperature range', 'TGA', 'TG', 'weight loss', 'weight loss', 'temperature range', 'weight loss', 'weight loss', 'temperature range', 'weight loss', 'weight loss', 'temperature range', 'weight loss', 'weight loss', 'temperature range'] | n | y | y | 4
WOCGIG_clean | WOCGIG | 10.1039/C3CE42487A | ['Thermogravimetric analysis (TGA) for compounds 1â€“4 was performed on a Mettler Toledo TGA/SDTA 851e analyzer with a heating rate of 10 Â°C minâˆ’1 from 40 to 800 Â°C.', 'Thermogravimetric analysis (TGA) for compounds 1â€“4 was performed on a Mettler Toledo TGA/SDTA 851e analyzer with a heating rate of 10 Â°C minâˆ’1 from 40 to 800 Â°C.', 'Thermogravimetric analysis (TGA) for compounds 1â€“4 was performed on a Mettler Toledo TGA/SDTA 851e analyzer with a heating rate of 10 Â°C minâˆ’1 from 40 to 800 Â°C.', '\nTGA analyses were performed to learn the thermal stabilities of the four compounds.', '\nTGA analyses were performed to learn the thermal stabilities of the four compounds.', 'The TG curve (Fig. S11) of 1 reveals that the structure was stable up to 260 Â°C, and then a continuous weight loss of 26.12% occurred between 390 and 783 Â°C, corresponding to the decomposition of organic templates.', 'The TG curve (Fig. S11) of 1 reveals that the structure was stable up to 260 Â°C, and then a continuous weight loss of 26.12% occurred between 390 and 783 Â°C, corresponding to the decomposition of organic templates.', 'The TG curve (Fig. S11) of 1 reveals that the structure was stable up to 260 Â°C, and then a continuous weight loss of 26.12% occurred between 390 and 783 Â°C, corresponding to the decomposition of organic templates.', 'For 2, the total weight loss of 25.65% occurring in the temperature range of 60â€“780 Â°C, corresponds to the loss of the lattice water molecules and organic template molecules.', 'For 2, the total weight loss of 25.65% occurring in the temperature range of 60â€“780 Â°C, corresponds to the loss of the lattice water molecules and organic template molecules.', 'In both cases, however, the observed weight losses are less than those expected values (38.15% for 1 and 29.18% for 2), which might be due to the retention of carbon in the solid residue (black in color).', 'The TG curve of 3 shows that the structure still remains stable up to 320 Â°C.', 'On further heating, a sharp weight loss of 30.96% can be observed at temperatures 320â€“725 Â°C, which is attributed to the removal of the organic templates and dehydration of the hydroxyl groups in the structure (calcd: 31.25%).', 'The total weight loss of 25.85% between 320â€“755 Â°C should be attributed to the removal of organic molecules and dehydration of the hydroxyl groups in the products (calcd: 26.14%).'] | ['TGA', 'TG', 'thermogravimetric analysis', 'TGA', 'TG', 'TG', 'weight loss', 'decomposition', 'weight loss', 'temperature range', 'weight loss', 'TG', 'weight loss', 'weight loss'] | n | y | y | 4
QITZIE_clean | QITZIE | 10.1039/C3CE42545B | ['The thermogravimetric analyses (TGA) were performed using a Mettler TGA/SDTA851 thermal analyzer under an N2 atmosphere with a heating rate of 10 Â°C minâˆ’1 in the temperature region of 20â€“800 Â°C.', 'The thermogravimetric analyses (TGA) were performed using a Mettler TGA/SDTA851 thermal analyzer under an N2 atmosphere with a heating rate of 10 Â°C minâˆ’1 in the temperature region of 20â€“800 Â°C.', 'The TG curve of 1 displayed two weight loss stages which can be attributed to the release of the corresponding 2,2â€²-bipy and oba ligands.', 'The TG curve of 1 displayed two weight loss stages which can be attributed to the release of the corresponding 2,2â€²-bipy and oba ligands.', 'For 3, its weight loss of 2.87% in the range of 100â€“200 Â°C corresponded to the loss of two lattice water molecules.', 'The TGA analysis revealed that 4â€“7 were stable up to 400 Â°C.', 'The TGA analysis revealed that 4â€“7 were stable up to 400 Â°C.', 'For 4, the first weight loss of 41.87% could be attributed to two oba molecules while the second one to bibm ligands.', 'For 6, the first weight loss of 1% at 200 Â°C could be attributed to one water molecule.', 'For 7, the first weight loss of 12.3% in the range of 150â€“200 Â°C corresponded to the loss of water and DMF molecules.'] | ['TGA', 'TG', 'TG', 'weight loss', 'weight loss', 'TGA', 'TG', 'weight loss', 'weight loss', 'weight loss'] | n | y | y | 7
TOBJUR_clean | TOBJUR | 10.1039/C3CE42553C | ['Thermogravimetric analyses (TGA) were performed using a NETZSCH STA 449C thermal analyzer under a nitrogen atmosphere at a heating rate of 10 Â°C minâˆ’1.', 'Thermogravimetric analyses (TGA) were performed using a NETZSCH STA 449C thermal analyzer under a nitrogen atmosphere at a heating rate of 10 Â°C minâˆ’1.', 'The TGA study is performed under a N2 atmosphere; 1â€“3 show similar thermal decomposition behaviors (Fig. S10â€“S12 in the ESI).', 'The TGA study is performed under a N2 atmosphere; 1â€“3 show similar thermal decomposition behaviors (Fig. S10â€“S12 in the ESI).', 'The TGA study is performed under a N2 atmosphere; 1â€“3 show similar thermal decomposition behaviors (Fig. S10â€“S12 in the ESI).', 'From 38 to 243 Â°C, the first weight loss of 22.5% for 1, 22.2% for 2 and 22.1% for 3 is attributed to the loss of two guest DMF molecules (calcd: 22.8% for 1, 22.6% for 2 and 22.0% for 3).'] | ['TGA', 'TG', 'TGA', 'TG', 'decomposition', 'weight loss'] | n | y | y | 1Eu
TOBKAY_clean | TOBKAY | 10.1039/C3CE42553C | ['Thermogravimetric analyses (TGA) were performed using a NETZSCH STA 449C thermal analyzer under a nitrogen atmosphere at a heating rate of 10 Â°C minâˆ’1.', 'Thermogravimetric analyses (TGA) were performed using a NETZSCH STA 449C thermal analyzer under a nitrogen atmosphere at a heating rate of 10 Â°C minâˆ’1.', 'The TGA study is performed under a N2 atmosphere; 1â€“3 show similar thermal decomposition behaviors (Fig. S10â€“S12 in the ESI).', 'The TGA study is performed under a N2 atmosphere; 1â€“3 show similar thermal decomposition behaviors (Fig. S10â€“S12 in the ESI).', 'The TGA study is performed under a N2 atmosphere; 1â€“3 show similar thermal decomposition behaviors (Fig. S10â€“S12 in the ESI).', 'From 38 to 243 Â°C, the first weight loss of 22.5% for 1, 22.2% for 2 and 22.1% for 3 is attributed to the loss of two guest DMF molecules (calcd: 22.8% for 1, 22.6% for 2 and 22.0% for 3).'] | ['TGA', 'TG', 'TGA', 'TG', 'decomposition', 'weight loss'] | n | y | y | 2Gd
TOBKEC_clean | TOBKEC | 10.1039/C3CE42553C | ['Thermogravimetric analyses (TGA) were performed using a NETZSCH STA 449C thermal analyzer under a nitrogen atmosphere at a heating rate of 10 Â°C minâˆ’1.', 'Thermogravimetric analyses (TGA) were performed using a NETZSCH STA 449C thermal analyzer under a nitrogen atmosphere at a heating rate of 10 Â°C minâˆ’1.', 'The TGA study is performed under a N2 atmosphere; 1â€“3 show similar thermal decomposition behaviors (Fig. S10â€“S12 in the ESI).', 'The TGA study is performed under a N2 atmosphere; 1â€“3 show similar thermal decomposition behaviors (Fig. S10â€“S12 in the ESI).', 'The TGA study is performed under a N2 atmosphere; 1â€“3 show similar thermal decomposition behaviors (Fig. S10â€“S12 in the ESI).', 'From 38 to 243 Â°C, the first weight loss of 22.5% for 1, 22.2% for 2 and 22.1% for 3 is attributed to the loss of two guest DMF molecules (calcd: 22.8% for 1, 22.6% for 2 and 22.0% for 3).'] | ['TGA', 'TG', 'TGA', 'TG', 'decomposition', 'weight loss'] | n | y | y | 3Dy
HIVQAG_clean | HIVQAG | 10.1039/C3CE42660B | ['Variable-temperature magnetic susceptibility data were obtained using a SQUID magnetometer (Quantum Design, MPMS-5) with an applied field of 1000 Oe in the temperature range of 2â€“300 K.', 'Thermogravimetric analyses were performed on a Perkin-Elmer TG-7 analyzer heated from room temperature to 600 Â°C under nitrogen.', 'The magnetic susceptibility of compound 1 was measured in the temperature range of 2â€“300 K under an applied field of 1000 Oe (Fig. 4).', 'For compound 1, the weight loss corresponding to the release of lattice water molecules is observed from rt to 130 Â°C (obsd 5.68%, calcd 5.90%), and decomposition of the residual composition occurs from 275 Â°C to 400 Â°C, leading to the formation of MnO as the residue (obsd 22.25%, calcd 22.36%).', 'For compound 1, the weight loss corresponding to the release of lattice water molecules is observed from rt to 130 Â°C (obsd 5.68%, calcd 5.90%), and decomposition of the residual composition occurs from 275 Â°C to 400 Â°C, leading to the formation of MnO as the residue (obsd 22.25%, calcd 22.36%).', 'Further heating results in the decomposition of the organic composition.', 'Thermogravimetric analysis of compound 1 after soaking in methanol was also performed (Fig. S4).', 'The first weight loss of 10.29% from rt to 184 Â°C is more than that of compound 1, which may correspond to the loss of methanol molecules.'] | ['temperature range', 'TG', 'temperature range', 'weight loss', 'decomposition', 'decomposition', 'thermogravimetric analysis', 'weight loss'] | n | y | y | 1
KEWBUL_clean | KEWBUL | 10.1039/C3DT00055A | ['\nTGA data indicate that 1 releases its terminal DMF molecules and nitrate ions in the temperature range of 150 to 260 Â°C with weight loss of 14.9% (calc. 15.1%).', '\nTGA data indicate that 1 releases its terminal DMF molecules and nitrate ions in the temperature range of 150 to 260 Â°C with weight loss of 14.9% (calc. 15.1%).', '\nTGA data indicate that 1 releases its terminal DMF molecules and nitrate ions in the temperature range of 150 to 260 Â°C with weight loss of 14.9% (calc. 15.1%).', '\nTGA data indicate that 1 releases its terminal DMF molecules and nitrate ions in the temperature range of 150 to 260 Â°C with weight loss of 14.9% (calc. 15.1%).', 'The solvent-free phase Eu3(MFDA)4(NO3) 1a could be obtained by direct heating of 1 at 180 Â°C for 16 h and retains the identical framework structure of 1, which is confirmed by TGA (Fig. S1) and PXRD (Fig. 3).', 'The solvent-free phase Eu3(MFDA)4(NO3) 1a could be obtained by direct heating of 1 at 180 Â°C for 16 h and retains the identical framework structure of 1, which is confirmed by TGA (Fig. S1) and PXRD (Fig. 3).'] | ['TGA', 'TG', 'weight loss', 'temperature range', 'TGA', 'TG'] | n | y | y | 1
CEZFIY_clean | CEZFIY | 10.1039/c3dt00083d | ['Thermogravimetric analysis (TGA) was performed on a TA Instrumentsâ€™ Hi-Res TGA 2950 Thermogravimetric Analyser heating to 600 Â°C at a ramp rate of 2 Â°C minâˆ’1 under a flow of N2 (0.1 L minâˆ’1).', 'Thermogravimetric analysis (TGA) was performed on a TA Instrumentsâ€™ Hi-Res TGA 2950 Thermogravimetric Analyser heating to 600 Â°C at a ramp rate of 2 Â°C minâˆ’1 under a flow of N2 (0.1 L minâˆ’1).', 'Thermogravimetric analysis (TGA) was performed on a TA Instrumentsâ€™ Hi-Res TGA 2950 Thermogravimetric Analyser heating to 600 Â°C at a ramp rate of 2 Â°C minâˆ’1 under a flow of N2 (0.1 L minâˆ’1).'] | ['TGA', 'TG', 'thermogravimetric analysis'] | n | y | y | Zn(NDC)(DPMBI)*2DMF
BEXPAX_clean | BEXPAX | 10.1039/C3DT00096F | ['\nThermal gravimetric analysis performed on as-synthesized samples of [Ni(H2diol)(DMF)2]Â·DMF (ESI, Fig. S6.3) showed three distinct weight loss processes at 420 K, 490 K and 620 K, representing the loss of pore DMF, coordinated DMF and decomposition of the framework, respectively.', '\nThermal gravimetric analysis performed on as-synthesized samples of [Ni(H2diol)(DMF)2]Â·DMF (ESI, Fig. S6.3) showed three distinct weight loss processes at 420 K, 490 K and 620 K, representing the loss of pore DMF, coordinated DMF and decomposition of the framework, respectively.', '\nThermal gravimetric analysis performed on as-synthesized samples of [Ni(H2diol)(DMF)2]Â·DMF (ESI, Fig. S6.3) showed three distinct weight loss processes at 420 K, 490 K and 620 K, representing the loss of pore DMF, coordinated DMF and decomposition of the framework, respectively.', 'TGA measurements were performed on a Perkin-Elmer STA 6000 from 30â€“800 Â°C under a flow of N2.', 'TGA measurements were performed on a Perkin-Elmer STA 6000 from 30â€“800 Â°C under a flow of N2.'] | ['thermal gravimetric', 'weight loss', 'decomposition', 'TGA', 'TG'] | n | y | y | [Ni(H2diol)(DMF)2]DMF
NEYYUN_clean | NEYYUN | 10.1039/C3DT32380C | ['TGA was performed on a NETZSCH STA 449C thermogravimetric analyzer in flowing Ar with a heating rate of 10 Â°C minâˆ’1.', 'TGA was performed on a NETZSCH STA 449C thermogravimetric analyzer in flowing Ar with a heating rate of 10 Â°C minâˆ’1.', '\nBecause the coordination modes of H2Lâˆ’ in complexes 1â€“3 are bis-monodentate fashion, TGAs were carried out to examine the thermal stability of the three coordination compounds.', '\nBecause the coordination modes of H2Lâˆ’ in complexes 1â€“3 are bis-monodentate fashion, TGAs were carried out to examine the thermal stability of the three coordination compounds.', 'The TGA curve of complex 1 shows a one step weight loss of 29.8% between 90 and 230 Â°C corresponding to the loss of uncoordinated DMF molecules (calc. 29.7 wt%) (Fig. S5a).', 'The TGA curve of complex 1 shows a one step weight loss of 29.8% between 90 and 230 Â°C corresponding to the loss of uncoordinated DMF molecules (calc. 29.7 wt%) (Fig. S5a).', 'The TGA curve of complex 1 shows a one step weight loss of 29.8% between 90 and 230 Â°C corresponding to the loss of uncoordinated DMF molecules (calc. 29.7 wt%) (Fig. S5a).', 'The decomposition of the organic component began at 260 Â°C (Fig. S5c).'] | ['TGA', 'TG', 'TGA', 'TG', 'TGA', 'TG', 'weight loss', 'decomposition'] | n | y | y | 2
NEYZAU_clean | NEYZAU | 10.1039/C3DT32380C | ['TGA was performed on a NETZSCH STA 449C thermogravimetric analyzer in flowing Ar with a heating rate of 10 Â°C minâˆ’1.', 'TGA was performed on a NETZSCH STA 449C thermogravimetric analyzer in flowing Ar with a heating rate of 10 Â°C minâˆ’1.', '\nBecause the coordination modes of H2Lâˆ’ in complexes 1â€“3 are bis-monodentate fashion, TGAs were carried out to examine the thermal stability of the three coordination compounds.', '\nBecause the coordination modes of H2Lâˆ’ in complexes 1â€“3 are bis-monodentate fashion, TGAs were carried out to examine the thermal stability of the three coordination compounds.', 'The TGA curve of complex 1 shows a one step weight loss of 29.8% between 90 and 230 Â°C corresponding to the loss of uncoordinated DMF molecules (calc. 29.7 wt%) (Fig. S5a).', 'The TGA curve of complex 1 shows a one step weight loss of 29.8% between 90 and 230 Â°C corresponding to the loss of uncoordinated DMF molecules (calc. 29.7 wt%) (Fig. S5a).', 'The TGA curve of complex 1 shows a one step weight loss of 29.8% between 90 and 230 Â°C corresponding to the loss of uncoordinated DMF molecules (calc. 29.7 wt%) (Fig. S5a).', 'The decomposition of the organic component began at 260 Â°C (Fig. S5c).'] | ['TGA', 'TG', 'TGA', 'TG', 'TGA', 'TG', 'weight loss', 'decomposition'] | n | y | y | 1
BENZOL_clean | BENZOL | 10.1039/c3dt50261a | ['Thermal analyses were conducted on a Perkin-Elmer STA 6000 with a heating rate of 10 Â°C minâˆ’1 in a temperature range from 30 to 800 Â°C under atmosphere.', 'TG-DSC curves of complexes 1â€“3 are similar undergoing a mass loss in the temperature range of 80â€“180 Â°C, which corresponds to the loss of the coordinated water molecules (Fig. S3â€“S5).', 'TG-DSC curves of complexes 1â€“3 are similar undergoing a mass loss in the temperature range of 80â€“180 Â°C, which corresponds to the loss of the coordinated water molecules (Fig. S3â€“S5).', 'TG-DSC curves of complexes 1â€“3 are similar undergoing a mass loss in the temperature range of 80â€“180 Â°C, which corresponds to the loss of the coordinated water molecules (Fig. S3â€“S5).'] | ['temperature range', 'TG', 'temperature range', 'mass loss'] | n | y | y | 2
BENZUR_clean | BENZUR | 10.1039/c3dt50261a | ['Thermal analyses were conducted on a Perkin-Elmer STA 6000 with a heating rate of 10 Â°C minâˆ’1 in a temperature range from 30 to 800 Â°C under atmosphere.', 'TG-DSC curves of complexes 1â€“3 are similar undergoing a mass loss in the temperature range of 80â€“180 Â°C, which corresponds to the loss of the coordinated water molecules (Fig. S3â€“S5).', 'TG-DSC curves of complexes 1â€“3 are similar undergoing a mass loss in the temperature range of 80â€“180 Â°C, which corresponds to the loss of the coordinated water molecules (Fig. S3â€“S5).', 'TG-DSC curves of complexes 1â€“3 are similar undergoing a mass loss in the temperature range of 80â€“180 Â°C, which corresponds to the loss of the coordinated water molecules (Fig. S3â€“S5).'] | ['temperature range', 'TG', 'temperature range', 'mass loss'] | n | y | y | 3
BEPBAB_clean | BEPBAB | 10.1039/c3dt50261a | ['Thermal analyses were conducted on a Perkin-Elmer STA 6000 with a heating rate of 10 Â°C minâˆ’1 in a temperature range from 30 to 800 Â°C under atmosphere.', 'TG-DSC curves of complexes 1â€“3 are similar undergoing a mass loss in the temperature range of 80â€“180 Â°C, which corresponds to the loss of the coordinated water molecules (Fig. S3â€“S5).', 'TG-DSC curves of complexes 1â€“3 are similar undergoing a mass loss in the temperature range of 80â€“180 Â°C, which corresponds to the loss of the coordinated water molecules (Fig. S3â€“S5).', 'TG-DSC curves of complexes 1â€“3 are similar undergoing a mass loss in the temperature range of 80â€“180 Â°C, which corresponds to the loss of the coordinated water molecules (Fig. S3â€“S5).'] | ['temperature range', 'TG', 'temperature range', 'mass loss'] | n | y | y | 1
NEYJIM_clean | NEYJIM | 10.1039/c3dt50271f | ['Three new organicâ€“inorganic hybrid compounds based on PMo12O40nâˆ’ (n = 3 or 4) polyanions and CuIâ€“pz/CuIâ€“pzâ€“Cl porous coordination polymers: [CuI(pz)]3[PMoVI12O40] (1), [CuI(pz)1.5]4[PMoVMoVI11O40]Â·pzÂ·2H2O (2), [CuI3(pz)3Cl][CuI2(pz)3(H2O)][PMoVMoVI11O40] (3) (pz = pyrazine) have been hydrothermally prepared and characterized by elemental analysis, IR, TG, XRD, XPS and single-crystal X-ray diffraction.', 'The thermal gravimetric analyses (TGA) were carried out in N2 on a Perkin-Elmer DTA 1700 differential thermal analyzer with a rate of 10 Â°C minâˆ’1.', 'The thermal gravimetric analyses (TGA) were carried out in N2 on a Perkin-Elmer DTA 1700 differential thermal analyzer with a rate of 10 Â°C minâˆ’1.', 'The thermal gravimetric analyses (TGA) were carried out in N2 on a Perkin-Elmer DTA 1700 differential thermal analyzer with a rate of 10 Â°C minâˆ’1.', '\nThe thermal stabilities of compounds 1â€“3 were determined under the nitrogen atmosphere by thermogravimetric analysis (TGA) (see Fig. S8), and were carried out from 25 to 800 Â°C.', '\nThe thermal stabilities of compounds 1â€“3 were determined under the nitrogen atmosphere by thermogravimetric analysis (TGA) (see Fig. S8), and were carried out from 25 to 800 Â°C.', '\nThe thermal stabilities of compounds 1â€“3 were determined under the nitrogen atmosphere by thermogravimetric analysis (TGA) (see Fig. S8), and were carried out from 25 to 800 Â°C.', 'For compound 1, the TGA curve displays one weight loss process.', 'For compound 1, the TGA curve displays one weight loss process.', 'For compound 1, the TGA curve displays one weight loss process.', 'The weight loss (10.45%) from 240 to 445 Â°C is attributed to the removal of the pz ligands (Calcd: 10.65%).', 'The decomposition of 2 mainly proceeded in two stages.', 'The initial weight loss of 1.73% in the temperature range of 79â€“141 Â°C corresponds to the elimination of all lattice water molecules, which is in accordance with the calculated value of 1.35%.', 'The initial weight loss of 1.73% in the temperature range of 79â€“141 Â°C corresponds to the elimination of all lattice water molecules, which is in accordance with the calculated value of 1.35%.', 'The second weight loss (20.23%) from 221 to 537 Â°C corresponds to the pz ligands (Calcd: 20.95%).', 'For compound 3, the weight loss of 17.84% (Calcd: 18.62%) in the temperature range of 67â€“546 Â°C corresponds to the loss of coordinated water molecules and decomposition of pz ligands.', 'For compound 3, the weight loss of 17.84% (Calcd: 18.62%) in the temperature range of 67â€“546 Â°C corresponds to the loss of coordinated water molecules and decomposition of pz ligands.', 'For compound 3, the weight loss of 17.84% (Calcd: 18.62%) in the temperature range of 67â€“546 Â°C corresponds to the loss of coordinated water molecules and decomposition of pz ligands.'] | ['TG', 'TGA', 'TG', 'thermal gravimetric', 'TGA', 'TG', 'thermogravimetric analysis', 'TGA', 'TG', 'weight loss', 'weight loss', 'decomposition', 'weight loss', 'temperature range', 'weight loss', 'weight loss', 'temperature range', 'decomposition'] | n | y | y | 3
HICZAW_clean | HICZAW | 10.1039/C3DT50315A | ['Thermal analysis was performed on an SDT 2960 thermal analyzer from room temperature to 800 Â°C with a heating rate of 20 Â°C minâˆ’1 under nitrogen flow.', '\nThe thermal stability of compounds 1â€“10 was examined by thermogravimetric analyses (TGA) in the temperature range of 30â€“800 Â°C under a flow of nitrogen with a heating rate of 10 Â°C minâˆ’1.', '\nThe thermal stability of compounds 1â€“10 was examined by thermogravimetric analyses (TGA) in the temperature range of 30â€“800 Â°C under a flow of nitrogen with a heating rate of 10 Â°C minâˆ’1.', '\nThe thermal stability of compounds 1â€“10 was examined by thermogravimetric analyses (TGA) in the temperature range of 30â€“800 Â°C under a flow of nitrogen with a heating rate of 10 Â°C minâˆ’1.', 'The curve exhibits two major losses in the temperature range of 50â€“570 Â°C, the first weight loss of 12.94% is close to the calculated value (12.42%), corresponding to the loss of the solvent molecules in the temperature range of 50â€“382 Â°C, the removal of the organic components (56.49%) occurred in the temperature range of 382â€“570 Â°C, which is in agreement with the calculated value of 56.03%.', 'The curve exhibits two major losses in the temperature range of 50â€“570 Â°C, the first weight loss of 12.94% is close to the calculated value (12.42%), corresponding to the loss of the solvent molecules in the temperature range of 50â€“382 Â°C, the removal of the organic components (56.49%) occurred in the temperature range of 382â€“570 Â°C, which is in agreement with the calculated value of 56.03%.'] | ['thermal analysis', 'TGA', 'TG', 'temperature range', 'weight loss', 'temperature range'] | n | y | y | 5Sm
HICZEA_clean | HICZEA | 10.1039/C3DT50315A | ['Thermal analysis was performed on an SDT 2960 thermal analyzer from room temperature to 800 Â°C with a heating rate of 20 Â°C minâˆ’1 under nitrogen flow.', '\nThe thermal stability of compounds 1â€“10 was examined by thermogravimetric analyses (TGA) in the temperature range of 30â€“800 Â°C under a flow of nitrogen with a heating rate of 10 Â°C minâˆ’1.', '\nThe thermal stability of compounds 1â€“10 was examined by thermogravimetric analyses (TGA) in the temperature range of 30â€“800 Â°C under a flow of nitrogen with a heating rate of 10 Â°C minâˆ’1.', '\nThe thermal stability of compounds 1â€“10 was examined by thermogravimetric analyses (TGA) in the temperature range of 30â€“800 Â°C under a flow of nitrogen with a heating rate of 10 Â°C minâˆ’1.', 'The curve exhibits two major losses in the temperature range of 50â€“570 Â°C, the first weight loss of 12.94% is close to the calculated value (12.42%), corresponding to the loss of the solvent molecules in the temperature range of 50â€“382 Â°C, the removal of the organic components (56.49%) occurred in the temperature range of 382â€“570 Â°C, which is in agreement with the calculated value of 56.03%.', 'The curve exhibits two major losses in the temperature range of 50â€“570 Â°C, the first weight loss of 12.94% is close to the calculated value (12.42%), corresponding to the loss of the solvent molecules in the temperature range of 50â€“382 Â°C, the removal of the organic components (56.49%) occurred in the temperature range of 382â€“570 Â°C, which is in agreement with the calculated value of 56.03%.'] | ['thermal analysis', 'TGA', 'TG', 'temperature range', 'weight loss', 'temperature range'] | n | y | y | 3Pr
HIDCUU_clean | HIDCUU | 10.1039/C3DT50315A | ['Thermal analysis was performed on an SDT 2960 thermal analyzer from room temperature to 800 Â°C with a heating rate of 20 Â°C minâˆ’1 under nitrogen flow.', '\nThe thermal stability of compounds 1â€“10 was examined by thermogravimetric analyses (TGA) in the temperature range of 30â€“800 Â°C under a flow of nitrogen with a heating rate of 10 Â°C minâˆ’1.', '\nThe thermal stability of compounds 1â€“10 was examined by thermogravimetric analyses (TGA) in the temperature range of 30â€“800 Â°C under a flow of nitrogen with a heating rate of 10 Â°C minâˆ’1.', '\nThe thermal stability of compounds 1â€“10 was examined by thermogravimetric analyses (TGA) in the temperature range of 30â€“800 Â°C under a flow of nitrogen with a heating rate of 10 Â°C minâˆ’1.', 'The curve exhibits two major losses in the temperature range of 50â€“570 Â°C, the first weight loss of 12.94% is close to the calculated value (12.42%), corresponding to the loss of the solvent molecules in the temperature range of 50â€“382 Â°C, the removal of the organic components (56.49%) occurred in the temperature range of 382â€“570 Â°C, which is in agreement with the calculated value of 56.03%.', 'The curve exhibits two major losses in the temperature range of 50â€“570 Â°C, the first weight loss of 12.94% is close to the calculated value (12.42%), corresponding to the loss of the solvent molecules in the temperature range of 50â€“382 Â°C, the removal of the organic components (56.49%) occurred in the temperature range of 382â€“570 Â°C, which is in agreement with the calculated value of 56.03%.'] | ['thermal analysis', 'TGA', 'TG', 'temperature range', 'weight loss', 'temperature range'] | n | y | y | 6Eu
CETVAA_clean | CETVAA | 10.1039/C3DT50377A | ['The asymmetric unit of the crystal structure contains one N,Nâ€²-dimethylformamide molecule, which is consistent with results from thermal gravimetric analysis indicating a 10% weight loss at ca. 210 Â°C (ESI).', 'The asymmetric unit of the crystal structure contains one N,Nâ€²-dimethylformamide molecule, which is consistent with results from thermal gravimetric analysis indicating a 10% weight loss at ca. 210 Â°C (ESI).', 'Decomposition of the framework occurs above 400 Â°C, indicating a relatively high degree of stability of the material.'] | ['thermal gravimetric', 'weight loss', 'decomposition'] | n | y | y | [Cu(Npy3)Cl2]·DMF
DEYXIQ_clean | DEYXIQ | 10.1039/c3dt50381j | ['Thermal analyses were performed in nitrogen in the temperature range 30 to 700 Â°C with a heating rate of 10 Â°C minâˆ’1 on a Mettler-Toledo TGA/DSC STARe system.', 'Thermal analyses were performed in nitrogen in the temperature range 30 to 700 Â°C with a heating rate of 10 Â°C minâˆ’1 on a Mettler-Toledo TGA/DSC STARe system.', 'Thermal analyses were performed in nitrogen in the temperature range 30 to 700 Â°C with a heating rate of 10 Â°C minâˆ’1 on a Mettler-Toledo TGA/DSC STARe system.', 'Thermal analysis shows a weight loss of 30.3% in the range of 35â€“280 Â°C, corresponding to the release of six coordinated and six lattice water molecules (calcd 30.3%) (Fig. S2).', 'Thermal analysis shows a weight loss of 30.3% in the range of 35â€“280 Â°C, corresponding to the release of six coordinated and six lattice water molecules (calcd 30.3%) (Fig. S2).', 'Thermal analysis shows a weight loss of 24.8% in the range of 40â€“220 Â°C, in agreement with the liberation of six coordinated and six lattice water molecules (calcd 24.8%) (Fig. S2).', 'Thermal analysis shows a weight loss of 24.8% in the range of 40â€“220 Â°C, in agreement with the liberation of six coordinated and six lattice water molecules (calcd 24.8%) (Fig. S2).', 'Thermal analysis shows a weight loss of 24.7% in the range of 40â€“220 Â°C, corresponding to the release of six coordinated and six lattice water molecules (calcd 24.8%) (Fig. S2).', 'Thermal analysis shows a weight loss of 24.7% in the range of 40â€“220 Â°C, corresponding to the release of six coordinated and six lattice water molecules (calcd 24.8%) (Fig. S2).'] | ['TGA', 'TG', 'temperature range', 'thermal analysis', 'weight loss', 'thermal analysis', 'weight loss', 'thermal analysis', 'weight loss'] | n | y | y | 1
VICSIL_clean | VICSIL | 10.1039/C3DT50641J | ['TGA was carried out using a Thermal Analyst 2100 TA Instrument and SDT 2960 Simultaneous TGA-DTA Instrument in flowing dinitrogen at a heating rate of 10 Â°C minâˆ’1.', 'TGA was carried out using a Thermal Analyst 2100 TA Instrument and SDT 2960 Simultaneous TGA-DTA Instrument in flowing dinitrogen at a heating rate of 10 Â°C minâˆ’1.', '\nTo characterize the compounds more fully in terms of thermal stability, the thermal behavior of 1 was examined by TG.', 'In the TG curve of 1, the lattice and coordination water molecules were lost from 90â€“190 Â°C (Calcd: 8.43%, found: 8.84%).'] | ['TGA', 'TG', 'TG', 'TG'] | n | y | y | 1
VICLAW_clean | VICLAW | 10.1039/C3DT50664A | ['Thermogravimetric analyses (TGA) were performed on a Q600 SDT instrument under a flow of N2 at a heating rate of 10 Â°C minâˆ’1 between the ambient temperature and 800 Â°C.', 'Thermogravimetric analyses (TGA) were performed on a Q600 SDT instrument under a flow of N2 at a heating rate of 10 Â°C minâˆ’1 between the ambient temperature and 800 Â°C.', 'The products can be best formulated as [Cd4Cl(Niâ€“L)3(Niâ€“HL)(H2O)6(DMF)]Â·4DMF on the basis of microanalysis, TGA and single-crystal X-ray diffraction.', 'The products can be best formulated as [Cd4Cl(Niâ€“L)3(Niâ€“HL)(H2O)6(DMF)]Â·4DMF on the basis of microanalysis, TGA and single-crystal X-ray diffraction.', '\nTGA revealed that the guest molecules, coordinated water and DMF molecules could be readily removed in the temperature range 50â€“200 Â°C, and the framework is stable up to 250 Â°C (Fig. S7).', '\nTGA revealed that the guest molecules, coordinated water and DMF molecules could be readily removed in the temperature range 50â€“200 Â°C, and the framework is stable up to 250 Â°C (Fig. S7).', '\nTGA revealed that the guest molecules, coordinated water and DMF molecules could be readily removed in the temperature range 50â€“200 Â°C, and the framework is stable up to 250 Â°C (Fig. S7).', 'According to TGA, PXRD and N2 adsorption studies, 1 retains structural integrity and permanent microporosity upon evacuation of guest molecules although the overall porosity is relatively low.', 'According to TGA, PXRD and N2 adsorption studies, 1 retains structural integrity and permanent microporosity upon evacuation of guest molecules although the overall porosity is relatively low.'] | ['TGA', 'TG', 'TGA', 'TG', 'TGA', 'TG', 'temperature range', 'TGA', 'TG'] | n | y | y | 1
QEWDON_clean | QEWDON | 10.1039/c3dt50687h | ['In order to further characterize the two compounds in terms of thermal stability, their thermal behavior was investigated by TGA under an air atmosphere (Fig. S8 and S9, ESI).', 'In order to further characterize the two compounds in terms of thermal stability, their thermal behavior was investigated by TGA under an air atmosphere (Fig. S8 and S9, ESI).', 'Compound 1 exhibits good thermal stability as indicated by the TGA curve.', 'Compound 1 exhibits good thermal stability as indicated by the TGA curve.', 'The framework started to collapse, accompanied by decomposition of the organic components, at 362 Â°C and ended at 510 Â°C, leading to the formation of ZnO as a residue (obsd 28.71%, calcd 30.88%).', 'In the case of 2, the weight loss corresponding to the departure of the lattice water molecule is observed from 35 Â°C to 105 Â°C (obsd 3.38%, calcd 2.57%).'] | ['TGA', 'TG', 'TGA', 'TG', 'decomposition', 'weight loss'] | n | y | y | 1
BIDPOV_clean | BIDPOV | 10.1039/C3DT50704A | ['Thermogravimetric analyses (TGA) were performed under an N2 atmosphere (100 mL minâˆ’1) with a heating rate of 5 Â°C minâˆ’1 using a 2960 SDT thermogravimetric analyzer.', 'Thermogravimetric analyses (TGA) were performed under an N2 atmosphere (100 mL minâˆ’1) with a heating rate of 5 Â°C minâˆ’1 using a 2960 SDT thermogravimetric analyzer.', '\nTo study the framework stability of HNUST-2, we performed thermogravimetric analysis (TGA) and powder X-ray diffraction (PXRD) studies.', '\nTo study the framework stability of HNUST-2, we performed thermogravimetric analysis (TGA) and powder X-ray diffraction (PXRD) studies.', '\nTo study the framework stability of HNUST-2, we performed thermogravimetric analysis (TGA) and powder X-ray diffraction (PXRD) studies.', 'The TGA curve (Fig. S1, ESI) of acetone-exchanged HNUST-2 reveals a weight loss of about 29.1% in the temperature range of 25â€“300 Â°C, which can be attributed to the release of free acetone molecules and the coordinated H2O, and sharp weight losses were observed owing to decomposition of the framework upon further heating above 300 Â°C, indicating good stability of the framework.', 'The TGA curve (Fig. S1, ESI) of acetone-exchanged HNUST-2 reveals a weight loss of about 29.1% in the temperature range of 25â€“300 Â°C, which can be attributed to the release of free acetone molecules and the coordinated H2O, and sharp weight losses were observed owing to decomposition of the framework upon further heating above 300 Â°C, indicating good stability of the framework.', 'The TGA curve (Fig. S1, ESI) of acetone-exchanged HNUST-2 reveals a weight loss of about 29.1% in the temperature range of 25â€“300 Â°C, which can be attributed to the release of free acetone molecules and the coordinated H2O, and sharp weight losses were observed owing to decomposition of the framework upon further heating above 300 Â°C, indicating good stability of the framework.', 'The TGA curve (Fig. S1, ESI) of acetone-exchanged HNUST-2 reveals a weight loss of about 29.1% in the temperature range of 25â€“300 Â°C, which can be attributed to the release of free acetone molecules and the coordinated H2O, and sharp weight losses were observed owing to decomposition of the framework upon further heating above 300 Â°C, indicating good stability of the framework.', 'The TGA curve (Fig. S1, ESI) of acetone-exchanged HNUST-2 reveals a weight loss of about 29.1% in the temperature range of 25â€“300 Â°C, which can be attributed to the release of free acetone molecules and the coordinated H2O, and sharp weight losses were observed owing to decomposition of the framework upon further heating above 300 Â°C, indicating good stability of the framework.'] | ['TGA', 'TG', 'TGA', 'TG', 'thermogravimetric analysis', 'TGA', 'TG', 'weight loss', 'temperature range', 'decomposition'] | n | y | y | HNUST-2
IWELIG01_clean | IWELIG01 | 10.1039/C3DT50747E | ['Based on the TG analyses (ESI), the crystal sample was dried under a high vacuum at 150 Â°C for 10 h to remove the lattice water.', 'Therefore, the magnetic susceptibility of 1 is further investigated over the temperature range 2â€“300 K at an applied field of 1 kOe and is shown as Ï‡MT and Ï‡Mversus T plots in Fig. 2b.', 'The Curieâ€“Weiss fitting of 1/Ï‡M in the temperature range of 10â€“300 K gives a good result with C = 9.678 cm3 K molâˆ’1 and Î¸ = âˆ’11.191 K. X.-M.'] | ['TG', 'temperature range', 'temperature range'] | n | y | y | 1
PIBGAK_clean | PIBGAK | 10.1039/C3DT51081F | ['TGA measurements revealed that 1 underwent a weight loss of 12.7% in the temperature range of 20â€“255 Â°C, corresponding to the release of seven water molecules (calculated value of 11.7%).', 'TGA measurements revealed that 1 underwent a weight loss of 12.7% in the temperature range of 20â€“255 Â°C, corresponding to the release of seven water molecules (calculated value of 11.7%).', 'TGA measurements revealed that 1 underwent a weight loss of 12.7% in the temperature range of 20â€“255 Â°C, corresponding to the release of seven water molecules (calculated value of 11.7%).', 'TGA measurements revealed that 1 underwent a weight loss of 12.7% in the temperature range of 20â€“255 Â°C, corresponding to the release of seven water molecules (calculated value of 11.7%).'] | ['TGA', 'TG', 'weight loss', 'temperature range'] | n | y | y | 1
RIBDAJ_clean | RIBDAJ | 10.1039/C3DT51103K | ['TGA analysis indicates that all of the HMOFs NTU-Z7(a,b,c,d) show quite good thermal stability (up to 230 Â°C, Fig. S7).', 'TGA analysis indicates that all of the HMOFs NTU-Z7(a,b,c,d) show quite good thermal stability (up to 230 Â°C, Fig. S7).', 'The magnetic susceptibilities (Ï‡M) of the HMOFs NTU-Z7a, NTU-Z7b and NTU-Z7c were measured in the temperature range of 2â€“300 K.', 'As shown in Fig. 3, the Ï‡M of NTU-Z7a, NTU-Z7b and NTU-Z7c obeys the Curieâ€“Weiss law over the whole temperature range.'] | ['TGA', 'TG', 'temperature range', 'temperature range'] | n | y | y | NTU-Z7c
RIBDEN_clean | RIBDEN | 10.1039/C3DT51103K | ['TGA analysis indicates that all of the HMOFs NTU-Z7(a,b,c,d) show quite good thermal stability (up to 230 Â°C, Fig. S7).', 'TGA analysis indicates that all of the HMOFs NTU-Z7(a,b,c,d) show quite good thermal stability (up to 230 Â°C, Fig. S7).', 'The magnetic susceptibilities (Ï‡M) of the HMOFs NTU-Z7a, NTU-Z7b and NTU-Z7c were measured in the temperature range of 2â€“300 K.', 'As shown in Fig. 3, the Ï‡M of NTU-Z7a, NTU-Z7b and NTU-Z7c obeys the Curieâ€“Weiss law over the whole temperature range.'] | ['TGA', 'TG', 'temperature range', 'temperature range'] | n | y | y | NTU-Z7a
DEXDER_clean | DEXDER | 10.1039/C3DT51143J | ['Thermogravimetric analyses (TGA) were carried out in a nitrogen stream using Seiko Extar 6000 TG/DTA equipment with a heating rate of 5 Â°C minâˆ’1.', 'Thermogravimetric analyses (TGA) were carried out in a nitrogen stream using Seiko Extar 6000 TG/DTA equipment with a heating rate of 5 Â°C minâˆ’1.', '\nThe thermal variations in the dc magnetic susceptibility data of 1 and 2 were collected in the temperature range of 1.8â€“300 K at 1000 Oe (Fig. 3 and 4).', 'Fitting the magnetic data in the temperature range of 10â€“300 K can be achieved by utilizing zero-field splitting, D, and intermolecular Î¸ parameters in the following equation:'] | ['TGA', 'TG', 'temperature range', 'temperature range'] | n | y | y | 2
UDEPIE_clean | UDEPIE | 10.1039/C3DT51203G | ['Thermogravimetric analyses (TGA) were recorded on a NETZSCH STA 449C microanalyzer thermal analyzer from room temperature to 600 Â°C under a nitrogen atmosphere.', 'Thermogravimetric analyses (TGA) were recorded on a NETZSCH STA 449C microanalyzer thermal analyzer from room temperature to 600 Â°C under a nitrogen atmosphere.', '\nTo estimate stability of the compounds, thermogravimetric analyses (TGA) were performed in a N2 atmosphere, heating from 25 to 600 Â°C.', '\nTo estimate stability of the compounds, thermogravimetric analyses (TGA) were performed in a N2 atmosphere, heating from 25 to 600 Â°C.', 'As the temperature increases, it decomposes until 335 Â°C with a weight loss of 26.0% corresponding to half departure of ligands (calcd 25.5% based on ligand).', 'The rest of the ligands decompose with a weight loss of 31.0% (calcd 25.5%) and the structure abruptly collapses from 340 to 395 Â°C.', '2 lost surface water from 25 to 100 Â°C (calcd 4.0%), and ligands begin to decompose from 100 to 280 Â°C with the weight loss of 10.0% due to the decomposition of the ligands (observed 11.2%, calcd 10.0% based on one pyridine group: C5H5N from three ligands).', '2 lost surface water from 25 to 100 Â°C (calcd 4.0%), and ligands begin to decompose from 100 to 280 Â°C with the weight loss of 10.0% due to the decomposition of the ligands (observed 11.2%, calcd 10.0% based on one pyridine group: C5H5N from three ligands).', 'The framework started to collapse from 280 to 380 Â°C with a weight loss of 43.4% owing to decomposition of the rest of the ligands (calcd 47.2%).', 'The framework started to collapse from 280 to 380 Â°C with a weight loss of 43.4% owing to decomposition of the rest of the ligands (calcd 47.2%).', 'With regard to 3, the first weight loss of 4.3% from 25 to 140 Â°C is due to the removal of a water molecule (calcd 3.9%).'] | ['TGA', 'TG', 'TGA', 'TG', 'weight loss', 'weight loss', 'weight loss', 'decomposition', 'weight loss', 'decomposition', 'weight loss'] | n | y | y | 3
FIHFAF_clean | FIHFAF | 10.1039/C3DT51258D | ['Thermogravimetric analyses (TGA) were carried out in nitrogen stream using a Netzsch TG209F3 equipment at a heating rate of 5 Â°C minâˆ’1.', 'Thermogravimetric analyses (TGA) were carried out in nitrogen stream using a Netzsch TG209F3 equipment at a heating rate of 5 Â°C minâˆ’1.', 'TGA reveals that 1 loses all the solvents below 270 Â°C under N2 atmosphere, with a total weight loss of a 25.2%, corresponding to 3DMF per formula unit (calc. 24.5%) (Fig. S4, ESI), then followed by a plateau of stability from 270â€“360 Â°C, whereupon immediately by the framework collapse with an abrupt weight loss.', 'TGA reveals that 1 loses all the solvents below 270 Â°C under N2 atmosphere, with a total weight loss of a 25.2%, corresponding to 3DMF per formula unit (calc. 24.5%) (Fig. S4, ESI), then followed by a plateau of stability from 270â€“360 Â°C, whereupon immediately by the framework collapse with an abrupt weight loss.', 'TGA reveals that 1 loses all the solvents below 270 Â°C under N2 atmosphere, with a total weight loss of a 25.2%, corresponding to 3DMF per formula unit (calc. 24.5%) (Fig. S4, ESI), then followed by a plateau of stability from 270â€“360 Â°C, whereupon immediately by the framework collapse with an abrupt weight loss.', 'For 2, the preliminary weight loss of 11.5% beginning at 60â€“250 Â°C corresponds to the removal of 1CH3CN and 2H2O per formula unit (calc. 11.4%).', 'Above 340 Â°C, a further heating induces an abrupt weight loss owing to the decomposition of 2.', 'Above 340 Â°C, a further heating induces an abrupt weight loss owing to the decomposition of 2.', 'All the guest and coordinated molecules in 1 and 2 can be completely removed via heating at 170 Â°C for 6 h and subsequent 250 Â°C for 2 h under high vacuum, which are verified by the TGA of the desolvated samples 1 and 2, no weight loss occurs below 360 and 340 Â°C, respectively, thus giving two porous frameworks leaving exposed Co2+ centers in the porous surface.', 'All the guest and coordinated molecules in 1 and 2 can be completely removed via heating at 170 Â°C for 6 h and subsequent 250 Â°C for 2 h under high vacuum, which are verified by the TGA of the desolvated samples 1 and 2, no weight loss occurs below 360 and 340 Â°C, respectively, thus giving two porous frameworks leaving exposed Co2+ centers in the porous surface.', 'All the guest and coordinated molecules in 1 and 2 can be completely removed via heating at 170 Â°C for 6 h and subsequent 250 Â°C for 2 h under high vacuum, which are verified by the TGA of the desolvated samples 1 and 2, no weight loss occurs below 360 and 340 Â°C, respectively, thus giving two porous frameworks leaving exposed Co2+ centers in the porous surface.'] | ['TGA', 'TG', 'TGA', 'TG', 'weight loss', 'weight loss', 'weight loss', 'decomposition', 'TGA', 'TG', 'weight loss'] | n | y | y | 1
NIJTOR_clean | NIJTOR | 10.1039/C3DT51905H | ['In order to investigate the mobility of the solvent molecules within the MOFs, TGA was carried out for 1â€“7, and the results are shown in Fig. S8.', 'In order to investigate the mobility of the solvent molecules within the MOFs, TGA was carried out for 1â€“7, and the results are shown in Fig. S8.', 'No obviously weight loss was found for complex 1 before the decomposition of the framework occurred at about 235 Â°C.', 'No obviously weight loss was found for complex 1 before the decomposition of the framework occurred at about 235 Â°C.', 'Complex 3 shows a weight loss of 4.00% below 116 Â°C, attributed to the release of the free water molecules (calcd 4.06%), and the decomposition of the backbone occurs at 280 Â°C.', 'Complex 3 shows a weight loss of 4.00% below 116 Â°C, attributed to the release of the free water molecules (calcd 4.06%), and the decomposition of the backbone occurs at 280 Â°C.', 'For 4, there is a weight loss of 8.51% below 170 Â°C corresponding to the departure of free DMF, coordinated and free water solvents (calcd 8.83%), the dehydrated phase remains stable up to 250 Â°C until the framework starts to decompose.', 'For 5, there is a weight loss of 5.57% below 188 Â°C corresponding to the departure of free aqua and CH3OH solvents (calcd 5.93%), and the decomposition of the backbone occurs at 300 Â°C.', 'For 5, there is a weight loss of 5.57% below 188 Â°C corresponding to the departure of free aqua and CH3OH solvents (calcd 5.93%), and the decomposition of the backbone occurs at 300 Â°C.', 'Complex 6 shows a weight loss of 3.54% below 100 Â°C, attributed to the release of the free water and CH3OH molecules (calcd 3.12%), and further weight loss is observed at about 140 Â°C.', 'No obvious weight loss was found for complex 7 before 160 Â°C, which shows a weight loss of 11.53% below 235 Â°C ascribed to the loss of free DMF molecules (calcd 11.00%).', 'The Ï‡MT product for complex 4 showed continuously decrease with the decrease of temperature, implying that a strong antiferromagnetic interaction and/or the depopulation of the higher energy Kramers doublets of the Co(II) centers are present over the whole temperature range.'] | ['TGA', 'TG', 'weight loss', 'decomposition', 'weight loss', 'decomposition', 'weight loss', 'weight loss', 'decomposition', 'weight loss', 'weight loss', 'temperature range'] | n | y | y | 4
NIHVUX_clean | NIHVUX | 10.1039/C3DT51983J | ['TG analyses were performed with a Perkin-Elmer TGA7 instrument in a N2 atmosphere at a heating rate of 10 Â°C minâˆ’1.', 'TG analyses were performed with a Perkin-Elmer TGA7 instrument in a N2 atmosphere at a heating rate of 10 Â°C minâˆ’1.', 'Magnetic susceptibility measurements were carried out in the temperature range 2â€“300 K with an applied magnetic field of 0.5 T on polycrystalline samples of compound 1 with a Quantum Design MPMS-XL-5 SQUID susceptometer.', '\nThe TG curve of 1, which was performed in air to explore its thermal stability, exhibits two weight loss steps (Fig. S8).', '\nThe TG curve of 1, which was performed in air to explore its thermal stability, exhibits two weight loss steps (Fig. S8).', 'The first weight loss step of 5.76% (calc. 5.55%) below 200 Â°C corresponds to the loss of water molecules.', 'The second weight loss step of 13.62% (calc. 13.45%) occurred in the range of 200â€“500 Â°C is ascribed to the decomposition of organic dpdo molecules and collapse of Mn4(P2W15)2 clusters.', 'The second weight loss step of 13.62% (calc. 13.45%) occurred in the range of 200â€“500 Â°C is ascribed to the decomposition of organic dpdo molecules and collapse of Mn4(P2W15)2 clusters.', '\nThe magnetic susceptibilities (Ï‡) of compound 1 was measured in the temperature range of 2.0â€“300 K at a 0.1 T magnetic field (Fig. 5).', 'The Ï‡mâˆ’1versus T plot (Fig. S11) is fitted to the Curieâ€“Weiss law [Ï‡m = C/(T âˆ’ Î˜)] in the whole temperature range with C = 25 cm3 K molâˆ’1 and Î˜ = âˆ’7.00 K.'] | ['TGA', 'TG', 'temperature range', 'TG', 'weight loss', 'weight loss', 'weight loss', 'decomposition', 'temperature range', 'temperature range'] | n | y | y | 1
RIPKIM01_clean | RIPKIM01 | 10.1039/C3DT52266K | ['Thermal analysis (TGA) was carried out on a METTLER TOLEDO TGA 850 thermal analyzer under nitrogen atmosphere (flow rate: 50 cm3 minâˆ’1) in the temperature range 30â€“600 Â°C with a heating rate of 2 Â°C minâˆ’1.', 'Thermal analysis (TGA) was carried out on a METTLER TOLEDO TGA 850 thermal analyzer under nitrogen atmosphere (flow rate: 50 cm3 minâˆ’1) in the temperature range 30â€“600 Â°C with a heating rate of 2 Â°C minâˆ’1.', 'Thermal analysis (TGA) was carried out on a METTLER TOLEDO TGA 850 thermal analyzer under nitrogen atmosphere (flow rate: 50 cm3 minâˆ’1) in the temperature range 30â€“600 Â°C with a heating rate of 2 Â°C minâˆ’1.', 'Thermal analysis (TGA) was carried out on a METTLER TOLEDO TGA 850 thermal analyzer under nitrogen atmosphere (flow rate: 50 cm3 minâˆ’1) in the temperature range 30â€“600 Â°C with a heating rate of 2 Â°C minâˆ’1.', '\nThermogravimetric analysis (TGA) of compounds 2 and 3 show that after the loss of lattice water molecules the frameworks are quite stable up to a moderately high temperature.', '\nThermogravimetric analysis (TGA) of compounds 2 and 3 show that after the loss of lattice water molecules the frameworks are quite stable up to a moderately high temperature.', '\nThermogravimetric analysis (TGA) of compounds 2 and 3 show that after the loss of lattice water molecules the frameworks are quite stable up to a moderately high temperature.', 'Compound 2 shows a weight loss of âˆ¼5.44% around 65 Â°C, which corresponds to the loss of one lattice water molecule (calc. wt% 5.91; Fig. S2); and the dehydrated form is stable up to 250 Â°C.', 'A weight loss of âˆ¼4.71% is observed in case of 3, which is completed at âˆ¼120 Â°C and the dehydrated framework is stable up to 340 Â°C.'] | ['TGA', 'TG', 'thermal analysis', 'temperature range', 'TGA', 'TG', 'thermogravimetric analysis', 'weight loss', 'weight loss'] | n | y | y | 2
RIPKIM_clean | RIPKIM | 10.1039/C3DT52266K | ['Thermal analysis (TGA) was carried out on a METTLER TOLEDO TGA 850 thermal analyzer under nitrogen atmosphere (flow rate: 50 cm3 minâˆ’1) in the temperature range 30â€“600 Â°C with a heating rate of 2 Â°C minâˆ’1.', 'Thermal analysis (TGA) was carried out on a METTLER TOLEDO TGA 850 thermal analyzer under nitrogen atmosphere (flow rate: 50 cm3 minâˆ’1) in the temperature range 30â€“600 Â°C with a heating rate of 2 Â°C minâˆ’1.', 'Thermal analysis (TGA) was carried out on a METTLER TOLEDO TGA 850 thermal analyzer under nitrogen atmosphere (flow rate: 50 cm3 minâˆ’1) in the temperature range 30â€“600 Â°C with a heating rate of 2 Â°C minâˆ’1.', 'Thermal analysis (TGA) was carried out on a METTLER TOLEDO TGA 850 thermal analyzer under nitrogen atmosphere (flow rate: 50 cm3 minâˆ’1) in the temperature range 30â€“600 Â°C with a heating rate of 2 Â°C minâˆ’1.', '\nThermogravimetric analysis (TGA) of compounds 2 and 3 show that after the loss of lattice water molecules the frameworks are quite stable up to a moderately high temperature.', '\nThermogravimetric analysis (TGA) of compounds 2 and 3 show that after the loss of lattice water molecules the frameworks are quite stable up to a moderately high temperature.', '\nThermogravimetric analysis (TGA) of compounds 2 and 3 show that after the loss of lattice water molecules the frameworks are quite stable up to a moderately high temperature.', 'Compound 2 shows a weight loss of âˆ¼5.44% around 65 Â°C, which corresponds to the loss of one lattice water molecule (calc. wt% 5.91; Fig. S2); and the dehydrated form is stable up to 250 Â°C.', 'A weight loss of âˆ¼4.71% is observed in case of 3, which is completed at âˆ¼120 Â°C and the dehydrated framework is stable up to 340 Â°C.'] | ['TGA', 'TG', 'thermal analysis', 'temperature range', 'TGA', 'TG', 'thermogravimetric analysis', 'weight loss', 'weight loss'] | n | y | y | 2
XISXEE_clean | XISXEE | 10.1039/C3DT52698D | ['Conditions of the activation of the compound have been studied and optimized by powder X-ray diffraction during in situ heating, thermogravimetric analysis and infrared spectroscopy.', 'Thermal behaviour was studied by thermogravimetry (TGA) with simultaneous differential thermal analysis (DTA).', 'Thermal behaviour was studied by thermogravimetry (TGA) with simultaneous differential thermal analysis (DTA).', 'Thermal behaviour was studied by thermogravimetry (TGA) with simultaneous differential thermal analysis (DTA).', 'Since the batch of the sample used for CO2 adsorption was already desolvated for nitrogen adsorption experiments, for CO2 sorption the outgassing procedure was shorter and typical outgassing was performed at 250 Â°C for 8 h.', 'Since the batch of the sample used for CO2 adsorption was already desolvated for nitrogen adsorption experiments, for CO2 sorption the outgassing procedure was shorter and typical outgassing was performed at 250 Â°C for 8 h.', 'The spectrum measured after heating the compound to 400 Â°C showed the decomposition of the framework.', 'Thermal stability and solvent removal were further studied by TGA analysis.', 'Thermal stability and solvent removal were further studied by TGA analysis.', 'A thermogravimetric curve of 1 (see ESI, Fig. S1) exhibits four mass loss steps.', 'The first three steps take place in the range of 25â€“300 Â°C with a mass loss of 45.2% and correspond to removal of water and DMF molecules (calculated weight 46.8%).', 'The last step in the TGA curve, in the range 300â€“500 Â°C, is due to decomposition of the MTB ligand with an observed mass loss of 43.5% (calculated 42.40%).', 'The last step in the TGA curve, in the range 300â€“500 Â°C, is due to decomposition of the MTB ligand with an observed mass loss of 43.5% (calculated 42.40%).', 'The last step in the TGA curve, in the range 300â€“500 Â°C, is due to decomposition of the MTB ligand with an observed mass loss of 43.5% (calculated 42.40%).', 'The last step in the TGA curve, in the range 300â€“500 Â°C, is due to decomposition of the MTB ligand with an observed mass loss of 43.5% (calculated 42.40%).', 'The process of decomposition of MTB was accompanied on the DTA curve by two exothermic peaks at 392 Â°C and 460 Â°C.', 'In the range 300â€“440 Â°C, the intensities of strong diffraction peaks, centred at 0.53 Ã…âˆ’1 and 0.83 Ã…âˆ’1, gradually decreased with increasing temperature, indicating decomposition of the framework.', 'Above 440 Â°C the mixture of Ni and NiO was detected as a final decomposition product (Fig. 4c).', 'From the results of IR spectroscopy, TGA, and in situ HE-PXRD measurements it was shown that a gradual release of the solvents takes place in the range 150â€“300 Â°C.', 'From the results of IR spectroscopy, TGA, and in situ HE-PXRD measurements it was shown that a gradual release of the solvents takes place in the range 150â€“300 Â°C.', 'The IR spectroscopy, thermal analysis and in situ HE-PXRD measurements revealed that removal of guest molecules from the channels leads to the opened porous framework.'] | ['thermogravimetric analysis', 'TGA', 'TG', 'thermal analysis', 'TGA', 'TG', 'decomposition', 'TGA', 'TG', 'mass loss', 'mass loss', 'TGA', 'TG', 'mass loss', 'decomposition', 'decomposition', 'decomposition', 'decomposition', 'TGA', 'TG', 'thermal analysis'] | n | y | y | 1
SIRZUQ_clean | SIRZUQ | 10.1039/C3DT52888J | ['\nThermogravimetric (TGA) experiments were carried out to study the thermal stability of 1â€“3.', '\nThermogravimetric (TGA) experiments were carried out to study the thermal stability of 1â€“3.', 'As shown in Fig. S6, the TGA curves of 1 and 3 show similar profiles.', 'As shown in Fig. S6, the TGA curves of 1 and 3 show similar profiles.', 'There is a plateau region ranging from 30 Â°C to 408 Â°C in 1 and 334 Â°C in 3, followed by a sudden decrease in the weight, suggesting the onset of the decomposition temperature of the compounds.', 'The TGA of 2 exhibits two main steps of weight loss.', 'The TGA of 2 exhibits two main steps of weight loss.', 'The TGA of 2 exhibits two main steps of weight loss.', 'The first weight loss of 4.00% in the temperature range of 76â€“146 Â°C shows the release of coordinated water molecules (calculated: 4.52%).', 'The first weight loss of 4.00% in the temperature range of 76â€“146 Â°C shows the release of coordinated water molecules (calculated: 4.52%).', 'The second step of weight loss from 437 Â°C corresponds to the thermal decomposition of the organic groups.', 'The second step of weight loss from 437 Â°C corresponds to the thermal decomposition of the organic groups.'] | ['TGA', 'TG', 'TGA', 'TG', 'decomposition', 'TGA', 'TG', 'weight loss', 'weight loss', 'temperature range', 'weight loss', 'decomposition'] | n | y | y | 2
KOCCUC_clean | KOCCUC | 10.1039/C3DT52940A | ['The thermal behaviours of 1â€“3 were investigated on polycrystalline samples by thermogravimetric analyses (TGA).', 'The thermal behaviours of 1â€“3 were investigated on polycrystalline samples by thermogravimetric analyses (TGA).', 'The TG trace for 1 reveals that the guest water solvents are gradually removed in proceeding from 30 to 145 Â°C.', 'The weight loss of 18.82% from 145 to 340 Â°C corresponds to the removal of the DMF molecules and dimethylamine cations (cacld 17.79%).', 'Above 350 Â°C, the weight loss is due to the decomposition of the organic ligands, accompanying the collapse of the whole framework.', 'Above 350 Â°C, the weight loss is due to the decomposition of the organic ligands, accompanying the collapse of the whole framework.', 'The TG curve of 2 reveals that the main weight loss of about 21.38% occurs between room temperature and 320 Â°C, which corresponds to the loss of free water, DMF molecules and dimethylamine cations (calcd 21.25%).', 'The TG curve of 2 reveals that the main weight loss of about 21.38% occurs between room temperature and 320 Â°C, which corresponds to the loss of free water, DMF molecules and dimethylamine cations (calcd 21.25%).', 'For 3, the weight loss of about 25.23% below 200 Â°C corresponds to the release of the free water, DMA molecules and coordinated water (cacld 26.25%).'] | ['TGA', 'TG', 'TG', 'weight loss', 'weight loss', 'decomposition', 'TG', 'weight loss', 'weight loss'] | n | y | y | 3
PITPEP_clean | PITPEP | 10.1039/C3DT53167H | ['Thermal gravimetric analysis (TGA) and powder X-ray diffraction (PXRD) measurements were carried out to examine the thermal and moisture stability of 1.', 'Thermal gravimetric analysis (TGA) and powder X-ray diffraction (PXRD) measurements were carried out to examine the thermal and moisture stability of 1.', 'Thermal gravimetric analysis (TGA) and powder X-ray diffraction (PXRD) measurements were carried out to examine the thermal and moisture stability of 1.', 'The TGA curve of as-synthesized 1 shows the release of guest molecules from 21 to 160 Â°C, leading to a weight loss of 16.43% (Fig. S2, ESI).', 'The TGA curve of as-synthesized 1 shows the release of guest molecules from 21 to 160 Â°C, leading to a weight loss of 16.43% (Fig. S2, ESI).', 'The TGA curve of as-synthesized 1 shows the release of guest molecules from 21 to 160 Â°C, leading to a weight loss of 16.43% (Fig. S2, ESI).'] | ['TGA', 'TG', 'thermal gravimetric', 'TGA', 'TG', 'weight loss'] | n | y | y | 1
SIVGIP_clean | SIVGIP | 10.1039/C3DT53269K | ['Powder X-ray and TG were used to monitor guest-exchange.', 'An accurate determination of solvent molecules in the structure is obtained from the thermogravimetric analysis (TGA) curve and elemental analysis (EA) results, which indicate 0.8 methanol molecule per Zn(5-MT)2 unit.', 'An accurate determination of solvent molecules in the structure is obtained from the thermogravimetric analysis (TGA) curve and elemental analysis (EA) results, which indicate 0.8 methanol molecule per Zn(5-MT)2 unit.', 'An accurate determination of solvent molecules in the structure is obtained from the thermogravimetric analysis (TGA) curve and elemental analysis (EA) results, which indicate 0.8 methanol molecule per Zn(5-MT)2 unit.', 'The TGA curve of 1a indicated that a weight loss of 9.92% occurred in the temperature range of 25â€“145 Â°C, corresponding to the loss of 0.8 methanol molecule (expected 9.95%) (Fig. S2).', 'The TGA curve of 1a indicated that a weight loss of 9.92% occurred in the temperature range of 25â€“145 Â°C, corresponding to the loss of 0.8 methanol molecule (expected 9.95%) (Fig. S2).', 'The TGA curve of 1a indicated that a weight loss of 9.92% occurred in the temperature range of 25â€“145 Â°C, corresponding to the loss of 0.8 methanol molecule (expected 9.95%) (Fig. S2).', 'The TGA curve of 1a indicated that a weight loss of 9.92% occurred in the temperature range of 25â€“145 Â°C, corresponding to the loss of 0.8 methanol molecule (expected 9.95%) (Fig. S2).'] | ['TG', 'TGA', 'TG', 'thermogravimetric analysis', 'TGA', 'TG', 'weight loss', 'temperature range'] | n | y | y | 2
SIVGOV_clean | SIVGOV | 10.1039/C3DT53269K | ['Powder X-ray and TG were used to monitor guest-exchange.', 'An accurate determination of solvent molecules in the structure is obtained from the thermogravimetric analysis (TGA) curve and elemental analysis (EA) results, which indicate 0.8 methanol molecule per Zn(5-MT)2 unit.', 'An accurate determination of solvent molecules in the structure is obtained from the thermogravimetric analysis (TGA) curve and elemental analysis (EA) results, which indicate 0.8 methanol molecule per Zn(5-MT)2 unit.', 'An accurate determination of solvent molecules in the structure is obtained from the thermogravimetric analysis (TGA) curve and elemental analysis (EA) results, which indicate 0.8 methanol molecule per Zn(5-MT)2 unit.', 'The TGA curve of 1a indicated that a weight loss of 9.92% occurred in the temperature range of 25â€“145 Â°C, corresponding to the loss of 0.8 methanol molecule (expected 9.95%) (Fig. S2).', 'The TGA curve of 1a indicated that a weight loss of 9.92% occurred in the temperature range of 25â€“145 Â°C, corresponding to the loss of 0.8 methanol molecule (expected 9.95%) (Fig. S2).', 'The TGA curve of 1a indicated that a weight loss of 9.92% occurred in the temperature range of 25â€“145 Â°C, corresponding to the loss of 0.8 methanol molecule (expected 9.95%) (Fig. S2).', 'The TGA curve of 1a indicated that a weight loss of 9.92% occurred in the temperature range of 25â€“145 Â°C, corresponding to the loss of 0.8 methanol molecule (expected 9.95%) (Fig. S2).'] | ['TG', 'TGA', 'TG', 'thermogravimetric analysis', 'TGA', 'TG', 'weight loss', 'temperature range'] | n | y | y | 3
NIVZOJ_clean | NIVZOJ | 10.1039/C3DT53437E | ['Thermogravimetric analyses (TGA) were carried out with a SDT 2960 Simultaneous DSC-TGA instrument under a flowing N2 atmosphere with a heating rate of 10 Â°C minâˆ’1.', 'Thermogravimetric analyses (TGA) were carried out with a SDT 2960 Simultaneous DSC-TGA instrument under a flowing N2 atmosphere with a heating rate of 10 Â°C minâˆ’1.', '\nThe thermogravimetric (TG) analyses of 1â€“3 were carried out in flowing N2 with a heating rate of 10 Â°C minâˆ’1 in the temperature range of 20â€“800 Â°C, as shown in Fig. S12.', '\nThe thermogravimetric (TG) analyses of 1â€“3 were carried out in flowing N2 with a heating rate of 10 Â°C minâˆ’1 in the temperature range of 20â€“800 Â°C, as shown in Fig. S12.', 'For compound 1, the thermal analysis gives two distinct weight loss steps: the first weight loss of 0.73% at 20â€“220 Â°C corresponds to the loss of crystal water molecules per formula (calc. 0.62%), and the second continuous weight loss of 11.78% at 220â€“800 Â°C arises from the decomposition of coordinated water molecules and bte ligands (calc. 11.55%).', 'For compound 1, the thermal analysis gives two distinct weight loss steps: the first weight loss of 0.73% at 20â€“220 Â°C corresponds to the loss of crystal water molecules per formula (calc. 0.62%), and the second continuous weight loss of 11.78% at 220â€“800 Â°C arises from the decomposition of coordinated water molecules and bte ligands (calc. 11.55%).', 'For compound 1, the thermal analysis gives two distinct weight loss steps: the first weight loss of 0.73% at 20â€“220 Â°C corresponds to the loss of crystal water molecules per formula (calc. 0.62%), and the second continuous weight loss of 11.78% at 220â€“800 Â°C arises from the decomposition of coordinated water molecules and bte ligands (calc. 11.55%).', 'For compounds 2 and 3, the TGA also show two steps of weight loss: The first weight loss steps occur below 320 Â°C corresponding to the loss of water molecules 0.31% (calc. 0.29%) for 2 and 0.65% (calc. 0.63%) for 3.', 'For compounds 2 and 3, the TGA also show two steps of weight loss: The first weight loss steps occur below 320 Â°C corresponding to the loss of water molecules 0.31% (calc. 0.29%) for 2 and 0.65% (calc. 0.63%) for 3.', 'For compounds 2 and 3, the TGA also show two steps of weight loss: The first weight loss steps occur below 320 Â°C corresponding to the loss of water molecules 0.31% (calc. 0.29%) for 2 and 0.65% (calc. 0.63%) for 3.', 'The second weight loss steps of 2 and 3 in the range of 320â€“800 Â°C can be ascribed to the loss of organic btp ligands 14.79% (calc. 14.50%) for 2 and btb ligands 15.35% (calc. 15.16%) for 3.'] | ['TGA', 'TG', 'TG', 'temperature range', 'thermal analysis', 'weight loss', 'decomposition', 'TGA', 'TG', 'weight loss', 'weight loss'] | n | y | y | 3
QODHUO01_clean | QODHUO01 | 10.1039/C3DT53580K | ['\nBy close inspection of the thermal expansion behavior of A, it is noted that A undergoes shrinking along the a and c axes and a simultaneous elongation along the b axis over the whole temperature range of 100â€“340 K (Fig. 3a and 3b).', 'In contrast to the thermal expansion behavior of A, B exhibits the linear thermal expansion behavior in all crystal axes in the 100â€“340 K temperature range with an about equal NTE coefficient of âˆ’18.61 MKâˆ’1 along the axis approximately parallel to the a axis and larger variation of the NTE coefficient of âˆ’8.04 MKâˆ’1 along the axis approximately parallel to the c axis as well as a decrescent PTE coefficient of 65.45 MKâˆ’1 along the axis parallel to the b axis (Fig. 3c and 3d, Table S6).', 'Goodwin et al. more recently reported a 2D layered material Ag(tcm) (tcmâˆ’ = tricyanomethanide) with the most extreme area NTE value of âˆ’102(3) MKâˆ’1 over the temperature range of 100â€“250 K; however, the four independent interpenetrating 3D networks B exhibit quite a strong area NTE effect in a wide temperature range of 100â€“500 K in contrast to Ag(tcm).', 'It is noteworthy that the slipped stacked structures run along the b direction observed in the host framework of A and B, meanwhile the thermal variation of the observed Agâ‹¯Ag distances and centroidâ€“centroid distances between triazine rings and pyridyl rings of the head-to-tail conformation is approximately linear over the entire temperature range (Fig. 3a and 3c), while the centroidâ€“centroid distances between two triazine rings of the head-to-head conformation exhibiting the same trend with Agâ‹¯Ag distances (Fig. 2c).', 'The change of the c lattice parameter is similar to that of a considerable variation of the hydrogen bond distances over the temperature range of 100â€“340 K (Fig. 3b).', 'The combination of thermogravimetric analysis and mass spectrometry reveals the guest H2O loss at around 345 K (Fig. S6).'] | ['temperature range', 'temperature range', 'temperature range', 'temperature range', 'temperature range', 'thermogravimetric analysis'] | n | y | y | B
QODHUO02_clean | QODHUO02 | 10.1039/C3DT53580K | ['\nBy close inspection of the thermal expansion behavior of A, it is noted that A undergoes shrinking along the a and c axes and a simultaneous elongation along the b axis over the whole temperature range of 100â€“340 K (Fig. 3a and 3b).', 'In contrast to the thermal expansion behavior of A, B exhibits the linear thermal expansion behavior in all crystal axes in the 100â€“340 K temperature range with an about equal NTE coefficient of âˆ’18.61 MKâˆ’1 along the axis approximately parallel to the a axis and larger variation of the NTE coefficient of âˆ’8.04 MKâˆ’1 along the axis approximately parallel to the c axis as well as a decrescent PTE coefficient of 65.45 MKâˆ’1 along the axis parallel to the b axis (Fig. 3c and 3d, Table S6).', 'Goodwin et al. more recently reported a 2D layered material Ag(tcm) (tcmâˆ’ = tricyanomethanide) with the most extreme area NTE value of âˆ’102(3) MKâˆ’1 over the temperature range of 100â€“250 K; however, the four independent interpenetrating 3D networks B exhibit quite a strong area NTE effect in a wide temperature range of 100â€“500 K in contrast to Ag(tcm).', 'It is noteworthy that the slipped stacked structures run along the b direction observed in the host framework of A and B, meanwhile the thermal variation of the observed Agâ‹¯Ag distances and centroidâ€“centroid distances between triazine rings and pyridyl rings of the head-to-tail conformation is approximately linear over the entire temperature range (Fig. 3a and 3c), while the centroidâ€“centroid distances between two triazine rings of the head-to-head conformation exhibiting the same trend with Agâ‹¯Ag distances (Fig. 2c).', 'The change of the c lattice parameter is similar to that of a considerable variation of the hydrogen bond distances over the temperature range of 100â€“340 K (Fig. 3b).', 'The combination of thermogravimetric analysis and mass spectrometry reveals the guest H2O loss at around 345 K (Fig. S6).'] | ['temperature range', 'temperature range', 'temperature range', 'temperature range', 'temperature range', 'thermogravimetric analysis'] | n | y | y | B
QODHUO03_clean | QODHUO03 | 10.1039/C3DT53580K | ['\nBy close inspection of the thermal expansion behavior of A, it is noted that A undergoes shrinking along the a and c axes and a simultaneous elongation along the b axis over the whole temperature range of 100â€“340 K (Fig. 3a and 3b).', 'In contrast to the thermal expansion behavior of A, B exhibits the linear thermal expansion behavior in all crystal axes in the 100â€“340 K temperature range with an about equal NTE coefficient of âˆ’18.61 MKâˆ’1 along the axis approximately parallel to the a axis and larger variation of the NTE coefficient of âˆ’8.04 MKâˆ’1 along the axis approximately parallel to the c axis as well as a decrescent PTE coefficient of 65.45 MKâˆ’1 along the axis parallel to the b axis (Fig. 3c and 3d, Table S6).', 'Goodwin et al. more recently reported a 2D layered material Ag(tcm) (tcmâˆ’ = tricyanomethanide) with the most extreme area NTE value of âˆ’102(3) MKâˆ’1 over the temperature range of 100â€“250 K; however, the four independent interpenetrating 3D networks B exhibit quite a strong area NTE effect in a wide temperature range of 100â€“500 K in contrast to Ag(tcm).', 'It is noteworthy that the slipped stacked structures run along the b direction observed in the host framework of A and B, meanwhile the thermal variation of the observed Agâ‹¯Ag distances and centroidâ€“centroid distances between triazine rings and pyridyl rings of the head-to-tail conformation is approximately linear over the entire temperature range (Fig. 3a and 3c), while the centroidâ€“centroid distances between two triazine rings of the head-to-head conformation exhibiting the same trend with Agâ‹¯Ag distances (Fig. 2c).', 'The change of the c lattice parameter is similar to that of a considerable variation of the hydrogen bond distances over the temperature range of 100â€“340 K (Fig. 3b).', 'The combination of thermogravimetric analysis and mass spectrometry reveals the guest H2O loss at around 345 K (Fig. S6).'] | ['temperature range', 'temperature range', 'temperature range', 'temperature range', 'temperature range', 'thermogravimetric analysis'] | n | y | y | B
QODHUO04_clean | QODHUO04 | 10.1039/C3DT53580K | ['\nBy close inspection of the thermal expansion behavior of A, it is noted that A undergoes shrinking along the a and c axes and a simultaneous elongation along the b axis over the whole temperature range of 100â€“340 K (Fig. 3a and 3b).', 'In contrast to the thermal expansion behavior of A, B exhibits the linear thermal expansion behavior in all crystal axes in the 100â€“340 K temperature range with an about equal NTE coefficient of âˆ’18.61 MKâˆ’1 along the axis approximately parallel to the a axis and larger variation of the NTE coefficient of âˆ’8.04 MKâˆ’1 along the axis approximately parallel to the c axis as well as a decrescent PTE coefficient of 65.45 MKâˆ’1 along the axis parallel to the b axis (Fig. 3c and 3d, Table S6).', 'Goodwin et al. more recently reported a 2D layered material Ag(tcm) (tcmâˆ’ = tricyanomethanide) with the most extreme area NTE value of âˆ’102(3) MKâˆ’1 over the temperature range of 100â€“250 K; however, the four independent interpenetrating 3D networks B exhibit quite a strong area NTE effect in a wide temperature range of 100â€“500 K in contrast to Ag(tcm).', 'It is noteworthy that the slipped stacked structures run along the b direction observed in the host framework of A and B, meanwhile the thermal variation of the observed Agâ‹¯Ag distances and centroidâ€“centroid distances between triazine rings and pyridyl rings of the head-to-tail conformation is approximately linear over the entire temperature range (Fig. 3a and 3c), while the centroidâ€“centroid distances between two triazine rings of the head-to-head conformation exhibiting the same trend with Agâ‹¯Ag distances (Fig. 2c).', 'The change of the c lattice parameter is similar to that of a considerable variation of the hydrogen bond distances over the temperature range of 100â€“340 K (Fig. 3b).', 'The combination of thermogravimetric analysis and mass spectrometry reveals the guest H2O loss at around 345 K (Fig. S6).'] | ['temperature range', 'temperature range', 'temperature range', 'temperature range', 'temperature range', 'thermogravimetric analysis'] | n | y | y | B
QODHUO05_clean | QODHUO05 | 10.1039/C3DT53580K | ['\nBy close inspection of the thermal expansion behavior of A, it is noted that A undergoes shrinking along the a and c axes and a simultaneous elongation along the b axis over the whole temperature range of 100â€“340 K (Fig. 3a and 3b).', 'In contrast to the thermal expansion behavior of A, B exhibits the linear thermal expansion behavior in all crystal axes in the 100â€“340 K temperature range with an about equal NTE coefficient of âˆ’18.61 MKâˆ’1 along the axis approximately parallel to the a axis and larger variation of the NTE coefficient of âˆ’8.04 MKâˆ’1 along the axis approximately parallel to the c axis as well as a decrescent PTE coefficient of 65.45 MKâˆ’1 along the axis parallel to the b axis (Fig. 3c and 3d, Table S6).', 'Goodwin et al. more recently reported a 2D layered material Ag(tcm) (tcmâˆ’ = tricyanomethanide) with the most extreme area NTE value of âˆ’102(3) MKâˆ’1 over the temperature range of 100â€“250 K; however, the four independent interpenetrating 3D networks B exhibit quite a strong area NTE effect in a wide temperature range of 100â€“500 K in contrast to Ag(tcm).', 'It is noteworthy that the slipped stacked structures run along the b direction observed in the host framework of A and B, meanwhile the thermal variation of the observed Agâ‹¯Ag distances and centroidâ€“centroid distances between triazine rings and pyridyl rings of the head-to-tail conformation is approximately linear over the entire temperature range (Fig. 3a and 3c), while the centroidâ€“centroid distances between two triazine rings of the head-to-head conformation exhibiting the same trend with Agâ‹¯Ag distances (Fig. 2c).', 'The change of the c lattice parameter is similar to that of a considerable variation of the hydrogen bond distances over the temperature range of 100â€“340 K (Fig. 3b).', 'The combination of thermogravimetric analysis and mass spectrometry reveals the guest H2O loss at around 345 K (Fig. S6).'] | ['temperature range', 'temperature range', 'temperature range', 'temperature range', 'temperature range', 'thermogravimetric analysis'] | n | y | y | B
QODHUO06_clean | QODHUO06 | 10.1039/C3DT53580K | ['\nBy close inspection of the thermal expansion behavior of A, it is noted that A undergoes shrinking along the a and c axes and a simultaneous elongation along the b axis over the whole temperature range of 100â€“340 K (Fig. 3a and 3b).', 'In contrast to the thermal expansion behavior of A, B exhibits the linear thermal expansion behavior in all crystal axes in the 100â€“340 K temperature range with an about equal NTE coefficient of âˆ’18.61 MKâˆ’1 along the axis approximately parallel to the a axis and larger variation of the NTE coefficient of âˆ’8.04 MKâˆ’1 along the axis approximately parallel to the c axis as well as a decrescent PTE coefficient of 65.45 MKâˆ’1 along the axis parallel to the b axis (Fig. 3c and 3d, Table S6).', 'Goodwin et al. more recently reported a 2D layered material Ag(tcm) (tcmâˆ’ = tricyanomethanide) with the most extreme area NTE value of âˆ’102(3) MKâˆ’1 over the temperature range of 100â€“250 K; however, the four independent interpenetrating 3D networks B exhibit quite a strong area NTE effect in a wide temperature range of 100â€“500 K in contrast to Ag(tcm).', 'It is noteworthy that the slipped stacked structures run along the b direction observed in the host framework of A and B, meanwhile the thermal variation of the observed Agâ‹¯Ag distances and centroidâ€“centroid distances between triazine rings and pyridyl rings of the head-to-tail conformation is approximately linear over the entire temperature range (Fig. 3a and 3c), while the centroidâ€“centroid distances between two triazine rings of the head-to-head conformation exhibiting the same trend with Agâ‹¯Ag distances (Fig. 2c).', 'The change of the c lattice parameter is similar to that of a considerable variation of the hydrogen bond distances over the temperature range of 100â€“340 K (Fig. 3b).', 'The combination of thermogravimetric analysis and mass spectrometry reveals the guest H2O loss at around 345 K (Fig. S6).'] | ['temperature range', 'temperature range', 'temperature range', 'temperature range', 'temperature range', 'thermogravimetric analysis'] | n | y | y | B
QODHUO07_clean | QODHUO07 | 10.1039/C3DT53580K | ['\nBy close inspection of the thermal expansion behavior of A, it is noted that A undergoes shrinking along the a and c axes and a simultaneous elongation along the b axis over the whole temperature range of 100â€“340 K (Fig. 3a and 3b).', 'In contrast to the thermal expansion behavior of A, B exhibits the linear thermal expansion behavior in all crystal axes in the 100â€“340 K temperature range with an about equal NTE coefficient of âˆ’18.61 MKâˆ’1 along the axis approximately parallel to the a axis and larger variation of the NTE coefficient of âˆ’8.04 MKâˆ’1 along the axis approximately parallel to the c axis as well as a decrescent PTE coefficient of 65.45 MKâˆ’1 along the axis parallel to the b axis (Fig. 3c and 3d, Table S6).', 'Goodwin et al. more recently reported a 2D layered material Ag(tcm) (tcmâˆ’ = tricyanomethanide) with the most extreme area NTE value of âˆ’102(3) MKâˆ’1 over the temperature range of 100â€“250 K; however, the four independent interpenetrating 3D networks B exhibit quite a strong area NTE effect in a wide temperature range of 100â€“500 K in contrast to Ag(tcm).', 'It is noteworthy that the slipped stacked structures run along the b direction observed in the host framework of A and B, meanwhile the thermal variation of the observed Agâ‹¯Ag distances and centroidâ€“centroid distances between triazine rings and pyridyl rings of the head-to-tail conformation is approximately linear over the entire temperature range (Fig. 3a and 3c), while the centroidâ€“centroid distances between two triazine rings of the head-to-head conformation exhibiting the same trend with Agâ‹¯Ag distances (Fig. 2c).', 'The change of the c lattice parameter is similar to that of a considerable variation of the hydrogen bond distances over the temperature range of 100â€“340 K (Fig. 3b).', 'The combination of thermogravimetric analysis and mass spectrometry reveals the guest H2O loss at around 345 K (Fig. S6).'] | ['temperature range', 'temperature range', 'temperature range', 'temperature range', 'temperature range', 'thermogravimetric analysis'] | n | y | y | B
QODHUO08_clean | QODHUO08 | 10.1039/C3DT53580K | ['\nBy close inspection of the thermal expansion behavior of A, it is noted that A undergoes shrinking along the a and c axes and a simultaneous elongation along the b axis over the whole temperature range of 100â€“340 K (Fig. 3a and 3b).', 'In contrast to the thermal expansion behavior of A, B exhibits the linear thermal expansion behavior in all crystal axes in the 100â€“340 K temperature range with an about equal NTE coefficient of âˆ’18.61 MKâˆ’1 along the axis approximately parallel to the a axis and larger variation of the NTE coefficient of âˆ’8.04 MKâˆ’1 along the axis approximately parallel to the c axis as well as a decrescent PTE coefficient of 65.45 MKâˆ’1 along the axis parallel to the b axis (Fig. 3c and 3d, Table S6).', 'Goodwin et al. more recently reported a 2D layered material Ag(tcm) (tcmâˆ’ = tricyanomethanide) with the most extreme area NTE value of âˆ’102(3) MKâˆ’1 over the temperature range of 100â€“250 K; however, the four independent interpenetrating 3D networks B exhibit quite a strong area NTE effect in a wide temperature range of 100â€“500 K in contrast to Ag(tcm).', 'It is noteworthy that the slipped stacked structures run along the b direction observed in the host framework of A and B, meanwhile the thermal variation of the observed Agâ‹¯Ag distances and centroidâ€“centroid distances between triazine rings and pyridyl rings of the head-to-tail conformation is approximately linear over the entire temperature range (Fig. 3a and 3c), while the centroidâ€“centroid distances between two triazine rings of the head-to-head conformation exhibiting the same trend with Agâ‹¯Ag distances (Fig. 2c).', 'The change of the c lattice parameter is similar to that of a considerable variation of the hydrogen bond distances over the temperature range of 100â€“340 K (Fig. 3b).', 'The combination of thermogravimetric analysis and mass spectrometry reveals the guest H2O loss at around 345 K (Fig. S6).'] | ['temperature range', 'temperature range', 'temperature range', 'temperature range', 'temperature range', 'thermogravimetric analysis'] | n | y | y | B
QODHUO09_clean | QODHUO09 | 10.1039/C3DT53580K | ['\nBy close inspection of the thermal expansion behavior of A, it is noted that A undergoes shrinking along the a and c axes and a simultaneous elongation along the b axis over the whole temperature range of 100â€“340 K (Fig. 3a and 3b).', 'In contrast to the thermal expansion behavior of A, B exhibits the linear thermal expansion behavior in all crystal axes in the 100â€“340 K temperature range with an about equal NTE coefficient of âˆ’18.61 MKâˆ’1 along the axis approximately parallel to the a axis and larger variation of the NTE coefficient of âˆ’8.04 MKâˆ’1 along the axis approximately parallel to the c axis as well as a decrescent PTE coefficient of 65.45 MKâˆ’1 along the axis parallel to the b axis (Fig. 3c and 3d, Table S6).', 'Goodwin et al. more recently reported a 2D layered material Ag(tcm) (tcmâˆ’ = tricyanomethanide) with the most extreme area NTE value of âˆ’102(3) MKâˆ’1 over the temperature range of 100â€“250 K; however, the four independent interpenetrating 3D networks B exhibit quite a strong area NTE effect in a wide temperature range of 100â€“500 K in contrast to Ag(tcm).', 'It is noteworthy that the slipped stacked structures run along the b direction observed in the host framework of A and B, meanwhile the thermal variation of the observed Agâ‹¯Ag distances and centroidâ€“centroid distances between triazine rings and pyridyl rings of the head-to-tail conformation is approximately linear over the entire temperature range (Fig. 3a and 3c), while the centroidâ€“centroid distances between two triazine rings of the head-to-head conformation exhibiting the same trend with Agâ‹¯Ag distances (Fig. 2c).', 'The change of the c lattice parameter is similar to that of a considerable variation of the hydrogen bond distances over the temperature range of 100â€“340 K (Fig. 3b).', 'The combination of thermogravimetric analysis and mass spectrometry reveals the guest H2O loss at around 345 K (Fig. S6).'] | ['temperature range', 'temperature range', 'temperature range', 'temperature range', 'temperature range', 'thermogravimetric analysis'] | n | y | y | B
QODHUO10_clean | QODHUO10 | 10.1039/C3DT53580K | ['\nBy close inspection of the thermal expansion behavior of A, it is noted that A undergoes shrinking along the a and c axes and a simultaneous elongation along the b axis over the whole temperature range of 100â€“340 K (Fig. 3a and 3b).', 'In contrast to the thermal expansion behavior of A, B exhibits the linear thermal expansion behavior in all crystal axes in the 100â€“340 K temperature range with an about equal NTE coefficient of âˆ’18.61 MKâˆ’1 along the axis approximately parallel to the a axis and larger variation of the NTE coefficient of âˆ’8.04 MKâˆ’1 along the axis approximately parallel to the c axis as well as a decrescent PTE coefficient of 65.45 MKâˆ’1 along the axis parallel to the b axis (Fig. 3c and 3d, Table S6).', 'Goodwin et al. more recently reported a 2D layered material Ag(tcm) (tcmâˆ’ = tricyanomethanide) with the most extreme area NTE value of âˆ’102(3) MKâˆ’1 over the temperature range of 100â€“250 K; however, the four independent interpenetrating 3D networks B exhibit quite a strong area NTE effect in a wide temperature range of 100â€“500 K in contrast to Ag(tcm).', 'It is noteworthy that the slipped stacked structures run along the b direction observed in the host framework of A and B, meanwhile the thermal variation of the observed Agâ‹¯Ag distances and centroidâ€“centroid distances between triazine rings and pyridyl rings of the head-to-tail conformation is approximately linear over the entire temperature range (Fig. 3a and 3c), while the centroidâ€“centroid distances between two triazine rings of the head-to-head conformation exhibiting the same trend with Agâ‹¯Ag distances (Fig. 2c).', 'The change of the c lattice parameter is similar to that of a considerable variation of the hydrogen bond distances over the temperature range of 100â€“340 K (Fig. 3b).', 'The combination of thermogravimetric analysis and mass spectrometry reveals the guest H2O loss at around 345 K (Fig. S6).'] | ['temperature range', 'temperature range', 'temperature range', 'temperature range', 'temperature range', 'thermogravimetric analysis'] | n | y | y | B
QODHUO11_clean | QODHUO11 | 10.1039/C3DT53580K | ['\nBy close inspection of the thermal expansion behavior of A, it is noted that A undergoes shrinking along the a and c axes and a simultaneous elongation along the b axis over the whole temperature range of 100â€“340 K (Fig. 3a and 3b).', 'In contrast to the thermal expansion behavior of A, B exhibits the linear thermal expansion behavior in all crystal axes in the 100â€“340 K temperature range with an about equal NTE coefficient of âˆ’18.61 MKâˆ’1 along the axis approximately parallel to the a axis and larger variation of the NTE coefficient of âˆ’8.04 MKâˆ’1 along the axis approximately parallel to the c axis as well as a decrescent PTE coefficient of 65.45 MKâˆ’1 along the axis parallel to the b axis (Fig. 3c and 3d, Table S6).', 'Goodwin et al. more recently reported a 2D layered material Ag(tcm) (tcmâˆ’ = tricyanomethanide) with the most extreme area NTE value of âˆ’102(3) MKâˆ’1 over the temperature range of 100â€“250 K; however, the four independent interpenetrating 3D networks B exhibit quite a strong area NTE effect in a wide temperature range of 100â€“500 K in contrast to Ag(tcm).', 'It is noteworthy that the slipped stacked structures run along the b direction observed in the host framework of A and B, meanwhile the thermal variation of the observed Agâ‹¯Ag distances and centroidâ€“centroid distances between triazine rings and pyridyl rings of the head-to-tail conformation is approximately linear over the entire temperature range (Fig. 3a and 3c), while the centroidâ€“centroid distances between two triazine rings of the head-to-head conformation exhibiting the same trend with Agâ‹¯Ag distances (Fig. 2c).', 'The change of the c lattice parameter is similar to that of a considerable variation of the hydrogen bond distances over the temperature range of 100â€“340 K (Fig. 3b).', 'The combination of thermogravimetric analysis and mass spectrometry reveals the guest H2O loss at around 345 K (Fig. S6).'] | ['temperature range', 'temperature range', 'temperature range', 'temperature range', 'temperature range', 'thermogravimetric analysis'] | n | y | y | B
QODHUO12_clean | QODHUO12 | 10.1039/C3DT53580K | ['\nBy close inspection of the thermal expansion behavior of A, it is noted that A undergoes shrinking along the a and c axes and a simultaneous elongation along the b axis over the whole temperature range of 100â€“340 K (Fig. 3a and 3b).', 'In contrast to the thermal expansion behavior of A, B exhibits the linear thermal expansion behavior in all crystal axes in the 100â€“340 K temperature range with an about equal NTE coefficient of âˆ’18.61 MKâˆ’1 along the axis approximately parallel to the a axis and larger variation of the NTE coefficient of âˆ’8.04 MKâˆ’1 along the axis approximately parallel to the c axis as well as a decrescent PTE coefficient of 65.45 MKâˆ’1 along the axis parallel to the b axis (Fig. 3c and 3d, Table S6).', 'Goodwin et al. more recently reported a 2D layered material Ag(tcm) (tcmâˆ’ = tricyanomethanide) with the most extreme area NTE value of âˆ’102(3) MKâˆ’1 over the temperature range of 100â€“250 K; however, the four independent interpenetrating 3D networks B exhibit quite a strong area NTE effect in a wide temperature range of 100â€“500 K in contrast to Ag(tcm).', 'It is noteworthy that the slipped stacked structures run along the b direction observed in the host framework of A and B, meanwhile the thermal variation of the observed Agâ‹¯Ag distances and centroidâ€“centroid distances between triazine rings and pyridyl rings of the head-to-tail conformation is approximately linear over the entire temperature range (Fig. 3a and 3c), while the centroidâ€“centroid distances between two triazine rings of the head-to-head conformation exhibiting the same trend with Agâ‹¯Ag distances (Fig. 2c).', 'The change of the c lattice parameter is similar to that of a considerable variation of the hydrogen bond distances over the temperature range of 100â€“340 K (Fig. 3b).', 'The combination of thermogravimetric analysis and mass spectrometry reveals the guest H2O loss at around 345 K (Fig. S6).'] | ['temperature range', 'temperature range', 'temperature range', 'temperature range', 'temperature range', 'thermogravimetric analysis'] | n | y | y | B
QODHUO13_clean | QODHUO13 | 10.1039/C3DT53580K | ['\nBy close inspection of the thermal expansion behavior of A, it is noted that A undergoes shrinking along the a and c axes and a simultaneous elongation along the b axis over the whole temperature range of 100â€“340 K (Fig. 3a and 3b).', 'In contrast to the thermal expansion behavior of A, B exhibits the linear thermal expansion behavior in all crystal axes in the 100â€“340 K temperature range with an about equal NTE coefficient of âˆ’18.61 MKâˆ’1 along the axis approximately parallel to the a axis and larger variation of the NTE coefficient of âˆ’8.04 MKâˆ’1 along the axis approximately parallel to the c axis as well as a decrescent PTE coefficient of 65.45 MKâˆ’1 along the axis parallel to the b axis (Fig. 3c and 3d, Table S6).', 'Goodwin et al. more recently reported a 2D layered material Ag(tcm) (tcmâˆ’ = tricyanomethanide) with the most extreme area NTE value of âˆ’102(3) MKâˆ’1 over the temperature range of 100â€“250 K; however, the four independent interpenetrating 3D networks B exhibit quite a strong area NTE effect in a wide temperature range of 100â€“500 K in contrast to Ag(tcm).', 'It is noteworthy that the slipped stacked structures run along the b direction observed in the host framework of A and B, meanwhile the thermal variation of the observed Agâ‹¯Ag distances and centroidâ€“centroid distances between triazine rings and pyridyl rings of the head-to-tail conformation is approximately linear over the entire temperature range (Fig. 3a and 3c), while the centroidâ€“centroid distances between two triazine rings of the head-to-head conformation exhibiting the same trend with Agâ‹¯Ag distances (Fig. 2c).', 'The change of the c lattice parameter is similar to that of a considerable variation of the hydrogen bond distances over the temperature range of 100â€“340 K (Fig. 3b).', 'The combination of thermogravimetric analysis and mass spectrometry reveals the guest H2O loss at around 345 K (Fig. S6).'] | ['temperature range', 'temperature range', 'temperature range', 'temperature range', 'temperature range', 'thermogravimetric analysis'] | n | y | y | B
QODHUO_clean | QODHUO | 10.1039/C3DT53580K | ['\nBy close inspection of the thermal expansion behavior of A, it is noted that A undergoes shrinking along the a and c axes and a simultaneous elongation along the b axis over the whole temperature range of 100â€“340 K (Fig. 3a and 3b).', 'In contrast to the thermal expansion behavior of A, B exhibits the linear thermal expansion behavior in all crystal axes in the 100â€“340 K temperature range with an about equal NTE coefficient of âˆ’18.61 MKâˆ’1 along the axis approximately parallel to the a axis and larger variation of the NTE coefficient of âˆ’8.04 MKâˆ’1 along the axis approximately parallel to the c axis as well as a decrescent PTE coefficient of 65.45 MKâˆ’1 along the axis parallel to the b axis (Fig. 3c and 3d, Table S6).', 'Goodwin et al. more recently reported a 2D layered material Ag(tcm) (tcmâˆ’ = tricyanomethanide) with the most extreme area NTE value of âˆ’102(3) MKâˆ’1 over the temperature range of 100â€“250 K; however, the four independent interpenetrating 3D networks B exhibit quite a strong area NTE effect in a wide temperature range of 100â€“500 K in contrast to Ag(tcm).', 'It is noteworthy that the slipped stacked structures run along the b direction observed in the host framework of A and B, meanwhile the thermal variation of the observed Agâ‹¯Ag distances and centroidâ€“centroid distances between triazine rings and pyridyl rings of the head-to-tail conformation is approximately linear over the entire temperature range (Fig. 3a and 3c), while the centroidâ€“centroid distances between two triazine rings of the head-to-head conformation exhibiting the same trend with Agâ‹¯Ag distances (Fig. 2c).', 'The change of the c lattice parameter is similar to that of a considerable variation of the hydrogen bond distances over the temperature range of 100â€“340 K (Fig. 3b).', 'The combination of thermogravimetric analysis and mass spectrometry reveals the guest H2O loss at around 345 K (Fig. S6).'] | ['temperature range', 'temperature range', 'temperature range', 'temperature range', 'temperature range', 'thermogravimetric analysis'] | n | y | y | B
QODPOQ_clean | QODPOQ | 10.1039/C3DT53580K | ['\nBy close inspection of the thermal expansion behavior of A, it is noted that A undergoes shrinking along the a and c axes and a simultaneous elongation along the b axis over the whole temperature range of 100â€“340 K (Fig. 3a and 3b).', 'In contrast to the thermal expansion behavior of A, B exhibits the linear thermal expansion behavior in all crystal axes in the 100â€“340 K temperature range with an about equal NTE coefficient of âˆ’18.61 MKâˆ’1 along the axis approximately parallel to the a axis and larger variation of the NTE coefficient of âˆ’8.04 MKâˆ’1 along the axis approximately parallel to the c axis as well as a decrescent PTE coefficient of 65.45 MKâˆ’1 along the axis parallel to the b axis (Fig. 3c and 3d, Table S6).', 'Goodwin et al. more recently reported a 2D layered material Ag(tcm) (tcmâˆ’ = tricyanomethanide) with the most extreme area NTE value of âˆ’102(3) MKâˆ’1 over the temperature range of 100â€“250 K; however, the four independent interpenetrating 3D networks B exhibit quite a strong area NTE effect in a wide temperature range of 100â€“500 K in contrast to Ag(tcm).', 'It is noteworthy that the slipped stacked structures run along the b direction observed in the host framework of A and B, meanwhile the thermal variation of the observed Agâ‹¯Ag distances and centroidâ€“centroid distances between triazine rings and pyridyl rings of the head-to-tail conformation is approximately linear over the entire temperature range (Fig. 3a and 3c), while the centroidâ€“centroid distances between two triazine rings of the head-to-head conformation exhibiting the same trend with Agâ‹¯Ag distances (Fig. 2c).', 'The change of the c lattice parameter is similar to that of a considerable variation of the hydrogen bond distances over the temperature range of 100â€“340 K (Fig. 3b).', 'The combination of thermogravimetric analysis and mass spectrometry reveals the guest H2O loss at around 345 K (Fig. S6).'] | ['temperature range', 'temperature range', 'temperature range', 'temperature range', 'temperature range', 'thermogravimetric analysis'] | n | y | y | A
QODQEH_clean | QODQEH | 10.1039/C3DT53580K | ['\nBy close inspection of the thermal expansion behavior of A, it is noted that A undergoes shrinking along the a and c axes and a simultaneous elongation along the b axis over the whole temperature range of 100â€“340 K (Fig. 3a and 3b).', 'In contrast to the thermal expansion behavior of A, B exhibits the linear thermal expansion behavior in all crystal axes in the 100â€“340 K temperature range with an about equal NTE coefficient of âˆ’18.61 MKâˆ’1 along the axis approximately parallel to the a axis and larger variation of the NTE coefficient of âˆ’8.04 MKâˆ’1 along the axis approximately parallel to the c axis as well as a decrescent PTE coefficient of 65.45 MKâˆ’1 along the axis parallel to the b axis (Fig. 3c and 3d, Table S6).', 'Goodwin et al. more recently reported a 2D layered material Ag(tcm) (tcmâˆ’ = tricyanomethanide) with the most extreme area NTE value of âˆ’102(3) MKâˆ’1 over the temperature range of 100â€“250 K; however, the four independent interpenetrating 3D networks B exhibit quite a strong area NTE effect in a wide temperature range of 100â€“500 K in contrast to Ag(tcm).', 'It is noteworthy that the slipped stacked structures run along the b direction observed in the host framework of A and B, meanwhile the thermal variation of the observed Agâ‹¯Ag distances and centroidâ€“centroid distances between triazine rings and pyridyl rings of the head-to-tail conformation is approximately linear over the entire temperature range (Fig. 3a and 3c), while the centroidâ€“centroid distances between two triazine rings of the head-to-head conformation exhibiting the same trend with Agâ‹¯Ag distances (Fig. 2c).', 'The change of the c lattice parameter is similar to that of a considerable variation of the hydrogen bond distances over the temperature range of 100â€“340 K (Fig. 3b).', 'The combination of thermogravimetric analysis and mass spectrometry reveals the guest H2O loss at around 345 K (Fig. S6).'] | ['temperature range', 'temperature range', 'temperature range', 'temperature range', 'temperature range', 'thermogravimetric analysis'] | n | y | y | A
QODSUZ_clean | QODSUZ | 10.1039/C3DT53580K | ['\nBy close inspection of the thermal expansion behavior of A, it is noted that A undergoes shrinking along the a and c axes and a simultaneous elongation along the b axis over the whole temperature range of 100â€“340 K (Fig. 3a and 3b).', 'In contrast to the thermal expansion behavior of A, B exhibits the linear thermal expansion behavior in all crystal axes in the 100â€“340 K temperature range with an about equal NTE coefficient of âˆ’18.61 MKâˆ’1 along the axis approximately parallel to the a axis and larger variation of the NTE coefficient of âˆ’8.04 MKâˆ’1 along the axis approximately parallel to the c axis as well as a decrescent PTE coefficient of 65.45 MKâˆ’1 along the axis parallel to the b axis (Fig. 3c and 3d, Table S6).', 'Goodwin et al. more recently reported a 2D layered material Ag(tcm) (tcmâˆ’ = tricyanomethanide) with the most extreme area NTE value of âˆ’102(3) MKâˆ’1 over the temperature range of 100â€“250 K; however, the four independent interpenetrating 3D networks B exhibit quite a strong area NTE effect in a wide temperature range of 100â€“500 K in contrast to Ag(tcm).', 'It is noteworthy that the slipped stacked structures run along the b direction observed in the host framework of A and B, meanwhile the thermal variation of the observed Agâ‹¯Ag distances and centroidâ€“centroid distances between triazine rings and pyridyl rings of the head-to-tail conformation is approximately linear over the entire temperature range (Fig. 3a and 3c), while the centroidâ€“centroid distances between two triazine rings of the head-to-head conformation exhibiting the same trend with Agâ‹¯Ag distances (Fig. 2c).', 'The change of the c lattice parameter is similar to that of a considerable variation of the hydrogen bond distances over the temperature range of 100â€“340 K (Fig. 3b).', 'The combination of thermogravimetric analysis and mass spectrometry reveals the guest H2O loss at around 345 K (Fig. S6).'] | ['temperature range', 'temperature range', 'temperature range', 'temperature range', 'temperature range', 'thermogravimetric analysis'] | n | y | y | A
QOFBIY01_clean | QOFBIY01 | 10.1039/C3DT53580K | ['\nBy close inspection of the thermal expansion behavior of A, it is noted that A undergoes shrinking along the a and c axes and a simultaneous elongation along the b axis over the whole temperature range of 100â€“340 K (Fig. 3a and 3b).', 'In contrast to the thermal expansion behavior of A, B exhibits the linear thermal expansion behavior in all crystal axes in the 100â€“340 K temperature range with an about equal NTE coefficient of âˆ’18.61 MKâˆ’1 along the axis approximately parallel to the a axis and larger variation of the NTE coefficient of âˆ’8.04 MKâˆ’1 along the axis approximately parallel to the c axis as well as a decrescent PTE coefficient of 65.45 MKâˆ’1 along the axis parallel to the b axis (Fig. 3c and 3d, Table S6).', 'Goodwin et al. more recently reported a 2D layered material Ag(tcm) (tcmâˆ’ = tricyanomethanide) with the most extreme area NTE value of âˆ’102(3) MKâˆ’1 over the temperature range of 100â€“250 K; however, the four independent interpenetrating 3D networks B exhibit quite a strong area NTE effect in a wide temperature range of 100â€“500 K in contrast to Ag(tcm).', 'It is noteworthy that the slipped stacked structures run along the b direction observed in the host framework of A and B, meanwhile the thermal variation of the observed Agâ‹¯Ag distances and centroidâ€“centroid distances between triazine rings and pyridyl rings of the head-to-tail conformation is approximately linear over the entire temperature range (Fig. 3a and 3c), while the centroidâ€“centroid distances between two triazine rings of the head-to-head conformation exhibiting the same trend with Agâ‹¯Ag distances (Fig. 2c).', 'The change of the c lattice parameter is similar to that of a considerable variation of the hydrogen bond distances over the temperature range of 100â€“340 K (Fig. 3b).', 'The combination of thermogravimetric analysis and mass spectrometry reveals the guest H2O loss at around 345 K (Fig. S6).'] | ['temperature range', 'temperature range', 'temperature range', 'temperature range', 'temperature range', 'thermogravimetric analysis'] | n | y | y | A
QOFBIY02_clean | QOFBIY02 | 10.1039/C3DT53580K | ['\nBy close inspection of the thermal expansion behavior of A, it is noted that A undergoes shrinking along the a and c axes and a simultaneous elongation along the b axis over the whole temperature range of 100â€“340 K (Fig. 3a and 3b).', 'In contrast to the thermal expansion behavior of A, B exhibits the linear thermal expansion behavior in all crystal axes in the 100â€“340 K temperature range with an about equal NTE coefficient of âˆ’18.61 MKâˆ’1 along the axis approximately parallel to the a axis and larger variation of the NTE coefficient of âˆ’8.04 MKâˆ’1 along the axis approximately parallel to the c axis as well as a decrescent PTE coefficient of 65.45 MKâˆ’1 along the axis parallel to the b axis (Fig. 3c and 3d, Table S6).', 'Goodwin et al. more recently reported a 2D layered material Ag(tcm) (tcmâˆ’ = tricyanomethanide) with the most extreme area NTE value of âˆ’102(3) MKâˆ’1 over the temperature range of 100â€“250 K; however, the four independent interpenetrating 3D networks B exhibit quite a strong area NTE effect in a wide temperature range of 100â€“500 K in contrast to Ag(tcm).', 'It is noteworthy that the slipped stacked structures run along the b direction observed in the host framework of A and B, meanwhile the thermal variation of the observed Agâ‹¯Ag distances and centroidâ€“centroid distances between triazine rings and pyridyl rings of the head-to-tail conformation is approximately linear over the entire temperature range (Fig. 3a and 3c), while the centroidâ€“centroid distances between two triazine rings of the head-to-head conformation exhibiting the same trend with Agâ‹¯Ag distances (Fig. 2c).', 'The change of the c lattice parameter is similar to that of a considerable variation of the hydrogen bond distances over the temperature range of 100â€“340 K (Fig. 3b).', 'The combination of thermogravimetric analysis and mass spectrometry reveals the guest H2O loss at around 345 K (Fig. S6).'] | ['temperature range', 'temperature range', 'temperature range', 'temperature range', 'temperature range', 'thermogravimetric analysis'] | n | y | y | A
QOFBIY_clean | QOFBIY | 10.1039/C3DT53580K | ['\nBy close inspection of the thermal expansion behavior of A, it is noted that A undergoes shrinking along the a and c axes and a simultaneous elongation along the b axis over the whole temperature range of 100â€“340 K (Fig. 3a and 3b).', 'In contrast to the thermal expansion behavior of A, B exhibits the linear thermal expansion behavior in all crystal axes in the 100â€“340 K temperature range with an about equal NTE coefficient of âˆ’18.61 MKâˆ’1 along the axis approximately parallel to the a axis and larger variation of the NTE coefficient of âˆ’8.04 MKâˆ’1 along the axis approximately parallel to the c axis as well as a decrescent PTE coefficient of 65.45 MKâˆ’1 along the axis parallel to the b axis (Fig. 3c and 3d, Table S6).', 'Goodwin et al. more recently reported a 2D layered material Ag(tcm) (tcmâˆ’ = tricyanomethanide) with the most extreme area NTE value of âˆ’102(3) MKâˆ’1 over the temperature range of 100â€“250 K; however, the four independent interpenetrating 3D networks B exhibit quite a strong area NTE effect in a wide temperature range of 100â€“500 K in contrast to Ag(tcm).', 'It is noteworthy that the slipped stacked structures run along the b direction observed in the host framework of A and B, meanwhile the thermal variation of the observed Agâ‹¯Ag distances and centroidâ€“centroid distances between triazine rings and pyridyl rings of the head-to-tail conformation is approximately linear over the entire temperature range (Fig. 3a and 3c), while the centroidâ€“centroid distances between two triazine rings of the head-to-head conformation exhibiting the same trend with Agâ‹¯Ag distances (Fig. 2c).', 'The change of the c lattice parameter is similar to that of a considerable variation of the hydrogen bond distances over the temperature range of 100â€“340 K (Fig. 3b).', 'The combination of thermogravimetric analysis and mass spectrometry reveals the guest H2O loss at around 345 K (Fig. S6).'] | ['temperature range', 'temperature range', 'temperature range', 'temperature range', 'temperature range', 'thermogravimetric analysis'] | n | y | y | A
QOFCAR_clean | QOFCAR | 10.1039/C3DT53580K | ['\nBy close inspection of the thermal expansion behavior of A, it is noted that A undergoes shrinking along the a and c axes and a simultaneous elongation along the b axis over the whole temperature range of 100â€“340 K (Fig. 3a and 3b).', 'In contrast to the thermal expansion behavior of A, B exhibits the linear thermal expansion behavior in all crystal axes in the 100â€“340 K temperature range with an about equal NTE coefficient of âˆ’18.61 MKâˆ’1 along the axis approximately parallel to the a axis and larger variation of the NTE coefficient of âˆ’8.04 MKâˆ’1 along the axis approximately parallel to the c axis as well as a decrescent PTE coefficient of 65.45 MKâˆ’1 along the axis parallel to the b axis (Fig. 3c and 3d, Table S6).', 'Goodwin et al. more recently reported a 2D layered material Ag(tcm) (tcmâˆ’ = tricyanomethanide) with the most extreme area NTE value of âˆ’102(3) MKâˆ’1 over the temperature range of 100â€“250 K; however, the four independent interpenetrating 3D networks B exhibit quite a strong area NTE effect in a wide temperature range of 100â€“500 K in contrast to Ag(tcm).', 'It is noteworthy that the slipped stacked structures run along the b direction observed in the host framework of A and B, meanwhile the thermal variation of the observed Agâ‹¯Ag distances and centroidâ€“centroid distances between triazine rings and pyridyl rings of the head-to-tail conformation is approximately linear over the entire temperature range (Fig. 3a and 3c), while the centroidâ€“centroid distances between two triazine rings of the head-to-head conformation exhibiting the same trend with Agâ‹¯Ag distances (Fig. 2c).', 'The change of the c lattice parameter is similar to that of a considerable variation of the hydrogen bond distances over the temperature range of 100â€“340 K (Fig. 3b).', 'The combination of thermogravimetric analysis and mass spectrometry reveals the guest H2O loss at around 345 K (Fig. S6).'] | ['temperature range', 'temperature range', 'temperature range', 'temperature range', 'temperature range', 'thermogravimetric analysis'] | n | y | y | A
QOFCEV_clean | QOFCEV | 10.1039/C3DT53580K | ['\nBy close inspection of the thermal expansion behavior of A, it is noted that A undergoes shrinking along the a and c axes and a simultaneous elongation along the b axis over the whole temperature range of 100â€“340 K (Fig. 3a and 3b).', 'In contrast to the thermal expansion behavior of A, B exhibits the linear thermal expansion behavior in all crystal axes in the 100â€“340 K temperature range with an about equal NTE coefficient of âˆ’18.61 MKâˆ’1 along the axis approximately parallel to the a axis and larger variation of the NTE coefficient of âˆ’8.04 MKâˆ’1 along the axis approximately parallel to the c axis as well as a decrescent PTE coefficient of 65.45 MKâˆ’1 along the axis parallel to the b axis (Fig. 3c and 3d, Table S6).', 'Goodwin et al. more recently reported a 2D layered material Ag(tcm) (tcmâˆ’ = tricyanomethanide) with the most extreme area NTE value of âˆ’102(3) MKâˆ’1 over the temperature range of 100â€“250 K; however, the four independent interpenetrating 3D networks B exhibit quite a strong area NTE effect in a wide temperature range of 100â€“500 K in contrast to Ag(tcm).', 'It is noteworthy that the slipped stacked structures run along the b direction observed in the host framework of A and B, meanwhile the thermal variation of the observed Agâ‹¯Ag distances and centroidâ€“centroid distances between triazine rings and pyridyl rings of the head-to-tail conformation is approximately linear over the entire temperature range (Fig. 3a and 3c), while the centroidâ€“centroid distances between two triazine rings of the head-to-head conformation exhibiting the same trend with Agâ‹¯Ag distances (Fig. 2c).', 'The change of the c lattice parameter is similar to that of a considerable variation of the hydrogen bond distances over the temperature range of 100â€“340 K (Fig. 3b).', 'The combination of thermogravimetric analysis and mass spectrometry reveals the guest H2O loss at around 345 K (Fig. S6).'] | ['temperature range', 'temperature range', 'temperature range', 'temperature range', 'temperature range', 'thermogravimetric analysis'] | n | y | y | A
QOFCIZ_clean | QOFCIZ | 10.1039/C3DT53580K | ['\nBy close inspection of the thermal expansion behavior of A, it is noted that A undergoes shrinking along the a and c axes and a simultaneous elongation along the b axis over the whole temperature range of 100â€“340 K (Fig. 3a and 3b).', 'In contrast to the thermal expansion behavior of A, B exhibits the linear thermal expansion behavior in all crystal axes in the 100â€“340 K temperature range with an about equal NTE coefficient of âˆ’18.61 MKâˆ’1 along the axis approximately parallel to the a axis and larger variation of the NTE coefficient of âˆ’8.04 MKâˆ’1 along the axis approximately parallel to the c axis as well as a decrescent PTE coefficient of 65.45 MKâˆ’1 along the axis parallel to the b axis (Fig. 3c and 3d, Table S6).', 'Goodwin et al. more recently reported a 2D layered material Ag(tcm) (tcmâˆ’ = tricyanomethanide) with the most extreme area NTE value of âˆ’102(3) MKâˆ’1 over the temperature range of 100â€“250 K; however, the four independent interpenetrating 3D networks B exhibit quite a strong area NTE effect in a wide temperature range of 100â€“500 K in contrast to Ag(tcm).', 'It is noteworthy that the slipped stacked structures run along the b direction observed in the host framework of A and B, meanwhile the thermal variation of the observed Agâ‹¯Ag distances and centroidâ€“centroid distances between triazine rings and pyridyl rings of the head-to-tail conformation is approximately linear over the entire temperature range (Fig. 3a and 3c), while the centroidâ€“centroid distances between two triazine rings of the head-to-head conformation exhibiting the same trend with Agâ‹¯Ag distances (Fig. 2c).', 'The change of the c lattice parameter is similar to that of a considerable variation of the hydrogen bond distances over the temperature range of 100â€“340 K (Fig. 3b).', 'The combination of thermogravimetric analysis and mass spectrometry reveals the guest H2O loss at around 345 K (Fig. S6).'] | ['temperature range', 'temperature range', 'temperature range', 'temperature range', 'temperature range', 'thermogravimetric analysis'] | n | y | y | A
QOFCOF_clean | QOFCOF | 10.1039/C3DT53580K | ['\nBy close inspection of the thermal expansion behavior of A, it is noted that A undergoes shrinking along the a and c axes and a simultaneous elongation along the b axis over the whole temperature range of 100â€“340 K (Fig. 3a and 3b).', 'In contrast to the thermal expansion behavior of A, B exhibits the linear thermal expansion behavior in all crystal axes in the 100â€“340 K temperature range with an about equal NTE coefficient of âˆ’18.61 MKâˆ’1 along the axis approximately parallel to the a axis and larger variation of the NTE coefficient of âˆ’8.04 MKâˆ’1 along the axis approximately parallel to the c axis as well as a decrescent PTE coefficient of 65.45 MKâˆ’1 along the axis parallel to the b axis (Fig. 3c and 3d, Table S6).', 'Goodwin et al. more recently reported a 2D layered material Ag(tcm) (tcmâˆ’ = tricyanomethanide) with the most extreme area NTE value of âˆ’102(3) MKâˆ’1 over the temperature range of 100â€“250 K; however, the four independent interpenetrating 3D networks B exhibit quite a strong area NTE effect in a wide temperature range of 100â€“500 K in contrast to Ag(tcm).', 'It is noteworthy that the slipped stacked structures run along the b direction observed in the host framework of A and B, meanwhile the thermal variation of the observed Agâ‹¯Ag distances and centroidâ€“centroid distances between triazine rings and pyridyl rings of the head-to-tail conformation is approximately linear over the entire temperature range (Fig. 3a and 3c), while the centroidâ€“centroid distances between two triazine rings of the head-to-head conformation exhibiting the same trend with Agâ‹¯Ag distances (Fig. 2c).', 'The change of the c lattice parameter is similar to that of a considerable variation of the hydrogen bond distances over the temperature range of 100â€“340 K (Fig. 3b).', 'The combination of thermogravimetric analysis and mass spectrometry reveals the guest H2O loss at around 345 K (Fig. S6).'] | ['temperature range', 'temperature range', 'temperature range', 'temperature range', 'temperature range', 'thermogravimetric analysis'] | n | y | y | A
QOFDAS_clean | QOFDAS | 10.1039/C3DT53580K | ['\nBy close inspection of the thermal expansion behavior of A, it is noted that A undergoes shrinking along the a and c axes and a simultaneous elongation along the b axis over the whole temperature range of 100â€“340 K (Fig. 3a and 3b).', 'In contrast to the thermal expansion behavior of A, B exhibits the linear thermal expansion behavior in all crystal axes in the 100â€“340 K temperature range with an about equal NTE coefficient of âˆ’18.61 MKâˆ’1 along the axis approximately parallel to the a axis and larger variation of the NTE coefficient of âˆ’8.04 MKâˆ’1 along the axis approximately parallel to the c axis as well as a decrescent PTE coefficient of 65.45 MKâˆ’1 along the axis parallel to the b axis (Fig. 3c and 3d, Table S6).', 'Goodwin et al. more recently reported a 2D layered material Ag(tcm) (tcmâˆ’ = tricyanomethanide) with the most extreme area NTE value of âˆ’102(3) MKâˆ’1 over the temperature range of 100â€“250 K; however, the four independent interpenetrating 3D networks B exhibit quite a strong area NTE effect in a wide temperature range of 100â€“500 K in contrast to Ag(tcm).', 'It is noteworthy that the slipped stacked structures run along the b direction observed in the host framework of A and B, meanwhile the thermal variation of the observed Agâ‹¯Ag distances and centroidâ€“centroid distances between triazine rings and pyridyl rings of the head-to-tail conformation is approximately linear over the entire temperature range (Fig. 3a and 3c), while the centroidâ€“centroid distances between two triazine rings of the head-to-head conformation exhibiting the same trend with Agâ‹¯Ag distances (Fig. 2c).', 'The change of the c lattice parameter is similar to that of a considerable variation of the hydrogen bond distances over the temperature range of 100â€“340 K (Fig. 3b).', 'The combination of thermogravimetric analysis and mass spectrometry reveals the guest H2O loss at around 345 K (Fig. S6).'] | ['temperature range', 'temperature range', 'temperature range', 'temperature range', 'temperature range', 'thermogravimetric analysis'] | n | y | y | A
QOFDEW_clean | QOFDEW | 10.1039/C3DT53580K | ['\nBy close inspection of the thermal expansion behavior of A, it is noted that A undergoes shrinking along the a and c axes and a simultaneous elongation along the b axis over the whole temperature range of 100â€“340 K (Fig. 3a and 3b).', 'In contrast to the thermal expansion behavior of A, B exhibits the linear thermal expansion behavior in all crystal axes in the 100â€“340 K temperature range with an about equal NTE coefficient of âˆ’18.61 MKâˆ’1 along the axis approximately parallel to the a axis and larger variation of the NTE coefficient of âˆ’8.04 MKâˆ’1 along the axis approximately parallel to the c axis as well as a decrescent PTE coefficient of 65.45 MKâˆ’1 along the axis parallel to the b axis (Fig. 3c and 3d, Table S6).', 'Goodwin et al. more recently reported a 2D layered material Ag(tcm) (tcmâˆ’ = tricyanomethanide) with the most extreme area NTE value of âˆ’102(3) MKâˆ’1 over the temperature range of 100â€“250 K; however, the four independent interpenetrating 3D networks B exhibit quite a strong area NTE effect in a wide temperature range of 100â€“500 K in contrast to Ag(tcm).', 'It is noteworthy that the slipped stacked structures run along the b direction observed in the host framework of A and B, meanwhile the thermal variation of the observed Agâ‹¯Ag distances and centroidâ€“centroid distances between triazine rings and pyridyl rings of the head-to-tail conformation is approximately linear over the entire temperature range (Fig. 3a and 3c), while the centroidâ€“centroid distances between two triazine rings of the head-to-head conformation exhibiting the same trend with Agâ‹¯Ag distances (Fig. 2c).', 'The change of the c lattice parameter is similar to that of a considerable variation of the hydrogen bond distances over the temperature range of 100â€“340 K (Fig. 3b).', 'The combination of thermogravimetric analysis and mass spectrometry reveals the guest H2O loss at around 345 K (Fig. S6).'] | ['temperature range', 'temperature range', 'temperature range', 'temperature range', 'temperature range', 'thermogravimetric analysis'] | n | y | y | A
QOFDIA01_clean | QOFDIA01 | 10.1039/C3DT53580K | ['\nBy close inspection of the thermal expansion behavior of A, it is noted that A undergoes shrinking along the a and c axes and a simultaneous elongation along the b axis over the whole temperature range of 100â€“340 K (Fig. 3a and 3b).', 'In contrast to the thermal expansion behavior of A, B exhibits the linear thermal expansion behavior in all crystal axes in the 100â€“340 K temperature range with an about equal NTE coefficient of âˆ’18.61 MKâˆ’1 along the axis approximately parallel to the a axis and larger variation of the NTE coefficient of âˆ’8.04 MKâˆ’1 along the axis approximately parallel to the c axis as well as a decrescent PTE coefficient of 65.45 MKâˆ’1 along the axis parallel to the b axis (Fig. 3c and 3d, Table S6).', 'Goodwin et al. more recently reported a 2D layered material Ag(tcm) (tcmâˆ’ = tricyanomethanide) with the most extreme area NTE value of âˆ’102(3) MKâˆ’1 over the temperature range of 100â€“250 K; however, the four independent interpenetrating 3D networks B exhibit quite a strong area NTE effect in a wide temperature range of 100â€“500 K in contrast to Ag(tcm).', 'It is noteworthy that the slipped stacked structures run along the b direction observed in the host framework of A and B, meanwhile the thermal variation of the observed Agâ‹¯Ag distances and centroidâ€“centroid distances between triazine rings and pyridyl rings of the head-to-tail conformation is approximately linear over the entire temperature range (Fig. 3a and 3c), while the centroidâ€“centroid distances between two triazine rings of the head-to-head conformation exhibiting the same trend with Agâ‹¯Ag distances (Fig. 2c).', 'The change of the c lattice parameter is similar to that of a considerable variation of the hydrogen bond distances over the temperature range of 100â€“340 K (Fig. 3b).', 'The combination of thermogravimetric analysis and mass spectrometry reveals the guest H2O loss at around 345 K (Fig. S6).'] | ['temperature range', 'temperature range', 'temperature range', 'temperature range', 'temperature range', 'thermogravimetric analysis'] | n | y | y | A
QOFDIA02_clean | QOFDIA02 | 10.1039/C3DT53580K | ['\nBy close inspection of the thermal expansion behavior of A, it is noted that A undergoes shrinking along the a and c axes and a simultaneous elongation along the b axis over the whole temperature range of 100â€“340 K (Fig. 3a and 3b).', 'In contrast to the thermal expansion behavior of A, B exhibits the linear thermal expansion behavior in all crystal axes in the 100â€“340 K temperature range with an about equal NTE coefficient of âˆ’18.61 MKâˆ’1 along the axis approximately parallel to the a axis and larger variation of the NTE coefficient of âˆ’8.04 MKâˆ’1 along the axis approximately parallel to the c axis as well as a decrescent PTE coefficient of 65.45 MKâˆ’1 along the axis parallel to the b axis (Fig. 3c and 3d, Table S6).', 'Goodwin et al. more recently reported a 2D layered material Ag(tcm) (tcmâˆ’ = tricyanomethanide) with the most extreme area NTE value of âˆ’102(3) MKâˆ’1 over the temperature range of 100â€“250 K; however, the four independent interpenetrating 3D networks B exhibit quite a strong area NTE effect in a wide temperature range of 100â€“500 K in contrast to Ag(tcm).', 'It is noteworthy that the slipped stacked structures run along the b direction observed in the host framework of A and B, meanwhile the thermal variation of the observed Agâ‹¯Ag distances and centroidâ€“centroid distances between triazine rings and pyridyl rings of the head-to-tail conformation is approximately linear over the entire temperature range (Fig. 3a and 3c), while the centroidâ€“centroid distances between two triazine rings of the head-to-head conformation exhibiting the same trend with Agâ‹¯Ag distances (Fig. 2c).', 'The change of the c lattice parameter is similar to that of a considerable variation of the hydrogen bond distances over the temperature range of 100â€“340 K (Fig. 3b).', 'The combination of thermogravimetric analysis and mass spectrometry reveals the guest H2O loss at around 345 K (Fig. S6).'] | ['temperature range', 'temperature range', 'temperature range', 'temperature range', 'temperature range', 'thermogravimetric analysis'] | n | y | y | A
QOFDIA03_clean | QOFDIA03 | 10.1039/C3DT53580K | ['\nBy close inspection of the thermal expansion behavior of A, it is noted that A undergoes shrinking along the a and c axes and a simultaneous elongation along the b axis over the whole temperature range of 100â€“340 K (Fig. 3a and 3b).', 'In contrast to the thermal expansion behavior of A, B exhibits the linear thermal expansion behavior in all crystal axes in the 100â€“340 K temperature range with an about equal NTE coefficient of âˆ’18.61 MKâˆ’1 along the axis approximately parallel to the a axis and larger variation of the NTE coefficient of âˆ’8.04 MKâˆ’1 along the axis approximately parallel to the c axis as well as a decrescent PTE coefficient of 65.45 MKâˆ’1 along the axis parallel to the b axis (Fig. 3c and 3d, Table S6).', 'Goodwin et al. more recently reported a 2D layered material Ag(tcm) (tcmâˆ’ = tricyanomethanide) with the most extreme area NTE value of âˆ’102(3) MKâˆ’1 over the temperature range of 100â€“250 K; however, the four independent interpenetrating 3D networks B exhibit quite a strong area NTE effect in a wide temperature range of 100â€“500 K in contrast to Ag(tcm).', 'It is noteworthy that the slipped stacked structures run along the b direction observed in the host framework of A and B, meanwhile the thermal variation of the observed Agâ‹¯Ag distances and centroidâ€“centroid distances between triazine rings and pyridyl rings of the head-to-tail conformation is approximately linear over the entire temperature range (Fig. 3a and 3c), while the centroidâ€“centroid distances between two triazine rings of the head-to-head conformation exhibiting the same trend with Agâ‹¯Ag distances (Fig. 2c).', 'The change of the c lattice parameter is similar to that of a considerable variation of the hydrogen bond distances over the temperature range of 100â€“340 K (Fig. 3b).', 'The combination of thermogravimetric analysis and mass spectrometry reveals the guest H2O loss at around 345 K (Fig. S6).'] | ['temperature range', 'temperature range', 'temperature range', 'temperature range', 'temperature range', 'thermogravimetric analysis'] | n | y | y | A
QOFDIA05_clean | QOFDIA05 | 10.1039/C3DT53580K | ['\nBy close inspection of the thermal expansion behavior of A, it is noted that A undergoes shrinking along the a and c axes and a simultaneous elongation along the b axis over the whole temperature range of 100â€“340 K (Fig. 3a and 3b).', 'In contrast to the thermal expansion behavior of A, B exhibits the linear thermal expansion behavior in all crystal axes in the 100â€“340 K temperature range with an about equal NTE coefficient of âˆ’18.61 MKâˆ’1 along the axis approximately parallel to the a axis and larger variation of the NTE coefficient of âˆ’8.04 MKâˆ’1 along the axis approximately parallel to the c axis as well as a decrescent PTE coefficient of 65.45 MKâˆ’1 along the axis parallel to the b axis (Fig. 3c and 3d, Table S6).', 'Goodwin et al. more recently reported a 2D layered material Ag(tcm) (tcmâˆ’ = tricyanomethanide) with the most extreme area NTE value of âˆ’102(3) MKâˆ’1 over the temperature range of 100â€“250 K; however, the four independent interpenetrating 3D networks B exhibit quite a strong area NTE effect in a wide temperature range of 100â€“500 K in contrast to Ag(tcm).', 'It is noteworthy that the slipped stacked structures run along the b direction observed in the host framework of A and B, meanwhile the thermal variation of the observed Agâ‹¯Ag distances and centroidâ€“centroid distances between triazine rings and pyridyl rings of the head-to-tail conformation is approximately linear over the entire temperature range (Fig. 3a and 3c), while the centroidâ€“centroid distances between two triazine rings of the head-to-head conformation exhibiting the same trend with Agâ‹¯Ag distances (Fig. 2c).', 'The change of the c lattice parameter is similar to that of a considerable variation of the hydrogen bond distances over the temperature range of 100â€“340 K (Fig. 3b).', 'The combination of thermogravimetric analysis and mass spectrometry reveals the guest H2O loss at around 345 K (Fig. S6).'] | ['temperature range', 'temperature range', 'temperature range', 'temperature range', 'temperature range', 'thermogravimetric analysis'] | n | y | y | A
QOFDIA06_clean | QOFDIA06 | 10.1039/C3DT53580K | ['\nBy close inspection of the thermal expansion behavior of A, it is noted that A undergoes shrinking along the a and c axes and a simultaneous elongation along the b axis over the whole temperature range of 100â€“340 K (Fig. 3a and 3b).', 'In contrast to the thermal expansion behavior of A, B exhibits the linear thermal expansion behavior in all crystal axes in the 100â€“340 K temperature range with an about equal NTE coefficient of âˆ’18.61 MKâˆ’1 along the axis approximately parallel to the a axis and larger variation of the NTE coefficient of âˆ’8.04 MKâˆ’1 along the axis approximately parallel to the c axis as well as a decrescent PTE coefficient of 65.45 MKâˆ’1 along the axis parallel to the b axis (Fig. 3c and 3d, Table S6).', 'Goodwin et al. more recently reported a 2D layered material Ag(tcm) (tcmâˆ’ = tricyanomethanide) with the most extreme area NTE value of âˆ’102(3) MKâˆ’1 over the temperature range of 100â€“250 K; however, the four independent interpenetrating 3D networks B exhibit quite a strong area NTE effect in a wide temperature range of 100â€“500 K in contrast to Ag(tcm).', 'It is noteworthy that the slipped stacked structures run along the b direction observed in the host framework of A and B, meanwhile the thermal variation of the observed Agâ‹¯Ag distances and centroidâ€“centroid distances between triazine rings and pyridyl rings of the head-to-tail conformation is approximately linear over the entire temperature range (Fig. 3a and 3c), while the centroidâ€“centroid distances between two triazine rings of the head-to-head conformation exhibiting the same trend with Agâ‹¯Ag distances (Fig. 2c).', 'The change of the c lattice parameter is similar to that of a considerable variation of the hydrogen bond distances over the temperature range of 100â€“340 K (Fig. 3b).', 'The combination of thermogravimetric analysis and mass spectrometry reveals the guest H2O loss at around 345 K (Fig. S6).'] | ['temperature range', 'temperature range', 'temperature range', 'temperature range', 'temperature range', 'thermogravimetric analysis'] | n | y | y | A
QOFDIA07_clean | QOFDIA07 | 10.1039/C3DT53580K | ['\nBy close inspection of the thermal expansion behavior of A, it is noted that A undergoes shrinking along the a and c axes and a simultaneous elongation along the b axis over the whole temperature range of 100â€“340 K (Fig. 3a and 3b).', 'In contrast to the thermal expansion behavior of A, B exhibits the linear thermal expansion behavior in all crystal axes in the 100â€“340 K temperature range with an about equal NTE coefficient of âˆ’18.61 MKâˆ’1 along the axis approximately parallel to the a axis and larger variation of the NTE coefficient of âˆ’8.04 MKâˆ’1 along the axis approximately parallel to the c axis as well as a decrescent PTE coefficient of 65.45 MKâˆ’1 along the axis parallel to the b axis (Fig. 3c and 3d, Table S6).', 'Goodwin et al. more recently reported a 2D layered material Ag(tcm) (tcmâˆ’ = tricyanomethanide) with the most extreme area NTE value of âˆ’102(3) MKâˆ’1 over the temperature range of 100â€“250 K; however, the four independent interpenetrating 3D networks B exhibit quite a strong area NTE effect in a wide temperature range of 100â€“500 K in contrast to Ag(tcm).', 'It is noteworthy that the slipped stacked structures run along the b direction observed in the host framework of A and B, meanwhile the thermal variation of the observed Agâ‹¯Ag distances and centroidâ€“centroid distances between triazine rings and pyridyl rings of the head-to-tail conformation is approximately linear over the entire temperature range (Fig. 3a and 3c), while the centroidâ€“centroid distances between two triazine rings of the head-to-head conformation exhibiting the same trend with Agâ‹¯Ag distances (Fig. 2c).', 'The change of the c lattice parameter is similar to that of a considerable variation of the hydrogen bond distances over the temperature range of 100â€“340 K (Fig. 3b).', 'The combination of thermogravimetric analysis and mass spectrometry reveals the guest H2O loss at around 345 K (Fig. S6).'] | ['temperature range', 'temperature range', 'temperature range', 'temperature range', 'temperature range', 'thermogravimetric analysis'] | n | y | y | A
QOFDIA08_clean | QOFDIA08 | 10.1039/C3DT53580K | ['\nBy close inspection of the thermal expansion behavior of A, it is noted that A undergoes shrinking along the a and c axes and a simultaneous elongation along the b axis over the whole temperature range of 100â€“340 K (Fig. 3a and 3b).', 'In contrast to the thermal expansion behavior of A, B exhibits the linear thermal expansion behavior in all crystal axes in the 100â€“340 K temperature range with an about equal NTE coefficient of âˆ’18.61 MKâˆ’1 along the axis approximately parallel to the a axis and larger variation of the NTE coefficient of âˆ’8.04 MKâˆ’1 along the axis approximately parallel to the c axis as well as a decrescent PTE coefficient of 65.45 MKâˆ’1 along the axis parallel to the b axis (Fig. 3c and 3d, Table S6).', 'Goodwin et al. more recently reported a 2D layered material Ag(tcm) (tcmâˆ’ = tricyanomethanide) with the most extreme area NTE value of âˆ’102(3) MKâˆ’1 over the temperature range of 100â€“250 K; however, the four independent interpenetrating 3D networks B exhibit quite a strong area NTE effect in a wide temperature range of 100â€“500 K in contrast to Ag(tcm).', 'It is noteworthy that the slipped stacked structures run along the b direction observed in the host framework of A and B, meanwhile the thermal variation of the observed Agâ‹¯Ag distances and centroidâ€“centroid distances between triazine rings and pyridyl rings of the head-to-tail conformation is approximately linear over the entire temperature range (Fig. 3a and 3c), while the centroidâ€“centroid distances between two triazine rings of the head-to-head conformation exhibiting the same trend with Agâ‹¯Ag distances (Fig. 2c).', 'The change of the c lattice parameter is similar to that of a considerable variation of the hydrogen bond distances over the temperature range of 100â€“340 K (Fig. 3b).', 'The combination of thermogravimetric analysis and mass spectrometry reveals the guest H2O loss at around 345 K (Fig. S6).'] | ['temperature range', 'temperature range', 'temperature range', 'temperature range', 'temperature range', 'thermogravimetric analysis'] | n | y | y | A
QOFDIA_clean | QOFDIA | 10.1039/C3DT53580K | ['\nBy close inspection of the thermal expansion behavior of A, it is noted that A undergoes shrinking along the a and c axes and a simultaneous elongation along the b axis over the whole temperature range of 100â€“340 K (Fig. 3a and 3b).', 'In contrast to the thermal expansion behavior of A, B exhibits the linear thermal expansion behavior in all crystal axes in the 100â€“340 K temperature range with an about equal NTE coefficient of âˆ’18.61 MKâˆ’1 along the axis approximately parallel to the a axis and larger variation of the NTE coefficient of âˆ’8.04 MKâˆ’1 along the axis approximately parallel to the c axis as well as a decrescent PTE coefficient of 65.45 MKâˆ’1 along the axis parallel to the b axis (Fig. 3c and 3d, Table S6).', 'Goodwin et al. more recently reported a 2D layered material Ag(tcm) (tcmâˆ’ = tricyanomethanide) with the most extreme area NTE value of âˆ’102(3) MKâˆ’1 over the temperature range of 100â€“250 K; however, the four independent interpenetrating 3D networks B exhibit quite a strong area NTE effect in a wide temperature range of 100â€“500 K in contrast to Ag(tcm).', 'It is noteworthy that the slipped stacked structures run along the b direction observed in the host framework of A and B, meanwhile the thermal variation of the observed Agâ‹¯Ag distances and centroidâ€“centroid distances between triazine rings and pyridyl rings of the head-to-tail conformation is approximately linear over the entire temperature range (Fig. 3a and 3c), while the centroidâ€“centroid distances between two triazine rings of the head-to-head conformation exhibiting the same trend with Agâ‹¯Ag distances (Fig. 2c).', 'The change of the c lattice parameter is similar to that of a considerable variation of the hydrogen bond distances over the temperature range of 100â€“340 K (Fig. 3b).', 'The combination of thermogravimetric analysis and mass spectrometry reveals the guest H2O loss at around 345 K (Fig. S6).'] | ['temperature range', 'temperature range', 'temperature range', 'temperature range', 'temperature range', 'thermogravimetric analysis'] | n | y | y | A
QOFDOG_clean | QOFDOG | 10.1039/C3DT53580K | ['\nBy close inspection of the thermal expansion behavior of A, it is noted that A undergoes shrinking along the a and c axes and a simultaneous elongation along the b axis over the whole temperature range of 100â€“340 K (Fig. 3a and 3b).', 'In contrast to the thermal expansion behavior of A, B exhibits the linear thermal expansion behavior in all crystal axes in the 100â€“340 K temperature range with an about equal NTE coefficient of âˆ’18.61 MKâˆ’1 along the axis approximately parallel to the a axis and larger variation of the NTE coefficient of âˆ’8.04 MKâˆ’1 along the axis approximately parallel to the c axis as well as a decrescent PTE coefficient of 65.45 MKâˆ’1 along the axis parallel to the b axis (Fig. 3c and 3d, Table S6).', 'Goodwin et al. more recently reported a 2D layered material Ag(tcm) (tcmâˆ’ = tricyanomethanide) with the most extreme area NTE value of âˆ’102(3) MKâˆ’1 over the temperature range of 100â€“250 K; however, the four independent interpenetrating 3D networks B exhibit quite a strong area NTE effect in a wide temperature range of 100â€“500 K in contrast to Ag(tcm).', 'It is noteworthy that the slipped stacked structures run along the b direction observed in the host framework of A and B, meanwhile the thermal variation of the observed Agâ‹¯Ag distances and centroidâ€“centroid distances between triazine rings and pyridyl rings of the head-to-tail conformation is approximately linear over the entire temperature range (Fig. 3a and 3c), while the centroidâ€“centroid distances between two triazine rings of the head-to-head conformation exhibiting the same trend with Agâ‹¯Ag distances (Fig. 2c).', 'The change of the c lattice parameter is similar to that of a considerable variation of the hydrogen bond distances over the temperature range of 100â€“340 K (Fig. 3b).', 'The combination of thermogravimetric analysis and mass spectrometry reveals the guest H2O loss at around 345 K (Fig. S6).'] | ['temperature range', 'temperature range', 'temperature range', 'temperature range', 'temperature range', 'thermogravimetric analysis'] | n | y | y | A
REWNEO_clean | REWNEO | 10.1039/c3ee24506c | ['We also measured CO2, and H2 adsorption over similarly wide pressure and temperature ranges (see Fig. 4B and C).'] | ['temperature range'] | n | y | y | NU-125
TILHAZ_clean | TILHAZ | 10.1039/C3NJ00812F | ['Thermogravimetric analysis (TGA) was performed under a N2(g) atmosphere at a scan rate of 5 Â°C minâˆ’1 using Q50 from TA instruments.', 'Thermogravimetric analysis (TGA) was performed under a N2(g) atmosphere at a scan rate of 5 Â°C minâˆ’1 using Q50 from TA instruments.', 'Thermogravimetric analysis (TGA) was performed under a N2(g) atmosphere at a scan rate of 5 Â°C minâˆ’1 using Q50 from TA instruments.', '\nThermogravimetric analyses (TGA) were carried out on compounds 1â€“3 to investigate their guest molecule compositions and the thermal stabilities of the frameworks.', '\nThermogravimetric analyses (TGA) were carried out on compounds 1â€“3 to investigate their guest molecule compositions and the thermal stabilities of the frameworks.', 'In the TGA trace of as-synthesized 1 (Fig. S4, ESI), a temperature of around 280 Â°C was necessary to remove coordinating DMA molecules from Mn2, with the experimentally determined weight loss, 18.3%, showing good agreement with the calculated one (18.0%).', 'In the TGA trace of as-synthesized 1 (Fig. S4, ESI), a temperature of around 280 Â°C was necessary to remove coordinating DMA molecules from Mn2, with the experimentally determined weight loss, 18.3%, showing good agreement with the calculated one (18.0%).', 'In the TGA trace of as-synthesized 1 (Fig. S4, ESI), a temperature of around 280 Â°C was necessary to remove coordinating DMA molecules from Mn2, with the experimentally determined weight loss, 18.3%, showing good agreement with the calculated one (18.0%).', 'This was followed by the decomposition of 1.', 'In the TGA trace of as-synthesized 2 (Fig. S5, ESI), the guest solvent molecules occupying the channels could be removed over the range from room temperature to ca. 150 Â°C, with a calculated weight loss of 17.3%.', 'In the TGA trace of as-synthesized 2 (Fig. S5, ESI), the guest solvent molecules occupying the channels could be removed over the range from room temperature to ca. 150 Â°C, with a calculated weight loss of 17.3%.', 'In the TGA trace of as-synthesized 2 (Fig. S5, ESI), the guest solvent molecules occupying the channels could be removed over the range from room temperature to ca. 150 Â°C, with a calculated weight loss of 17.3%.', 'This showed the differences compared with the experimentally determined weight loss of 22.2%, which might be attributed to the small amount of purple impurity.', 'To remove coordinating DMF molecules from Co2, a temperature of around 300 Â°C was required, followed by decomposition of 2.', 'The TGA results of compound 3 showed complete removal of all coordinating DMF molecules at 220 Â°C (calcd 11.5%, found 11.7%); and no chemical decomposition occurred up to 370 Â°C (Fig. S6, ESI).', 'The TGA results of compound 3 showed complete removal of all coordinating DMF molecules at 220 Â°C (calcd 11.5%, found 11.7%); and no chemical decomposition occurred up to 370 Â°C (Fig. S6, ESI).', 'The TGA results of compound 3 showed complete removal of all coordinating DMF molecules at 220 Â°C (calcd 11.5%, found 11.7%); and no chemical decomposition occurred up to 370 Â°C (Fig. S6, ESI).'] | ['TGA', 'TG', 'thermogravimetric analysis', 'TGA', 'TG', 'TGA', 'TG', 'weight loss', 'decomposition', 'TGA', 'TG', 'weight loss', 'weight loss', 'decomposition', 'TGA', 'TG', 'decomposition'] | n | y | y | 2
DITYOW_clean | DITYOW | 10.1039/C3NJ01198D | ['Thermogravimetric analysis (TGA) experiments were done using a NETZSCH STA 449C Jupiter thermogravimetric analyzer in flowing nitrogen with the sample heated in an Al2O3 crucible at a heating rate of 5 K minâˆ’1.', 'Thermogravimetric analysis (TGA) experiments were done using a NETZSCH STA 449C Jupiter thermogravimetric analyzer in flowing nitrogen with the sample heated in an Al2O3 crucible at a heating rate of 5 K minâˆ’1.', 'Thermogravimetric analysis (TGA) experiments were done using a NETZSCH STA 449C Jupiter thermogravimetric analyzer in flowing nitrogen with the sample heated in an Al2O3 crucible at a heating rate of 5 K minâˆ’1.', 'Thermogravimetric analysis (TGA) curves (Fig. S1, ESI) show that 1 is stable up to 146 Â°C.', 'Thermogravimetric analysis (TGA) curves (Fig. S1, ESI) show that 1 is stable up to 146 Â°C.', 'Thermogravimetric analysis (TGA) curves (Fig. S1, ESI) show that 1 is stable up to 146 Â°C.', 'Further heating led to a rapid weight loss arising from the decomposition of the organic ligand.', 'Further heating led to a rapid weight loss arising from the decomposition of the organic ligand.', 'For 2, the weight loss of 4.35% before 181 Â°C occurs in accordance with the release of the lattice water molecule (calcd: 4.64%), and then the framework sharply breaks down above 181 Â°C.', 'The weight loss of 7.21% from 68 to 135 Â°C in 3 corresponds to the release of a half of lattice water molecule and one coordination water molecule (calcd: 7.09%).'] | ['TGA', 'TG', 'thermogravimetric analysis', 'TGA', 'TG', 'thermogravimetric analysis', 'weight loss', 'decomposition', 'weight loss', 'weight loss'] | n | y | y | 2
SIWZOP01_clean | SIWZOP01 | 10.1039/C3QI00034F | ['Thermal analyses were performed on a TA SDT Q600 simultaneous DSC-TGA instrument at the rate of 5 Â°C minâˆ’1 in air flow.', 'Thermal analyses were performed on a TA SDT Q600 simultaneous DSC-TGA instrument at the rate of 5 Â°C minâˆ’1 in air flow.', 'The combined TGA-DSC runs up to 800 Â°C are shown in Fig. S4.', 'The combined TGA-DSC runs up to 800 Â°C are shown in Fig. S4.', 'These materials basically showed two weight loss procedures on their TGA traces.', 'These materials basically showed two weight loss procedures on their TGA traces.', 'These materials basically showed two weight loss procedures on their TGA traces.', 'The first endothermic one occurred around 130, 110, 160 and 180 Â°C (decomposition temperatures Td = 400, 380, 430 and 450 K, Table 2) for 1Mn, 2Zn, 3Co and 4Mg, respectively, and the weight losses were 33.4 (1Mn), 33.3 (2Zn), 33.8 (3Co) and 40.5% (4Mg), corresponding to the departure of one NH2NH2Â·HCOOH per formula with calculated weight losses of 33.5 (1Mn), 33.4 (2Zn), 34.4 (3Co) and 40.6% (4Mg), respectively, although for 1Mn, 2Zn and 3Co this procedure might include two sub-steps.', 'The first endothermic one occurred around 130, 110, 160 and 180 Â°C (decomposition temperatures Td = 400, 380, 430 and 450 K, Table 2) for 1Mn, 2Zn, 3Co and 4Mg, respectively, and the weight losses were 33.4 (1Mn), 33.3 (2Zn), 33.8 (3Co) and 40.5% (4Mg), corresponding to the departure of one NH2NH2Â·HCOOH per formula with calculated weight losses of 33.5 (1Mn), 33.4 (2Zn), 34.4 (3Co) and 40.6% (4Mg), respectively, although for 1Mn, 2Zn and 3Co this procedure might include two sub-steps.', 'After the first decomposition, 1Mn and 3Co further decomposed around 300 Â°C with high exothermic peaks and energy releases of 540 (1Mn) and 690 (3Co) kJ molâˆ’1.', 'It should be noted that the four materials showed small but perceivable endothermic peaks around 84, 79, 108 and 77 Â°C (357, 352, 381 and 350 K) for 1Mn, 2Zn, 3Co and 4Mg, respectively, before their first decomposition in the DSC plots (Fig. S4b, inset), and these indicated the occurrence of phase transitions.', '\nT\nC (K), by TGA-DSC', '\nT\nC (K), by TGA-DSC', '\nT\nd (K), by TGA-DSC', '\nT\nd (K), by TGA-DSC', 'After that the trace showed a small peak around 395 K, then started to rise, and above 410 K it went up more rapidly due to thermal decomposition of the sample.', 'After a shallow minimum of 38.6 around 435 K, the trace rose again, probably caused by thermal decomposition (Fig. 5a).', '4Mg might experience another phase transition above 420 K because of the observation of the peaks in both Îµâ€²â€² vs. T and tanÎ´ vs. T traces, and this might be ferro- to para-electric, though no further information could be obtained due to sample decomposition.', 'Since their TC values are close to the Td values, the dielectric anomalies were superimposed by the further enhanced dielectric responses due to the decomposition subsequently occurred.'] | ['TGA', 'TG', 'TGA', 'TG', 'TGA', 'TG', 'weight loss', 'weight loss', 'decomposition', 'decomposition', 'decomposition', 'TGA', 'TG', 'TGA', 'TG', 'decomposition', 'decomposition', 'decomposition', 'decomposition'] | n | y | y | 4Mg
SIWZOP02_clean | SIWZOP02 | 10.1039/C3QI00034F | ['Thermal analyses were performed on a TA SDT Q600 simultaneous DSC-TGA instrument at the rate of 5 Â°C minâˆ’1 in air flow.', 'Thermal analyses were performed on a TA SDT Q600 simultaneous DSC-TGA instrument at the rate of 5 Â°C minâˆ’1 in air flow.', 'The combined TGA-DSC runs up to 800 Â°C are shown in Fig. S4.', 'The combined TGA-DSC runs up to 800 Â°C are shown in Fig. S4.', 'These materials basically showed two weight loss procedures on their TGA traces.', 'These materials basically showed two weight loss procedures on their TGA traces.', 'These materials basically showed two weight loss procedures on their TGA traces.', 'The first endothermic one occurred around 130, 110, 160 and 180 Â°C (decomposition temperatures Td = 400, 380, 430 and 450 K, Table 2) for 1Mn, 2Zn, 3Co and 4Mg, respectively, and the weight losses were 33.4 (1Mn), 33.3 (2Zn), 33.8 (3Co) and 40.5% (4Mg), corresponding to the departure of one NH2NH2Â·HCOOH per formula with calculated weight losses of 33.5 (1Mn), 33.4 (2Zn), 34.4 (3Co) and 40.6% (4Mg), respectively, although for 1Mn, 2Zn and 3Co this procedure might include two sub-steps.', 'The first endothermic one occurred around 130, 110, 160 and 180 Â°C (decomposition temperatures Td = 400, 380, 430 and 450 K, Table 2) for 1Mn, 2Zn, 3Co and 4Mg, respectively, and the weight losses were 33.4 (1Mn), 33.3 (2Zn), 33.8 (3Co) and 40.5% (4Mg), corresponding to the departure of one NH2NH2Â·HCOOH per formula with calculated weight losses of 33.5 (1Mn), 33.4 (2Zn), 34.4 (3Co) and 40.6% (4Mg), respectively, although for 1Mn, 2Zn and 3Co this procedure might include two sub-steps.', 'After the first decomposition, 1Mn and 3Co further decomposed around 300 Â°C with high exothermic peaks and energy releases of 540 (1Mn) and 690 (3Co) kJ molâˆ’1.', 'It should be noted that the four materials showed small but perceivable endothermic peaks around 84, 79, 108 and 77 Â°C (357, 352, 381 and 350 K) for 1Mn, 2Zn, 3Co and 4Mg, respectively, before their first decomposition in the DSC plots (Fig. S4b, inset), and these indicated the occurrence of phase transitions.', '\nT\nC (K), by TGA-DSC', '\nT\nC (K), by TGA-DSC', '\nT\nd (K), by TGA-DSC', '\nT\nd (K), by TGA-DSC', 'After that the trace showed a small peak around 395 K, then started to rise, and above 410 K it went up more rapidly due to thermal decomposition of the sample.', 'After a shallow minimum of 38.6 around 435 K, the trace rose again, probably caused by thermal decomposition (Fig. 5a).', '4Mg might experience another phase transition above 420 K because of the observation of the peaks in both Îµâ€²â€² vs. T and tanÎ´ vs. T traces, and this might be ferro- to para-electric, though no further information could be obtained due to sample decomposition.', 'Since their TC values are close to the Td values, the dielectric anomalies were superimposed by the further enhanced dielectric responses due to the decomposition subsequently occurred.'] | ['TGA', 'TG', 'TGA', 'TG', 'TGA', 'TG', 'weight loss', 'weight loss', 'decomposition', 'decomposition', 'decomposition', 'TGA', 'TG', 'TGA', 'TG', 'decomposition', 'decomposition', 'decomposition', 'decomposition'] | n | y | y | 4Mg
SIWZOP_clean | SIWZOP | 10.1039/C3QI00034F | ['Thermal analyses were performed on a TA SDT Q600 simultaneous DSC-TGA instrument at the rate of 5 Â°C minâˆ’1 in air flow.', 'Thermal analyses were performed on a TA SDT Q600 simultaneous DSC-TGA instrument at the rate of 5 Â°C minâˆ’1 in air flow.', 'The combined TGA-DSC runs up to 800 Â°C are shown in Fig. S4.', 'The combined TGA-DSC runs up to 800 Â°C are shown in Fig. S4.', 'These materials basically showed two weight loss procedures on their TGA traces.', 'These materials basically showed two weight loss procedures on their TGA traces.', 'These materials basically showed two weight loss procedures on their TGA traces.', 'The first endothermic one occurred around 130, 110, 160 and 180 Â°C (decomposition temperatures Td = 400, 380, 430 and 450 K, Table 2) for 1Mn, 2Zn, 3Co and 4Mg, respectively, and the weight losses were 33.4 (1Mn), 33.3 (2Zn), 33.8 (3Co) and 40.5% (4Mg), corresponding to the departure of one NH2NH2Â·HCOOH per formula with calculated weight losses of 33.5 (1Mn), 33.4 (2Zn), 34.4 (3Co) and 40.6% (4Mg), respectively, although for 1Mn, 2Zn and 3Co this procedure might include two sub-steps.', 'The first endothermic one occurred around 130, 110, 160 and 180 Â°C (decomposition temperatures Td = 400, 380, 430 and 450 K, Table 2) for 1Mn, 2Zn, 3Co and 4Mg, respectively, and the weight losses were 33.4 (1Mn), 33.3 (2Zn), 33.8 (3Co) and 40.5% (4Mg), corresponding to the departure of one NH2NH2Â·HCOOH per formula with calculated weight losses of 33.5 (1Mn), 33.4 (2Zn), 34.4 (3Co) and 40.6% (4Mg), respectively, although for 1Mn, 2Zn and 3Co this procedure might include two sub-steps.', 'After the first decomposition, 1Mn and 3Co further decomposed around 300 Â°C with high exothermic peaks and energy releases of 540 (1Mn) and 690 (3Co) kJ molâˆ’1.', 'It should be noted that the four materials showed small but perceivable endothermic peaks around 84, 79, 108 and 77 Â°C (357, 352, 381 and 350 K) for 1Mn, 2Zn, 3Co and 4Mg, respectively, before their first decomposition in the DSC plots (Fig. S4b, inset), and these indicated the occurrence of phase transitions.', '\nT\nC (K), by TGA-DSC', '\nT\nC (K), by TGA-DSC', '\nT\nd (K), by TGA-DSC', '\nT\nd (K), by TGA-DSC', 'After that the trace showed a small peak around 395 K, then started to rise, and above 410 K it went up more rapidly due to thermal decomposition of the sample.', 'After a shallow minimum of 38.6 around 435 K, the trace rose again, probably caused by thermal decomposition (Fig. 5a).', '4Mg might experience another phase transition above 420 K because of the observation of the peaks in both Îµâ€²â€² vs. T and tanÎ´ vs. T traces, and this might be ferro- to para-electric, though no further information could be obtained due to sample decomposition.', 'Since their TC values are close to the Td values, the dielectric anomalies were superimposed by the further enhanced dielectric responses due to the decomposition subsequently occurred.'] | ['TGA', 'TG', 'TGA', 'TG', 'TGA', 'TG', 'weight loss', 'weight loss', 'decomposition', 'decomposition', 'decomposition', 'TGA', 'TG', 'TGA', 'TG', 'decomposition', 'decomposition', 'decomposition', 'decomposition'] | n | y | y | 4Mg
SOJKOT01_clean | SOJKOT01 | 10.1039/C3QI00034F | ['Thermal analyses were performed on a TA SDT Q600 simultaneous DSC-TGA instrument at the rate of 5 Â°C minâˆ’1 in air flow.', 'Thermal analyses were performed on a TA SDT Q600 simultaneous DSC-TGA instrument at the rate of 5 Â°C minâˆ’1 in air flow.', 'The combined TGA-DSC runs up to 800 Â°C are shown in Fig. S4.', 'The combined TGA-DSC runs up to 800 Â°C are shown in Fig. S4.', 'These materials basically showed two weight loss procedures on their TGA traces.', 'These materials basically showed two weight loss procedures on their TGA traces.', 'These materials basically showed two weight loss procedures on their TGA traces.', 'The first endothermic one occurred around 130, 110, 160 and 180 Â°C (decomposition temperatures Td = 400, 380, 430 and 450 K, Table 2) for 1Mn, 2Zn, 3Co and 4Mg, respectively, and the weight losses were 33.4 (1Mn), 33.3 (2Zn), 33.8 (3Co) and 40.5% (4Mg), corresponding to the departure of one NH2NH2Â·HCOOH per formula with calculated weight losses of 33.5 (1Mn), 33.4 (2Zn), 34.4 (3Co) and 40.6% (4Mg), respectively, although for 1Mn, 2Zn and 3Co this procedure might include two sub-steps.', 'The first endothermic one occurred around 130, 110, 160 and 180 Â°C (decomposition temperatures Td = 400, 380, 430 and 450 K, Table 2) for 1Mn, 2Zn, 3Co and 4Mg, respectively, and the weight losses were 33.4 (1Mn), 33.3 (2Zn), 33.8 (3Co) and 40.5% (4Mg), corresponding to the departure of one NH2NH2Â·HCOOH per formula with calculated weight losses of 33.5 (1Mn), 33.4 (2Zn), 34.4 (3Co) and 40.6% (4Mg), respectively, although for 1Mn, 2Zn and 3Co this procedure might include two sub-steps.', 'After the first decomposition, 1Mn and 3Co further decomposed around 300 Â°C with high exothermic peaks and energy releases of 540 (1Mn) and 690 (3Co) kJ molâˆ’1.', 'It should be noted that the four materials showed small but perceivable endothermic peaks around 84, 79, 108 and 77 Â°C (357, 352, 381 and 350 K) for 1Mn, 2Zn, 3Co and 4Mg, respectively, before their first decomposition in the DSC plots (Fig. S4b, inset), and these indicated the occurrence of phase transitions.', '\nT\nC (K), by TGA-DSC', '\nT\nC (K), by TGA-DSC', '\nT\nd (K), by TGA-DSC', '\nT\nd (K), by TGA-DSC', 'After that the trace showed a small peak around 395 K, then started to rise, and above 410 K it went up more rapidly due to thermal decomposition of the sample.', 'After a shallow minimum of 38.6 around 435 K, the trace rose again, probably caused by thermal decomposition (Fig. 5a).', '4Mg might experience another phase transition above 420 K because of the observation of the peaks in both Îµâ€²â€² vs. T and tanÎ´ vs. T traces, and this might be ferro- to para-electric, though no further information could be obtained due to sample decomposition.', 'Since their TC values are close to the Td values, the dielectric anomalies were superimposed by the further enhanced dielectric responses due to the decomposition subsequently occurred.'] | ['TGA', 'TG', 'TGA', 'TG', 'TGA', 'TG', 'weight loss', 'weight loss', 'decomposition', 'decomposition', 'decomposition', 'TGA', 'TG', 'TGA', 'TG', 'decomposition', 'decomposition', 'decomposition', 'decomposition'] | n | y | y | 3Co
SOJKOT02_clean | SOJKOT02 | 10.1039/C3QI00034F | ['Thermal analyses were performed on a TA SDT Q600 simultaneous DSC-TGA instrument at the rate of 5 Â°C minâˆ’1 in air flow.', 'Thermal analyses were performed on a TA SDT Q600 simultaneous DSC-TGA instrument at the rate of 5 Â°C minâˆ’1 in air flow.', 'The combined TGA-DSC runs up to 800 Â°C are shown in Fig. S4.', 'The combined TGA-DSC runs up to 800 Â°C are shown in Fig. S4.', 'These materials basically showed two weight loss procedures on their TGA traces.', 'These materials basically showed two weight loss procedures on their TGA traces.', 'These materials basically showed two weight loss procedures on their TGA traces.', 'The first endothermic one occurred around 130, 110, 160 and 180 Â°C (decomposition temperatures Td = 400, 380, 430 and 450 K, Table 2) for 1Mn, 2Zn, 3Co and 4Mg, respectively, and the weight losses were 33.4 (1Mn), 33.3 (2Zn), 33.8 (3Co) and 40.5% (4Mg), corresponding to the departure of one NH2NH2Â·HCOOH per formula with calculated weight losses of 33.5 (1Mn), 33.4 (2Zn), 34.4 (3Co) and 40.6% (4Mg), respectively, although for 1Mn, 2Zn and 3Co this procedure might include two sub-steps.', 'The first endothermic one occurred around 130, 110, 160 and 180 Â°C (decomposition temperatures Td = 400, 380, 430 and 450 K, Table 2) for 1Mn, 2Zn, 3Co and 4Mg, respectively, and the weight losses were 33.4 (1Mn), 33.3 (2Zn), 33.8 (3Co) and 40.5% (4Mg), corresponding to the departure of one NH2NH2Â·HCOOH per formula with calculated weight losses of 33.5 (1Mn), 33.4 (2Zn), 34.4 (3Co) and 40.6% (4Mg), respectively, although for 1Mn, 2Zn and 3Co this procedure might include two sub-steps.', 'After the first decomposition, 1Mn and 3Co further decomposed around 300 Â°C with high exothermic peaks and energy releases of 540 (1Mn) and 690 (3Co) kJ molâˆ’1.', 'It should be noted that the four materials showed small but perceivable endothermic peaks around 84, 79, 108 and 77 Â°C (357, 352, 381 and 350 K) for 1Mn, 2Zn, 3Co and 4Mg, respectively, before their first decomposition in the DSC plots (Fig. S4b, inset), and these indicated the occurrence of phase transitions.', '\nT\nC (K), by TGA-DSC', '\nT\nC (K), by TGA-DSC', '\nT\nd (K), by TGA-DSC', '\nT\nd (K), by TGA-DSC', 'After that the trace showed a small peak around 395 K, then started to rise, and above 410 K it went up more rapidly due to thermal decomposition of the sample.', 'After a shallow minimum of 38.6 around 435 K, the trace rose again, probably caused by thermal decomposition (Fig. 5a).', '4Mg might experience another phase transition above 420 K because of the observation of the peaks in both Îµâ€²â€² vs. T and tanÎ´ vs. T traces, and this might be ferro- to para-electric, though no further information could be obtained due to sample decomposition.', 'Since their TC values are close to the Td values, the dielectric anomalies were superimposed by the further enhanced dielectric responses due to the decomposition subsequently occurred.'] | ['TGA', 'TG', 'TGA', 'TG', 'TGA', 'TG', 'weight loss', 'weight loss', 'decomposition', 'decomposition', 'decomposition', 'TGA', 'TG', 'TGA', 'TG', 'decomposition', 'decomposition', 'decomposition', 'decomposition'] | n | y | y | 3Co
SOJKOT03_clean | SOJKOT03 | 10.1039/C3QI00034F | ['Thermal analyses were performed on a TA SDT Q600 simultaneous DSC-TGA instrument at the rate of 5 Â°C minâˆ’1 in air flow.', 'Thermal analyses were performed on a TA SDT Q600 simultaneous DSC-TGA instrument at the rate of 5 Â°C minâˆ’1 in air flow.', 'The combined TGA-DSC runs up to 800 Â°C are shown in Fig. S4.', 'The combined TGA-DSC runs up to 800 Â°C are shown in Fig. S4.', 'These materials basically showed two weight loss procedures on their TGA traces.', 'These materials basically showed two weight loss procedures on their TGA traces.', 'These materials basically showed two weight loss procedures on their TGA traces.', 'The first endothermic one occurred around 130, 110, 160 and 180 Â°C (decomposition temperatures Td = 400, 380, 430 and 450 K, Table 2) for 1Mn, 2Zn, 3Co and 4Mg, respectively, and the weight losses were 33.4 (1Mn), 33.3 (2Zn), 33.8 (3Co) and 40.5% (4Mg), corresponding to the departure of one NH2NH2Â·HCOOH per formula with calculated weight losses of 33.5 (1Mn), 33.4 (2Zn), 34.4 (3Co) and 40.6% (4Mg), respectively, although for 1Mn, 2Zn and 3Co this procedure might include two sub-steps.', 'The first endothermic one occurred around 130, 110, 160 and 180 Â°C (decomposition temperatures Td = 400, 380, 430 and 450 K, Table 2) for 1Mn, 2Zn, 3Co and 4Mg, respectively, and the weight losses were 33.4 (1Mn), 33.3 (2Zn), 33.8 (3Co) and 40.5% (4Mg), corresponding to the departure of one NH2NH2Â·HCOOH per formula with calculated weight losses of 33.5 (1Mn), 33.4 (2Zn), 34.4 (3Co) and 40.6% (4Mg), respectively, although for 1Mn, 2Zn and 3Co this procedure might include two sub-steps.', 'After the first decomposition, 1Mn and 3Co further decomposed around 300 Â°C with high exothermic peaks and energy releases of 540 (1Mn) and 690 (3Co) kJ molâˆ’1.', 'It should be noted that the four materials showed small but perceivable endothermic peaks around 84, 79, 108 and 77 Â°C (357, 352, 381 and 350 K) for 1Mn, 2Zn, 3Co and 4Mg, respectively, before their first decomposition in the DSC plots (Fig. S4b, inset), and these indicated the occurrence of phase transitions.', '\nT\nC (K), by TGA-DSC', '\nT\nC (K), by TGA-DSC', '\nT\nd (K), by TGA-DSC', '\nT\nd (K), by TGA-DSC', 'After that the trace showed a small peak around 395 K, then started to rise, and above 410 K it went up more rapidly due to thermal decomposition of the sample.', 'After a shallow minimum of 38.6 around 435 K, the trace rose again, probably caused by thermal decomposition (Fig. 5a).', '4Mg might experience another phase transition above 420 K because of the observation of the peaks in both Îµâ€²â€² vs. T and tanÎ´ vs. T traces, and this might be ferro- to para-electric, though no further information could be obtained due to sample decomposition.', 'Since their TC values are close to the Td values, the dielectric anomalies were superimposed by the further enhanced dielectric responses due to the decomposition subsequently occurred.'] | ['TGA', 'TG', 'TGA', 'TG', 'TGA', 'TG', 'weight loss', 'weight loss', 'decomposition', 'decomposition', 'decomposition', 'TGA', 'TG', 'TGA', 'TG', 'decomposition', 'decomposition', 'decomposition', 'decomposition'] | n | y | y | 3Co
NOBVOR_clean | NOBVOR | 10.1039/C3QI00045A | ['Thermogravimetric analysis (TGA) was carried out using a Delta Series TA-SDTQ 600 under a nitrogen atmosphere from room temperature to 800 Â°C (10 Â°C minâˆ’1) using aluminum crucibles.', 'Thermogravimetric analysis (TGA) was carried out using a Delta Series TA-SDTQ 600 under a nitrogen atmosphere from room temperature to 800 Â°C (10 Â°C minâˆ’1) using aluminum crucibles.', 'Thermogravimetric analysis (TGA) was carried out using a Delta Series TA-SDTQ 600 under a nitrogen atmosphere from room temperature to 800 Â°C (10 Â°C minâˆ’1) using aluminum crucibles.', '\nStatic (dc) magnetic susceptibilities of 1 and 2 have been measured at an applied magnetic field of 1 kOe in the temperature range of 2â€“300 K.', 'The magnetizations of ZFC and FC were measured in the temperature range of 2â€“15 K (Fig. 4c).'] | ['TGA', 'TG', 'thermogravimetric analysis', 'temperature range', 'temperature range'] | n | y | y | 2
WIZKOH_clean | WIZKOH | 10.1039/C3QI00065F | ['TGA showed that CALF-32(BF4) was stable up to 240 Â°C, 30 Â°C higher than CALF-32(NO3) (Fig. S2).', 'TGA showed that CALF-32(BF4) was stable up to 240 Â°C, 30 Â°C higher than CALF-32(NO3) (Fig. S2).', 'Although the stabilities of CALF-32(BF4)0.8(PF6)0.2 and CALF-32(BF4)0.6(PF6)0.4 from TGA were similar to CALF-32(BF4) (Fig. S2), they both showed improved gas sorption abilities.', 'Although the stabilities of CALF-32(BF4)0.8(PF6)0.2 and CALF-32(BF4)0.6(PF6)0.4 from TGA were similar to CALF-32(BF4) (Fig. S2), they both showed improved gas sorption abilities.'] | ['TGA', 'TG', 'TGA', 'TG'] | n | y | y | CALF-32(NO3)
BIHMUC_clean | BIHMUC | 10.1039/C3RA41552J | ['\nThermogravimetric analysis (TGA) experiments were carried out to study the thermal stability of complexes 1 and 2.', '\nThermogravimetric analysis (TGA) experiments were carried out to study the thermal stability of complexes 1 and 2.', '\nThermogravimetric analysis (TGA) experiments were carried out to study the thermal stability of complexes 1 and 2.', 'The TG curves (Fig. S6, ESI) of complexes 1 and 2 both exhibit two obvious weight loss steps.', 'The TG curves (Fig. S6, ESI) of complexes 1 and 2 both exhibit two obvious weight loss steps.', 'The first weight loss of 12.29% (calcd: 10.49%) for 1 at 65â€“165 Â°C and 9.24% (calcd: 6.36%) for 2 at 50â€“160 Â°C corresponds to the complete dehydration.', 'The chemical decomposition starts at 420 Â°C for 1 and 350 Â°C for 2 and finishes at 700 Â°C.', 'Besides that, we further carried out powder X-ray diffraction experiments to investigate the stability of complexes 1 and 2 upon the removal of water molecules according to TG analysis.', 'It can be seen from the TG curves of Fig. S7 (ESI) that the samples lose water molecules after being heated at 170 Â°C.', '\nThe variable-temperature magnetic susceptibilities of 1 and 2 were measured in the temperature range of 2â€“300 K at an applied field of 1000 Oe.', 'For 1, the temperature dependence of the reciprocal susceptibility (Ï‡mâˆ’1) in the high-temperature range obeys the Curieâ€“Weiss law with C = 13.21 emu molâˆ’1 K and Î¸ = âˆ’58.5 K.', 'For 2, the susceptibility data in the high-temperature range can be fitted by the Curieâ€“Weiss law with C = 15.54 emu molâˆ’1 K and Î¸ = âˆ’124.8 K.'] | ['TGA', 'TG', 'thermogravimetric analysis', 'TG', 'weight loss', 'weight loss', 'decomposition', 'TG', 'TG', 'temperature range', 'temperature range', 'temperature range'] | n | y | y | 1
BEPVAV_clean | BEPVAV | 10.1039/c3sc00016h | ['Thermogravimetric (TG) analysis was performed on a TA Instruments Q50 Thermogravimetric Analyzer under nitrogen flow of (40 mL minâˆ’1) at a typical heating rate of 10 Â°C minâˆ’1.', 'According to TG analysis (Fig. S4 in ESI), the as-synthesized samples of 1Â·H2OÂ·CH3CH2OH were heated at 100 Â°C in vacuum for 24 hours.', 'For sensing cycling/reversibility tests, the products of 2Â·solvent were first subject to TG analysis (Fig. S12 in ESI) to figure out the reactivating temperatures of different solvates.', 'According to the TG results, the used samples of 2Â·solvent were treated under different conditions (for 2Â·acetonitrile under vacuum for 2 h at r.t.; for 2Â·methanol and 2Â·dichloromethane under vacuum for 12 h at 100 Â°C; for 2Â·tetrahydrofuran, 2Â·cyclohexane and 2Â·benzene under vacuum for 12 h at 160 Â°C), and then their polycrystallinity was confirmed by PXRD patterns and compared with that of desolvated 2 (Fig. S13a in ESI).', 'The used sample of 2Â·acetonitrile can be reactivated via simple vacuum treatment for 2 hours at room temperature, as demonstrated by TG analysis (with relatively lower activating temperature at 60 Â°C, Fig. S12 in ESI), PXRD patterns (Fig. S13 in ESI) and solid-state emission spectra (Fig. S14 in ESI).', 'Moreover, the window dimensions of 1Â·C6H6 and 1Â·C6H12 are smaller than the sizes of benzene and cyclohexane molecules, respectively, which means these non-polar guests are trapped in the pockets of the voids (Fig. 2c and d), demonstrated by the TG analysis of 1Â·C6H12 (Fig. S6b in ESI), which shows a high desolvation temperature up to 200 Â°C.', 'This is in consistent with the TG analysis (Fig. S12 in ESI) showing much higher desolvating temperatures (up to 150 Â°C) for 2Â·cyclohexane and 2Â·benzene, and the above molecular surfaces analysis revealing the adaptability of the pore sizes of the dynamic host 1 toward the guest sizes of benzene and cyclohexane.'] | ['TG', 'TG', 'TG', 'TG', 'TG', 'TG', 'TG'] | n | y | y | 1
BEPVEZ_clean | BEPVEZ | 10.1039/c3sc00016h | ['Thermogravimetric (TG) analysis was performed on a TA Instruments Q50 Thermogravimetric Analyzer under nitrogen flow of (40 mL minâˆ’1) at a typical heating rate of 10 Â°C minâˆ’1.', 'According to TG analysis (Fig. S4 in ESI), the as-synthesized samples of 1Â·H2OÂ·CH3CH2OH were heated at 100 Â°C in vacuum for 24 hours.', 'For sensing cycling/reversibility tests, the products of 2Â·solvent were first subject to TG analysis (Fig. S12 in ESI) to figure out the reactivating temperatures of different solvates.', 'According to the TG results, the used samples of 2Â·solvent were treated under different conditions (for 2Â·acetonitrile under vacuum for 2 h at r.t.; for 2Â·methanol and 2Â·dichloromethane under vacuum for 12 h at 100 Â°C; for 2Â·tetrahydrofuran, 2Â·cyclohexane and 2Â·benzene under vacuum for 12 h at 160 Â°C), and then their polycrystallinity was confirmed by PXRD patterns and compared with that of desolvated 2 (Fig. S13a in ESI).', 'The used sample of 2Â·acetonitrile can be reactivated via simple vacuum treatment for 2 hours at room temperature, as demonstrated by TG analysis (with relatively lower activating temperature at 60 Â°C, Fig. S12 in ESI), PXRD patterns (Fig. S13 in ESI) and solid-state emission spectra (Fig. S14 in ESI).', 'Moreover, the window dimensions of 1Â·C6H6 and 1Â·C6H12 are smaller than the sizes of benzene and cyclohexane molecules, respectively, which means these non-polar guests are trapped in the pockets of the voids (Fig. 2c and d), demonstrated by the TG analysis of 1Â·C6H12 (Fig. S6b in ESI), which shows a high desolvation temperature up to 200 Â°C.', 'This is in consistent with the TG analysis (Fig. S12 in ESI) showing much higher desolvating temperatures (up to 150 Â°C) for 2Â·cyclohexane and 2Â·benzene, and the above molecular surfaces analysis revealing the adaptability of the pore sizes of the dynamic host 1 toward the guest sizes of benzene and cyclohexane.'] | ['TG', 'TG', 'TG', 'TG', 'TG', 'TG', 'TG'] | n | y | y | 1
BEPVID_clean | BEPVID | 10.1039/c3sc00016h | ['Thermogravimetric (TG) analysis was performed on a TA Instruments Q50 Thermogravimetric Analyzer under nitrogen flow of (40 mL minâˆ’1) at a typical heating rate of 10 Â°C minâˆ’1.', 'According to TG analysis (Fig. S4 in ESI), the as-synthesized samples of 1Â·H2OÂ·CH3CH2OH were heated at 100 Â°C in vacuum for 24 hours.', 'For sensing cycling/reversibility tests, the products of 2Â·solvent were first subject to TG analysis (Fig. S12 in ESI) to figure out the reactivating temperatures of different solvates.', 'According to the TG results, the used samples of 2Â·solvent were treated under different conditions (for 2Â·acetonitrile under vacuum for 2 h at r.t.; for 2Â·methanol and 2Â·dichloromethane under vacuum for 12 h at 100 Â°C; for 2Â·tetrahydrofuran, 2Â·cyclohexane and 2Â·benzene under vacuum for 12 h at 160 Â°C), and then their polycrystallinity was confirmed by PXRD patterns and compared with that of desolvated 2 (Fig. S13a in ESI).', 'The used sample of 2Â·acetonitrile can be reactivated via simple vacuum treatment for 2 hours at room temperature, as demonstrated by TG analysis (with relatively lower activating temperature at 60 Â°C, Fig. S12 in ESI), PXRD patterns (Fig. S13 in ESI) and solid-state emission spectra (Fig. S14 in ESI).', 'Moreover, the window dimensions of 1Â·C6H6 and 1Â·C6H12 are smaller than the sizes of benzene and cyclohexane molecules, respectively, which means these non-polar guests are trapped in the pockets of the voids (Fig. 2c and d), demonstrated by the TG analysis of 1Â·C6H12 (Fig. S6b in ESI), which shows a high desolvation temperature up to 200 Â°C.', 'This is in consistent with the TG analysis (Fig. S12 in ESI) showing much higher desolvating temperatures (up to 150 Â°C) for 2Â·cyclohexane and 2Â·benzene, and the above molecular surfaces analysis revealing the adaptability of the pore sizes of the dynamic host 1 toward the guest sizes of benzene and cyclohexane.'] | ['TG', 'TG', 'TG', 'TG', 'TG', 'TG', 'TG'] | n | y | y | 1
BEPVOJ01_clean | BEPVOJ01 | 10.1039/c3sc00016h | ['Thermogravimetric (TG) analysis was performed on a TA Instruments Q50 Thermogravimetric Analyzer under nitrogen flow of (40 mL minâˆ’1) at a typical heating rate of 10 Â°C minâˆ’1.', 'According to TG analysis (Fig. S4 in ESI), the as-synthesized samples of 1Â·H2OÂ·CH3CH2OH were heated at 100 Â°C in vacuum for 24 hours.', 'For sensing cycling/reversibility tests, the products of 2Â·solvent were first subject to TG analysis (Fig. S12 in ESI) to figure out the reactivating temperatures of different solvates.', 'According to the TG results, the used samples of 2Â·solvent were treated under different conditions (for 2Â·acetonitrile under vacuum for 2 h at r.t.; for 2Â·methanol and 2Â·dichloromethane under vacuum for 12 h at 100 Â°C; for 2Â·tetrahydrofuran, 2Â·cyclohexane and 2Â·benzene under vacuum for 12 h at 160 Â°C), and then their polycrystallinity was confirmed by PXRD patterns and compared with that of desolvated 2 (Fig. S13a in ESI).', 'The used sample of 2Â·acetonitrile can be reactivated via simple vacuum treatment for 2 hours at room temperature, as demonstrated by TG analysis (with relatively lower activating temperature at 60 Â°C, Fig. S12 in ESI), PXRD patterns (Fig. S13 in ESI) and solid-state emission spectra (Fig. S14 in ESI).', 'Moreover, the window dimensions of 1Â·C6H6 and 1Â·C6H12 are smaller than the sizes of benzene and cyclohexane molecules, respectively, which means these non-polar guests are trapped in the pockets of the voids (Fig. 2c and d), demonstrated by the TG analysis of 1Â·C6H12 (Fig. S6b in ESI), which shows a high desolvation temperature up to 200 Â°C.', 'This is in consistent with the TG analysis (Fig. S12 in ESI) showing much higher desolvating temperatures (up to 150 Â°C) for 2Â·cyclohexane and 2Â·benzene, and the above molecular surfaces analysis revealing the adaptability of the pore sizes of the dynamic host 1 toward the guest sizes of benzene and cyclohexane.'] | ['TG', 'TG', 'TG', 'TG', 'TG', 'TG', 'TG'] | n | y | y | 1
BEPVOJ_clean | BEPVOJ | 10.1039/c3sc00016h | ['Thermogravimetric (TG) analysis was performed on a TA Instruments Q50 Thermogravimetric Analyzer under nitrogen flow of (40 mL minâˆ’1) at a typical heating rate of 10 Â°C minâˆ’1.', 'According to TG analysis (Fig. S4 in ESI), the as-synthesized samples of 1Â·H2OÂ·CH3CH2OH were heated at 100 Â°C in vacuum for 24 hours.', 'For sensing cycling/reversibility tests, the products of 2Â·solvent were first subject to TG analysis (Fig. S12 in ESI) to figure out the reactivating temperatures of different solvates.', 'According to the TG results, the used samples of 2Â·solvent were treated under different conditions (for 2Â·acetonitrile under vacuum for 2 h at r.t.; for 2Â·methanol and 2Â·dichloromethane under vacuum for 12 h at 100 Â°C; for 2Â·tetrahydrofuran, 2Â·cyclohexane and 2Â·benzene under vacuum for 12 h at 160 Â°C), and then their polycrystallinity was confirmed by PXRD patterns and compared with that of desolvated 2 (Fig. S13a in ESI).', 'The used sample of 2Â·acetonitrile can be reactivated via simple vacuum treatment for 2 hours at room temperature, as demonstrated by TG analysis (with relatively lower activating temperature at 60 Â°C, Fig. S12 in ESI), PXRD patterns (Fig. S13 in ESI) and solid-state emission spectra (Fig. S14 in ESI).', 'Moreover, the window dimensions of 1Â·C6H6 and 1Â·C6H12 are smaller than the sizes of benzene and cyclohexane molecules, respectively, which means these non-polar guests are trapped in the pockets of the voids (Fig. 2c and d), demonstrated by the TG analysis of 1Â·C6H12 (Fig. S6b in ESI), which shows a high desolvation temperature up to 200 Â°C.', 'This is in consistent with the TG analysis (Fig. S12 in ESI) showing much higher desolvating temperatures (up to 150 Â°C) for 2Â·cyclohexane and 2Â·benzene, and the above molecular surfaces analysis revealing the adaptability of the pore sizes of the dynamic host 1 toward the guest sizes of benzene and cyclohexane.'] | ['TG', 'TG', 'TG', 'TG', 'TG', 'TG', 'TG'] | n | y | y | 1
FIBHIJ_clean | FIBHIJ | 10.1039/c3sc00016h | ['Thermogravimetric (TG) analysis was performed on a TA Instruments Q50 Thermogravimetric Analyzer under nitrogen flow of (40 mL minâˆ’1) at a typical heating rate of 10 Â°C minâˆ’1.', 'According to TG analysis (Fig. S4 in ESI), the as-synthesized samples of 1Â·H2OÂ·CH3CH2OH were heated at 100 Â°C in vacuum for 24 hours.', 'For sensing cycling/reversibility tests, the products of 2Â·solvent were first subject to TG analysis (Fig. S12 in ESI) to figure out the reactivating temperatures of different solvates.', 'According to the TG results, the used samples of 2Â·solvent were treated under different conditions (for 2Â·acetonitrile under vacuum for 2 h at r.t.; for 2Â·methanol and 2Â·dichloromethane under vacuum for 12 h at 100 Â°C; for 2Â·tetrahydrofuran, 2Â·cyclohexane and 2Â·benzene under vacuum for 12 h at 160 Â°C), and then their polycrystallinity was confirmed by PXRD patterns and compared with that of desolvated 2 (Fig. S13a in ESI).', 'The used sample of 2Â·acetonitrile can be reactivated via simple vacuum treatment for 2 hours at room temperature, as demonstrated by TG analysis (with relatively lower activating temperature at 60 Â°C, Fig. S12 in ESI), PXRD patterns (Fig. S13 in ESI) and solid-state emission spectra (Fig. S14 in ESI).', 'Moreover, the window dimensions of 1Â·C6H6 and 1Â·C6H12 are smaller than the sizes of benzene and cyclohexane molecules, respectively, which means these non-polar guests are trapped in the pockets of the voids (Fig. 2c and d), demonstrated by the TG analysis of 1Â·C6H12 (Fig. S6b in ESI), which shows a high desolvation temperature up to 200 Â°C.', 'This is in consistent with the TG analysis (Fig. S12 in ESI) showing much higher desolvating temperatures (up to 150 Â°C) for 2Â·cyclohexane and 2Â·benzene, and the above molecular surfaces analysis revealing the adaptability of the pore sizes of the dynamic host 1 toward the guest sizes of benzene and cyclohexane.'] | ['TG', 'TG', 'TG', 'TG', 'TG', 'TG', 'TG'] | n | y | y | 1
PEWLUA_clean | PEWLUA | 10.1039/C3SC21769H | ['Thermogravimetric analysis (TGA) confirmed that the framework is thermally stable up to 270 Â°C.', 'Thermogravimetric analysis (TGA) confirmed that the framework is thermally stable up to 270 Â°C.', 'Thermogravimetric analysis (TGA) confirmed that the framework is thermally stable up to 270 Â°C.'] | ['TGA', 'TG', 'thermogravimetric analysis'] | n | y | y | NOTT-122, [Cu3(BTTI)(H2O)3]·10DMF·10H2O
BEPREV01_clean | BEPREV01 | 10.1039/C3SC22222E | ['Over the same temperature range, the averaged thermal expansion coefficients of the quenched samples (Î±c = 250 Ã— 10âˆ’6 Kâˆ’1 for 3-NiÂ·MeOH; Î±c = 358 Ã— 10âˆ’6 Kâˆ’1 for 3-NiÂ·DMF) are significantly larger than those of the slowly cooled ones.'] | ['temperature range'] | n | y | y | 3-Ni-DMF
BEPREV02_clean | BEPREV02 | 10.1039/C3SC22222E | ['Over the same temperature range, the averaged thermal expansion coefficients of the quenched samples (Î±c = 250 Ã— 10âˆ’6 Kâˆ’1 for 3-NiÂ·MeOH; Î±c = 358 Ã— 10âˆ’6 Kâˆ’1 for 3-NiÂ·DMF) are significantly larger than those of the slowly cooled ones.'] | ['temperature range'] | n | y | y | 3-Ni-DMF
BEPREV03_clean | BEPREV03 | 10.1039/C3SC22222E | ['Over the same temperature range, the averaged thermal expansion coefficients of the quenched samples (Î±c = 250 Ã— 10âˆ’6 Kâˆ’1 for 3-NiÂ·MeOH; Î±c = 358 Ã— 10âˆ’6 Kâˆ’1 for 3-NiÂ·DMF) are significantly larger than those of the slowly cooled ones.'] | ['temperature range'] | n | y | y | 3-Ni-DMF
BEPREV_clean | BEPREV | 10.1039/C3SC22222E | ['Over the same temperature range, the averaged thermal expansion coefficients of the quenched samples (Î±c = 250 Ã— 10âˆ’6 Kâˆ’1 for 3-NiÂ·MeOH; Î±c = 358 Ã— 10âˆ’6 Kâˆ’1 for 3-NiÂ·DMF) are significantly larger than those of the slowly cooled ones.'] | ['temperature range'] | n | y | y | 3-Ni-DMF
BEPRIZ_clean | BEPRIZ | 10.1039/C3SC22222E | ['Over the same temperature range, the averaged thermal expansion coefficients of the quenched samples (Î±c = 250 Ã— 10âˆ’6 Kâˆ’1 for 3-NiÂ·MeOH; Î±c = 358 Ã— 10âˆ’6 Kâˆ’1 for 3-NiÂ·DMF) are significantly larger than those of the slowly cooled ones.'] | ['temperature range'] | n | y | y | 2-Co-g
BEPROF_clean | BEPROF | 10.1039/C3SC22222E | ['Over the same temperature range, the averaged thermal expansion coefficients of the quenched samples (Î±c = 250 Ã— 10âˆ’6 Kâˆ’1 for 3-NiÂ·MeOH; Î±c = 358 Ã— 10âˆ’6 Kâˆ’1 for 3-NiÂ·DMF) are significantly larger than those of the slowly cooled ones.'] | ['temperature range'] | n | y | y | 3-Ni-pyridine
BETDAH_clean | BETDAH | 10.1039/C3TA00115F | ['Thermal stability studies were performed with a Shimadzu TGA 50 thermogravimetric analyzer.', 'Thermal stability studies were performed with a Shimadzu TGA 50 thermogravimetric analyzer.', '\nThe thermal stability of UCY-4â€“UCY-12 was investigated by means of the thermogravimetric analysis (TGA) technique.', '\nThe thermal stability of UCY-4â€“UCY-12 was investigated by means of the thermogravimetric analysis (TGA) technique.', '\nThe thermal stability of UCY-4â€“UCY-12 was investigated by means of the thermogravimetric analysis (TGA) technique.', 'The TG/DTG (1st derivative) data for compounds UCY-4â€“UCY-12 show weight losses from 20 Â°C to temperatures 250â€“300 Â°C assigned to the removal of lattice (H2O or/and DMF) and coordinated solvent molecules.', 'The TG/DTG (1st derivative) data for compounds UCY-4â€“UCY-12 show weight losses from 20 Â°C to temperatures 250â€“300 Â°C assigned to the removal of lattice (H2O or/and DMF) and coordinated solvent molecules.', 'At higher temperatures, the compounds exhibit weight losses attributed to the elimination of the CIP3âˆ’ ligands.', 'The decomposition of the compounds is completed at temperatures between 600 and 700 Â°C.'] | ['TGA', 'TG', 'TGA', 'TG', 'thermogravimetric analysis', 'TG', 'weight loss', 'weight loss', 'decomposition'] | n | y | y | UCY-12
BETDEL_clean | BETDEL | 10.1039/C3TA00115F | ['Thermal stability studies were performed with a Shimadzu TGA 50 thermogravimetric analyzer.', 'Thermal stability studies were performed with a Shimadzu TGA 50 thermogravimetric analyzer.', '\nThe thermal stability of UCY-4â€“UCY-12 was investigated by means of the thermogravimetric analysis (TGA) technique.', '\nThe thermal stability of UCY-4â€“UCY-12 was investigated by means of the thermogravimetric analysis (TGA) technique.', '\nThe thermal stability of UCY-4â€“UCY-12 was investigated by means of the thermogravimetric analysis (TGA) technique.', 'The TG/DTG (1st derivative) data for compounds UCY-4â€“UCY-12 show weight losses from 20 Â°C to temperatures 250â€“300 Â°C assigned to the removal of lattice (H2O or/and DMF) and coordinated solvent molecules.', 'The TG/DTG (1st derivative) data for compounds UCY-4â€“UCY-12 show weight losses from 20 Â°C to temperatures 250â€“300 Â°C assigned to the removal of lattice (H2O or/and DMF) and coordinated solvent molecules.', 'At higher temperatures, the compounds exhibit weight losses attributed to the elimination of the CIP3âˆ’ ligands.', 'The decomposition of the compounds is completed at temperatures between 600 and 700 Â°C.'] | ['TGA', 'TG', 'TGA', 'TG', 'thermogravimetric analysis', 'TG', 'weight loss', 'weight loss', 'decomposition'] | n | y | y | UCY-11
BETDIP_clean | BETDIP | 10.1039/C3TA00115F | ['Thermal stability studies were performed with a Shimadzu TGA 50 thermogravimetric analyzer.', 'Thermal stability studies were performed with a Shimadzu TGA 50 thermogravimetric analyzer.', '\nThe thermal stability of UCY-4â€“UCY-12 was investigated by means of the thermogravimetric analysis (TGA) technique.', '\nThe thermal stability of UCY-4â€“UCY-12 was investigated by means of the thermogravimetric analysis (TGA) technique.', '\nThe thermal stability of UCY-4â€“UCY-12 was investigated by means of the thermogravimetric analysis (TGA) technique.', 'The TG/DTG (1st derivative) data for compounds UCY-4â€“UCY-12 show weight losses from 20 Â°C to temperatures 250â€“300 Â°C assigned to the removal of lattice (H2O or/and DMF) and coordinated solvent molecules.', 'The TG/DTG (1st derivative) data for compounds UCY-4â€“UCY-12 show weight losses from 20 Â°C to temperatures 250â€“300 Â°C assigned to the removal of lattice (H2O or/and DMF) and coordinated solvent molecules.', 'At higher temperatures, the compounds exhibit weight losses attributed to the elimination of the CIP3âˆ’ ligands.', 'The decomposition of the compounds is completed at temperatures between 600 and 700 Â°C.'] | ['TGA', 'TG', 'TGA', 'TG', 'thermogravimetric analysis', 'TG', 'weight loss', 'weight loss', 'decomposition'] | n | y | y | UCY-10
BETDUB_clean | BETDUB | 10.1039/C3TA00115F | ['Thermal stability studies were performed with a Shimadzu TGA 50 thermogravimetric analyzer.', 'Thermal stability studies were performed with a Shimadzu TGA 50 thermogravimetric analyzer.', '\nThe thermal stability of UCY-4â€“UCY-12 was investigated by means of the thermogravimetric analysis (TGA) technique.', '\nThe thermal stability of UCY-4â€“UCY-12 was investigated by means of the thermogravimetric analysis (TGA) technique.', '\nThe thermal stability of UCY-4â€“UCY-12 was investigated by means of the thermogravimetric analysis (TGA) technique.', 'The TG/DTG (1st derivative) data for compounds UCY-4â€“UCY-12 show weight losses from 20 Â°C to temperatures 250â€“300 Â°C assigned to the removal of lattice (H2O or/and DMF) and coordinated solvent molecules.', 'The TG/DTG (1st derivative) data for compounds UCY-4â€“UCY-12 show weight losses from 20 Â°C to temperatures 250â€“300 Â°C assigned to the removal of lattice (H2O or/and DMF) and coordinated solvent molecules.', 'At higher temperatures, the compounds exhibit weight losses attributed to the elimination of the CIP3âˆ’ ligands.', 'The decomposition of the compounds is completed at temperatures between 600 and 700 Â°C.'] | ['TGA', 'TG', 'TGA', 'TG', 'thermogravimetric analysis', 'TG', 'weight loss', 'weight loss', 'decomposition'] | n | y | y | UCY-8
BETFAJ_clean | BETFAJ | 10.1039/C3TA00115F | ['Thermal stability studies were performed with a Shimadzu TGA 50 thermogravimetric analyzer.', 'Thermal stability studies were performed with a Shimadzu TGA 50 thermogravimetric analyzer.', '\nThe thermal stability of UCY-4â€“UCY-12 was investigated by means of the thermogravimetric analysis (TGA) technique.', '\nThe thermal stability of UCY-4â€“UCY-12 was investigated by means of the thermogravimetric analysis (TGA) technique.', '\nThe thermal stability of UCY-4â€“UCY-12 was investigated by means of the thermogravimetric analysis (TGA) technique.', 'The TG/DTG (1st derivative) data for compounds UCY-4â€“UCY-12 show weight losses from 20 Â°C to temperatures 250â€“300 Â°C assigned to the removal of lattice (H2O or/and DMF) and coordinated solvent molecules.', 'The TG/DTG (1st derivative) data for compounds UCY-4â€“UCY-12 show weight losses from 20 Â°C to temperatures 250â€“300 Â°C assigned to the removal of lattice (H2O or/and DMF) and coordinated solvent molecules.', 'At higher temperatures, the compounds exhibit weight losses attributed to the elimination of the CIP3âˆ’ ligands.', 'The decomposition of the compounds is completed at temperatures between 600 and 700 Â°C.'] | ['TGA', 'TG', 'TGA', 'TG', 'thermogravimetric analysis', 'TG', 'weight loss', 'weight loss', 'decomposition'] | n | y | y | UCY-7
BETFEN_clean | BETFEN | 10.1039/C3TA00115F | ['Thermal stability studies were performed with a Shimadzu TGA 50 thermogravimetric analyzer.', 'Thermal stability studies were performed with a Shimadzu TGA 50 thermogravimetric analyzer.', '\nThe thermal stability of UCY-4â€“UCY-12 was investigated by means of the thermogravimetric analysis (TGA) technique.', '\nThe thermal stability of UCY-4â€“UCY-12 was investigated by means of the thermogravimetric analysis (TGA) technique.', '\nThe thermal stability of UCY-4â€“UCY-12 was investigated by means of the thermogravimetric analysis (TGA) technique.', 'The TG/DTG (1st derivative) data for compounds UCY-4â€“UCY-12 show weight losses from 20 Â°C to temperatures 250â€“300 Â°C assigned to the removal of lattice (H2O or/and DMF) and coordinated solvent molecules.', 'The TG/DTG (1st derivative) data for compounds UCY-4â€“UCY-12 show weight losses from 20 Â°C to temperatures 250â€“300 Â°C assigned to the removal of lattice (H2O or/and DMF) and coordinated solvent molecules.', 'At higher temperatures, the compounds exhibit weight losses attributed to the elimination of the CIP3âˆ’ ligands.', 'The decomposition of the compounds is completed at temperatures between 600 and 700 Â°C.'] | ['TGA', 'TG', 'TGA', 'TG', 'thermogravimetric analysis', 'TG', 'weight loss', 'weight loss', 'decomposition'] | n | y | y | UCY-6
BETFUD_clean | BETFUD | 10.1039/C3TA00115F | ['Thermal stability studies were performed with a Shimadzu TGA 50 thermogravimetric analyzer.', 'Thermal stability studies were performed with a Shimadzu TGA 50 thermogravimetric analyzer.', '\nThe thermal stability of UCY-4â€“UCY-12 was investigated by means of the thermogravimetric analysis (TGA) technique.', '\nThe thermal stability of UCY-4â€“UCY-12 was investigated by means of the thermogravimetric analysis (TGA) technique.', '\nThe thermal stability of UCY-4â€“UCY-12 was investigated by means of the thermogravimetric analysis (TGA) technique.', 'The TG/DTG (1st derivative) data for compounds UCY-4â€“UCY-12 show weight losses from 20 Â°C to temperatures 250â€“300 Â°C assigned to the removal of lattice (H2O or/and DMF) and coordinated solvent molecules.', 'The TG/DTG (1st derivative) data for compounds UCY-4â€“UCY-12 show weight losses from 20 Â°C to temperatures 250â€“300 Â°C assigned to the removal of lattice (H2O or/and DMF) and coordinated solvent molecules.', 'At higher temperatures, the compounds exhibit weight losses attributed to the elimination of the CIP3âˆ’ ligands.', 'The decomposition of the compounds is completed at temperatures between 600 and 700 Â°C.'] | ['TGA', 'TG', 'TGA', 'TG', 'thermogravimetric analysis', 'TG', 'weight loss', 'weight loss', 'decomposition'] | n | y | y | UCY-5
BETGAK_clean | BETGAK | 10.1039/C3TA00115F | ['Thermal stability studies were performed with a Shimadzu TGA 50 thermogravimetric analyzer.', 'Thermal stability studies were performed with a Shimadzu TGA 50 thermogravimetric analyzer.', '\nThe thermal stability of UCY-4â€“UCY-12 was investigated by means of the thermogravimetric analysis (TGA) technique.', '\nThe thermal stability of UCY-4â€“UCY-12 was investigated by means of the thermogravimetric analysis (TGA) technique.', '\nThe thermal stability of UCY-4â€“UCY-12 was investigated by means of the thermogravimetric analysis (TGA) technique.', 'The TG/DTG (1st derivative) data for compounds UCY-4â€“UCY-12 show weight losses from 20 Â°C to temperatures 250â€“300 Â°C assigned to the removal of lattice (H2O or/and DMF) and coordinated solvent molecules.', 'The TG/DTG (1st derivative) data for compounds UCY-4â€“UCY-12 show weight losses from 20 Â°C to temperatures 250â€“300 Â°C assigned to the removal of lattice (H2O or/and DMF) and coordinated solvent molecules.', 'At higher temperatures, the compounds exhibit weight losses attributed to the elimination of the CIP3âˆ’ ligands.', 'The decomposition of the compounds is completed at temperatures between 600 and 700 Â°C.'] | ['TGA', 'TG', 'TGA', 'TG', 'thermogravimetric analysis', 'TG', 'weight loss', 'weight loss', 'decomposition'] | n | y | y | UCY-4
REYJEM_clean | REYJEM | 10.1039/C3TA01118F | ['Thermogravimetric analysis (TGA) was carried out in a Perkin-Elmer thermal analyzer under nitrogen with a heating rate of 10 Â°C minâˆ’1.', 'Thermogravimetric analysis (TGA) was carried out in a Perkin-Elmer thermal analyzer under nitrogen with a heating rate of 10 Â°C minâˆ’1.', 'Thermogravimetric analysis (TGA) was carried out in a Perkin-Elmer thermal analyzer under nitrogen with a heating rate of 10 Â°C minâˆ’1.', '\nTo investigate the thermal stability of the framework of 1, TG analysis was carried out.', 'As shown in Fig. S2 (ESI), MOF 1 began to lose its solvent molecules from ca. 50 to ca. 260 Â°C, with further significant weight loss up to 500 Â°C attributable to the departure of charge-balancing (CH3)2NH2+ cations and the decomposition of the ligands.', 'As shown in Fig. S2 (ESI), MOF 1 began to lose its solvent molecules from ca. 50 to ca. 260 Â°C, with further significant weight loss up to 500 Â°C attributable to the departure of charge-balancing (CH3)2NH2+ cations and the decomposition of the ligands.', 'TGA study indicated that the filled solvent molecules could be partially removed while the framework remained intact.', 'TGA study indicated that the filled solvent molecules could be partially removed while the framework remained intact.'] | ['TGA', 'TG', 'thermogravimetric analysis', 'TG', 'weight loss', 'decomposition', 'TGA', 'TG'] | n | y | y | 1
NIMPEG01_clean | NIMPEG01 | 10.1039/C3TA12761C | ['Thermogravimetric analyses (TGA) were performed under N2 flow on a Shimadzu TGA-50 thermogravimetric analyzer with a heating rate of 5 Â°C minâˆ’1.', 'Thermogravimetric analyses (TGA) were performed under N2 flow on a Shimadzu TGA-50 thermogravimetric analyzer with a heating rate of 5 Â°C minâˆ’1.', 'Full pattern decomposition was performed using the Jana2006 program available free-of-charge at http://www-xray.fzu.cz/jana/jana.html.', 'Ex situ TGA/PXRD experiments were conducted by heating a fresh sample of PCN-39 to 348 K, 379 K, 393 K, or 412 K at a rate of 10 Â°C minâˆ’1, allowing the sample to cool to room temperature in a nitrogen atmosphere, then transferring to a Si single crystal zero diffraction plate and the X-ray diffraction pattern was collected.', 'Ex situ TGA/PXRD experiments were conducted by heating a fresh sample of PCN-39 to 348 K, 379 K, 393 K, or 412 K at a rate of 10 Â°C minâˆ’1, allowing the sample to cool to room temperature in a nitrogen atmosphere, then transferring to a Si single crystal zero diffraction plate and the X-ray diffraction pattern was collected.', 'Thermogravimetric analyses indicate a mass loss of âˆ¼31% for both materials up to 250 Â°C.', 'Attempts to isolate individual phases at each of the transitions were performed via ex situ TGA/PXRD experiments.', 'Attempts to isolate individual phases at each of the transitions were performed via ex situ TGA/PXRD experiments.'] | ['TGA', 'TG', 'decomposition', 'TGA', 'TG', 'mass loss', 'TGA', 'TG'] | n | y | y | PCN-39-xS
NIMPEG_clean | NIMPEG | 10.1039/C3TA12761C | ['Thermogravimetric analyses (TGA) were performed under N2 flow on a Shimadzu TGA-50 thermogravimetric analyzer with a heating rate of 5 Â°C minâˆ’1.', 'Thermogravimetric analyses (TGA) were performed under N2 flow on a Shimadzu TGA-50 thermogravimetric analyzer with a heating rate of 5 Â°C minâˆ’1.', 'Full pattern decomposition was performed using the Jana2006 program available free-of-charge at http://www-xray.fzu.cz/jana/jana.html.', 'Ex situ TGA/PXRD experiments were conducted by heating a fresh sample of PCN-39 to 348 K, 379 K, 393 K, or 412 K at a rate of 10 Â°C minâˆ’1, allowing the sample to cool to room temperature in a nitrogen atmosphere, then transferring to a Si single crystal zero diffraction plate and the X-ray diffraction pattern was collected.', 'Ex situ TGA/PXRD experiments were conducted by heating a fresh sample of PCN-39 to 348 K, 379 K, 393 K, or 412 K at a rate of 10 Â°C minâˆ’1, allowing the sample to cool to room temperature in a nitrogen atmosphere, then transferring to a Si single crystal zero diffraction plate and the X-ray diffraction pattern was collected.', 'Thermogravimetric analyses indicate a mass loss of âˆ¼31% for both materials up to 250 Â°C.', 'Attempts to isolate individual phases at each of the transitions were performed via ex situ TGA/PXRD experiments.', 'Attempts to isolate individual phases at each of the transitions were performed via ex situ TGA/PXRD experiments.'] | ['TGA', 'TG', 'decomposition', 'TGA', 'TG', 'mass loss', 'TGA', 'TG'] | n | y | y | PCN-39-xS
FIPKOG_clean | FIPKOG | 10.1039/C3TA14199C | ['Thermogravimetric (TG) analyses were carried out on a Rigaku standard TG-DTA analyzer at a heating rate of 10 Â°C minâˆ’1 from ambient temperature to 700 Â°C, an empty Al2O3 crucible was used as a reference.'] | ['TG'] | n | y | y | 1
FIPKUM_clean | FIPKUM | 10.1039/C3TA14199C | ['Thermogravimetric (TG) analyses were carried out on a Rigaku standard TG-DTA analyzer at a heating rate of 10 Â°C minâˆ’1 from ambient temperature to 700 Â°C, an empty Al2O3 crucible was used as a reference.'] | ['TG'] | n | y | y | 2
XIVMEW01_clean | XIVMEW01 | 10.1039/C3TB21707H | ['Thermogravimetric analyses were performed using Mettler Toledo TGA/SDTA 851e equipment.', 'Thermogravimetric analyses were performed using Mettler Toledo TGA/SDTA 851e equipment.', 'Caffeine incorporation by the in situ and ex situ (24 h) methods was 38.5 Â± 1.2 wt% and 27.7 Â± 2.3 wt%, respectively, as determined from the average of TGA analyses carried out with 3 different samples of each (Fig. 2).', 'Caffeine incorporation by the in situ and ex situ (24 h) methods was 38.5 Â± 1.2 wt% and 27.7 Â± 2.3 wt%, respectively, as determined from the average of TGA analyses carried out with 3 different samples of each (Fig. 2).', 'Caffeine weight loss took place for both CAF@NH2-MIL-88B(Fe)_IN and EX materials in the 210â€“340 Â°C range, as shown in Fig. 2, i.e. the comparison with the TGA curve of the pure caffeine depicts a thermal enhancement of encapsulated caffeine.', 'Caffeine weight loss took place for both CAF@NH2-MIL-88B(Fe)_IN and EX materials in the 210â€“340 Â°C range, as shown in Fig. 2, i.e. the comparison with the TGA curve of the pure caffeine depicts a thermal enhancement of encapsulated caffeine.', 'Caffeine weight loss took place for both CAF@NH2-MIL-88B(Fe)_IN and EX materials in the 210â€“340 Â°C range, as shown in Fig. 2, i.e. the comparison with the TGA curve of the pure caffeine depicts a thermal enhancement of encapsulated caffeine.', 'As discussed in connection with the TGA curves, caffeine removal started at approximately 200 Â°C, so that at about 250 Â°C the caffeine desorption was considered ended with a final diffractogram associated with NH2-MIL-88B(Fe) (notice that the XRD patterns were taken after 1 h at each temperature, while the TGA curves correspond to continuous experiments at 10 Â°C minâˆ’1).', 'As discussed in connection with the TGA curves, caffeine removal started at approximately 200 Â°C, so that at about 250 Â°C the caffeine desorption was considered ended with a final diffractogram associated with NH2-MIL-88B(Fe) (notice that the XRD patterns were taken after 1 h at each temperature, while the TGA curves correspond to continuous experiments at 10 Â°C minâˆ’1).', 'This increase in the cell volume was attributed to two molecules of caffeine within the structure, where the theoretical value (33.4 wt%) was close to the TGA (38.5 Â± 1.2 wt%) and UV-VIS (36.6 Â± 0.9 wt%) estimations.', 'This increase in the cell volume was attributed to two molecules of caffeine within the structure, where the theoretical value (33.4 wt%) was close to the TGA (38.5 Â± 1.2 wt%) and UV-VIS (36.6 Â± 0.9 wt%) estimations.', 'This value was too far from the value of caffeine encapsulated estimated by TGA (38.5 Â± 1.2 wt%) for this sample.', 'This value was too far from the value of caffeine encapsulated estimated by TGA (38.5 Â± 1.2 wt%) for this sample.', 'The temperature was increased once more up to 80 Â°C with a cumulative caffeine release of 35.2 Â± 1.5 wt%, roughly in agreement with the above-mentioned TGA value.', 'The temperature was increased once more up to 80 Â°C with a cumulative caffeine release of 35.2 Â± 1.5 wt%, roughly in agreement with the above-mentioned TGA value.', 'The discrepancies could be related to a certain amount of linker encapsulated in the MOF synthesis, since the TGA weight losses for caffeine and NH2-BDC occurred in a similar temperature range.', 'The discrepancies could be related to a certain amount of linker encapsulated in the MOF synthesis, since the TGA weight losses for caffeine and NH2-BDC occurred in a similar temperature range.', 'The discrepancies could be related to a certain amount of linker encapsulated in the MOF synthesis, since the TGA weight losses for caffeine and NH2-BDC occurred in a similar temperature range.', 'The discrepancies could be related to a certain amount of linker encapsulated in the MOF synthesis, since the TGA weight losses for caffeine and NH2-BDC occurred in a similar temperature range.', 'Simultaneously to the caffeine release, the MOF decomposition was studied by monitoring the time evolution of the organic linker NH2-BDC (Fig. 6a).', 'It can be seen that the decomposition of the MOF became significant at 80 Â°C where the organic linker amount was higher.', 'To confirm the reliability of caffeine determination made by UV-VIS spectroscopy and by TGA (even though, as mentioned above, a small amount of NH2-BDC linker may be confused with caffeine due to their similar removal temperatures), some of the liquid samples coming from the delivery experiments made in water were analyzed by GC-MS. Caffeine contents in CAF@NH2-MIL-88B(Fe)_IN (34.5 wt%) and in CAF@NH2-MIL-88B(Fe)_EX (27.0 wt%) as determined by GC-MS were very similar to those obtained by UV-VIS spectroscopy and TGA â€“ see Table 2 for a summary.', 'To confirm the reliability of caffeine determination made by UV-VIS spectroscopy and by TGA (even though, as mentioned above, a small amount of NH2-BDC linker may be confused with caffeine due to their similar removal temperatures), some of the liquid samples coming from the delivery experiments made in water were analyzed by GC-MS. Caffeine contents in CAF@NH2-MIL-88B(Fe)_IN (34.5 wt%) and in CAF@NH2-MIL-88B(Fe)_EX (27.0 wt%) as determined by GC-MS were very similar to those obtained by UV-VIS spectroscopy and TGA â€“ see Table 2 for a summary.'] | ['TGA', 'TG', 'TGA', 'TG', 'TGA', 'TG', 'weight loss', 'TGA', 'TG', 'TGA', 'TG', 'TGA', 'TG', 'TGA', 'TG', 'TGA', 'TG', 'weight loss', 'temperature range', 'decomposition', 'decomposition', 'TGA', 'TG'] | n | y | y | NH2-MIL-88B(Fe)
XIVMEW_clean | XIVMEW | 10.1039/C3TB21707H | ['Thermogravimetric analyses were performed using Mettler Toledo TGA/SDTA 851e equipment.', 'Thermogravimetric analyses were performed using Mettler Toledo TGA/SDTA 851e equipment.', 'Caffeine incorporation by the in situ and ex situ (24 h) methods was 38.5 Â± 1.2 wt% and 27.7 Â± 2.3 wt%, respectively, as determined from the average of TGA analyses carried out with 3 different samples of each (Fig. 2).', 'Caffeine incorporation by the in situ and ex situ (24 h) methods was 38.5 Â± 1.2 wt% and 27.7 Â± 2.3 wt%, respectively, as determined from the average of TGA analyses carried out with 3 different samples of each (Fig. 2).', 'Caffeine weight loss took place for both CAF@NH2-MIL-88B(Fe)_IN and EX materials in the 210â€“340 Â°C range, as shown in Fig. 2, i.e. the comparison with the TGA curve of the pure caffeine depicts a thermal enhancement of encapsulated caffeine.', 'Caffeine weight loss took place for both CAF@NH2-MIL-88B(Fe)_IN and EX materials in the 210â€“340 Â°C range, as shown in Fig. 2, i.e. the comparison with the TGA curve of the pure caffeine depicts a thermal enhancement of encapsulated caffeine.', 'Caffeine weight loss took place for both CAF@NH2-MIL-88B(Fe)_IN and EX materials in the 210â€“340 Â°C range, as shown in Fig. 2, i.e. the comparison with the TGA curve of the pure caffeine depicts a thermal enhancement of encapsulated caffeine.', 'As discussed in connection with the TGA curves, caffeine removal started at approximately 200 Â°C, so that at about 250 Â°C the caffeine desorption was considered ended with a final diffractogram associated with NH2-MIL-88B(Fe) (notice that the XRD patterns were taken after 1 h at each temperature, while the TGA curves correspond to continuous experiments at 10 Â°C minâˆ’1).', 'As discussed in connection with the TGA curves, caffeine removal started at approximately 200 Â°C, so that at about 250 Â°C the caffeine desorption was considered ended with a final diffractogram associated with NH2-MIL-88B(Fe) (notice that the XRD patterns were taken after 1 h at each temperature, while the TGA curves correspond to continuous experiments at 10 Â°C minâˆ’1).', 'This increase in the cell volume was attributed to two molecules of caffeine within the structure, where the theoretical value (33.4 wt%) was close to the TGA (38.5 Â± 1.2 wt%) and UV-VIS (36.6 Â± 0.9 wt%) estimations.', 'This increase in the cell volume was attributed to two molecules of caffeine within the structure, where the theoretical value (33.4 wt%) was close to the TGA (38.5 Â± 1.2 wt%) and UV-VIS (36.6 Â± 0.9 wt%) estimations.', 'This value was too far from the value of caffeine encapsulated estimated by TGA (38.5 Â± 1.2 wt%) for this sample.', 'This value was too far from the value of caffeine encapsulated estimated by TGA (38.5 Â± 1.2 wt%) for this sample.', 'The temperature was increased once more up to 80 Â°C with a cumulative caffeine release of 35.2 Â± 1.5 wt%, roughly in agreement with the above-mentioned TGA value.', 'The temperature was increased once more up to 80 Â°C with a cumulative caffeine release of 35.2 Â± 1.5 wt%, roughly in agreement with the above-mentioned TGA value.', 'The discrepancies could be related to a certain amount of linker encapsulated in the MOF synthesis, since the TGA weight losses for caffeine and NH2-BDC occurred in a similar temperature range.', 'The discrepancies could be related to a certain amount of linker encapsulated in the MOF synthesis, since the TGA weight losses for caffeine and NH2-BDC occurred in a similar temperature range.', 'The discrepancies could be related to a certain amount of linker encapsulated in the MOF synthesis, since the TGA weight losses for caffeine and NH2-BDC occurred in a similar temperature range.', 'The discrepancies could be related to a certain amount of linker encapsulated in the MOF synthesis, since the TGA weight losses for caffeine and NH2-BDC occurred in a similar temperature range.', 'Simultaneously to the caffeine release, the MOF decomposition was studied by monitoring the time evolution of the organic linker NH2-BDC (Fig. 6a).', 'It can be seen that the decomposition of the MOF became significant at 80 Â°C where the organic linker amount was higher.', 'To confirm the reliability of caffeine determination made by UV-VIS spectroscopy and by TGA (even though, as mentioned above, a small amount of NH2-BDC linker may be confused with caffeine due to their similar removal temperatures), some of the liquid samples coming from the delivery experiments made in water were analyzed by GC-MS. Caffeine contents in CAF@NH2-MIL-88B(Fe)_IN (34.5 wt%) and in CAF@NH2-MIL-88B(Fe)_EX (27.0 wt%) as determined by GC-MS were very similar to those obtained by UV-VIS spectroscopy and TGA â€“ see Table 2 for a summary.', 'To confirm the reliability of caffeine determination made by UV-VIS spectroscopy and by TGA (even though, as mentioned above, a small amount of NH2-BDC linker may be confused with caffeine due to their similar removal temperatures), some of the liquid samples coming from the delivery experiments made in water were analyzed by GC-MS. Caffeine contents in CAF@NH2-MIL-88B(Fe)_IN (34.5 wt%) and in CAF@NH2-MIL-88B(Fe)_EX (27.0 wt%) as determined by GC-MS were very similar to those obtained by UV-VIS spectroscopy and TGA â€“ see Table 2 for a summary.'] | ['TGA', 'TG', 'TGA', 'TG', 'TGA', 'TG', 'weight loss', 'TGA', 'TG', 'TGA', 'TG', 'TGA', 'TG', 'TGA', 'TG', 'TGA', 'TG', 'weight loss', 'temperature range', 'decomposition', 'decomposition', 'TGA', 'TG'] | n | y | y | NH2-MIL-88B(Fe)
SIVGUB_clean | SIVGUB | 10.1039/C3TC32001D | ['Thermogravimetric analysis (TGA) was performed on an SDT 2960 thermal analyzer under air from room temperature to 800 Â°C with a heating rate of 20 Â°C minâˆ’1.', 'Thermogravimetric analysis (TGA) was performed on an SDT 2960 thermal analyzer under air from room temperature to 800 Â°C with a heating rate of 20 Â°C minâˆ’1.', 'Thermogravimetric analysis (TGA) was performed on an SDT 2960 thermal analyzer under air from room temperature to 800 Â°C with a heating rate of 20 Â°C minâˆ’1.', '\nThe thermal stability of Zn(II)â€“MOF was examined by thermogravimetric analysis (TGA) in the temperature range of 30â€“800 Â°C with a heating rate of 10 Â°C minâˆ’1 under an air atmosphere, as shown in Fig. S4.', '\nThe thermal stability of Zn(II)â€“MOF was examined by thermogravimetric analysis (TGA) in the temperature range of 30â€“800 Â°C with a heating rate of 10 Â°C minâˆ’1 under an air atmosphere, as shown in Fig. S4.', '\nThe thermal stability of Zn(II)â€“MOF was examined by thermogravimetric analysis (TGA) in the temperature range of 30â€“800 Â°C with a heating rate of 10 Â°C minâˆ’1 under an air atmosphere, as shown in Fig. S4.', '\nThe thermal stability of Zn(II)â€“MOF was examined by thermogravimetric analysis (TGA) in the temperature range of 30â€“800 Â°C with a heating rate of 10 Â°C minâˆ’1 under an air atmosphere, as shown in Fig. S4.', 'The curve exhibits three major losses in the temperature range of 30â€“510 Â°C, the weight loss of 5.35% during the first step between 30 and 98 Â°C corresponds to the loss of three lattice H2O (calculated 5.32%), and the weight loss of 32.13% during the second step between 98 and 230 Â°C corresponds to the loss of three guest DMAc molecules, one free dimethylammonium cation and one coordinated H2O molecule (calculated 32.04%).', 'The curve exhibits three major losses in the temperature range of 30â€“510 Â°C, the weight loss of 5.35% during the first step between 30 and 98 Â°C corresponds to the loss of three lattice H2O (calculated 5.32%), and the weight loss of 32.13% during the second step between 98 and 230 Â°C corresponds to the loss of three guest DMAc molecules, one free dimethylammonium cation and one coordinated H2O molecule (calculated 32.04%).', 'Decomposition of Zn(II)â€“MOF began above 230 Â°C.'] | ['TGA', 'TG', 'thermogravimetric analysis', 'TGA', 'TG', 'thermogravimetric analysis', 'temperature range', 'weight loss', 'temperature range', 'decomposition'] | n | y | y | Zn(II)-MOF
KOJTOU_clean | KOJTOU | 10.1039/C4CC02396J | ['Direct current (dc) magnetic susceptibility of 1Â·S was collected at a 2â€“300 K temperature range at an applied field of 1000 Oe.', 'Studies on the field-dependent magnetic susceptibilities at the 2â€“50 K temperature range reveal that this behavior is strongly dependent on the applied field (Fig. 3a, inset).', 'Moreover, field-cooled (FC) and zero-field cooled (ZFC) magnetization measured at 50 Oe in the temperature range of 2â€“50 K diverge below 25 K (Fig. S12, ESI), suggesting the onset of long-range ferromagnetic ordering.'] | ['temperature range', 'temperature range', 'temperature range'] | n | y | y | 1*S
ZOMNEW_clean | ZOMNEW | 10.1039/C4CC03478C | ['To examine the thermal stability of these complexes, the thermogravimetric (TG) measurements were performed in a N2 atmosphere.', 'TG curves of 1â€“4 are shown in Fig. S4 of the ESI.'] | ['TG', 'TG'] | n | y | y | 2M
ZOMNIA_clean | ZOMNIA | 10.1039/C4CC03478C | ['To examine the thermal stability of these complexes, the thermogravimetric (TG) measurements were performed in a N2 atmosphere.', 'TG curves of 1â€“4 are shown in Fig. S4 of the ESI.'] | ['TG', 'TG'] | n | y | y | 2P
ZOMNUM_clean | ZOMNUM | 10.1039/C4CC03478C | ['To examine the thermal stability of these complexes, the thermogravimetric (TG) measurements were performed in a N2 atmosphere.', 'TG curves of 1â€“4 are shown in Fig. S4 of the ESI.'] | ['TG', 'TG'] | n | y | y | 4
KONSAJ_clean | KONSAJ | 10.1039/C4CC03810J | ['The thermal gravimetric analysis of the frameworks shows loss of guest solvent molecules up to 200 Â°C; the loss of tBu groups is observed around 300 Â°C followed by the decomposition of the linker (Fig. S1 and S2, ESI).', 'The thermal gravimetric analysis of the frameworks shows loss of guest solvent molecules up to 200 Â°C; the loss of tBu groups is observed around 300 Â°C followed by the decomposition of the linker (Fig. S1 and S2, ESI).'] | ['thermal gravimetric', 'decomposition'] | n | y | y | 1
DOLPIF_clean | DOLPIF | 10.1039/C4CC05975A | ['TG and PXRD data reveal that 1 remains in the crystalline phase up to 350 Â°C (Fig. S8, ESI), displaying a stable system as thermosensor or solar energy converting material.'] | ['TG'] | n | y | y | 1
DOLRAZ_clean | DOLRAZ | 10.1039/C4CC05991C | ['TGA of 1 shows an initial loss of âˆ¼6% up to 100 Â°C that corresponds to two guest and one coordinated water molecules and a subsequent loss of âˆ¼8% up to 170 Â°C correlated with a guest DMF.', 'TGA of 1 shows an initial loss of âˆ¼6% up to 100 Â°C that corresponds to two guest and one coordinated water molecules and a subsequent loss of âˆ¼8% up to 170 Â°C correlated with a guest DMF.'] | ['TGA', 'TG'] | n | y | y | 1
DOPHOH_clean | DOPHOH | 10.1039/C4CC06190J | ['Thermogravimetric analysis (TGA) of isostructural S and R indicated a continuous weight loss of 25.1% and 26.3%, respectively, from 30 Â°C to 200 Â°C, which we attributed to the loss of all H2O molecules (calcd 27.7%; Fig. S16, ESI).', 'Thermogravimetric analysis (TGA) of isostructural S and R indicated a continuous weight loss of 25.1% and 26.3%, respectively, from 30 Â°C to 200 Â°C, which we attributed to the loss of all H2O molecules (calcd 27.7%; Fig. S16, ESI).', 'Thermogravimetric analysis (TGA) of isostructural S and R indicated a continuous weight loss of 25.1% and 26.3%, respectively, from 30 Â°C to 200 Â°C, which we attributed to the loss of all H2O molecules (calcd 27.7%; Fig. S16, ESI).', 'Thermogravimetric analysis (TGA) of isostructural S and R indicated a continuous weight loss of 25.1% and 26.3%, respectively, from 30 Â°C to 200 Â°C, which we attributed to the loss of all H2O molecules (calcd 27.7%; Fig. S16, ESI).', 'The TGA profile of RS shows a weight loss of 11.2% from 30 Â°C to 200 Â°C, which we ascribed to the removal of the 7.5 guest H2O molecules (calcd 14.6%; Fig. S16, ESI).', 'The TGA profile of RS shows a weight loss of 11.2% from 30 Â°C to 200 Â°C, which we ascribed to the removal of the 7.5 guest H2O molecules (calcd 14.6%; Fig. S16, ESI).', 'The TGA profile of RS shows a weight loss of 11.2% from 30 Â°C to 200 Â°C, which we ascribed to the removal of the 7.5 guest H2O molecules (calcd 14.6%; Fig. S16, ESI).', 'To further evaluate the thermal stability of S and RS, TGA data were complemented with in situ Variable Temperature PXRD (VT-PXRD) experiments performed in a closed capillary tube.', 'To further evaluate the thermal stability of S and RS, TGA data were complemented with in situ Variable Temperature PXRD (VT-PXRD) experiments performed in a closed capillary tube.', 'This finding is consistent with the TGA data and with the PXRD pattern of the activated S after lyophilisation at âˆ’50 Â°C and 0.07 mbar (Fig. S18, ESI), showing that the collapse of S (and therefore, of R) occurs gradually, upon the loss of H2O molecules.', 'This finding is consistent with the TGA data and with the PXRD pattern of the activated S after lyophilisation at âˆ’50 Â°C and 0.07 mbar (Fig. S18, ESI), showing that the collapse of S (and therefore, of R) occurs gradually, upon the loss of H2O molecules.', 'This is due to their low stability upon removal of the guest H2O molecules, as confirmed by TGA and PXRD (Fig. S18, ESI).', 'This is due to their low stability upon removal of the guest H2O molecules, as confirmed by TGA and PXRD (Fig. S18, ESI).', 'In contrast, RS (once activated by solvent exchange with chloroform for 72 hours (Fig. S19, ESI) and subsequent outgassing at 40 Â°C overnight) is porous to N2 (92.7 cm3 gâˆ’1 at 0.96 bar; BET surface area: 263 m2 gâˆ’1 at p/p0 = 0.05â€“0.3) at 77 K, for which it showed a reversible typical type-I isotherm (Fig. S20a, ESI).', 'In contrast, RS (once activated by solvent exchange with chloroform for 72 hours (Fig. S19, ESI) and subsequent outgassing at 40 Â°C overnight) is porous to N2 (92.7 cm3 gâˆ’1 at 0.96 bar; BET surface area: 263 m2 gâˆ’1 at p/p0 = 0.05â€“0.3) at 77 K, for which it showed a reversible typical type-I isotherm (Fig. S20a, ESI).'] | ['TGA', 'TG', 'thermogravimetric analysis', 'weight loss', 'TGA', 'TG', 'weight loss', 'TGA', 'TG', 'TGA', 'TG', 'TGA', 'TG', 'TGA', 'TG'] | n | y | y | S
DOPHUN_clean | DOPHUN | 10.1039/C4CC06190J | ['Thermogravimetric analysis (TGA) of isostructural S and R indicated a continuous weight loss of 25.1% and 26.3%, respectively, from 30 Â°C to 200 Â°C, which we attributed to the loss of all H2O molecules (calcd 27.7%; Fig. S16, ESI).', 'Thermogravimetric analysis (TGA) of isostructural S and R indicated a continuous weight loss of 25.1% and 26.3%, respectively, from 30 Â°C to 200 Â°C, which we attributed to the loss of all H2O molecules (calcd 27.7%; Fig. S16, ESI).', 'Thermogravimetric analysis (TGA) of isostructural S and R indicated a continuous weight loss of 25.1% and 26.3%, respectively, from 30 Â°C to 200 Â°C, which we attributed to the loss of all H2O molecules (calcd 27.7%; Fig. S16, ESI).', 'Thermogravimetric analysis (TGA) of isostructural S and R indicated a continuous weight loss of 25.1% and 26.3%, respectively, from 30 Â°C to 200 Â°C, which we attributed to the loss of all H2O molecules (calcd 27.7%; Fig. S16, ESI).', 'The TGA profile of RS shows a weight loss of 11.2% from 30 Â°C to 200 Â°C, which we ascribed to the removal of the 7.5 guest H2O molecules (calcd 14.6%; Fig. S16, ESI).', 'The TGA profile of RS shows a weight loss of 11.2% from 30 Â°C to 200 Â°C, which we ascribed to the removal of the 7.5 guest H2O molecules (calcd 14.6%; Fig. S16, ESI).', 'The TGA profile of RS shows a weight loss of 11.2% from 30 Â°C to 200 Â°C, which we ascribed to the removal of the 7.5 guest H2O molecules (calcd 14.6%; Fig. S16, ESI).', 'To further evaluate the thermal stability of S and RS, TGA data were complemented with in situ Variable Temperature PXRD (VT-PXRD) experiments performed in a closed capillary tube.', 'To further evaluate the thermal stability of S and RS, TGA data were complemented with in situ Variable Temperature PXRD (VT-PXRD) experiments performed in a closed capillary tube.', 'This finding is consistent with the TGA data and with the PXRD pattern of the activated S after lyophilisation at âˆ’50 Â°C and 0.07 mbar (Fig. S18, ESI), showing that the collapse of S (and therefore, of R) occurs gradually, upon the loss of H2O molecules.', 'This finding is consistent with the TGA data and with the PXRD pattern of the activated S after lyophilisation at âˆ’50 Â°C and 0.07 mbar (Fig. S18, ESI), showing that the collapse of S (and therefore, of R) occurs gradually, upon the loss of H2O molecules.', 'This is due to their low stability upon removal of the guest H2O molecules, as confirmed by TGA and PXRD (Fig. S18, ESI).', 'This is due to their low stability upon removal of the guest H2O molecules, as confirmed by TGA and PXRD (Fig. S18, ESI).', 'In contrast, RS (once activated by solvent exchange with chloroform for 72 hours (Fig. S19, ESI) and subsequent outgassing at 40 Â°C overnight) is porous to N2 (92.7 cm3 gâˆ’1 at 0.96 bar; BET surface area: 263 m2 gâˆ’1 at p/p0 = 0.05â€“0.3) at 77 K, for which it showed a reversible typical type-I isotherm (Fig. S20a, ESI).', 'In contrast, RS (once activated by solvent exchange with chloroform for 72 hours (Fig. S19, ESI) and subsequent outgassing at 40 Â°C overnight) is porous to N2 (92.7 cm3 gâˆ’1 at 0.96 bar; BET surface area: 263 m2 gâˆ’1 at p/p0 = 0.05â€“0.3) at 77 K, for which it showed a reversible typical type-I isotherm (Fig. S20a, ESI).'] | ['TGA', 'TG', 'thermogravimetric analysis', 'weight loss', 'TGA', 'TG', 'weight loss', 'TGA', 'TG', 'TGA', 'TG', 'TGA', 'TG', 'TGA', 'TG'] | n | y | y | R
DOPJAV_clean | DOPJAV | 10.1039/C4CC06190J | ['Thermogravimetric analysis (TGA) of isostructural S and R indicated a continuous weight loss of 25.1% and 26.3%, respectively, from 30 Â°C to 200 Â°C, which we attributed to the loss of all H2O molecules (calcd 27.7%; Fig. S16, ESI).', 'Thermogravimetric analysis (TGA) of isostructural S and R indicated a continuous weight loss of 25.1% and 26.3%, respectively, from 30 Â°C to 200 Â°C, which we attributed to the loss of all H2O molecules (calcd 27.7%; Fig. S16, ESI).', 'Thermogravimetric analysis (TGA) of isostructural S and R indicated a continuous weight loss of 25.1% and 26.3%, respectively, from 30 Â°C to 200 Â°C, which we attributed to the loss of all H2O molecules (calcd 27.7%; Fig. S16, ESI).', 'Thermogravimetric analysis (TGA) of isostructural S and R indicated a continuous weight loss of 25.1% and 26.3%, respectively, from 30 Â°C to 200 Â°C, which we attributed to the loss of all H2O molecules (calcd 27.7%; Fig. S16, ESI).', 'The TGA profile of RS shows a weight loss of 11.2% from 30 Â°C to 200 Â°C, which we ascribed to the removal of the 7.5 guest H2O molecules (calcd 14.6%; Fig. S16, ESI).', 'The TGA profile of RS shows a weight loss of 11.2% from 30 Â°C to 200 Â°C, which we ascribed to the removal of the 7.5 guest H2O molecules (calcd 14.6%; Fig. S16, ESI).', 'The TGA profile of RS shows a weight loss of 11.2% from 30 Â°C to 200 Â°C, which we ascribed to the removal of the 7.5 guest H2O molecules (calcd 14.6%; Fig. S16, ESI).', 'To further evaluate the thermal stability of S and RS, TGA data were complemented with in situ Variable Temperature PXRD (VT-PXRD) experiments performed in a closed capillary tube.', 'To further evaluate the thermal stability of S and RS, TGA data were complemented with in situ Variable Temperature PXRD (VT-PXRD) experiments performed in a closed capillary tube.', 'This finding is consistent with the TGA data and with the PXRD pattern of the activated S after lyophilisation at âˆ’50 Â°C and 0.07 mbar (Fig. S18, ESI), showing that the collapse of S (and therefore, of R) occurs gradually, upon the loss of H2O molecules.', 'This finding is consistent with the TGA data and with the PXRD pattern of the activated S after lyophilisation at âˆ’50 Â°C and 0.07 mbar (Fig. S18, ESI), showing that the collapse of S (and therefore, of R) occurs gradually, upon the loss of H2O molecules.', 'This is due to their low stability upon removal of the guest H2O molecules, as confirmed by TGA and PXRD (Fig. S18, ESI).', 'This is due to their low stability upon removal of the guest H2O molecules, as confirmed by TGA and PXRD (Fig. S18, ESI).', 'In contrast, RS (once activated by solvent exchange with chloroform for 72 hours (Fig. S19, ESI) and subsequent outgassing at 40 Â°C overnight) is porous to N2 (92.7 cm3 gâˆ’1 at 0.96 bar; BET surface area: 263 m2 gâˆ’1 at p/p0 = 0.05â€“0.3) at 77 K, for which it showed a reversible typical type-I isotherm (Fig. S20a, ESI).', 'In contrast, RS (once activated by solvent exchange with chloroform for 72 hours (Fig. S19, ESI) and subsequent outgassing at 40 Â°C overnight) is porous to N2 (92.7 cm3 gâˆ’1 at 0.96 bar; BET surface area: 263 m2 gâˆ’1 at p/p0 = 0.05â€“0.3) at 77 K, for which it showed a reversible typical type-I isotherm (Fig. S20a, ESI).'] | ['TGA', 'TG', 'thermogravimetric analysis', 'weight loss', 'TGA', 'TG', 'weight loss', 'TGA', 'TG', 'TGA', 'TG', 'TGA', 'TG', 'TGA', 'TG'] | n | y | y | RS
JOLYEQ_clean | JOLYEQ | 10.1039/C4CC06223J | ['However, a full profile refinement procedure, performed using the Le Bail method, on UPG-1 outgassed at 160 Â°C for 24 h, that is, after the same treatment used before performing gas adsorption measurements (Fig. S3, ESI), revealed that the crystal symmetry and the space group of the as synthesized compound were found to be retained.', 'However, a full profile refinement procedure, performed using the Le Bail method, on UPG-1 outgassed at 160 Â°C for 24 h, that is, after the same treatment used before performing gas adsorption measurements (Fig. S3, ESI), revealed that the crystal symmetry and the space group of the as synthesized compound were found to be retained.', 'Thermogravimetric (TGA) and temperature dependent X-ray diffraction (TDXD) analyses are reported in Fig. S8 and S10 (ESI), respectively.', 'Thermogravimetric (TGA) and temperature dependent X-ray diffraction (TDXD) analyses are reported in Fig. S8 and S10 (ESI), respectively.'] | ['TGA', 'TG', 'TGA', 'TG'] | n | y | y | UPG-1
GOQSIQ_clean | GOQSIQ | 10.1039/C4CC07105K | ['The thermal analysis (TG-DSC) of Zn10(Im)20Â·4DBF was performed.', 'The thermal analysis (TG-DSC) of Zn10(Im)20Â·4DBF was performed.', 'Fig. S4 (ESI) shows a weight loss of ca. 25.1 wt% from RT to 350 Â°C, which was assigned to the loss of four DBF molecules and is in good agreement with the calculated values (calculated for Zn10(Im)20Â·4DBF, 24.0 wt%).', 'The solid residue (30.5 wt%) obtained after TG-DSC was ZnO (calculated: 31.0 wt%).'] | ['TG', 'thermal analysis', 'weight loss', 'TG'] | n | y | y | Zm10Im20*4DBF
KOZQEX_clean | KOZQEX | 10.1039/C4CC07920E | ['Transport as a fluid is a high risk scenario due to the high reactivity and affinity for autodecomposition and polymerization rendering adsorptive storage technologies as highly attractive solutions for save delivery sources.'] | ['decomposition'] | n | y | y | DUT-75
FOMWOV_clean | FOMWOV | 10.1039/C4CC08214A | ['The thermogravimetric (TG) curve of 1 shows a weight loss of 39.1% from room temperature to 205 Â°C, corresponding to the removal of all the guest molecules of each formula unit (calcd 38.8%).', 'The thermogravimetric (TG) curve of 1 shows a weight loss of 39.1% from room temperature to 205 Â°C, corresponding to the removal of all the guest molecules of each formula unit (calcd 38.8%).', 'The desolvated framework is stable up to 325 Â°C, then begins to decompose in another three steps of weight loss upon further heating (ESI, Fig. S5).'] | ['TG', 'weight loss', 'weight loss'] | n | y | y | 1
COTYIV_clean | COTYIV | 10.1039/C4CC10002F | ['The CO2 capture performance of 1a under more practical conditions was evaluated using a thermogravimetric analysis apparatus, with the use of a CO2â€“N2 mixture (15:85 v/v) to simulate the major components of flue gas.'] | ['thermogravimetric analysis'] | n | y | y | 1
YIXYUB_clean | YIXYUB | 10.1039/C4CE00045E | ['These results clearly reveal that the framework of 1 may be stable up to 280 Â°C, which is good agreement with the decomposition temperature observed from the TG curves (Fig. S5).', 'These results clearly reveal that the framework of 1 may be stable up to 280 Â°C, which is good agreement with the decomposition temperature observed from the TG curves (Fig. S5).'] | ['TG', 'decomposition'] | n | y | y | 1
YIXZEM_clean | YIXZEM | 10.1039/C4CE00045E | ['These results clearly reveal that the framework of 1 may be stable up to 280 Â°C, which is good agreement with the decomposition temperature observed from the TG curves (Fig. S5).', 'These results clearly reveal that the framework of 1 may be stable up to 280 Â°C, which is good agreement with the decomposition temperature observed from the TG curves (Fig. S5).'] | ['TG', 'decomposition'] | n | y | y | 1b
CODSOF_clean | CODSOF | 10.1039/C4CE00093E | ['Thermal analyses (TGA) were obtained on a Netzsch STA 449C thermal analyzer from room temperature at a heating rate of 10 Â°C minâˆ’1 in air.', 'Thermal analyses (TGA) were obtained on a Netzsch STA 449C thermal analyzer from room temperature at a heating rate of 10 Â°C minâˆ’1 in air.', 'Herein, thermogravimetric analyses (TGA) of complexes 1â€“6 were performed as shown in Fig. S7.', 'Herein, thermogravimetric analyses (TGA) of complexes 1â€“6 were performed as shown in Fig. S7.', 'For anhydrous complexes 1 and 5, the decomposition of the organic ligand occurs in the temperature range from 365 Â°C or 420 Â°C, respectively.', 'For anhydrous complexes 1 and 5, the decomposition of the organic ligand occurs in the temperature range from 365 Â°C or 420 Â°C, respectively.', 'The remaining weight loss is in accordance with the formation of CdO (1: obsd, 22.17%, calcd 22.10%; 5: obsd 23.56%, calcd 23.70%).', 'For complex 2, the TGA curve exhibits that a weight loss of 7.97% from 80 to 280 Â°C corresponds to the release of six lattice water molecules (calcd, 8.14%) and the organic components decomposed from 433 Â°C.', 'For complex 2, the TGA curve exhibits that a weight loss of 7.97% from 80 to 280 Â°C corresponds to the release of six lattice water molecules (calcd, 8.14%) and the organic components decomposed from 433 Â°C.', 'For complex 2, the TGA curve exhibits that a weight loss of 7.97% from 80 to 280 Â°C corresponds to the release of six lattice water molecules (calcd, 8.14%) and the organic components decomposed from 433 Â°C.', 'The first weight loss of complex 3 takes place at 76â€“280 Â°C and corresponds to the loss of two guest H2O molecules and one coordinated water molecule (obsd, 3.98%; calcd, 4.15%).', 'Decomposition of the organic ligands began above 380 Â°C.', 'For complex 6, the weight loss of 4.67% in the first step (78â€“265 Â°C) corresponds to the removal of two lattice water molecules (calcd 4.75%) and the decomposition of the organic ligands began above 343 Â°C.', 'For complex 6, the weight loss of 4.67% in the first step (78â€“265 Â°C) corresponds to the removal of two lattice water molecules (calcd 4.75%) and the decomposition of the organic ligands began above 343 Â°C.', 'In the reported coordination polymer examples, the optical band gap (Eg) was one key factor for the efficiency of the photocatalytic decomposition of the organic dyes, which were distinctly connected with the constructions of the CPs.', 'â€ Electronic supplementary information (ESI) available: X-ray crystallographic data, selected bond lengths and bond angles, additional crystal figures, powder X-ray patterns, TGA curves and the Kubelkaâ€“Munk-transformed diffuse reflectance for complexes 1â€“6.', 'â€ Electronic supplementary information (ESI) available: X-ray crystallographic data, selected bond lengths and bond angles, additional crystal figures, powder X-ray patterns, TGA curves and the Kubelkaâ€“Munk-transformed diffuse reflectance for complexes 1â€“6.'] | ['TGA', 'TG', 'TGA', 'TG', 'temperature range', 'decomposition', 'weight loss', 'TGA', 'TG', 'weight loss', 'weight loss', 'decomposition', 'weight loss', 'decomposition', 'decomposition', 'TGA', 'TG'] | n | y | y | 2
CODSUL_clean | CODSUL | 10.1039/C4CE00093E | ['Thermal analyses (TGA) were obtained on a Netzsch STA 449C thermal analyzer from room temperature at a heating rate of 10 Â°C minâˆ’1 in air.', 'Thermal analyses (TGA) were obtained on a Netzsch STA 449C thermal analyzer from room temperature at a heating rate of 10 Â°C minâˆ’1 in air.', 'Herein, thermogravimetric analyses (TGA) of complexes 1â€“6 were performed as shown in Fig. S7.', 'Herein, thermogravimetric analyses (TGA) of complexes 1â€“6 were performed as shown in Fig. S7.', 'For anhydrous complexes 1 and 5, the decomposition of the organic ligand occurs in the temperature range from 365 Â°C or 420 Â°C, respectively.', 'For anhydrous complexes 1 and 5, the decomposition of the organic ligand occurs in the temperature range from 365 Â°C or 420 Â°C, respectively.', 'The remaining weight loss is in accordance with the formation of CdO (1: obsd, 22.17%, calcd 22.10%; 5: obsd 23.56%, calcd 23.70%).', 'For complex 2, the TGA curve exhibits that a weight loss of 7.97% from 80 to 280 Â°C corresponds to the release of six lattice water molecules (calcd, 8.14%) and the organic components decomposed from 433 Â°C.', 'For complex 2, the TGA curve exhibits that a weight loss of 7.97% from 80 to 280 Â°C corresponds to the release of six lattice water molecules (calcd, 8.14%) and the organic components decomposed from 433 Â°C.', 'For complex 2, the TGA curve exhibits that a weight loss of 7.97% from 80 to 280 Â°C corresponds to the release of six lattice water molecules (calcd, 8.14%) and the organic components decomposed from 433 Â°C.', 'The first weight loss of complex 3 takes place at 76â€“280 Â°C and corresponds to the loss of two guest H2O molecules and one coordinated water molecule (obsd, 3.98%; calcd, 4.15%).', 'Decomposition of the organic ligands began above 380 Â°C.', 'For complex 6, the weight loss of 4.67% in the first step (78â€“265 Â°C) corresponds to the removal of two lattice water molecules (calcd 4.75%) and the decomposition of the organic ligands began above 343 Â°C.', 'For complex 6, the weight loss of 4.67% in the first step (78â€“265 Â°C) corresponds to the removal of two lattice water molecules (calcd 4.75%) and the decomposition of the organic ligands began above 343 Â°C.', 'In the reported coordination polymer examples, the optical band gap (Eg) was one key factor for the efficiency of the photocatalytic decomposition of the organic dyes, which were distinctly connected with the constructions of the CPs.', 'â€ Electronic supplementary information (ESI) available: X-ray crystallographic data, selected bond lengths and bond angles, additional crystal figures, powder X-ray patterns, TGA curves and the Kubelkaâ€“Munk-transformed diffuse reflectance for complexes 1â€“6.', 'â€ Electronic supplementary information (ESI) available: X-ray crystallographic data, selected bond lengths and bond angles, additional crystal figures, powder X-ray patterns, TGA curves and the Kubelkaâ€“Munk-transformed diffuse reflectance for complexes 1â€“6.'] | ['TGA', 'TG', 'TGA', 'TG', 'temperature range', 'decomposition', 'weight loss', 'TGA', 'TG', 'weight loss', 'weight loss', 'decomposition', 'weight loss', 'decomposition', 'decomposition', 'TGA', 'TG'] | n | y | y | 3
FOKYIP_clean | FOKYIP | 10.1039/C4CE00158C | ['Thermogravimetric analysis (TGA) was performed on an SDT Q600 instrument under a nitrogen atmosphere with a heating rate of 10 Â°C minâˆ’1.', 'Thermogravimetric analysis (TGA) was performed on an SDT Q600 instrument under a nitrogen atmosphere with a heating rate of 10 Â°C minâˆ’1.', 'Thermogravimetric analysis (TGA) was performed on an SDT Q600 instrument under a nitrogen atmosphere with a heating rate of 10 Â°C minâˆ’1.', 'To investigate the thermal stability of compounds 1â€“9, thermogravimetric analysis was carried out on an SDT Q600 instrument in the temperature range of 30â€“900 Â°C under a flow of nitrogen with a heating rate of 10 Â°C minâˆ’1.', 'To investigate the thermal stability of compounds 1â€“9, thermogravimetric analysis was carried out on an SDT Q600 instrument in the temperature range of 30â€“900 Â°C under a flow of nitrogen with a heating rate of 10 Â°C minâˆ’1.', 'The continuous weight loss from room temperature to ca. 520 Â°C corresponds to the loss of all solvent molecules (calcd: 27.88% for 1, 27.83% for 2, 27.32% for 3; found: 27.62% for 1, 28.71% for 2, 28.82% for 3), which is followed by the framework collapse with increasing temperature.', 'The TGA performed on compounds 4â€“7 showed that they also exhibit similar thermal stability (Fig. S16).', 'The TGA performed on compounds 4â€“7 showed that they also exhibit similar thermal stability (Fig. S16).', 'For compound 4, from room temperature to ca. 220 Â°C, a total weight loss of ca. 7.93% is attributed to the loss of free water and free DMA molecules (calcd: 7.63%).', 'The TG curves of compounds 5â€“7 are similar to that of 4, where the first weight loss is 7.95% for 5, 7.33% for 6 and 7.67% for 7 (calcd: 7.48% for 5, 7.46% for 6, 7.37% for 7) from room temperature to 220 Â°C.', 'The TG curves of compounds 5â€“7 are similar to that of 4, where the first weight loss is 7.95% for 5, 7.33% for 6 and 7.67% for 7 (calcd: 7.48% for 5, 7.46% for 6, 7.37% for 7) from room temperature to 220 Â°C.', 'The second weight loss between 220 and ca. 540 Â°C is 21.27% for 5, 19.98% for 6 and 20.29% for 7 (calcd: 19.28% for 5, 19.22% for 6, 19.00% for 7).', 'The first weight loss from room temperature to ca. 190 Â°C corresponds to the departure of a free water molecule (observed: 3.46% for 8 and 3.29% for 9; calcd: 2.96% for 8 and 2.99% for 9), and the second weight loss from 190 to ca. 540 Â°C is attributed to the loss of two coordinated DMSO molecules (observed: 26.82% for 8 and 27.42% for 9; calcd: 25.70% for 8 and 25.97% for 9).'] | ['TGA', 'TG', 'thermogravimetric analysis', 'thermogravimetric analysis', 'temperature range', 'weight loss', 'TGA', 'TG', 'weight loss', 'TG', 'weight loss', 'weight loss', 'weight loss'] | n | y | y | 9
WOJZAY_clean | WOJZAY | 10.1039/C4CE00158C | ['Thermogravimetric analysis (TGA) was performed on an SDT Q600 instrument under a nitrogen atmosphere with a heating rate of 10 Â°C minâˆ’1.', 'Thermogravimetric analysis (TGA) was performed on an SDT Q600 instrument under a nitrogen atmosphere with a heating rate of 10 Â°C minâˆ’1.', 'Thermogravimetric analysis (TGA) was performed on an SDT Q600 instrument under a nitrogen atmosphere with a heating rate of 10 Â°C minâˆ’1.', 'To investigate the thermal stability of compounds 1â€“9, thermogravimetric analysis was carried out on an SDT Q600 instrument in the temperature range of 30â€“900 Â°C under a flow of nitrogen with a heating rate of 10 Â°C minâˆ’1.', 'To investigate the thermal stability of compounds 1â€“9, thermogravimetric analysis was carried out on an SDT Q600 instrument in the temperature range of 30â€“900 Â°C under a flow of nitrogen with a heating rate of 10 Â°C minâˆ’1.', 'The continuous weight loss from room temperature to ca. 520 Â°C corresponds to the loss of all solvent molecules (calcd: 27.88% for 1, 27.83% for 2, 27.32% for 3; found: 27.62% for 1, 28.71% for 2, 28.82% for 3), which is followed by the framework collapse with increasing temperature.', 'The TGA performed on compounds 4â€“7 showed that they also exhibit similar thermal stability (Fig. S16).', 'The TGA performed on compounds 4â€“7 showed that they also exhibit similar thermal stability (Fig. S16).', 'For compound 4, from room temperature to ca. 220 Â°C, a total weight loss of ca. 7.93% is attributed to the loss of free water and free DMA molecules (calcd: 7.63%).', 'The TG curves of compounds 5â€“7 are similar to that of 4, where the first weight loss is 7.95% for 5, 7.33% for 6 and 7.67% for 7 (calcd: 7.48% for 5, 7.46% for 6, 7.37% for 7) from room temperature to 220 Â°C.', 'The TG curves of compounds 5â€“7 are similar to that of 4, where the first weight loss is 7.95% for 5, 7.33% for 6 and 7.67% for 7 (calcd: 7.48% for 5, 7.46% for 6, 7.37% for 7) from room temperature to 220 Â°C.', 'The second weight loss between 220 and ca. 540 Â°C is 21.27% for 5, 19.98% for 6 and 20.29% for 7 (calcd: 19.28% for 5, 19.22% for 6, 19.00% for 7).', 'The first weight loss from room temperature to ca. 190 Â°C corresponds to the departure of a free water molecule (observed: 3.46% for 8 and 3.29% for 9; calcd: 2.96% for 8 and 2.99% for 9), and the second weight loss from 190 to ca. 540 Â°C is attributed to the loss of two coordinated DMSO molecules (observed: 26.82% for 8 and 27.42% for 9; calcd: 25.70% for 8 and 25.97% for 9).'] | ['TGA', 'TG', 'thermogravimetric analysis', 'thermogravimetric analysis', 'temperature range', 'weight loss', 'TGA', 'TG', 'weight loss', 'TG', 'weight loss', 'weight loss', 'weight loss'] | n | y | y | 1
WOJZEC_clean | WOJZEC | 10.1039/C4CE00158C | ['Thermogravimetric analysis (TGA) was performed on an SDT Q600 instrument under a nitrogen atmosphere with a heating rate of 10 Â°C minâˆ’1.', 'Thermogravimetric analysis (TGA) was performed on an SDT Q600 instrument under a nitrogen atmosphere with a heating rate of 10 Â°C minâˆ’1.', 'Thermogravimetric analysis (TGA) was performed on an SDT Q600 instrument under a nitrogen atmosphere with a heating rate of 10 Â°C minâˆ’1.', 'To investigate the thermal stability of compounds 1â€“9, thermogravimetric analysis was carried out on an SDT Q600 instrument in the temperature range of 30â€“900 Â°C under a flow of nitrogen with a heating rate of 10 Â°C minâˆ’1.', 'To investigate the thermal stability of compounds 1â€“9, thermogravimetric analysis was carried out on an SDT Q600 instrument in the temperature range of 30â€“900 Â°C under a flow of nitrogen with a heating rate of 10 Â°C minâˆ’1.', 'The continuous weight loss from room temperature to ca. 520 Â°C corresponds to the loss of all solvent molecules (calcd: 27.88% for 1, 27.83% for 2, 27.32% for 3; found: 27.62% for 1, 28.71% for 2, 28.82% for 3), which is followed by the framework collapse with increasing temperature.', 'The TGA performed on compounds 4â€“7 showed that they also exhibit similar thermal stability (Fig. S16).', 'The TGA performed on compounds 4â€“7 showed that they also exhibit similar thermal stability (Fig. S16).', 'For compound 4, from room temperature to ca. 220 Â°C, a total weight loss of ca. 7.93% is attributed to the loss of free water and free DMA molecules (calcd: 7.63%).', 'The TG curves of compounds 5â€“7 are similar to that of 4, where the first weight loss is 7.95% for 5, 7.33% for 6 and 7.67% for 7 (calcd: 7.48% for 5, 7.46% for 6, 7.37% for 7) from room temperature to 220 Â°C.', 'The TG curves of compounds 5â€“7 are similar to that of 4, where the first weight loss is 7.95% for 5, 7.33% for 6 and 7.67% for 7 (calcd: 7.48% for 5, 7.46% for 6, 7.37% for 7) from room temperature to 220 Â°C.', 'The second weight loss between 220 and ca. 540 Â°C is 21.27% for 5, 19.98% for 6 and 20.29% for 7 (calcd: 19.28% for 5, 19.22% for 6, 19.00% for 7).', 'The first weight loss from room temperature to ca. 190 Â°C corresponds to the departure of a free water molecule (observed: 3.46% for 8 and 3.29% for 9; calcd: 2.96% for 8 and 2.99% for 9), and the second weight loss from 190 to ca. 540 Â°C is attributed to the loss of two coordinated DMSO molecules (observed: 26.82% for 8 and 27.42% for 9; calcd: 25.70% for 8 and 25.97% for 9).'] | ['TGA', 'TG', 'thermogravimetric analysis', 'thermogravimetric analysis', 'temperature range', 'weight loss', 'TGA', 'TG', 'weight loss', 'TG', 'weight loss', 'weight loss', 'weight loss'] | n | y | y | 2
WOJZIG_clean | WOJZIG | 10.1039/C4CE00158C | ['Thermogravimetric analysis (TGA) was performed on an SDT Q600 instrument under a nitrogen atmosphere with a heating rate of 10 Â°C minâˆ’1.', 'Thermogravimetric analysis (TGA) was performed on an SDT Q600 instrument under a nitrogen atmosphere with a heating rate of 10 Â°C minâˆ’1.', 'Thermogravimetric analysis (TGA) was performed on an SDT Q600 instrument under a nitrogen atmosphere with a heating rate of 10 Â°C minâˆ’1.', 'To investigate the thermal stability of compounds 1â€“9, thermogravimetric analysis was carried out on an SDT Q600 instrument in the temperature range of 30â€“900 Â°C under a flow of nitrogen with a heating rate of 10 Â°C minâˆ’1.', 'To investigate the thermal stability of compounds 1â€“9, thermogravimetric analysis was carried out on an SDT Q600 instrument in the temperature range of 30â€“900 Â°C under a flow of nitrogen with a heating rate of 10 Â°C minâˆ’1.', 'The continuous weight loss from room temperature to ca. 520 Â°C corresponds to the loss of all solvent molecules (calcd: 27.88% for 1, 27.83% for 2, 27.32% for 3; found: 27.62% for 1, 28.71% for 2, 28.82% for 3), which is followed by the framework collapse with increasing temperature.', 'The TGA performed on compounds 4â€“7 showed that they also exhibit similar thermal stability (Fig. S16).', 'The TGA performed on compounds 4â€“7 showed that they also exhibit similar thermal stability (Fig. S16).', 'For compound 4, from room temperature to ca. 220 Â°C, a total weight loss of ca. 7.93% is attributed to the loss of free water and free DMA molecules (calcd: 7.63%).', 'The TG curves of compounds 5â€“7 are similar to that of 4, where the first weight loss is 7.95% for 5, 7.33% for 6 and 7.67% for 7 (calcd: 7.48% for 5, 7.46% for 6, 7.37% for 7) from room temperature to 220 Â°C.', 'The TG curves of compounds 5â€“7 are similar to that of 4, where the first weight loss is 7.95% for 5, 7.33% for 6 and 7.67% for 7 (calcd: 7.48% for 5, 7.46% for 6, 7.37% for 7) from room temperature to 220 Â°C.', 'The second weight loss between 220 and ca. 540 Â°C is 21.27% for 5, 19.98% for 6 and 20.29% for 7 (calcd: 19.28% for 5, 19.22% for 6, 19.00% for 7).', 'The first weight loss from room temperature to ca. 190 Â°C corresponds to the departure of a free water molecule (observed: 3.46% for 8 and 3.29% for 9; calcd: 2.96% for 8 and 2.99% for 9), and the second weight loss from 190 to ca. 540 Â°C is attributed to the loss of two coordinated DMSO molecules (observed: 26.82% for 8 and 27.42% for 9; calcd: 25.70% for 8 and 25.97% for 9).'] | ['TGA', 'TG', 'thermogravimetric analysis', 'thermogravimetric analysis', 'temperature range', 'weight loss', 'TGA', 'TG', 'weight loss', 'TG', 'weight loss', 'weight loss', 'weight loss'] | n | y | y | 3
WOJZOM_clean | WOJZOM | 10.1039/C4CE00158C | ['Thermogravimetric analysis (TGA) was performed on an SDT Q600 instrument under a nitrogen atmosphere with a heating rate of 10 Â°C minâˆ’1.', 'Thermogravimetric analysis (TGA) was performed on an SDT Q600 instrument under a nitrogen atmosphere with a heating rate of 10 Â°C minâˆ’1.', 'Thermogravimetric analysis (TGA) was performed on an SDT Q600 instrument under a nitrogen atmosphere with a heating rate of 10 Â°C minâˆ’1.', 'To investigate the thermal stability of compounds 1â€“9, thermogravimetric analysis was carried out on an SDT Q600 instrument in the temperature range of 30â€“900 Â°C under a flow of nitrogen with a heating rate of 10 Â°C minâˆ’1.', 'To investigate the thermal stability of compounds 1â€“9, thermogravimetric analysis was carried out on an SDT Q600 instrument in the temperature range of 30â€“900 Â°C under a flow of nitrogen with a heating rate of 10 Â°C minâˆ’1.', 'The continuous weight loss from room temperature to ca. 520 Â°C corresponds to the loss of all solvent molecules (calcd: 27.88% for 1, 27.83% for 2, 27.32% for 3; found: 27.62% for 1, 28.71% for 2, 28.82% for 3), which is followed by the framework collapse with increasing temperature.', 'The TGA performed on compounds 4â€“7 showed that they also exhibit similar thermal stability (Fig. S16).', 'The TGA performed on compounds 4â€“7 showed that they also exhibit similar thermal stability (Fig. S16).', 'For compound 4, from room temperature to ca. 220 Â°C, a total weight loss of ca. 7.93% is attributed to the loss of free water and free DMA molecules (calcd: 7.63%).', 'The TG curves of compounds 5â€“7 are similar to that of 4, where the first weight loss is 7.95% for 5, 7.33% for 6 and 7.67% for 7 (calcd: 7.48% for 5, 7.46% for 6, 7.37% for 7) from room temperature to 220 Â°C.', 'The TG curves of compounds 5â€“7 are similar to that of 4, where the first weight loss is 7.95% for 5, 7.33% for 6 and 7.67% for 7 (calcd: 7.48% for 5, 7.46% for 6, 7.37% for 7) from room temperature to 220 Â°C.', 'The second weight loss between 220 and ca. 540 Â°C is 21.27% for 5, 19.98% for 6 and 20.29% for 7 (calcd: 19.28% for 5, 19.22% for 6, 19.00% for 7).', 'The first weight loss from room temperature to ca. 190 Â°C corresponds to the departure of a free water molecule (observed: 3.46% for 8 and 3.29% for 9; calcd: 2.96% for 8 and 2.99% for 9), and the second weight loss from 190 to ca. 540 Â°C is attributed to the loss of two coordinated DMSO molecules (observed: 26.82% for 8 and 27.42% for 9; calcd: 25.70% for 8 and 25.97% for 9).'] | ['TGA', 'TG', 'thermogravimetric analysis', 'thermogravimetric analysis', 'temperature range', 'weight loss', 'TGA', 'TG', 'weight loss', 'TG', 'weight loss', 'weight loss', 'weight loss'] | n | y | y | 8
QIWCOQ_clean | QIWCOQ | 10.1039/C4CE00181H | ['Despite possessing quite different 3D connectivity (hydrogen bonding vs. covalent bonds), all of the structures showed good thermal stability of over 400 Â°C (275 Â°C for [Cu2(L)(H2O)2] 1.4DMF) as shown by their respective thermogravimetric analysis traces (see ESI, Fig. S1).'] | ['thermogravimetric analysis'] | n | y | y | [Cu2(L)(H2O)2]
SIZNIA_clean | SIZNIA | 10.1039/C4CE00187G | ['Thermogravimetric (TG) and differential thermal analysis (DTA) curves were performed on a NETZSCH TG209 (Siemens) thermal analyzer under a N2 atmosphere in 25â€“800 Â°C at a heating rate of 10 Â°C minâˆ’1.', 'Thermogravimetric (TG) and differential thermal analysis (DTA) curves were performed on a NETZSCH TG209 (Siemens) thermal analyzer under a N2 atmosphere in 25â€“800 Â°C at a heating rate of 10 Â°C minâˆ’1.', '\nThe thermal stability for complexes 1â€“9 was studied by TG-DTA experiments (see Fig. S5, ESI).', 'The isostructural complexes 1, 6, and 7 show similar TG behaviors, and the first weight loss of 13.79%, 13.58%, and 13.89% at ca. 85â€“195 Â°C reveals the exclusion of lattice and coordinated water components (calcd: 14.02%, 13.85%, and 14.01%), respectively.', 'The isostructural complexes 1, 6, and 7 show similar TG behaviors, and the first weight loss of 13.79%, 13.58%, and 13.89% at ca. 85â€“195 Â°C reveals the exclusion of lattice and coordinated water components (calcd: 14.02%, 13.85%, and 14.01%), respectively.', 'The residues similarly start to decompose upon heating to ca. 300 Â°C and suffer a series of weight losses, which do not stop until 800 Â°C.', 'In the TG curve of 2, the first weight loss of 2.18% at 79â€“128 Â°C indicates the exclusion of a water ligand (calcd: 2.65%).', 'In the TG curve of 2, the first weight loss of 2.18% at 79â€“128 Â°C indicates the exclusion of a water ligand (calcd: 2.65%).', 'The solvent-free complex 3 is thermally stable to ca. 300 Â°C, in which two steps of weight loss occur and do not end until heating to 800 Â°C.', 'For 4, the first weight loss of 7.33% at 82â€“164 Â°C can be ascribed to the removal of three water molecules (calcd: 7.70%).', 'The residual component starts to decompose upon heating to ca. 280 Â°C and suffers a series of weight losses, which do not stop until 800 Â°C.', 'As for 5, elimination of the coordinated water molecule (calcd: 4.47%) is observed at 78â€“302 Â°C with a weight loss of 4.17%.', 'The residue starts to decompose upon heating to 405 Â°C and suffers two steps of weight losses, which do not stop until 800 Â°C.', 'Complex 9 remains stable upon heating to 326 Â°C and suffers a series of weight losses that do not stop until heating to 800 Â°C.'] | ['TG', 'thermal analysis', 'TG', 'TG', 'weight loss', 'weight loss', 'TG', 'weight loss', 'weight loss', 'weight loss', 'weight loss', 'weight loss', 'weight loss', 'weight loss'] | n | y | y | 6
DIYKAZ_clean | DIYKAZ | 10.1039/C4CE00190G | ['Thermogravimetric analysis (TGA) were carried out (Metler Toledo) in a nitrogen atmosphere (flow rate = 50 ml minâˆ’1) in the temperature range 30â€“500 Â°C (heating rate = 3 Â°C minâˆ’1).', 'Thermogravimetric analysis (TGA) were carried out (Metler Toledo) in a nitrogen atmosphere (flow rate = 50 ml minâˆ’1) in the temperature range 30â€“500 Â°C (heating rate = 3 Â°C minâˆ’1).', 'Thermogravimetric analysis (TGA) were carried out (Metler Toledo) in a nitrogen atmosphere (flow rate = 50 ml minâˆ’1) in the temperature range 30â€“500 Â°C (heating rate = 3 Â°C minâˆ’1).', 'Thermogravimetric analysis (TGA) were carried out (Metler Toledo) in a nitrogen atmosphere (flow rate = 50 ml minâˆ’1) in the temperature range 30â€“500 Â°C (heating rate = 3 Â°C minâˆ’1).', '\nThermogravimetric analysis of compound 1 shows an initial weight loss of 6 wt% at 55 Â°C which corresponds to loss of the guest ethanol molecule (Fig. S3).', '\nThermogravimetric analysis of compound 1 shows an initial weight loss of 6 wt% at 55 Â°C which corresponds to loss of the guest ethanol molecule (Fig. S3).'] | ['TGA', 'TG', 'thermogravimetric analysis', 'temperature range', 'thermogravimetric analysis', 'weight loss'] | n | y | y | 1
DIYKED_clean | DIYKED | 10.1039/C4CE00190G | ['Thermogravimetric analysis (TGA) were carried out (Metler Toledo) in a nitrogen atmosphere (flow rate = 50 ml minâˆ’1) in the temperature range 30â€“500 Â°C (heating rate = 3 Â°C minâˆ’1).', 'Thermogravimetric analysis (TGA) were carried out (Metler Toledo) in a nitrogen atmosphere (flow rate = 50 ml minâˆ’1) in the temperature range 30â€“500 Â°C (heating rate = 3 Â°C minâˆ’1).', 'Thermogravimetric analysis (TGA) were carried out (Metler Toledo) in a nitrogen atmosphere (flow rate = 50 ml minâˆ’1) in the temperature range 30â€“500 Â°C (heating rate = 3 Â°C minâˆ’1).', 'Thermogravimetric analysis (TGA) were carried out (Metler Toledo) in a nitrogen atmosphere (flow rate = 50 ml minâˆ’1) in the temperature range 30â€“500 Â°C (heating rate = 3 Â°C minâˆ’1).', '\nThermogravimetric analysis of compound 1 shows an initial weight loss of 6 wt% at 55 Â°C which corresponds to loss of the guest ethanol molecule (Fig. S3).', '\nThermogravimetric analysis of compound 1 shows an initial weight loss of 6 wt% at 55 Â°C which corresponds to loss of the guest ethanol molecule (Fig. S3).'] | ['TGA', 'TG', 'thermogravimetric analysis', 'temperature range', 'thermogravimetric analysis', 'weight loss'] | n | y | y | 2
CIZMIJ_clean | CIZMIJ | 10.1039/C4CE00212A | ['Thermogravimetric analysis (TGA) experiments were performed on pure single crystal samples of 1â€“7 under an air atmosphere with a heating rate of 10 Â°C minâˆ’1 in the range 30â€“650 Â°C.', 'Thermogravimetric analysis (TGA) experiments were performed on pure single crystal samples of 1â€“7 under an air atmosphere with a heating rate of 10 Â°C minâˆ’1 in the range 30â€“650 Â°C.', 'Thermogravimetric analysis (TGA) experiments were performed on pure single crystal samples of 1â€“7 under an air atmosphere with a heating rate of 10 Â°C minâˆ’1 in the range 30â€“650 Â°C.', 'A slight weight loss of complex 1 was found in the temperature range from 30 Â°C to 250 Â°C owing to the release of two crystalline water molecules (obsd.', 'A slight weight loss of complex 1 was found in the temperature range from 30 Â°C to 250 Â°C owing to the release of two crystalline water molecules (obsd.', 'For compound 3, the slightly changed TGA curve indicates that the few solvent water molecules are lost from room temperature to 151 Â°C (obsd.', 'For compound 3, the slightly changed TGA curve indicates that the few solvent water molecules are lost from room temperature to 151 Â°C (obsd.', 'According to the TGA curve of 4, the crystalline water molecules are lost in the range 275â€“300 Â°C (obsd.', 'According to the TGA curve of 4, the crystalline water molecules are lost in the range 275â€“300 Â°C (obsd.', 'One serious weight loss is observed from 248 to 485 Â°C, which should be attributed to the decomposition of organic components of the tib and L3 ligands.', 'One serious weight loss is observed from 248 to 485 Â°C, which should be attributed to the decomposition of organic components of the tib and L3 ligands.', 'For compound 7, the first stage of weight loss is ascribed to the total release of coordination and solvent water molecules (obsd.', '6.8%) in the temperature range 30â€“217 Â°C, and the further weight loss from 388 to 488 Â°C corresponds to the organic ligands decomposing, leading to the CdO residue.', '6.8%) in the temperature range 30â€“217 Â°C, and the further weight loss from 388 to 488 Â°C corresponds to the organic ligands decomposing, leading to the CdO residue.', 'TGA was measured on a Perkin-Elmer TG-7 analyzer heated from 30â€“800 Â°C under air.', 'TGA was measured on a Perkin-Elmer TG-7 analyzer heated from 30â€“800 Â°C under air.'] | ['TGA', 'TG', 'thermogravimetric analysis', 'weight loss', 'temperature range', 'TGA', 'TG', 'TGA', 'TG', 'weight loss', 'decomposition', 'weight loss', 'weight loss', 'temperature range', 'TGA', 'TG'] | n | y | y | 6
HOFJIX_clean | HOFJIX | 10.1039/C4CE00282B | ['To investigate the thermal stability of 1, thermogravimetric analysis (TGA) and temperature-dependent PXRD measurements are carried out.', 'To investigate the thermal stability of 1, thermogravimetric analysis (TGA) and temperature-dependent PXRD measurements are carried out.', 'To investigate the thermal stability of 1, thermogravimetric analysis (TGA) and temperature-dependent PXRD measurements are carried out.', 'The TGA shows the weight loss from 30 to 500 Â°C corresponding to the release of organic ligands (Fig. S7).', 'The TGA shows the weight loss from 30 to 500 Â°C corresponding to the release of organic ligands (Fig. S7).', 'The TGA shows the weight loss from 30 to 500 Â°C corresponding to the release of organic ligands (Fig. S7).'] | ['TGA', 'TG', 'thermogravimetric analysis', 'TGA', 'TG', 'weight loss'] | n | y | y | 1
BIXXIR_clean | BIXXIR | 10.1039/C4CE00403E | ['TG analyses were performed on an SDT Q600 V20.9 Build 20 Perkin-Elmer TGA7 instrument under N2 atmosphere with a heating rate of 5 Â°C minâˆ’1.', 'TG analyses were performed on an SDT Q600 V20.9 Build 20 Perkin-Elmer TGA7 instrument under N2 atmosphere with a heating rate of 5 Â°C minâˆ’1.', 'The TG curve of 1 exhibits a two-step continuous weight loss process: the weight loss of 3.42% (calcd 3.58%) from 25 to 163 Â°C corresponds to the loss of all lattice water and coordinated water molecules.', 'The TG curve of 1 exhibits a two-step continuous weight loss process: the weight loss of 3.42% (calcd 3.58%) from 25 to 163 Â°C corresponds to the loss of all lattice water and coordinated water molecules.', 'The weight loss of 17.61% (calcd 17.29%) from 163 to 556 Â°C corresponds to the decomposition of organic ligands and the formation of oxycarbonate La2O2(CO3).', 'The weight loss of 17.61% (calcd 17.29%) from 163 to 556 Â°C corresponds to the decomposition of organic ligands and the formation of oxycarbonate La2O2(CO3).', 'The TG curve of 2 exhibits a two-step continuous weight loss process: the weight loss of 3.88% (calcd 3.96%) from 25 to 161 Â°C corresponds to the loss of all lattice water and coordinated water molecules.', 'The TG curve of 2 exhibits a two-step continuous weight loss process: the weight loss of 3.88% (calcd 3.96%) from 25 to 161 Â°C corresponds to the loss of all lattice water and coordinated water molecules.', 'The weight loss of 17.66% (calcd 17.21%) from 161 to 550 Â°C corresponds to the decomposition of organic ligands and the formation of oxycarbonate La2O2(CO3).', 'The weight loss of 17.66% (calcd 17.21%) from 161 to 550 Â°C corresponds to the decomposition of organic ligands and the formation of oxycarbonate La2O2(CO3).', 'The TG curve of 3 exhibits a two-step continuous weight loss process: the weight loss of 7.93% (calcd 7.80%) from 25 to 176 Â°C corresponds to the loss of all lattice water and coordinated water molecules.', 'The TG curve of 3 exhibits a two-step continuous weight loss process: the weight loss of 7.93% (calcd 7.80%) from 25 to 176 Â°C corresponds to the loss of all lattice water and coordinated water molecules.', 'The weight loss of 9.93% (calcd 9.85%) from 176 to 560 Â°C corresponds to the decomposition of the HIDC ligands and the formation of oxycarbonate La2O2(CO3).', 'The weight loss of 9.93% (calcd 9.85%) from 176 to 560 Â°C corresponds to the decomposition of the HIDC ligands and the formation of oxycarbonate La2O2(CO3).', 'The TG curve of exhibits a two-step continuous weight loss process: the weight loss of 7.69% (calcd 7.79%) from 25 to 176 Â°C corresponds to the loss of all lattice water and coordinated water molecules.', 'The TG curve of exhibits a two-step continuous weight loss process: the weight loss of 7.69% (calcd 7.79%) from 25 to 176 Â°C corresponds to the loss of all lattice water and coordinated water molecules.', 'The weight loss of 9.85% (calcd 9.23%) from 176 to 560 Â°C corresponds to the decomposition of the HIDC ligands and the formation of oxycarbonate La2O2(CO3).', 'The weight loss of 9.85% (calcd 9.23%) from 176 to 560 Â°C corresponds to the decomposition of the HIDC ligands and the formation of oxycarbonate La2O2(CO3).'] | ['TGA', 'TG', 'TG', 'weight loss', 'weight loss', 'decomposition', 'TG', 'weight loss', 'weight loss', 'decomposition', 'TG', 'weight loss', 'weight loss', 'decomposition', 'TG', 'weight loss', 'weight loss', 'decomposition'] | n | y | y | 3
BIXYEO_clean | BIXYEO | 10.1039/C4CE00403E | ['TG analyses were performed on an SDT Q600 V20.9 Build 20 Perkin-Elmer TGA7 instrument under N2 atmosphere with a heating rate of 5 Â°C minâˆ’1.', 'TG analyses were performed on an SDT Q600 V20.9 Build 20 Perkin-Elmer TGA7 instrument under N2 atmosphere with a heating rate of 5 Â°C minâˆ’1.', 'The TG curve of 1 exhibits a two-step continuous weight loss process: the weight loss of 3.42% (calcd 3.58%) from 25 to 163 Â°C corresponds to the loss of all lattice water and coordinated water molecules.', 'The TG curve of 1 exhibits a two-step continuous weight loss process: the weight loss of 3.42% (calcd 3.58%) from 25 to 163 Â°C corresponds to the loss of all lattice water and coordinated water molecules.', 'The weight loss of 17.61% (calcd 17.29%) from 163 to 556 Â°C corresponds to the decomposition of organic ligands and the formation of oxycarbonate La2O2(CO3).', 'The weight loss of 17.61% (calcd 17.29%) from 163 to 556 Â°C corresponds to the decomposition of organic ligands and the formation of oxycarbonate La2O2(CO3).', 'The TG curve of 2 exhibits a two-step continuous weight loss process: the weight loss of 3.88% (calcd 3.96%) from 25 to 161 Â°C corresponds to the loss of all lattice water and coordinated water molecules.', 'The TG curve of 2 exhibits a two-step continuous weight loss process: the weight loss of 3.88% (calcd 3.96%) from 25 to 161 Â°C corresponds to the loss of all lattice water and coordinated water molecules.', 'The weight loss of 17.66% (calcd 17.21%) from 161 to 550 Â°C corresponds to the decomposition of organic ligands and the formation of oxycarbonate La2O2(CO3).', 'The weight loss of 17.66% (calcd 17.21%) from 161 to 550 Â°C corresponds to the decomposition of organic ligands and the formation of oxycarbonate La2O2(CO3).', 'The TG curve of 3 exhibits a two-step continuous weight loss process: the weight loss of 7.93% (calcd 7.80%) from 25 to 176 Â°C corresponds to the loss of all lattice water and coordinated water molecules.', 'The TG curve of 3 exhibits a two-step continuous weight loss process: the weight loss of 7.93% (calcd 7.80%) from 25 to 176 Â°C corresponds to the loss of all lattice water and coordinated water molecules.', 'The weight loss of 9.93% (calcd 9.85%) from 176 to 560 Â°C corresponds to the decomposition of the HIDC ligands and the formation of oxycarbonate La2O2(CO3).', 'The weight loss of 9.93% (calcd 9.85%) from 176 to 560 Â°C corresponds to the decomposition of the HIDC ligands and the formation of oxycarbonate La2O2(CO3).', 'The TG curve of exhibits a two-step continuous weight loss process: the weight loss of 7.69% (calcd 7.79%) from 25 to 176 Â°C corresponds to the loss of all lattice water and coordinated water molecules.', 'The TG curve of exhibits a two-step continuous weight loss process: the weight loss of 7.69% (calcd 7.79%) from 25 to 176 Â°C corresponds to the loss of all lattice water and coordinated water molecules.', 'The weight loss of 9.85% (calcd 9.23%) from 176 to 560 Â°C corresponds to the decomposition of the HIDC ligands and the formation of oxycarbonate La2O2(CO3).', 'The weight loss of 9.85% (calcd 9.23%) from 176 to 560 Â°C corresponds to the decomposition of the HIDC ligands and the formation of oxycarbonate La2O2(CO3).'] | ['TGA', 'TG', 'TG', 'weight loss', 'weight loss', 'decomposition', 'TG', 'weight loss', 'weight loss', 'decomposition', 'TG', 'weight loss', 'weight loss', 'decomposition', 'TG', 'weight loss', 'weight loss', 'decomposition'] | n | y | y | 4
SODQOT_clean | SODQOT | 10.1039/C4CE00408F | ['Thermal analysis (thermogravimetry (TG)/mass spectrometry (MS)) was conducted under argon flow (20 mL minâˆ’1) with a NETZSCH STA 449 F3 Jupiter thermobalance coupled by capillary with an AÃ«olos QMS 403 mass spectrometer.', 'Thermal analysis (thermogravimetry (TG)/mass spectrometry (MS)) was conducted under argon flow (20 mL minâˆ’1) with a NETZSCH STA 449 F3 Jupiter thermobalance coupled by capillary with an AÃ«olos QMS 403 mass spectrometer.'] | ['TG', 'thermal analysis'] | n | y | y | UHM-32
ZOHBEF_clean | ZOHBEF | 10.1039/C4CE00417E | ['Thermogravimetric analyses were performed using a Perkin-Elmer TGA7 analyzer at a heating rate of 10 Â°C minâˆ’1 in a flowing air atmosphere.', 'Thermogravimetric analyses were performed using a Perkin-Elmer TGA7 analyzer at a heating rate of 10 Â°C minâˆ’1 in a flowing air atmosphere.', 'Above 400 Â°C, an abrupt weight loss occurred, which is indicative of the decomposition of the pydc2âˆ’ and suc2âˆ’ ligands and the collapse of the whole framework.', 'Above 400 Â°C, an abrupt weight loss occurred, which is indicative of the decomposition of the pydc2âˆ’ and suc2âˆ’ ligands and the collapse of the whole framework.', 'A similar thermal behavior could be observed in 5 and 6; two lattice water molecules and two coordinated water molecules were completely lost below 210 Â°C for 5 (calcd/found = 15.34/16.14%) and 6 (calcd/found = 15.31/16.43%); no weight loss was observed below 400 Â°C, after which a rapid weight loss was observed.', 'Meanwhile, in order to study how the porous framework would be retained upon heating to decomposition, variable temperature powder X-ray diffraction (VT-PXRD) measurements were carried out.'] | ['TGA', 'TG', 'weight loss', 'decomposition', 'weight loss', 'decomposition'] | n | y | y | 1
ZOHBIJ_clean | ZOHBIJ | 10.1039/C4CE00417E | ['Thermogravimetric analyses were performed using a Perkin-Elmer TGA7 analyzer at a heating rate of 10 Â°C minâˆ’1 in a flowing air atmosphere.', 'Thermogravimetric analyses were performed using a Perkin-Elmer TGA7 analyzer at a heating rate of 10 Â°C minâˆ’1 in a flowing air atmosphere.', 'Above 400 Â°C, an abrupt weight loss occurred, which is indicative of the decomposition of the pydc2âˆ’ and suc2âˆ’ ligands and the collapse of the whole framework.', 'Above 400 Â°C, an abrupt weight loss occurred, which is indicative of the decomposition of the pydc2âˆ’ and suc2âˆ’ ligands and the collapse of the whole framework.', 'A similar thermal behavior could be observed in 5 and 6; two lattice water molecules and two coordinated water molecules were completely lost below 210 Â°C for 5 (calcd/found = 15.34/16.14%) and 6 (calcd/found = 15.31/16.43%); no weight loss was observed below 400 Â°C, after which a rapid weight loss was observed.', 'Meanwhile, in order to study how the porous framework would be retained upon heating to decomposition, variable temperature powder X-ray diffraction (VT-PXRD) measurements were carried out.'] | ['TGA', 'TG', 'weight loss', 'decomposition', 'weight loss', 'decomposition'] | n | y | y | 2
QOHYET_clean | QOHYET | 10.1039/C4CE00461B | ['Thermogravimetric (TG) analyses were performed using a Perkin-Elmer TGA 7 thermogravimetric analyzer with a heating rate of 5 Â°C minâˆ’1 under a nitrogen atmosphere with a flow rate of 20 ml minâˆ’1.', 'Thermogravimetric (TG) analyses were performed using a Perkin-Elmer TGA 7 thermogravimetric analyzer with a heating rate of 5 Â°C minâˆ’1 under a nitrogen atmosphere with a flow rate of 20 ml minâˆ’1.', '\nTG (thermogravimetric) curves for Ln-FJU6 (Ln = Ce, Pr, Nd, and Eu) were measured in the temperature range of 25â€“950 Â°C under a flow of N2.', '\nTG (thermogravimetric) curves for Ln-FJU6 (Ln = Ce, Pr, Nd, and Eu) were measured in the temperature range of 25â€“950 Â°C under a flow of N2.', 'As shown in Fig. S9,Ln-FJU6 showed a continuous weight loss of 20.0% for Ce, 19.8% for Pr, 20.3% for Nd and 19.3% for Eu (calcd: 20.3% for Ce, 20.3% for Pr, 20.1% for Nd, 19.9% for Eu) starting at 30 Â°C and ending at 420 Â°C for Ce, 470 Â°C for Pr, 440 Â°C for Nd, and 440 Â°C for Eu, which correspond to the loss of one coordinated DMF molecule, 0.5 bridged water molecule, and 0.5 guest DMF molecule per formula weight.'] | ['TGA', 'TG', 'TG', 'temperature range', 'weight loss'] | n | y | y | CeFJU-6
EGAFOJ_clean | EGAFOJ | 10.1039/C4CE00573B | ['\nThe magnetic properties of 4 were investigated through variable-temperature susceptibility measurements in the temperature range of 2.0 to 300 K with an applied magnetic field of 1000 Oe, as shown in Fig. 5.', 'According to the Curieâ€“Weiss law, the data over the temperature range of 100â€“300 K fit well to a Weiss constant of C = 7.83 cm3 molâˆ’1 K and a Curie temperature of Î¸ = 0.94 K.'] | ['temperature range', 'temperature range'] | n | y | y | 1
EGAFUP_clean | EGAFUP | 10.1039/C4CE00573B | ['\nThe magnetic properties of 4 were investigated through variable-temperature susceptibility measurements in the temperature range of 2.0 to 300 K with an applied magnetic field of 1000 Oe, as shown in Fig. 5.', 'According to the Curieâ€“Weiss law, the data over the temperature range of 100â€“300 K fit well to a Weiss constant of C = 7.83 cm3 molâˆ’1 K and a Curie temperature of Î¸ = 0.94 K.'] | ['temperature range', 'temperature range'] | n | y | y | 2
EGAGAW_clean | EGAGAW | 10.1039/C4CE00573B | ['\nThe magnetic properties of 4 were investigated through variable-temperature susceptibility measurements in the temperature range of 2.0 to 300 K with an applied magnetic field of 1000 Oe, as shown in Fig. 5.', 'According to the Curieâ€“Weiss law, the data over the temperature range of 100â€“300 K fit well to a Weiss constant of C = 7.83 cm3 molâˆ’1 K and a Curie temperature of Î¸ = 0.94 K.'] | ['temperature range', 'temperature range'] | n | y | y | 3
EGAGEA_clean | EGAGEA | 10.1039/C4CE00573B | ['\nThe magnetic properties of 4 were investigated through variable-temperature susceptibility measurements in the temperature range of 2.0 to 300 K with an applied magnetic field of 1000 Oe, as shown in Fig. 5.', 'According to the Curieâ€“Weiss law, the data over the temperature range of 100â€“300 K fit well to a Weiss constant of C = 7.83 cm3 molâˆ’1 K and a Curie temperature of Î¸ = 0.94 K.'] | ['temperature range', 'temperature range'] | n | y | y | 4
XOLGEM_clean | XOLGEM | 10.1039/C4CE00597J | ['Thermogravimetric analysis (TGA) was carried out using a Delta Series TA-SDTQ 600 in a nitrogen atmosphere from room temperature to 800 Â°C (10 Â°C minâˆ’1) using aluminum crucibles.', 'Thermogravimetric analysis (TGA) was carried out using a Delta Series TA-SDTQ 600 in a nitrogen atmosphere from room temperature to 800 Â°C (10 Â°C minâˆ’1) using aluminum crucibles.', 'Thermogravimetric analysis (TGA) was carried out using a Delta Series TA-SDTQ 600 in a nitrogen atmosphere from room temperature to 800 Â°C (10 Â°C minâˆ’1) using aluminum crucibles.', 'In 1, the counterions are protonated dimethylammonium cations formed from the decomposition of N,N-dimethylformamide and hydronium cations ,whereas the counterions in 2 are hydronium cations.', '\nThe direct-current (dc) magnetic susceptibilities of 1â€“3 were measured in an applied magnetic field of 1 kOe in the temperature range of 300â€“2 K.'] | ['TGA', 'TG', 'thermogravimetric analysis', 'decomposition', 'temperature range'] | n | y | y | 2
GOPTIQ_clean | GOPTIQ | 10.1039/C4CE00760C | ['TGA was measured from 25 to 800 Â°C on a SDT Q600 instrument at a heating rate of 5 Â°C minâˆ’1 under an N2 atmosphere (100 mL minâˆ’1).', 'TGA was measured from 25 to 800 Â°C on a SDT Q600 instrument at a heating rate of 5 Â°C minâˆ’1 under an N2 atmosphere (100 mL minâˆ’1).', 'Variable-temperature magnetic susceptibility measurements were performed on the Quantum Design SQUID MPMS XL-7 instruments in the temperature range 2â€“300 K under a field of 1000 Oe.', '\nThe experiments of thermogravimetric analysis (TGA) were performed on samples of complexes 1â€“6 under N2 atmosphere with a heating rate of 10 Â°C minâˆ’1, as shown in Fig. S6.', '\nThe experiments of thermogravimetric analysis (TGA) were performed on samples of complexes 1â€“6 under N2 atmosphere with a heating rate of 10 Â°C minâˆ’1, as shown in Fig. S6.', '\nThe experiments of thermogravimetric analysis (TGA) were performed on samples of complexes 1â€“6 under N2 atmosphere with a heating rate of 10 Â°C minâˆ’1, as shown in Fig. S6.', 'For complex 1, the first weight loss in the temperature range 80â€“130 Â°C is consistent with the removal of the coordinated and lattice water molecules (obsvd.', 'For complex 1, the first weight loss in the temperature range 80â€“130 Â°C is consistent with the removal of the coordinated and lattice water molecules (obsvd.', 'For complex 2, an initial weight loss of 2.3% corresponds to the loss of coordinated water molecules (calcd: 1.9%).', 'The second weight loss corresponds to the loss of the organic ligands.', 'For complex 3, the framework is stable up to 380 Â°C, and then it starts to lose its ligands as a result of thermal decomposition with the final remaining weight being ca. 23.4% (calcd.', 'The TGA curve of complex 4 displays the first loss of 4.2% in the temperature range 90â€“140 Â°C, corresponding to the loss of lattice water molecules.', 'The TGA curve of complex 4 displays the first loss of 4.2% in the temperature range 90â€“140 Â°C, corresponding to the loss of lattice water molecules.', 'The TGA curve of complex 4 displays the first loss of 4.2% in the temperature range 90â€“140 Â°C, corresponding to the loss of lattice water molecules.', 'For complex 6, the overall structure is stable up to 370 Â°C, and then the decomposition of organic ligands begins, finally giving a residual weight of ca. 16.7% (calcd.', '\nThe variable-temperature magnetic susceptibilities of 3 and 6 were performed in the temperature range 1.8â€“300 K under a field of 1000 Oe because the [Co4(COO)8]n chain in complex 3 and the [Co4(COO)6] SBUs in complex 6 may have excellent magnetic properties.'] | ['TGA', 'TG', 'temperature range', 'TGA', 'TG', 'thermogravimetric analysis', 'weight loss', 'temperature range', 'weight loss', 'weight loss', 'decomposition', 'TGA', 'TG', 'temperature range', 'decomposition', 'temperature range'] | n | y | y | 2
KONFEA_clean | KONFEA | 10.1039/C4CE00858H | ['Thermal gravimetric analyses (TGA) were performed using a TGA Q500 thermogravimetric analyzer in air with a heating rate of 10 Â°C min.', 'Thermal gravimetric analyses (TGA) were performed using a TGA Q500 thermogravimetric analyzer in air with a heating rate of 10 Â°C min.', 'Thermal gravimetric analyses (TGA) were performed using a TGA Q500 thermogravimetric analyzer in air with a heating rate of 10 Â°C min.', '\nThermogravimetric analysis (TGA) measurements for compounds 1â€“12 indicate that compounds 1â€“8, 9 and 10 and 11 and 12 display similar thermal performance due to their isomorphous structures, and they all exhibit high thermal stability as shown in Fig. S12â€“S14.', '\nThermogravimetric analysis (TGA) measurements for compounds 1â€“12 indicate that compounds 1â€“8, 9 and 10 and 11 and 12 display similar thermal performance due to their isomorphous structures, and they all exhibit high thermal stability as shown in Fig. S12â€“S14.', '\nThermogravimetric analysis (TGA) measurements for compounds 1â€“12 indicate that compounds 1â€“8, 9 and 10 and 11 and 12 display similar thermal performance due to their isomorphous structures, and they all exhibit high thermal stability as shown in Fig. S12â€“S14.', 'TGA shows that the framework of compound 1 is maintained till 300 Â°C.', 'TGA shows that the framework of compound 1 is maintained till 300 Â°C.', 'One-step weight loss of 7.1% is found before 200 Â°C, corresponding to the loss of guest and coordinated H2O molecules (calcd: 7.9%).', 'On further heating, the H2tdc ligand is decomposed accompanied by the collapse of the lattice structure in two processes and the weight loss of 51.8% between 300â€“800 Â°C.', 'TGA for compound 9 shows that the framework is maintained till 300 Â°C.', 'TGA for compound 9 shows that the framework is maintained till 300 Â°C.', 'A two-step weight loss of 8.0% is observed before 200 Â°C, corresponding to the loss of guest and coordinated H2O molecules (calcd: 8.8%).', 'Further weight loss occurs from 360 to 800 Â°C (17.46%) which is attributed to the decomposition of the remaining tdc2âˆ’ ligand and the Fac ligand, based on the decomposition temperature of 400 Â°C for the Fac ligand in the reported MOFs.', 'Further weight loss occurs from 360 to 800 Â°C (17.46%) which is attributed to the decomposition of the remaining tdc2âˆ’ ligand and the Fac ligand, based on the decomposition temperature of 400 Â°C for the Fac ligand in the reported MOFs.', 'TGA indicates that the structure of compound 11 is maintained till 320 Â°C; it shows a one-step weight loss of 4.34% between 170 and 320 Â°C, corresponding to the loss of guest and coordinated H2O molecules (calcd: 4.33%), and between 320â€“730 Â°C, the H2tdc ligand is decomposed accompanied by the collapse of the lattice structure in two processes and the loss in weight of 49.19%.', 'TGA indicates that the structure of compound 11 is maintained till 320 Â°C; it shows a one-step weight loss of 4.34% between 170 and 320 Â°C, corresponding to the loss of guest and coordinated H2O molecules (calcd: 4.33%), and between 320â€“730 Â°C, the H2tdc ligand is decomposed accompanied by the collapse of the lattice structure in two processes and the loss in weight of 49.19%.', 'TGA indicates that the structure of compound 11 is maintained till 320 Â°C; it shows a one-step weight loss of 4.34% between 170 and 320 Â°C, corresponding to the loss of guest and coordinated H2O molecules (calcd: 4.33%), and between 320â€“730 Â°C, the H2tdc ligand is decomposed accompanied by the collapse of the lattice structure in two processes and the loss in weight of 49.19%.'] | ['TGA', 'TG', 'thermal gravimetric', 'TGA', 'TG', 'thermogravimetric analysis', 'TGA', 'TG', 'weight loss', 'weight loss', 'TGA', 'TG', 'weight loss', 'weight loss', 'decomposition', 'TGA', 'TG', 'weight loss'] | n | y | y | 11
KONFIE_clean | KONFIE | 10.1039/C4CE00858H | ['Thermal gravimetric analyses (TGA) were performed using a TGA Q500 thermogravimetric analyzer in air with a heating rate of 10 Â°C min.', 'Thermal gravimetric analyses (TGA) were performed using a TGA Q500 thermogravimetric analyzer in air with a heating rate of 10 Â°C min.', 'Thermal gravimetric analyses (TGA) were performed using a TGA Q500 thermogravimetric analyzer in air with a heating rate of 10 Â°C min.', '\nThermogravimetric analysis (TGA) measurements for compounds 1â€“12 indicate that compounds 1â€“8, 9 and 10 and 11 and 12 display similar thermal performance due to their isomorphous structures, and they all exhibit high thermal stability as shown in Fig. S12â€“S14.', '\nThermogravimetric analysis (TGA) measurements for compounds 1â€“12 indicate that compounds 1â€“8, 9 and 10 and 11 and 12 display similar thermal performance due to their isomorphous structures, and they all exhibit high thermal stability as shown in Fig. S12â€“S14.', '\nThermogravimetric analysis (TGA) measurements for compounds 1â€“12 indicate that compounds 1â€“8, 9 and 10 and 11 and 12 display similar thermal performance due to their isomorphous structures, and they all exhibit high thermal stability as shown in Fig. S12â€“S14.', 'TGA shows that the framework of compound 1 is maintained till 300 Â°C.', 'TGA shows that the framework of compound 1 is maintained till 300 Â°C.', 'One-step weight loss of 7.1% is found before 200 Â°C, corresponding to the loss of guest and coordinated H2O molecules (calcd: 7.9%).', 'On further heating, the H2tdc ligand is decomposed accompanied by the collapse of the lattice structure in two processes and the weight loss of 51.8% between 300â€“800 Â°C.', 'TGA for compound 9 shows that the framework is maintained till 300 Â°C.', 'TGA for compound 9 shows that the framework is maintained till 300 Â°C.', 'A two-step weight loss of 8.0% is observed before 200 Â°C, corresponding to the loss of guest and coordinated H2O molecules (calcd: 8.8%).', 'Further weight loss occurs from 360 to 800 Â°C (17.46%) which is attributed to the decomposition of the remaining tdc2âˆ’ ligand and the Fac ligand, based on the decomposition temperature of 400 Â°C for the Fac ligand in the reported MOFs.', 'Further weight loss occurs from 360 to 800 Â°C (17.46%) which is attributed to the decomposition of the remaining tdc2âˆ’ ligand and the Fac ligand, based on the decomposition temperature of 400 Â°C for the Fac ligand in the reported MOFs.', 'TGA indicates that the structure of compound 11 is maintained till 320 Â°C; it shows a one-step weight loss of 4.34% between 170 and 320 Â°C, corresponding to the loss of guest and coordinated H2O molecules (calcd: 4.33%), and between 320â€“730 Â°C, the H2tdc ligand is decomposed accompanied by the collapse of the lattice structure in two processes and the loss in weight of 49.19%.', 'TGA indicates that the structure of compound 11 is maintained till 320 Â°C; it shows a one-step weight loss of 4.34% between 170 and 320 Â°C, corresponding to the loss of guest and coordinated H2O molecules (calcd: 4.33%), and between 320â€“730 Â°C, the H2tdc ligand is decomposed accompanied by the collapse of the lattice structure in two processes and the loss in weight of 49.19%.', 'TGA indicates that the structure of compound 11 is maintained till 320 Â°C; it shows a one-step weight loss of 4.34% between 170 and 320 Â°C, corresponding to the loss of guest and coordinated H2O molecules (calcd: 4.33%), and between 320â€“730 Â°C, the H2tdc ligand is decomposed accompanied by the collapse of the lattice structure in two processes and the loss in weight of 49.19%.'] | ['TGA', 'TG', 'thermal gravimetric', 'TGA', 'TG', 'thermogravimetric analysis', 'TGA', 'TG', 'weight loss', 'weight loss', 'TGA', 'TG', 'weight loss', 'weight loss', 'decomposition', 'TGA', 'TG', 'weight loss'] | n | y | y | 12
GONTAG_clean | GONTAG | 10.1039/C4CE01019A | ['Thermogravimetric analysis (TGA) experiments were carried out using a DuPont thermal analyzer from room temperature to 800 Â°C at a heating rate of 10 Â°C minâˆ’1 under nitrogen stream.', 'Thermogravimetric analysis (TGA) experiments were carried out using a DuPont thermal analyzer from room temperature to 800 Â°C at a heating rate of 10 Â°C minâˆ’1 under nitrogen stream.', 'Thermogravimetric analysis (TGA) experiments were carried out using a DuPont thermal analyzer from room temperature to 800 Â°C at a heating rate of 10 Â°C minâˆ’1 under nitrogen stream.', '\nThermogravimetric analyses (TGA) of 1â€“3 indicate that solvent molecules were lost in the temperature ranges 45â€“160 Â°C (found: 10.61%, calculated: 11.52% for 1), 20â€“130 Â°C (found: 19.46%, calculated: 18.81% for 2) and 40â€“160 Â°C (found: 19.73%, calculated: 20.67% for 3) (see Fig. S1).', '\nThermogravimetric analyses (TGA) of 1â€“3 indicate that solvent molecules were lost in the temperature ranges 45â€“160 Â°C (found: 10.61%, calculated: 11.52% for 1), 20â€“130 Â°C (found: 19.46%, calculated: 18.81% for 2) and 40â€“160 Â°C (found: 19.73%, calculated: 20.67% for 3) (see Fig. S1).', '\nThermogravimetric analyses (TGA) of 1â€“3 indicate that solvent molecules were lost in the temperature ranges 45â€“160 Â°C (found: 10.61%, calculated: 11.52% for 1), 20â€“130 Â°C (found: 19.46%, calculated: 18.81% for 2) and 40â€“160 Â°C (found: 19.73%, calculated: 20.67% for 3) (see Fig. S1).'] | ['TGA', 'TG', 'thermogravimetric analysis', 'TGA', 'TG', 'temperature range'] | n | y | y | 2
TONLOZ_clean | TONLOZ | 10.1039/C4CE01032A | ['TGA analyses were carried out on a NETSCHZ STA-449C thermoanalyzer with a heating rate of 10 Â°C minâˆ’1 under a nitrogen atmosphere.', 'TGA analyses were carried out on a NETSCHZ STA-449C thermoanalyzer with a heating rate of 10 Â°C minâˆ’1 under a nitrogen atmosphere.', 'Thermal gravimetric analysis (TGA) was performed to gauge the thermal stabilities of compounds 1â€“5.', 'Thermal gravimetric analysis (TGA) was performed to gauge the thermal stabilities of compounds 1â€“5.', 'Thermal gravimetric analysis (TGA) was performed to gauge the thermal stabilities of compounds 1â€“5.', 'The TG curve of 1 shows the first weight loss of 15.11% occurs from 65 to 285 Â°C, corresponding to the loss of one coordinated H2O molecule and two free DMA molecules per unit cell (calcd: 15.22%).', 'The TG curve of 1 shows the first weight loss of 15.11% occurs from 65 to 285 Â°C, corresponding to the loss of one coordinated H2O molecule and two free DMA molecules per unit cell (calcd: 15.22%).', 'For 2, the weight loss of 25.88% in the range of 75â€“290 Â°C is attributed to the exclusion of two coordinated DMA molecules (calcd: 26.01%).', 'The thermal stability performed on 3 shows a weight loss of 5.75% in the range of 65â€“185 Â°C, which can be attributed to the removal of two coordinated water molecules (calcd: 5.82%).', 'Beyond these temperatures, the structure skeleton of 3 begins to dramatically collapse, probably due to the removal of the coordinated DMA molecule and decomposition of the organic ligand.', 'The continuous weight loss from 63 to 310 Â°C correspond to the loss of all guest molecules (obsd: 12.21% for 4 and 11.08% for 5; calcd: 12.23% for 4 and 11.11% for 5).'] | ['TGA', 'TG', 'TGA', 'TG', 'thermal gravimetric', 'TG', 'weight loss', 'weight loss', 'weight loss', 'decomposition', 'weight loss'] | n | y | y | 2
TONMAM_clean | TONMAM | 10.1039/C4CE01032A | ['TGA analyses were carried out on a NETSCHZ STA-449C thermoanalyzer with a heating rate of 10 Â°C minâˆ’1 under a nitrogen atmosphere.', 'TGA analyses were carried out on a NETSCHZ STA-449C thermoanalyzer with a heating rate of 10 Â°C minâˆ’1 under a nitrogen atmosphere.', 'Thermal gravimetric analysis (TGA) was performed to gauge the thermal stabilities of compounds 1â€“5.', 'Thermal gravimetric analysis (TGA) was performed to gauge the thermal stabilities of compounds 1â€“5.', 'Thermal gravimetric analysis (TGA) was performed to gauge the thermal stabilities of compounds 1â€“5.', 'The TG curve of 1 shows the first weight loss of 15.11% occurs from 65 to 285 Â°C, corresponding to the loss of one coordinated H2O molecule and two free DMA molecules per unit cell (calcd: 15.22%).', 'The TG curve of 1 shows the first weight loss of 15.11% occurs from 65 to 285 Â°C, corresponding to the loss of one coordinated H2O molecule and two free DMA molecules per unit cell (calcd: 15.22%).', 'For 2, the weight loss of 25.88% in the range of 75â€“290 Â°C is attributed to the exclusion of two coordinated DMA molecules (calcd: 26.01%).', 'The thermal stability performed on 3 shows a weight loss of 5.75% in the range of 65â€“185 Â°C, which can be attributed to the removal of two coordinated water molecules (calcd: 5.82%).', 'Beyond these temperatures, the structure skeleton of 3 begins to dramatically collapse, probably due to the removal of the coordinated DMA molecule and decomposition of the organic ligand.', 'The continuous weight loss from 63 to 310 Â°C correspond to the loss of all guest molecules (obsd: 12.21% for 4 and 11.08% for 5; calcd: 12.23% for 4 and 11.11% for 5).'] | ['TGA', 'TG', 'TGA', 'TG', 'thermal gravimetric', 'TG', 'weight loss', 'weight loss', 'weight loss', 'decomposition', 'weight loss'] | n | y | y | 4
TONMEQ_clean | TONMEQ | 10.1039/C4CE01032A | ['TGA analyses were carried out on a NETSCHZ STA-449C thermoanalyzer with a heating rate of 10 Â°C minâˆ’1 under a nitrogen atmosphere.', 'TGA analyses were carried out on a NETSCHZ STA-449C thermoanalyzer with a heating rate of 10 Â°C minâˆ’1 under a nitrogen atmosphere.', 'Thermal gravimetric analysis (TGA) was performed to gauge the thermal stabilities of compounds 1â€“5.', 'Thermal gravimetric analysis (TGA) was performed to gauge the thermal stabilities of compounds 1â€“5.', 'Thermal gravimetric analysis (TGA) was performed to gauge the thermal stabilities of compounds 1â€“5.', 'The TG curve of 1 shows the first weight loss of 15.11% occurs from 65 to 285 Â°C, corresponding to the loss of one coordinated H2O molecule and two free DMA molecules per unit cell (calcd: 15.22%).', 'The TG curve of 1 shows the first weight loss of 15.11% occurs from 65 to 285 Â°C, corresponding to the loss of one coordinated H2O molecule and two free DMA molecules per unit cell (calcd: 15.22%).', 'For 2, the weight loss of 25.88% in the range of 75â€“290 Â°C is attributed to the exclusion of two coordinated DMA molecules (calcd: 26.01%).', 'The thermal stability performed on 3 shows a weight loss of 5.75% in the range of 65â€“185 Â°C, which can be attributed to the removal of two coordinated water molecules (calcd: 5.82%).', 'Beyond these temperatures, the structure skeleton of 3 begins to dramatically collapse, probably due to the removal of the coordinated DMA molecule and decomposition of the organic ligand.', 'The continuous weight loss from 63 to 310 Â°C correspond to the loss of all guest molecules (obsd: 12.21% for 4 and 11.08% for 5; calcd: 12.23% for 4 and 11.11% for 5).'] | ['TGA', 'TG', 'TGA', 'TG', 'thermal gravimetric', 'TG', 'weight loss', 'weight loss', 'weight loss', 'decomposition', 'weight loss'] | n | y | y | 5
QOJYEV_clean | QOJYEV | 10.1039/C4CE01072H | ['\nTo understand the thermal stability of the new CPs, thermogravimetric (TG) analyses were performed (Fig. S8 in the ESI).', 'The TG curve of 1 with a 2D net shows the release of coordinated water molecules at 92â€“185 Â°C with an observed weight loss of 3.90% (calculated = 3.97%).', 'The TG curve of 1 with a 2D net shows the release of coordinated water molecules at 92â€“185 Â°C with an observed weight loss of 3.90% (calculated = 3.97%).', 'The material loses the coordinated water molecule at 60â€“263 Â°C, with an observed mass loss of 2.00%, which is consistent with the theoretical value of 2.11%.', 'Beyond 323 Â°C, the decomposition of 2 occurs.', 'Complex 3 exhibits the first weight loss of 14.29% at 215â€“343 Â°C, corresponding to the release of one half of L1 and the OH ligand (calculated = 14.07%).', 'A second weight loss occurs at 401â€“567 Â°C, corresponding to the decomposition of the twofold interpenetrating pcu framework.', 'A second weight loss occurs at 401â€“567 Â°C, corresponding to the decomposition of the twofold interpenetrating pcu framework.', 'The TG curve of 4 exhibits an initial weight loss of 3.80% at 149â€“323 Â°C, corresponding to the release of the lattice and coordinated water molecules (calculated = 3.23%).', 'The TG curve of 4 exhibits an initial weight loss of 3.80% at 149â€“323 Â°C, corresponding to the release of the lattice and coordinated water molecules (calculated = 3.23%).', 'An initial weight loss of 3.10% at 94â€“159 Â°C occurs in 5, which is attributable to the release of the coordinated water molecule (calculated = 3.02%).', 'Thermogravimetric (TG) analysis was performed on a Perkin-Elmer Pyris 6 thermogravimetric analyzer under flowing N2 (20 mL minâˆ’1), and the heating rate was 20 Â°C minâˆ’1.'] | ['TG', 'TG', 'weight loss', 'mass loss', 'decomposition', 'weight loss', 'weight loss', 'decomposition', 'TG', 'weight loss', 'weight loss', 'TG'] | n | y | y | 5
HOGPUQ_clean | HOGPUQ | 10.1039/C4CE01139B | ['Thermogravimetric analyses (TGA) were performed under air from room temperature to 800 Â°C with a heating rate of 10 Â°C minâˆ’1 on a Perkin-Elmer TGA-7 thermogravimetric analyzer.', 'Thermogravimetric analyses (TGA) were performed under air from room temperature to 800 Â°C with a heating rate of 10 Â°C minâˆ’1 on a Perkin-Elmer TGA-7 thermogravimetric analyzer.', '\nThermogravimetric analysis (TGA) was performed on samples of 1â€“4 under N2 with a heating rate of 10 Â°C minâˆ’1, shown in Fig. S5.', '\nThermogravimetric analysis (TGA) was performed on samples of 1â€“4 under N2 with a heating rate of 10 Â°C minâˆ’1, shown in Fig. S5.', '\nThermogravimetric analysis (TGA) was performed on samples of 1â€“4 under N2 with a heating rate of 10 Â°C minâˆ’1, shown in Fig. S5.', 'The TG curve displays mainly two steps of weight loss processes.', 'The TG curve displays mainly two steps of weight loss processes.', 'The first weight loss of 10.2% (calc. 9.9%) for 1, 9.6% (calc. 9.8%) for 2, and 9.7% (calc. 10.3%) for 3 occurred below 230 Â°C and can be attributed to the loss of dimethylammonium ions.', 'Then the organic ligands begin to collapse due to thermal decomposition.', 'The TGA curve of 4 shows an initial weight loss of 5.9% (calc. 6.0%) observed below 160 Â°C, which can be ascribed to the removal of lattice water molecules as well as coordinated water molecules.', 'The TGA curve of 4 shows an initial weight loss of 5.9% (calc. 6.0%) observed below 160 Â°C, which can be ascribed to the removal of lattice water molecules as well as coordinated water molecules.', 'The TGA curve of 4 shows an initial weight loss of 5.9% (calc. 6.0%) observed below 160 Â°C, which can be ascribed to the removal of lattice water molecules as well as coordinated water molecules.', 'Further weight loss observed above 430 Â°C indicates the decomposition of the coordination framework.', 'Further weight loss observed above 430 Â°C indicates the decomposition of the coordination framework.'] | ['TGA', 'TG', 'TGA', 'TG', 'thermogravimetric analysis', 'TG', 'weight loss', 'weight loss', 'decomposition', 'TGA', 'TG', 'weight loss', 'weight loss', 'decomposition'] | n | y | y | 1
HOGQAX_clean | HOGQAX | 10.1039/C4CE01139B | ['Thermogravimetric analyses (TGA) were performed under air from room temperature to 800 Â°C with a heating rate of 10 Â°C minâˆ’1 on a Perkin-Elmer TGA-7 thermogravimetric analyzer.', 'Thermogravimetric analyses (TGA) were performed under air from room temperature to 800 Â°C with a heating rate of 10 Â°C minâˆ’1 on a Perkin-Elmer TGA-7 thermogravimetric analyzer.', '\nThermogravimetric analysis (TGA) was performed on samples of 1â€“4 under N2 with a heating rate of 10 Â°C minâˆ’1, shown in Fig. S5.', '\nThermogravimetric analysis (TGA) was performed on samples of 1â€“4 under N2 with a heating rate of 10 Â°C minâˆ’1, shown in Fig. S5.', '\nThermogravimetric analysis (TGA) was performed on samples of 1â€“4 under N2 with a heating rate of 10 Â°C minâˆ’1, shown in Fig. S5.', 'The TG curve displays mainly two steps of weight loss processes.', 'The TG curve displays mainly two steps of weight loss processes.', 'The first weight loss of 10.2% (calc. 9.9%) for 1, 9.6% (calc. 9.8%) for 2, and 9.7% (calc. 10.3%) for 3 occurred below 230 Â°C and can be attributed to the loss of dimethylammonium ions.', 'Then the organic ligands begin to collapse due to thermal decomposition.', 'The TGA curve of 4 shows an initial weight loss of 5.9% (calc. 6.0%) observed below 160 Â°C, which can be ascribed to the removal of lattice water molecules as well as coordinated water molecules.', 'The TGA curve of 4 shows an initial weight loss of 5.9% (calc. 6.0%) observed below 160 Â°C, which can be ascribed to the removal of lattice water molecules as well as coordinated water molecules.', 'The TGA curve of 4 shows an initial weight loss of 5.9% (calc. 6.0%) observed below 160 Â°C, which can be ascribed to the removal of lattice water molecules as well as coordinated water molecules.', 'Further weight loss observed above 430 Â°C indicates the decomposition of the coordination framework.', 'Further weight loss observed above 430 Â°C indicates the decomposition of the coordination framework.'] | ['TGA', 'TG', 'TGA', 'TG', 'thermogravimetric analysis', 'TG', 'weight loss', 'weight loss', 'decomposition', 'TGA', 'TG', 'weight loss', 'weight loss', 'decomposition'] | n | y | y | 2
HOGQEB_clean | HOGQEB | 10.1039/C4CE01139B | ['Thermogravimetric analyses (TGA) were performed under air from room temperature to 800 Â°C with a heating rate of 10 Â°C minâˆ’1 on a Perkin-Elmer TGA-7 thermogravimetric analyzer.', 'Thermogravimetric analyses (TGA) were performed under air from room temperature to 800 Â°C with a heating rate of 10 Â°C minâˆ’1 on a Perkin-Elmer TGA-7 thermogravimetric analyzer.', '\nThermogravimetric analysis (TGA) was performed on samples of 1â€“4 under N2 with a heating rate of 10 Â°C minâˆ’1, shown in Fig. S5.', '\nThermogravimetric analysis (TGA) was performed on samples of 1â€“4 under N2 with a heating rate of 10 Â°C minâˆ’1, shown in Fig. S5.', '\nThermogravimetric analysis (TGA) was performed on samples of 1â€“4 under N2 with a heating rate of 10 Â°C minâˆ’1, shown in Fig. S5.', 'The TG curve displays mainly two steps of weight loss processes.', 'The TG curve displays mainly two steps of weight loss processes.', 'The first weight loss of 10.2% (calc. 9.9%) for 1, 9.6% (calc. 9.8%) for 2, and 9.7% (calc. 10.3%) for 3 occurred below 230 Â°C and can be attributed to the loss of dimethylammonium ions.', 'Then the organic ligands begin to collapse due to thermal decomposition.', 'The TGA curve of 4 shows an initial weight loss of 5.9% (calc. 6.0%) observed below 160 Â°C, which can be ascribed to the removal of lattice water molecules as well as coordinated water molecules.', 'The TGA curve of 4 shows an initial weight loss of 5.9% (calc. 6.0%) observed below 160 Â°C, which can be ascribed to the removal of lattice water molecules as well as coordinated water molecules.', 'The TGA curve of 4 shows an initial weight loss of 5.9% (calc. 6.0%) observed below 160 Â°C, which can be ascribed to the removal of lattice water molecules as well as coordinated water molecules.', 'Further weight loss observed above 430 Â°C indicates the decomposition of the coordination framework.', 'Further weight loss observed above 430 Â°C indicates the decomposition of the coordination framework.'] | ['TGA', 'TG', 'TGA', 'TG', 'thermogravimetric analysis', 'TG', 'weight loss', 'weight loss', 'decomposition', 'TGA', 'TG', 'weight loss', 'weight loss', 'decomposition'] | n | y | y | 3
HOGQIF_clean | HOGQIF | 10.1039/C4CE01139B | ['Thermogravimetric analyses (TGA) were performed under air from room temperature to 800 Â°C with a heating rate of 10 Â°C minâˆ’1 on a Perkin-Elmer TGA-7 thermogravimetric analyzer.', 'Thermogravimetric analyses (TGA) were performed under air from room temperature to 800 Â°C with a heating rate of 10 Â°C minâˆ’1 on a Perkin-Elmer TGA-7 thermogravimetric analyzer.', '\nThermogravimetric analysis (TGA) was performed on samples of 1â€“4 under N2 with a heating rate of 10 Â°C minâˆ’1, shown in Fig. S5.', '\nThermogravimetric analysis (TGA) was performed on samples of 1â€“4 under N2 with a heating rate of 10 Â°C minâˆ’1, shown in Fig. S5.', '\nThermogravimetric analysis (TGA) was performed on samples of 1â€“4 under N2 with a heating rate of 10 Â°C minâˆ’1, shown in Fig. S5.', 'The TG curve displays mainly two steps of weight loss processes.', 'The TG curve displays mainly two steps of weight loss processes.', 'The first weight loss of 10.2% (calc. 9.9%) for 1, 9.6% (calc. 9.8%) for 2, and 9.7% (calc. 10.3%) for 3 occurred below 230 Â°C and can be attributed to the loss of dimethylammonium ions.', 'Then the organic ligands begin to collapse due to thermal decomposition.', 'The TGA curve of 4 shows an initial weight loss of 5.9% (calc. 6.0%) observed below 160 Â°C, which can be ascribed to the removal of lattice water molecules as well as coordinated water molecules.', 'The TGA curve of 4 shows an initial weight loss of 5.9% (calc. 6.0%) observed below 160 Â°C, which can be ascribed to the removal of lattice water molecules as well as coordinated water molecules.', 'The TGA curve of 4 shows an initial weight loss of 5.9% (calc. 6.0%) observed below 160 Â°C, which can be ascribed to the removal of lattice water molecules as well as coordinated water molecules.', 'Further weight loss observed above 430 Â°C indicates the decomposition of the coordination framework.', 'Further weight loss observed above 430 Â°C indicates the decomposition of the coordination framework.'] | ['TGA', 'TG', 'TGA', 'TG', 'thermogravimetric analysis', 'TG', 'weight loss', 'weight loss', 'decomposition', 'TGA', 'TG', 'weight loss', 'weight loss', 'decomposition'] | n | y | y | 4
CORZIU_clean | CORZIU | 10.1039/C4CE01326C | ['Thermogravimetric analyses (TGA) were performed using a TGA Q500 thermogravimetric analyzer (TA, America) in the temperature range of 35â€“800 Â°C under air flow with a heating rate of 10 Â°C minâˆ’1.', 'Thermogravimetric analyses (TGA) were performed using a TGA Q500 thermogravimetric analyzer (TA, America) in the temperature range of 35â€“800 Â°C under air flow with a heating rate of 10 Â°C minâˆ’1.', 'Thermogravimetric analyses (TGA) were performed using a TGA Q500 thermogravimetric analyzer (TA, America) in the temperature range of 35â€“800 Â°C under air flow with a heating rate of 10 Â°C minâˆ’1.', '\nAs shown in Fig. S6, the TG analysis curve of JLU-Liu8 shows a weight loss of 35% between 30 Â°C and 300 Â°C, which corresponds to the loss of the DMA and H2O molecules.', '\nAs shown in Fig. S6, the TG analysis curve of JLU-Liu8 shows a weight loss of 35% between 30 Â°C and 300 Â°C, which corresponds to the loss of the DMA and H2O molecules.', 'Upon further heating, a weight loss of 44% between 300 Â°C and 500 Â°C occurs due to the collapse of the framework (calcd: 47%).', 'The TG analysis curve of JLU-Liu9 shows a weight loss of 30% between 30 Â°C and 300 Â°C, which corresponds to the loss of H2O molecules and DMF molecules.', 'The TG analysis curve of JLU-Liu9 shows a weight loss of 30% between 30 Â°C and 300 Â°C, which corresponds to the loss of H2O molecules and DMF molecules.', 'Upon further heating, a weight loss of 44% between 300 Â°C and 550 Â°C occurs due to the collapse of the framework (calcd: 45%).', 'The TG analysis curve of JLU-Liu10 shows a weight loss of 39% between 30 Â°C and 400 Â°C, which corresponds to the loss of H2O and DMF molecules.', 'The TG analysis curve of JLU-Liu10 shows a weight loss of 39% between 30 Â°C and 400 Â°C, which corresponds to the loss of H2O and DMF molecules.', 'Upon further heating, a weight loss of 38% between 400 Â°C and 650 Â°C occurs due to the collapse of the framework (calcd: 39%).'] | ['TGA', 'TG', 'temperature range', 'TG', 'weight loss', 'weight loss', 'TG', 'weight loss', 'weight loss', 'TG', 'weight loss', 'weight loss'] | n | y | y | JLU-Liu9
COSMII_clean | COSMII | 10.1039/C4CE01326C | ['Thermogravimetric analyses (TGA) were performed using a TGA Q500 thermogravimetric analyzer (TA, America) in the temperature range of 35â€“800 Â°C under air flow with a heating rate of 10 Â°C minâˆ’1.', 'Thermogravimetric analyses (TGA) were performed using a TGA Q500 thermogravimetric analyzer (TA, America) in the temperature range of 35â€“800 Â°C under air flow with a heating rate of 10 Â°C minâˆ’1.', 'Thermogravimetric analyses (TGA) were performed using a TGA Q500 thermogravimetric analyzer (TA, America) in the temperature range of 35â€“800 Â°C under air flow with a heating rate of 10 Â°C minâˆ’1.', '\nAs shown in Fig. S6, the TG analysis curve of JLU-Liu8 shows a weight loss of 35% between 30 Â°C and 300 Â°C, which corresponds to the loss of the DMA and H2O molecules.', '\nAs shown in Fig. S6, the TG analysis curve of JLU-Liu8 shows a weight loss of 35% between 30 Â°C and 300 Â°C, which corresponds to the loss of the DMA and H2O molecules.', 'Upon further heating, a weight loss of 44% between 300 Â°C and 500 Â°C occurs due to the collapse of the framework (calcd: 47%).', 'The TG analysis curve of JLU-Liu9 shows a weight loss of 30% between 30 Â°C and 300 Â°C, which corresponds to the loss of H2O molecules and DMF molecules.', 'The TG analysis curve of JLU-Liu9 shows a weight loss of 30% between 30 Â°C and 300 Â°C, which corresponds to the loss of H2O molecules and DMF molecules.', 'Upon further heating, a weight loss of 44% between 300 Â°C and 550 Â°C occurs due to the collapse of the framework (calcd: 45%).', 'The TG analysis curve of JLU-Liu10 shows a weight loss of 39% between 30 Â°C and 400 Â°C, which corresponds to the loss of H2O and DMF molecules.', 'The TG analysis curve of JLU-Liu10 shows a weight loss of 39% between 30 Â°C and 400 Â°C, which corresponds to the loss of H2O and DMF molecules.', 'Upon further heating, a weight loss of 38% between 400 Â°C and 650 Â°C occurs due to the collapse of the framework (calcd: 39%).'] | ['TGA', 'TG', 'temperature range', 'TG', 'weight loss', 'weight loss', 'TG', 'weight loss', 'weight loss', 'TG', 'weight loss', 'weight loss'] | n | y | y | JLU-Liu8
JORRAL_clean | JORRAL | 10.1039/C4CE01356E | ['Thermogravimetric analyses were performed under nitrogen with a heating rate of 10 Â°C minâˆ’1 using a TGA V5.1A Dupont 2100 instrument from room temperature to 700 Â°C.', 'Thermogravimetric analyses were performed under nitrogen with a heating rate of 10 Â°C minâˆ’1 using a TGA V5.1A Dupont 2100 instrument from room temperature to 700 Â°C.', 'Thermogravimetric analysis (TG) was performed on compounds 1â€“8 to investigate their thermal stability (Fig. S6 in the ESI).', 'Thermogravimetric analysis (TG) was performed on compounds 1â€“8 to investigate their thermal stability (Fig. S6 in the ESI).', 'The TG curves of compounds 1, 3, 4 and 5 are similar.', 'No weight loss was observed before 340 Â°C.', 'From then on rapid weight loss occurred, suggesting the decomposition of the whole structures.', 'From then on rapid weight loss occurred, suggesting the decomposition of the whole structures.', 'For compound 2, the weight loss from 40 to 100 Â°C corresponds to the free aqua molecules (calcd 2.59%, obsd 3.05%).', 'The TG curve of compound 6 displays steady weight loss from room temperature to 220 Â°C (obsd 29.97%), corresponding to the loss of free DMF molecules (calcd 29.80%), which is followed by framework collapse with increasing temperature.', 'The TG curve of compound 6 displays steady weight loss from room temperature to 220 Â°C (obsd 29.97%), corresponding to the loss of free DMF molecules (calcd 29.80%), which is followed by framework collapse with increasing temperature.', 'Compound 7 releases the terminal DMF molecules in the temperature range of 185 to 245 Â°C (calcd 84.69%, obsd 84.75%).', 'For compound 8, the loss of the lattice and coordinated DMF molecules (calcd 22.09%) occurs in the range of 120â€“260 Â°C (obsd 23.79%) and the rapid weight loss in the temperature range of 310â€“410 Â°C indicates the decomposition of the structure.', 'For compound 8, the loss of the lattice and coordinated DMF molecules (calcd 22.09%) occurs in the range of 120â€“260 Â°C (obsd 23.79%) and the rapid weight loss in the temperature range of 310â€“410 Â°C indicates the decomposition of the structure.', 'For compound 8, the loss of the lattice and coordinated DMF molecules (calcd 22.09%) occurs in the range of 120â€“260 Â°C (obsd 23.79%) and the rapid weight loss in the temperature range of 310â€“410 Â°C indicates the decomposition of the structure.'] | ['TGA', 'TG', 'TG', 'thermogravimetric analysis', 'TG', 'weight loss', 'weight loss', 'decomposition', 'weight loss', 'TG', 'weight loss', 'temperature range', 'weight loss', 'temperature range', 'decomposition'] | n | y | y | 8
JORSEQ_clean | JORSEQ | 10.1039/C4CE01356E | ['Thermogravimetric analyses were performed under nitrogen with a heating rate of 10 Â°C minâˆ’1 using a TGA V5.1A Dupont 2100 instrument from room temperature to 700 Â°C.', 'Thermogravimetric analyses were performed under nitrogen with a heating rate of 10 Â°C minâˆ’1 using a TGA V5.1A Dupont 2100 instrument from room temperature to 700 Â°C.', 'Thermogravimetric analysis (TG) was performed on compounds 1â€“8 to investigate their thermal stability (Fig. S6 in the ESI).', 'Thermogravimetric analysis (TG) was performed on compounds 1â€“8 to investigate their thermal stability (Fig. S6 in the ESI).', 'The TG curves of compounds 1, 3, 4 and 5 are similar.', 'No weight loss was observed before 340 Â°C.', 'From then on rapid weight loss occurred, suggesting the decomposition of the whole structures.', 'From then on rapid weight loss occurred, suggesting the decomposition of the whole structures.', 'For compound 2, the weight loss from 40 to 100 Â°C corresponds to the free aqua molecules (calcd 2.59%, obsd 3.05%).', 'The TG curve of compound 6 displays steady weight loss from room temperature to 220 Â°C (obsd 29.97%), corresponding to the loss of free DMF molecules (calcd 29.80%), which is followed by framework collapse with increasing temperature.', 'The TG curve of compound 6 displays steady weight loss from room temperature to 220 Â°C (obsd 29.97%), corresponding to the loss of free DMF molecules (calcd 29.80%), which is followed by framework collapse with increasing temperature.', 'Compound 7 releases the terminal DMF molecules in the temperature range of 185 to 245 Â°C (calcd 84.69%, obsd 84.75%).', 'For compound 8, the loss of the lattice and coordinated DMF molecules (calcd 22.09%) occurs in the range of 120â€“260 Â°C (obsd 23.79%) and the rapid weight loss in the temperature range of 310â€“410 Â°C indicates the decomposition of the structure.', 'For compound 8, the loss of the lattice and coordinated DMF molecules (calcd 22.09%) occurs in the range of 120â€“260 Â°C (obsd 23.79%) and the rapid weight loss in the temperature range of 310â€“410 Â°C indicates the decomposition of the structure.', 'For compound 8, the loss of the lattice and coordinated DMF molecules (calcd 22.09%) occurs in the range of 120â€“260 Â°C (obsd 23.79%) and the rapid weight loss in the temperature range of 310â€“410 Â°C indicates the decomposition of the structure.'] | ['TGA', 'TG', 'TG', 'thermogravimetric analysis', 'TG', 'weight loss', 'weight loss', 'decomposition', 'weight loss', 'TG', 'weight loss', 'temperature range', 'weight loss', 'temperature range', 'decomposition'] | n | y | y | 7
JORVET_clean | JORVET | 10.1039/C4CE01356E | ['Thermogravimetric analyses were performed under nitrogen with a heating rate of 10 Â°C minâˆ’1 using a TGA V5.1A Dupont 2100 instrument from room temperature to 700 Â°C.', 'Thermogravimetric analyses were performed under nitrogen with a heating rate of 10 Â°C minâˆ’1 using a TGA V5.1A Dupont 2100 instrument from room temperature to 700 Â°C.', 'Thermogravimetric analysis (TG) was performed on compounds 1â€“8 to investigate their thermal stability (Fig. S6 in the ESI).', 'Thermogravimetric analysis (TG) was performed on compounds 1â€“8 to investigate their thermal stability (Fig. S6 in the ESI).', 'The TG curves of compounds 1, 3, 4 and 5 are similar.', 'No weight loss was observed before 340 Â°C.', 'From then on rapid weight loss occurred, suggesting the decomposition of the whole structures.', 'From then on rapid weight loss occurred, suggesting the decomposition of the whole structures.', 'For compound 2, the weight loss from 40 to 100 Â°C corresponds to the free aqua molecules (calcd 2.59%, obsd 3.05%).', 'The TG curve of compound 6 displays steady weight loss from room temperature to 220 Â°C (obsd 29.97%), corresponding to the loss of free DMF molecules (calcd 29.80%), which is followed by framework collapse with increasing temperature.', 'The TG curve of compound 6 displays steady weight loss from room temperature to 220 Â°C (obsd 29.97%), corresponding to the loss of free DMF molecules (calcd 29.80%), which is followed by framework collapse with increasing temperature.', 'Compound 7 releases the terminal DMF molecules in the temperature range of 185 to 245 Â°C (calcd 84.69%, obsd 84.75%).', 'For compound 8, the loss of the lattice and coordinated DMF molecules (calcd 22.09%) occurs in the range of 120â€“260 Â°C (obsd 23.79%) and the rapid weight loss in the temperature range of 310â€“410 Â°C indicates the decomposition of the structure.', 'For compound 8, the loss of the lattice and coordinated DMF molecules (calcd 22.09%) occurs in the range of 120â€“260 Â°C (obsd 23.79%) and the rapid weight loss in the temperature range of 310â€“410 Â°C indicates the decomposition of the structure.', 'For compound 8, the loss of the lattice and coordinated DMF molecules (calcd 22.09%) occurs in the range of 120â€“260 Â°C (obsd 23.79%) and the rapid weight loss in the temperature range of 310â€“410 Â°C indicates the decomposition of the structure.'] | ['TGA', 'TG', 'TG', 'thermogravimetric analysis', 'TG', 'weight loss', 'weight loss', 'decomposition', 'weight loss', 'TG', 'weight loss', 'temperature range', 'weight loss', 'temperature range', 'decomposition'] | n | y | y | 6
POVZOR_clean | POVZOR | 10.1039/C4CE01409J | ['The crystalline product was characterized by thermal analysis, single-crystal XRD, IR spectroscopy and TG analysis.', 'The crystalline product was characterized by thermal analysis, single-crystal XRD, IR spectroscopy and TG analysis.', 'The magnetic properties of compounds 1 and 2 were measured in an applied magnetic field of 2000 Oe in the temperature range of 2â€“300 K with a Quantum Design MPMS XL-5 magnetometer.', 'The TG curves of compounds 1â€“5 are presented in Fig. S2 and S3.', 'The TG curves show two steps of weight loss processes.', 'The TG curves show two steps of weight loss processes.', 'The weight loss of 3.25% in the range of 50â€“250 Â°C corresponds to the loss of water molecules (the calculated value is 3.20%) for compounds 1â€“5, while in the range of 250â€“950 Â°C, the weight losses are attributed to the loss of bimpy and destruction of the POM, 22.70% (the calculated value is 25.50%) for compound 1, 25.70% (the calculated value is 22.50%) for compound 2, 22.80% (the calculated value is 25.30%) for compound 3, 23.50% (the calculated value is 25.90%) for compound 4, and 23.50% (the calculated value is 22.70%) for compound 5.'] | ['TG', 'thermal analysis', 'temperature range', 'TG', 'TG', 'weight loss', 'weight loss'] | n | y | y | 1
POVZUX_clean | POVZUX | 10.1039/C4CE01409J | ['The crystalline product was characterized by thermal analysis, single-crystal XRD, IR spectroscopy and TG analysis.', 'The crystalline product was characterized by thermal analysis, single-crystal XRD, IR spectroscopy and TG analysis.', 'The magnetic properties of compounds 1 and 2 were measured in an applied magnetic field of 2000 Oe in the temperature range of 2â€“300 K with a Quantum Design MPMS XL-5 magnetometer.', 'The TG curves of compounds 1â€“5 are presented in Fig. S2 and S3.', 'The TG curves show two steps of weight loss processes.', 'The TG curves show two steps of weight loss processes.', 'The weight loss of 3.25% in the range of 50â€“250 Â°C corresponds to the loss of water molecules (the calculated value is 3.20%) for compounds 1â€“5, while in the range of 250â€“950 Â°C, the weight losses are attributed to the loss of bimpy and destruction of the POM, 22.70% (the calculated value is 25.50%) for compound 1, 25.70% (the calculated value is 22.50%) for compound 2, 22.80% (the calculated value is 25.30%) for compound 3, 23.50% (the calculated value is 25.90%) for compound 4, and 23.50% (the calculated value is 22.70%) for compound 5.'] | ['TG', 'thermal analysis', 'temperature range', 'TG', 'TG', 'weight loss', 'weight loss'] | n | y | y | 2
POWBEK_clean | POWBEK | 10.1039/C4CE01409J | ['The crystalline product was characterized by thermal analysis, single-crystal XRD, IR spectroscopy and TG analysis.', 'The crystalline product was characterized by thermal analysis, single-crystal XRD, IR spectroscopy and TG analysis.', 'The magnetic properties of compounds 1 and 2 were measured in an applied magnetic field of 2000 Oe in the temperature range of 2â€“300 K with a Quantum Design MPMS XL-5 magnetometer.', 'The TG curves of compounds 1â€“5 are presented in Fig. S2 and S3.', 'The TG curves show two steps of weight loss processes.', 'The TG curves show two steps of weight loss processes.', 'The weight loss of 3.25% in the range of 50â€“250 Â°C corresponds to the loss of water molecules (the calculated value is 3.20%) for compounds 1â€“5, while in the range of 250â€“950 Â°C, the weight losses are attributed to the loss of bimpy and destruction of the POM, 22.70% (the calculated value is 25.50%) for compound 1, 25.70% (the calculated value is 22.50%) for compound 2, 22.80% (the calculated value is 25.30%) for compound 3, 23.50% (the calculated value is 25.90%) for compound 4, and 23.50% (the calculated value is 22.70%) for compound 5.'] | ['TG', 'thermal analysis', 'temperature range', 'TG', 'TG', 'weight loss', 'weight loss'] | n | y | y | 4
POWBIO_clean | POWBIO | 10.1039/C4CE01409J | ['The crystalline product was characterized by thermal analysis, single-crystal XRD, IR spectroscopy and TG analysis.', 'The crystalline product was characterized by thermal analysis, single-crystal XRD, IR spectroscopy and TG analysis.', 'The magnetic properties of compounds 1 and 2 were measured in an applied magnetic field of 2000 Oe in the temperature range of 2â€“300 K with a Quantum Design MPMS XL-5 magnetometer.', 'The TG curves of compounds 1â€“5 are presented in Fig. S2 and S3.', 'The TG curves show two steps of weight loss processes.', 'The TG curves show two steps of weight loss processes.', 'The weight loss of 3.25% in the range of 50â€“250 Â°C corresponds to the loss of water molecules (the calculated value is 3.20%) for compounds 1â€“5, while in the range of 250â€“950 Â°C, the weight losses are attributed to the loss of bimpy and destruction of the POM, 22.70% (the calculated value is 25.50%) for compound 1, 25.70% (the calculated value is 22.50%) for compound 2, 22.80% (the calculated value is 25.30%) for compound 3, 23.50% (the calculated value is 25.90%) for compound 4, and 23.50% (the calculated value is 22.70%) for compound 5.'] | ['TG', 'thermal analysis', 'temperature range', 'TG', 'TG', 'weight loss', 'weight loss'] | n | y | y | 5
HOHJAR_clean | HOHJAR | 10.1039/C4CE01414F | ['Thermo-gravimetric experiments were performed using a TGA/NETZSCH STA-449C instrument heated from 30â€“1000 Â°C (heating rate of 10 Â°C minâˆ’1, nitrogen stream).', 'Thermo-gravimetric experiments were performed using a TGA/NETZSCH STA-449C instrument heated from 30â€“1000 Â°C (heating rate of 10 Â°C minâˆ’1, nitrogen stream).', 'The TGA curve of 1 indicates that one CH3CN guest molecule and one coordinated H2O molecule are lost from 30 to 310 Â°C (obsd.', 'The TGA curve of 1 indicates that one CH3CN guest molecule and one coordinated H2O molecule are lost from 30 to 310 Â°C (obsd.', 'The TGA curve of 2 exhibits two main steps of weight loss.', 'The TGA curve of 2 exhibits two main steps of weight loss.', 'The TGA curve of 2 exhibits two main steps of weight loss.', 'The second weight loss occurring over the range of 440â€“540 Â°C is relevant to the gradual decomposition of the framework.', 'The second weight loss occurring over the range of 440â€“540 Â°C is relevant to the gradual decomposition of the framework.', 'The TGA curve of 3 indicates that a coordinated H2O molecule is gradually released from 30 to 415 Â°C (obsd.', 'The TGA curve of 3 indicates that a coordinated H2O molecule is gradually released from 30 to 415 Â°C (obsd.', 'There is no weight loss for 4 before decomposition of the framework occurs from 340 to 450 Â°C.', 'There is no weight loss for 4 before decomposition of the framework occurs from 340 to 450 Â°C.', 'Compound 5 shows a weight loss of 19.82% from 40 to 295 Â°C, which is attributed to the loss of two coordinated water molecules and one lattice water molecule (calcd.', 'A weight loss of 14.50% from 40 to 295 Â°C is observed for 6, which is assigned to the release of two coordinated water molecules (calcd.', 'The decomposition of the framework of 6 occurs at about 320 Â°C.', '\nVariable-temperature magnetic susceptibility measurements were performed on polycrystalline samples of 2â€“6 in the temperature range of 300â€“2 K and are shown in Fig. 7â€“9 in the form of xmTâ€“T plots, where xm is the molar magnetic susceptibility per formula unit.', 'The magnetic susceptibility data for the plot of Ï‡mvs. T follow Curieâ€“Weiss behaviour in the 10â€“300 K temperature range (C = 3.67 cm3 molâˆ’1 and Î¸ = âˆ’22.23 K for 3, and C = 3.84 cm3 molâˆ’1 and Î¸ = âˆ’14.30 K for 4, Fig. S12 and S14).'] | ['TGA', 'TG', 'TGA', 'TG', 'TGA', 'TG', 'weight loss', 'weight loss', 'decomposition', 'TGA', 'TG', 'weight loss', 'decomposition', 'weight loss', 'weight loss', 'decomposition', 'temperature range', 'temperature range'] | n | y | y | 1
SOMSIY_clean | SOMSIY | 10.1039/C4CE01583E | ['Diffuse reflectance infrared Fourier transform spectroscopy (DRIFTS) was performed under nitrogen in a temperature range between 50 and 600 Â°C (DRIFTS) covering the spectral range from 4000 to 400 cmâˆ’1 employing a Harrick Praying Mantis Diffuse Reflection Accessory.', 'Thermal analysis was performed with a Mettler Toledo TGA/SDTA851 analyzer using platinum crucibles.', 'Thermal analysis was performed with a Mettler Toledo TGA/SDTA851 analyzer using platinum crucibles.', 'Thermal analysis was performed with a Mettler Toledo TGA/SDTA851 analyzer using platinum crucibles.', 'The patterns were recorded in a temperature range of 30 to 500 Â°C, in the 5â€“60Â° 2Î¸ range, with a step time of 1 s and a step width of 0.02Â° 2Î¸.', '\nThermogravimetric analysis (TGA) was performed to study the thermal stability of Ga-CFA-6 and Fe-CFA-6 under nitrogen.', '\nThermogravimetric analysis (TGA) was performed to study the thermal stability of Ga-CFA-6 and Fe-CFA-6 under nitrogen.', '\nThermogravimetric analysis (TGA) was performed to study the thermal stability of Ga-CFA-6 and Fe-CFA-6 under nitrogen.', 'The Ga-CFA-6 compound shows a first weight loss between 150 and 250 Â°C because of the evaporation of solvent molecules (Fig. 4a).', 'The TGA of Fe-CFA-6 reveals two major temperature steps with a plateau between 300 Â°C and 400 Â°C (Fig. 4b).', 'The TGA of Fe-CFA-6 reveals two major temperature steps with a plateau between 300 Â°C and 400 Â°C (Fig. 4b).', 'To confirm the results of the TGA measurements, variable temperature X-ray powder diffraction measurements (VTXRPD) of Ga-CFA-6 and Fe-CFA-6 were performed in air.', 'To confirm the results of the TGA measurements, variable temperature X-ray powder diffraction measurements (VTXRPD) of Ga-CFA-6 and Fe-CFA-6 were performed in air.', 'At 450 Â°C the decomposition of the compound begins.', 'Subsequent heating of the sample leads to gradual decomposition of the framework.', 'To gather further information about the thermal stability of Fe-CFA-6 diffuse reflectance, infrared Fourier transform spectroscopy was performed under nitrogen in a temperature range between 50 and 600 Â°C (Fig. S7 in the ESI).', 'This is in good accordance with the results from TGA and VTXRPD measurements.', 'This is in good accordance with the results from TGA and VTXRPD measurements.', 'At higher temperatures a new IR band appears at 2025 cmâˆ’1, possibly representing ketene imines as an intermediate during decomposition of the linker molecule.', 'Thermal analysis of Fe-CFA-6 reveals a 3D structural change of the framework above 250 Â°C.', 'A change in the connectivity of the framework is detected by DRIFT measurements at temperatures above 300 Â°C, while the thermogravimetric analysis reveals slow decomposition between 320 Â°C and 420 Â°C, resulting in a large mass loss at around 500 Â°C.', 'A change in the connectivity of the framework is detected by DRIFT measurements at temperatures above 300 Â°C, while the thermogravimetric analysis reveals slow decomposition between 320 Â°C and 420 Â°C, resulting in a large mass loss at around 500 Â°C.', 'A change in the connectivity of the framework is detected by DRIFT measurements at temperatures above 300 Â°C, while the thermogravimetric analysis reveals slow decomposition between 320 Â°C and 420 Â°C, resulting in a large mass loss at around 500 Â°C.'] | ['temperature range', 'TGA', 'TG', 'thermal analysis', 'temperature range', 'TGA', 'TG', 'thermogravimetric analysis', 'weight loss', 'TGA', 'TG', 'TGA', 'TG', 'decomposition', 'decomposition', 'temperature range', 'TGA', 'TG', 'decomposition', 'thermal analysis', 'thermogravimetric analysis', 'mass loss', 'decomposition'] | n | y | y | Ga-CFA-6
FONKEA_clean | FONKEA | 10.1039/C4CE01602E | ['Thermogravimetric analyses (TGA) were carried out under nitrogen stream using a NETZSCH STA449C instrument with a heating rate of 10 Â°C minâˆ’1.', 'Thermogravimetric analyses (TGA) were carried out under nitrogen stream using a NETZSCH STA449C instrument with a heating rate of 10 Â°C minâˆ’1.', 'The thermal stabilities of 1â€“5 were measured under nitrogen atmosphere from 30 Â°C to 800 Â°C, and the TG-DTG curves are shown in Fig. S6â€“S10.', 'Complex 1 shows a small weight loss of 6.12% (calcd: 6.05%) in the range of 66â€“153 Â°C, corresponding to the loss of lattice water molecules.', 'For 2, the first weight loss of 11.49% was observed from 35 to 184 Â°C, corresponding to the loss of water molecules (calcd: 11.14%).', 'The TG curve of 3 exhibits two well-separated weight loss stages; the first weight loss is 9.43% in the temperature range of 52â€“197 Â°C, which agrees with the loss of the water molecules (calcd: 9.06%), while the second process starts from 309 to 479 Â°C, which is equivalent to the loss of the L3âˆ’ ligand.', 'The TG curve of 3 exhibits two well-separated weight loss stages; the first weight loss is 9.43% in the temperature range of 52â€“197 Â°C, which agrees with the loss of the water molecules (calcd: 9.06%), while the second process starts from 309 to 479 Â°C, which is equivalent to the loss of the L3âˆ’ ligand.', 'The TG curve of 3 exhibits two well-separated weight loss stages; the first weight loss is 9.43% in the temperature range of 52â€“197 Â°C, which agrees with the loss of the water molecules (calcd: 9.06%), while the second process starts from 309 to 479 Â°C, which is equivalent to the loss of the L3âˆ’ ligand.', 'Complex 4 exhibits a weight loss of 9.89% (calcd: 9.77%) in the range of 47â€“329 Â°C, corresponding to the loss of acetonitrile and lattice water molecules.', 'Complex 5 exhibits a weight loss of 7.41% (calcd: 7.55%) in the range of 42â€“284 Â°C, corresponding to the loss of water molecules.', 'The second process starts from 289 to 790 Â°C, indicating the decomposition of the coordination framework; the final residue of 26.63% is close to the calculated 26.90% based on CdO.'] | ['TGA', 'TG', 'TG', 'weight loss', 'weight loss', 'TG', 'weight loss', 'temperature range', 'weight loss', 'weight loss', 'decomposition'] | n | y | y | 3
FONPUV_clean | FONPUV | 10.1039/C4CE01602E | ['Thermogravimetric analyses (TGA) were carried out under nitrogen stream using a NETZSCH STA449C instrument with a heating rate of 10 Â°C minâˆ’1.', 'Thermogravimetric analyses (TGA) were carried out under nitrogen stream using a NETZSCH STA449C instrument with a heating rate of 10 Â°C minâˆ’1.', 'The thermal stabilities of 1â€“5 were measured under nitrogen atmosphere from 30 Â°C to 800 Â°C, and the TG-DTG curves are shown in Fig. S6â€“S10.', 'Complex 1 shows a small weight loss of 6.12% (calcd: 6.05%) in the range of 66â€“153 Â°C, corresponding to the loss of lattice water molecules.', 'For 2, the first weight loss of 11.49% was observed from 35 to 184 Â°C, corresponding to the loss of water molecules (calcd: 11.14%).', 'The TG curve of 3 exhibits two well-separated weight loss stages; the first weight loss is 9.43% in the temperature range of 52â€“197 Â°C, which agrees with the loss of the water molecules (calcd: 9.06%), while the second process starts from 309 to 479 Â°C, which is equivalent to the loss of the L3âˆ’ ligand.', 'The TG curve of 3 exhibits two well-separated weight loss stages; the first weight loss is 9.43% in the temperature range of 52â€“197 Â°C, which agrees with the loss of the water molecules (calcd: 9.06%), while the second process starts from 309 to 479 Â°C, which is equivalent to the loss of the L3âˆ’ ligand.', 'The TG curve of 3 exhibits two well-separated weight loss stages; the first weight loss is 9.43% in the temperature range of 52â€“197 Â°C, which agrees with the loss of the water molecules (calcd: 9.06%), while the second process starts from 309 to 479 Â°C, which is equivalent to the loss of the L3âˆ’ ligand.', 'Complex 4 exhibits a weight loss of 9.89% (calcd: 9.77%) in the range of 47â€“329 Â°C, corresponding to the loss of acetonitrile and lattice water molecules.', 'Complex 5 exhibits a weight loss of 7.41% (calcd: 7.55%) in the range of 42â€“284 Â°C, corresponding to the loss of water molecules.', 'The second process starts from 289 to 790 Â°C, indicating the decomposition of the coordination framework; the final residue of 26.63% is close to the calculated 26.90% based on CdO.'] | ['TGA', 'TG', 'TG', 'weight loss', 'weight loss', 'TG', 'weight loss', 'temperature range', 'weight loss', 'weight loss', 'decomposition'] | n | y | y | 2
POLYEW_clean | POLYEW | 10.1039/C4CE01635A | ['Thermal analysis was performed with a Perkin Elmer TGA-7 thermogravimetric analyser at a heating rate of 10 Â°C minâˆ’1 and a flow rate of 100 cm3 minâˆ’1 (N2).', 'Thermal analysis was performed with a Perkin Elmer TGA-7 thermogravimetric analyser at a heating rate of 10 Â°C minâˆ’1 and a flow rate of 100 cm3 minâˆ’1 (N2).', 'Thermal analysis was performed with a Perkin Elmer TGA-7 thermogravimetric analyser at a heating rate of 10 Â°C minâˆ’1 and a flow rate of 100 cm3 minâˆ’1 (N2).', '\nTo investigate the framework stabilities of these coordination polymers, thermogravimetric analyses (TGA) of the polycrystalline samples of complexes 1â€“5 were performed in N2.', '\nTo investigate the framework stabilities of these coordination polymers, thermogravimetric analyses (TGA) of the polycrystalline samples of complexes 1â€“5 were performed in N2.', 'The TGA curve of 1 shows that its framework is stable up to 331 Â°C.', 'The TGA curve of 1 shows that its framework is stable up to 331 Â°C.', 'The TGA curve of 2 exhibits stability up to 319 Â°C followed by decomposition with a weight loss.', 'The TGA curve of 2 exhibits stability up to 319 Â°C followed by decomposition with a weight loss.', 'The TGA curve of 2 exhibits stability up to 319 Â°C followed by decomposition with a weight loss.', 'The TGA curve of 2 exhibits stability up to 319 Â°C followed by decomposition with a weight loss.', 'For 3, a minor weight loss of one quarter of an acetonitrile molecule per formula unit (obsd, 2.52%; calcd, 2.11%) occurred from 30 to 192 Â°C.', 'The TGA curve of 5 displays a first weight loss of 5.43% at 30â€“190 Â°C, corresponding to the loss of one half of a cyclohexane molecule per formula unit (calcd.', 'The TGA curve of 5 displays a first weight loss of 5.43% at 30â€“190 Â°C, corresponding to the loss of one half of a cyclohexane molecule per formula unit (calcd.', 'The TGA curve of 5 displays a first weight loss of 5.43% at 30â€“190 Â°C, corresponding to the loss of one half of a cyclohexane molecule per formula unit (calcd.'] | ['TGA', 'TG', 'thermal analysis', 'TGA', 'TG', 'TGA', 'TG', 'TGA', 'TG', 'weight loss', 'decomposition', 'weight loss', 'TGA', 'TG', 'weight loss'] | n | y | y | 3
XOPMIA_clean | XOPMIA | 10.1039/C4CE01783H | ['To examine the thermal stability of these MOFs, thermogravimetric analyses (TGA) were carried out between 25 and 600 Â°C.', 'To examine the thermal stability of these MOFs, thermogravimetric analyses (TGA) were carried out between 25 and 600 Â°C.', 'TGA of TMU-8 and TMU-9 revealed a weight loss in the temperature range of 50â€“260 Â°C (18.5%, expected: 18.1%) and 100â€“290 Â°C (11.2%, expected: 12.2%), respectively, attributed to the loss of guest DMF molecules (Fig. 6).', 'TGA of TMU-8 and TMU-9 revealed a weight loss in the temperature range of 50â€“260 Â°C (18.5%, expected: 18.1%) and 100â€“290 Â°C (11.2%, expected: 12.2%), respectively, attributed to the loss of guest DMF molecules (Fig. 6).', 'TGA of TMU-8 and TMU-9 revealed a weight loss in the temperature range of 50â€“260 Â°C (18.5%, expected: 18.1%) and 100â€“290 Â°C (11.2%, expected: 12.2%), respectively, attributed to the loss of guest DMF molecules (Fig. 6).', 'TGA of TMU-8 and TMU-9 revealed a weight loss in the temperature range of 50â€“260 Â°C (18.5%, expected: 18.1%) and 100â€“290 Â°C (11.2%, expected: 12.2%), respectively, attributed to the loss of guest DMF molecules (Fig. 6).', 'The TGA curves of mechanosynthesized TMU-8 and TMU-9 show a plateau in the range of 30 to 260 Â°C and 30 to 290 Â°C respectively, revealing that their pore channels were devoid of any guest molecules (Fig. 6).', 'The TGA curves of mechanosynthesized TMU-8 and TMU-9 show a plateau in the range of 30 to 260 Â°C and 30 to 290 Â°C respectively, revealing that their pore channels were devoid of any guest molecules (Fig. 6).'] | ['TGA', 'TG', 'TGA', 'TG', 'weight loss', 'temperature range', 'TGA', 'TG'] | n | y | y | TMU-8
JOQSOZ_clean | JOQSOZ | 10.1039/C4CE01791A | ['Thermal gravimetric analysis (TGA) measurements were carried using a TG/DTA 6200 analyzer and the samples were heated in N2 at a heating rate of 10 Â°C minâˆ’1.', 'Thermal gravimetric analysis (TGA) measurements were carried using a TG/DTA 6200 analyzer and the samples were heated in N2 at a heating rate of 10 Â°C minâˆ’1.', 'Thermal gravimetric analysis (TGA) measurements were carried using a TG/DTA 6200 analyzer and the samples were heated in N2 at a heating rate of 10 Â°C minâˆ’1.', '\nThermal gravimetric analyses (TGA) and differential scanning calorimetry (DSC) were carried out to examine the thermal stabilities of complexes 1aâ€“2b.', '\nThermal gravimetric analyses (TGA) and differential scanning calorimetry (DSC) were carried out to examine the thermal stabilities of complexes 1aâ€“2b.', '\nThermal gravimetric analyses (TGA) and differential scanning calorimetry (DSC) were carried out to examine the thermal stabilities of complexes 1aâ€“2b.', 'The TGA curves of complexes 1aâ€“2b, shown in Fig. S4(a) and Table S5, involve two major weight losses.', 'The TGA curves of complexes 1aâ€“2b, shown in Fig. S4(a) and Table S5, involve two major weight losses.', 'The TGA curves of complexes 1aâ€“2b, shown in Fig. S4(a) and Table S5, involve two major weight losses.', 'The first weight loss in the range 60â€“220 Â°C is due to the removal of the solvent molecules, whereas the second weight loss in 280â€“800 Â°C can be ascribed to the decomposition of the 4-pyfâˆ’ ligands.', 'The first weight loss in the range 60â€“220 Â°C is due to the removal of the solvent molecules, whereas the second weight loss in 280â€“800 Â°C can be ascribed to the decomposition of the 4-pyfâˆ’ ligands.'] | ['TGA', 'TG', 'thermal gravimetric', 'TGA', 'TG', 'thermal gravimetric', 'TGA', 'TG', 'weight loss', 'weight loss', 'decomposition'] | n | y | y | 3b
TOVWIM_clean | TOVWIM | 10.1039/C4CE01837K | ['Thermogravimetric analyses (TGA) were carried out on a TGA Q500 thermal analyzer in the range of 30â€“800 Â°C under an air atmosphere flow at a heating rate of 10 Â°C minâˆ’1 for all measurements.', 'Thermogravimetric analyses (TGA) were carried out on a TGA Q500 thermal analyzer in the range of 30â€“800 Â°C under an air atmosphere flow at a heating rate of 10 Â°C minâˆ’1 for all measurements.', 'Temperature-dependent magnetic susceptibility data were carried out using a Quantum-Design MPMS-XL SQUID magnetometer over the temperature range of 2â€“300 K under an applied field of 1 kOe.', 'From the thermogravimetric analyses (Fig. S5), JUC-126 shows a slow weight loss of 20.27% (calculated: 20.80%) in the range 30â€“295 Â°C, which corresponds to loss of one coordinated DMA molecule.', 'For JUC-128, it was found that there is a weight loss of 18.85% up to 260 Â°C, which corresponds to the departure of six terminal coordinated DMA molecules, ten guest DMA and six guest H2O molecules (calculated: 19.01%).', 'The TGA curve of JUC-129 shows that the first weight loss of 3.36% happens in the range 30â€“105 Â°C, which is thought to be the release of one free H2O molecule and one terminal coordinated H2O molecule (calcd: 3.37%), and the second weight loss of 24.36% from 200 to 275 Â°C is ascribed to the loss of one free DMA molecule and two terminal coordinated DMA molecules (calcd: 24.43%).', 'The TGA curve of JUC-129 shows that the first weight loss of 3.36% happens in the range 30â€“105 Â°C, which is thought to be the release of one free H2O molecule and one terminal coordinated H2O molecule (calcd: 3.37%), and the second weight loss of 24.36% from 200 to 275 Â°C is ascribed to the loss of one free DMA molecule and two terminal coordinated DMA molecules (calcd: 24.43%).', 'The TGA curve of JUC-129 shows that the first weight loss of 3.36% happens in the range 30â€“105 Â°C, which is thought to be the release of one free H2O molecule and one terminal coordinated H2O molecule (calcd: 3.37%), and the second weight loss of 24.36% from 200 to 275 Â°C is ascribed to the loss of one free DMA molecule and two terminal coordinated DMA molecules (calcd: 24.43%).', 'T over the temperature range of 10â€“300 K obeys the Curieâ€“Weiss law [Ï‡ = C/(T âˆ’ Î¸)] with C = 4.76 cm3 K molâˆ’1 and Î¸ = âˆ’13.61 K.', 'The magnetic data over the temperature range of 40â€“300 K are fitted by the Curieâ€“Weiss law [Ï‡ = C/(T âˆ’ Î¸)] with C = 3.70 cm3 K molâˆ’1 and Î¸ = âˆ’42.37 K.'] | ['TGA', 'TG', 'temperature range', 'weight loss', 'weight loss', 'TGA', 'TG', 'weight loss', 'temperature range', 'temperature range'] | n | y | y | JUC-128
FOPBAP_clean | FOPBAP | 10.1039/C4CE01959H | ['Thermogravimetric analyses were carried out in the temperature range of 30â€“1000 Â°C with a heating rate of 10 Â°C minâˆ’1 using a Netzsch STA 449C.', 'To estimate the stability of the coordination architectures, thermogravimetric analyses (TGA) in N2 were carried out and the TG curves are shown in Fig. S2.', 'To estimate the stability of the coordination architectures, thermogravimetric analyses (TGA) in N2 were carried out and the TG curves are shown in Fig. S2.', 'For 1, the first weight loss from room temperature to 180 Â°C is consistent with the removal of one lattice water molecule (found 3.84%, calcd 3.82%).', 'For 2, the TG curve displays a weight loss of 4.33% from 122 Â°C to 305 Â°C (calcd 4.29%), which is attributed to the loss of three lattice water molecules, then the framework undergoes decomposition.', 'For 2, the TG curve displays a weight loss of 4.33% from 122 Â°C to 305 Â°C (calcd 4.29%), which is attributed to the loss of three lattice water molecules, then the framework undergoes decomposition.', 'For 2, the TG curve displays a weight loss of 4.33% from 122 Â°C to 305 Â°C (calcd 4.29%), which is attributed to the loss of three lattice water molecules, then the framework undergoes decomposition.', 'The TG curve of 3 shows a one-step weight loss process from 108 Â°C to 410 Â°C, corresponding to the loss of four free water molecules (found 4.51%, calcd 4.49%).', 'The TG curve of 3 shows a one-step weight loss process from 108 Â°C to 410 Â°C, corresponding to the loss of four free water molecules (found 4.51%, calcd 4.49%).', 'Complex 4 bears a weight loss of 3.08% in the temperature range of 152â€“423 Â°C for the removal of six water molecules (calcd 3.13%).', 'Complex 4 bears a weight loss of 3.08% in the temperature range of 152â€“423 Â°C for the removal of six water molecules (calcd 3.13%).', 'Upon further heating, rapid weight loss occurs due to the decomposition of the complex.', 'Upon further heating, rapid weight loss occurs due to the decomposition of the complex.', 'Complex 5 shows a weight loss of 15.35% from 30 to 235 Â°C (calcd 15.37%), matching with the loss of seven water molecules, and the whole structure then starts to collapse.'] | ['temperature range', 'TGA', 'TG', 'weight loss', 'TG', 'weight loss', 'decomposition', 'TG', 'weight loss', 'weight loss', 'temperature range', 'weight loss', 'decomposition', 'weight loss'] | n | y | y | 2
YOJMAN_clean | YOJMAN | 10.1039/C4CE02007C | ['Thermogravimetric analysis (TGA) were performed on a Perkin-Elmer TGA7 instrument in flowing N2 with a heating rate of 10 Â°C minâˆ’1.', 'Thermogravimetric analysis (TGA) were performed on a Perkin-Elmer TGA7 instrument in flowing N2 with a heating rate of 10 Â°C minâˆ’1.', 'Thermogravimetric analysis (TGA) were performed on a Perkin-Elmer TGA7 instrument in flowing N2 with a heating rate of 10 Â°C minâˆ’1.', '\nTo characterize the compounds more fully in terms of thermal stability, their thermal behaviors were studied by TGA.', '\nTo characterize the compounds more fully in terms of thermal stability, their thermal behaviors were studied by TGA.', 'Thermal gravimetric analysis was performed under a N2 atmosphere with a heating rate of 10 Â°C minâˆ’1 in the temperature range 50â€“800 Â°C, and is shown in Fig. S5â€“S10.', 'Thermal gravimetric analysis was performed under a N2 atmosphere with a heating rate of 10 Â°C minâˆ’1 in the temperature range 50â€“800 Â°C, and is shown in Fig. S5â€“S10.', 'The TG curve of 1 exhibits three weight loss steps.', 'The TG curve of 1 exhibits three weight loss steps.', 'The first weight loss of 1.58% (calcd 2.14%) below 200 Â°C can be attributed to the loss of three lattice water molecules.', 'The second weight loss of 1.05% (calcd 1.46%) in the temperature range of 200â€“340 Â°C is assigned to the loss of two coordinated water molecules.', 'The second weight loss of 1.05% (calcd 1.46%) in the temperature range of 200â€“340 Â°C is assigned to the loss of two coordinated water molecules.', 'In the range of 340â€“660 Â°C, a weight loss of 10.84% (calcd 10.07%) corresponds to the decomposition of five Htrz ligands.', 'In the range of 340â€“660 Â°C, a weight loss of 10.84% (calcd 10.07%) corresponds to the decomposition of five Htrz ligands.', 'The TG curve of 2 is similar to that of 1; first it gradually loses ten lattice water molecules (exptl, 3.36%; calcd, 2.54%) from 50 to 200 Â°C.', 'On further heating, the materials lose weight continuously during the second step with a weight loss of 2.66% (calcd, 2.03%) from 200 to 370 Â°C, due to the removal of eight coordinated water molecules.', 'Compounds 3 and 4 exhibit similar weight loss steps.', 'The water molecules are released (50â€“380 Â°C for 3, and 50â€“400 Â°C for 4) with a weight loss of 6.98% (calcd: 6.45%) for 3, and 6.14% (calcd: 6.52%) for 4.', 'The Htrz ligands decompose (at 380â€“540 Â°C for 3, and 400â€“560 Â°C for 4) with a weight loss of 13.34% (calcd: 13.19%) for 3, and 13.72% (calcd: 13.33%) for 4, followed by the decomposition of the polyoxoanion.', 'The Htrz ligands decompose (at 380â€“540 Â°C for 3, and 400â€“560 Â°C for 4) with a weight loss of 13.34% (calcd: 13.19%) for 3, and 13.72% (calcd: 13.33%) for 4, followed by the decomposition of the polyoxoanion.', 'The TGA curve of compound 5 indicates that water molecules are eliminated from the network (calcd.', 'The TGA curve of compound 5 indicates that water molecules are eliminated from the network (calcd.', 'For 6, the TGA curve shows two weight loss processes: the first one (10.41%) from 50 to 380 Â°C is equivalent to the loss of 38 water molecules (calcd.', 'For 6, the TGA curve shows two weight loss processes: the first one (10.41%) from 50 to 380 Â°C is equivalent to the loss of 38 water molecules (calcd.', 'For 6, the TGA curve shows two weight loss processes: the first one (10.41%) from 50 to 380 Â°C is equivalent to the loss of 38 water molecules (calcd.', '\nMagnetic susceptibility data for 1, 3 and 5 were measured in the 2â€“300 K temperature range with an applied magnetic field of 1000 Oe.', 'The magnetic susceptibility of compound 5 was measured in the 2â€“300 K temperature range under a 1000 Oe applied field.'] | ['TGA', 'TG', 'thermogravimetric analysis', 'TGA', 'TG', 'thermal gravimetric', 'temperature range', 'TG', 'weight loss', 'weight loss', 'weight loss', 'temperature range', 'weight loss', 'decomposition', 'TG', 'weight loss', 'weight loss', 'weight loss', 'weight loss', 'decomposition', 'TGA', 'TG', 'TGA', 'TG', 'weight loss', 'temperature range', 'temperature range'] | n | y | y | 5
GOTNEK_clean | GOTNEK | 10.1039/C4CE02023E | ['Thermogravimetric analysis (TGA) experiments were performed on a Netzsch STA 449C thermal analyzer at a heating rate of 10 Â°C minâˆ’1 in air.', 'Thermogravimetric analysis (TGA) experiments were performed on a Netzsch STA 449C thermal analyzer at a heating rate of 10 Â°C minâˆ’1 in air.', 'Thermogravimetric analysis (TGA) experiments were performed on a Netzsch STA 449C thermal analyzer at a heating rate of 10 Â°C minâˆ’1 in air.', 'The variable-temperature magnetization was measured in an external magnetic field of 1000 Oe in the temperature range 2â€“300 K.', 'Thermogravimetric analysis (TGA) was carried out to check the thermal stability of the compounds (Fig. S3, ESI).', 'Thermogravimetric analysis (TGA) was carried out to check the thermal stability of the compounds (Fig. S3, ESI).', 'Thermogravimetric analysis (TGA) was carried out to check the thermal stability of the compounds (Fig. S3, ESI).', 'For compound 1, the TGA curve shows a gradual weight loss of 8.91% in the temperature range of 30â€“245 Â°C, corresponding to the loss of one lattice water and two lattice DMF molecules (calcd 9.25%).', 'For compound 1, the TGA curve shows a gradual weight loss of 8.91% in the temperature range of 30â€“245 Â°C, corresponding to the loss of one lattice water and two lattice DMF molecules (calcd 9.25%).', 'For compound 1, the TGA curve shows a gradual weight loss of 8.91% in the temperature range of 30â€“245 Â°C, corresponding to the loss of one lattice water and two lattice DMF molecules (calcd 9.25%).', 'For compound 1, the TGA curve shows a gradual weight loss of 8.91% in the temperature range of 30â€“245 Â°C, corresponding to the loss of one lattice water and two lattice DMF molecules (calcd 9.25%).', 'The following weight losses (7.58%), which end at ~320 Â°C, are attributed to the release of one coordinated DMF and three coordinated water molecules (calcd 7.16%).', 'For compound 2, the initial weight losses of 11.89% in the temperature range of 30â€“220 Â°C are due to the elimination of one lattice water and three lattice DMF molecules (calcd 12.46%).', 'For compound 2, the initial weight losses of 11.89% in the temperature range of 30â€“220 Â°C are due to the elimination of one lattice water and three lattice DMF molecules (calcd 12.46%).', 'The following weight losses (9.34%), which end at ~328 Â°C, are attributed to the release of two coordinated water and two coordinated DMF molecules (calcd 9.57%).', '\nTemperature-dependent magnetic susceptibility measurements for 1 and 2 have been carried out in an applied magnetic field of 1000 Oe in the temperature range 2â€“300 K.'] | ['TGA', 'TG', 'thermogravimetric analysis', 'temperature range', 'TGA', 'TG', 'thermogravimetric analysis', 'TGA', 'TG', 'weight loss', 'temperature range', 'weight loss', 'weight loss', 'temperature range', 'weight loss', 'temperature range'] | n | y | y | 2
GOVXIA_clean | GOVXIA | 10.1039/C4CE02101K | ['\nThermal gravimetric analysis (TGA) measurements were carried out using a SII Nano Technology Inc. TG/DTA 6200 over the temperature range of 30 to 900 Â°C at a heating rate of 10 Â°C minâˆ’1 under a nitrogen atmosphere.', '\nThermal gravimetric analysis (TGA) measurements were carried out using a SII Nano Technology Inc. TG/DTA 6200 over the temperature range of 30 to 900 Â°C at a heating rate of 10 Â°C minâˆ’1 under a nitrogen atmosphere.', '\nThermal gravimetric analysis (TGA) measurements were carried out using a SII Nano Technology Inc. TG/DTA 6200 over the temperature range of 30 to 900 Â°C at a heating rate of 10 Â°C minâˆ’1 under a nitrogen atmosphere.', '\nThermal gravimetric analysis (TGA) measurements were carried out using a SII Nano Technology Inc. TG/DTA 6200 over the temperature range of 30 to 900 Â°C at a heating rate of 10 Â°C minâˆ’1 under a nitrogen atmosphere.', '\nIn order to estimate the stability of the frameworks, thermal gravimetric analysis (TGA) was carried out for complexes 1â€“4 and 6.', '\nIn order to estimate the stability of the frameworks, thermal gravimetric analysis (TGA) was carried out for complexes 1â€“4 and 6.', '\nIn order to estimate the stability of the frameworks, thermal gravimetric analysis (TGA) was carried out for complexes 1â€“4 and 6.', 'The TGA results, Fig. S1, show that the weight losses that are due to the removal of cocrystallized solvent molecules occurred in 30â€“200 Â°C, and the organic ligands decomposed at temperatures above 290 Â°C.', 'The TGA results, Fig. S1, show that the weight losses that are due to the removal of cocrystallized solvent molecules occurred in 30â€“200 Â°C, and the organic ligands decomposed at temperatures above 290 Â°C.', 'The TGA results, Fig. S1, show that the weight losses that are due to the removal of cocrystallized solvent molecules occurred in 30â€“200 Â°C, and the organic ligands decomposed at temperatures above 290 Â°C.', 'The different structural types of these complexes do not affect the decomposition of the organic ligands significantly.'] | ['TGA', 'TG', 'thermal gravimetric', 'temperature range', 'TGA', 'TG', 'thermal gravimetric', 'TGA', 'TG', 'weight loss', 'decomposition'] | n | y | y | 4
VOXVEL_clean | VOXVEL | 10.1039/C4CE02226B | ['\nThermogravimetric analysis, carried out in a flow of air with a heating rate of 10 Â°C minâˆ’1, showed that compounds 1â€“4 remained stable up to 250 Â°C, 280 Â°C, 350 Â°C, and 320 Â°C, respectively.'] | ['thermogravimetric analysis'] | n | y | y | 3
WOSHET_clean | WOSHET | 10.1039/C4CE02351J | ['Thermogravimetric analyses (TGA) were carried out on a NETZSCH STA 449C instrument at a heating rate of 10 Â°C minâˆ’1 under nitrogen atmosphere.', 'Thermogravimetric analyses (TGA) were carried out on a NETZSCH STA 449C instrument at a heating rate of 10 Â°C minâˆ’1 under nitrogen atmosphere.', 'For 1, a weight loss of 5.22% (calcd.', 'The anhydrous sample remains stable up to 460 Â°C, from which, backbone decomposition follows.', 'The TGA curve of 2 shows a weight loss of 3.21% (calcd.', 'The TGA curve of 2 shows a weight loss of 3.21% (calcd.', 'The TGA curve of 2 shows a weight loss of 3.21% (calcd.'] | ['TGA', 'TG', 'weight loss', 'decomposition', 'TGA', 'TG', 'weight loss'] | n | y | y | 2
RUBGUS_clean | RUBGUS | 10.1039/C4CE02421D | ['Thermogravimetric analyses (TGA) were performed under nitrogen with a Perkin-Elmer Pyris 6 analyzer.', 'Thermogravimetric analyses (TGA) were performed under nitrogen with a Perkin-Elmer Pyris 6 analyzer.', 'Magnetic susceptibility data were collected in the temperature range of 2â€“300 K.', '\nThe results of thermogravimetric analyses (TGA) of 1â€“5 are shown in Fig. 6.', '\nThe results of thermogravimetric analyses (TGA) of 1â€“5 are shown in Fig. 6.', 'For compound 1, a weight loss of 13.2% (calculated as 14.3%) in the range of 80â€“200 Â°C was observed, which can be attributed to the loss of one coordinated water molecule and one guest DMF molecule.', 'The TGA profiles of complexes 2 and 3 indicate that the guest DMF and water molecules are removed at temperatures below 150 Â°C, and no further significant weight losses occur until the temperature reaches 332 and 313.5 Â°C, respectively, indicating their high thermal stability.', 'The TGA profiles of complexes 2 and 3 indicate that the guest DMF and water molecules are removed at temperatures below 150 Â°C, and no further significant weight losses occur until the temperature reaches 332 and 313.5 Â°C, respectively, indicating their high thermal stability.', 'The TGA profiles of complexes 2 and 3 indicate that the guest DMF and water molecules are removed at temperatures below 150 Â°C, and no further significant weight losses occur until the temperature reaches 332 and 313.5 Â°C, respectively, indicating their high thermal stability.', 'Whereas for 5, the weight loss of 14.2% (calculated as 14.3%) in the range of 40â€“150 Â°C is due to loss of the water and methanol molecules, after which it is thermally stable up to a temperature of 350 Â°C, which can be mainly attributed to its 3D rigid network.', '\nMagnetic susceptibility data for powder samples of 2, 3, and 5 were collected in the temperature range of 2â€“300 K (Fig. 7).'] | ['TGA', 'TG', 'temperature range', 'TGA', 'TG', 'weight loss', 'TGA', 'TG', 'weight loss', 'weight loss', 'temperature range'] | n | y | y | 5
QOVSOL_clean | QOVSOL | 10.1039/C4CE02551B | ['To estimate the stabilities of the coordination polymers, thermogravimetric analysis (TGA) experiments were performed on pure single crystal samples of 1â€“5 under N2 atmosphere with a heating rate of 10 Â°C minâˆ’1 in the range 30â€“1000 Â°C.', 'To estimate the stabilities of the coordination polymers, thermogravimetric analysis (TGA) experiments were performed on pure single crystal samples of 1â€“5 under N2 atmosphere with a heating rate of 10 Â°C minâˆ’1 in the range 30â€“1000 Â°C.', 'To estimate the stabilities of the coordination polymers, thermogravimetric analysis (TGA) experiments were performed on pure single crystal samples of 1â€“5 under N2 atmosphere with a heating rate of 10 Â°C minâˆ’1 in the range 30â€“1000 Â°C.', 'The TGA curve of 1 displays a weight loss of 6.0% (calcd 5.4%) in the temperature range 30â€“110 Â°C, corresponding to the loss of two free water molecules per formula unit.', 'The TGA curve of 1 displays a weight loss of 6.0% (calcd 5.4%) in the temperature range 30â€“110 Â°C, corresponding to the loss of two free water molecules per formula unit.', 'The TGA curve of 1 displays a weight loss of 6.0% (calcd 5.4%) in the temperature range 30â€“110 Â°C, corresponding to the loss of two free water molecules per formula unit.', 'The TGA curve of 1 displays a weight loss of 6.0% (calcd 5.4%) in the temperature range 30â€“110 Â°C, corresponding to the loss of two free water molecules per formula unit.', 'For compound 2, a weight loss of 23.4% from room temperature to 210 Â°C is ascribed to the loss of free water and DMF molecules (calcd 23.5%).', 'Compound 3 shows a weight loss of 23.4% from 30â€“200 Â°C (calcd 23.5%), corresponding to the removal of guest water and DMF molecules, and the solvent-free network of 3 then decomposes.', 'Upon further heating, rapid weight loss occurs due to the decomposition of the compound.', 'Upon further heating, rapid weight loss occurs due to the decomposition of the compound.', 'According to the TGA curve of 5, the crystallized DMF molecules are lost in the range 100â€“260 Â°C (found 10.5%, calcd 10.7%), which is in agreement with the results of the crystal structure analysis, and the remaining skeleton collapses upon increasing the temperature further (Fig. S7).', 'According to the TGA curve of 5, the crystallized DMF molecules are lost in the range 100â€“260 Â°C (found 10.5%, calcd 10.7%), which is in agreement with the results of the crystal structure analysis, and the remaining skeleton collapses upon increasing the temperature further (Fig. S7).'] | ['TGA', 'TG', 'thermogravimetric analysis', 'TGA', 'TG', 'weight loss', 'temperature range', 'weight loss', 'weight loss', 'weight loss', 'decomposition', 'TGA', 'TG'] | n | y | y | 4
QOVSUR_clean | QOVSUR | 10.1039/C4CE02551B | ['To estimate the stabilities of the coordination polymers, thermogravimetric analysis (TGA) experiments were performed on pure single crystal samples of 1â€“5 under N2 atmosphere with a heating rate of 10 Â°C minâˆ’1 in the range 30â€“1000 Â°C.', 'To estimate the stabilities of the coordination polymers, thermogravimetric analysis (TGA) experiments were performed on pure single crystal samples of 1â€“5 under N2 atmosphere with a heating rate of 10 Â°C minâˆ’1 in the range 30â€“1000 Â°C.', 'To estimate the stabilities of the coordination polymers, thermogravimetric analysis (TGA) experiments were performed on pure single crystal samples of 1â€“5 under N2 atmosphere with a heating rate of 10 Â°C minâˆ’1 in the range 30â€“1000 Â°C.', 'The TGA curve of 1 displays a weight loss of 6.0% (calcd 5.4%) in the temperature range 30â€“110 Â°C, corresponding to the loss of two free water molecules per formula unit.', 'The TGA curve of 1 displays a weight loss of 6.0% (calcd 5.4%) in the temperature range 30â€“110 Â°C, corresponding to the loss of two free water molecules per formula unit.', 'The TGA curve of 1 displays a weight loss of 6.0% (calcd 5.4%) in the temperature range 30â€“110 Â°C, corresponding to the loss of two free water molecules per formula unit.', 'The TGA curve of 1 displays a weight loss of 6.0% (calcd 5.4%) in the temperature range 30â€“110 Â°C, corresponding to the loss of two free water molecules per formula unit.', 'For compound 2, a weight loss of 23.4% from room temperature to 210 Â°C is ascribed to the loss of free water and DMF molecules (calcd 23.5%).', 'Compound 3 shows a weight loss of 23.4% from 30â€“200 Â°C (calcd 23.5%), corresponding to the removal of guest water and DMF molecules, and the solvent-free network of 3 then decomposes.', 'Upon further heating, rapid weight loss occurs due to the decomposition of the compound.', 'Upon further heating, rapid weight loss occurs due to the decomposition of the compound.', 'According to the TGA curve of 5, the crystallized DMF molecules are lost in the range 100â€“260 Â°C (found 10.5%, calcd 10.7%), which is in agreement with the results of the crystal structure analysis, and the remaining skeleton collapses upon increasing the temperature further (Fig. S7).', 'According to the TGA curve of 5, the crystallized DMF molecules are lost in the range 100â€“260 Â°C (found 10.5%, calcd 10.7%), which is in agreement with the results of the crystal structure analysis, and the remaining skeleton collapses upon increasing the temperature further (Fig. S7).'] | ['TGA', 'TG', 'thermogravimetric analysis', 'TGA', 'TG', 'weight loss', 'temperature range', 'weight loss', 'weight loss', 'weight loss', 'decomposition', 'TGA', 'TG'] | n | y | y | 5
MUFXUI_clean | MUFXUI | 10.1039/C4CE02564D | ['Thermogravimetric analysis (TGA) was conducted on a TA Instrument Q50 thermal analyzer.', 'Thermogravimetric analysis (TGA) was conducted on a TA Instrument Q50 thermal analyzer.', 'Thermogravimetric analysis (TGA) was conducted on a TA Instrument Q50 thermal analyzer.', '\nThe thermal properties of 1 and 2 were assessed from their respective TGA curve (Fig. S4).', '\nThe thermal properties of 1 and 2 were assessed from their respective TGA curve (Fig. S4).', 'For 1, the first weight loss event starts at room temperature and ends at 190Â°C, accounting for 21% of the total sample weight and corresponding to the loss of twenty one molecules of coordinated and lattice H2O (calc. 22%).', 'A second major weight loss event of 35% occurs between 450 Â°C and 700 Â°C and is attributed to the decomposition of the ligand.', 'A second major weight loss event of 35% occurs between 450 Â°C and 700 Â°C and is attributed to the decomposition of the ligand.', 'For 1, the Ï‡T value remains constant at a value of 35 cm3 Kmolâˆ’1 (with S = 3.5, L = 0, J = 3.5 and gJ = 2) over the temperature range investigated (Fig. 9a inset).'] | ['TGA', 'TG', 'thermogravimetric analysis', 'TGA', 'TG', 'weight loss', 'weight loss', 'decomposition', 'temperature range'] | n | y | y | 2
MUFYAP_clean | MUFYAP | 10.1039/C4CE02564D | ['Thermogravimetric analysis (TGA) was conducted on a TA Instrument Q50 thermal analyzer.', 'Thermogravimetric analysis (TGA) was conducted on a TA Instrument Q50 thermal analyzer.', 'Thermogravimetric analysis (TGA) was conducted on a TA Instrument Q50 thermal analyzer.', '\nThe thermal properties of 1 and 2 were assessed from their respective TGA curve (Fig. S4).', '\nThe thermal properties of 1 and 2 were assessed from their respective TGA curve (Fig. S4).', 'For 1, the first weight loss event starts at room temperature and ends at 190Â°C, accounting for 21% of the total sample weight and corresponding to the loss of twenty one molecules of coordinated and lattice H2O (calc. 22%).', 'A second major weight loss event of 35% occurs between 450 Â°C and 700 Â°C and is attributed to the decomposition of the ligand.', 'A second major weight loss event of 35% occurs between 450 Â°C and 700 Â°C and is attributed to the decomposition of the ligand.', 'For 1, the Ï‡T value remains constant at a value of 35 cm3 Kmolâˆ’1 (with S = 3.5, L = 0, J = 3.5 and gJ = 2) over the temperature range investigated (Fig. 9a inset).'] | ['TGA', 'TG', 'thermogravimetric analysis', 'TGA', 'TG', 'weight loss', 'weight loss', 'decomposition', 'temperature range'] | n | y | y | 1
HOCDIO_clean | HOCDIO | 10.1039/C4DT00202D | ['Thermogravimetric analysis, carried out in a flow of air at a heating rate of 10 Â°C minâˆ’1, showed that compound 1 remained stable up to 100 Â°C (Fig. S7, ESI).', 'The weight loss of 3.3% between 100 and 150 Â°C may be attributed to the dehydrated process involving H2PO3 units (observed: 3.3%; expected: 3.2%).', 'For compound 2, the weight loss of 6.0% between 100 and 220 Â°C is due to the departure of crystalline water molecules (expected: 6.1%).', 'A plateau region in the temperature range 220â€“260 Â°C indicates that the framework structure is stable up to 260 Â°C.', 'The temperature dependence of the magnetic susceptibility of the two compounds was measured in the temperature range 2â€“300 K (Fig. 3).'] | ['thermogravimetric analysis', 'weight loss', 'weight loss', 'temperature range', 'temperature range'] | n | y | y | 1
HOCDOU_clean | HOCDOU | 10.1039/C4DT00202D | ['Thermogravimetric analysis, carried out in a flow of air at a heating rate of 10 Â°C minâˆ’1, showed that compound 1 remained stable up to 100 Â°C (Fig. S7, ESI).', 'The weight loss of 3.3% between 100 and 150 Â°C may be attributed to the dehydrated process involving H2PO3 units (observed: 3.3%; expected: 3.2%).', 'For compound 2, the weight loss of 6.0% between 100 and 220 Â°C is due to the departure of crystalline water molecules (expected: 6.1%).', 'A plateau region in the temperature range 220â€“260 Â°C indicates that the framework structure is stable up to 260 Â°C.', 'The temperature dependence of the magnetic susceptibility of the two compounds was measured in the temperature range 2â€“300 K (Fig. 3).'] | ['thermogravimetric analysis', 'weight loss', 'weight loss', 'temperature range', 'temperature range'] | n | y | y | 2
KETHEY02_clean | KETHEY02 | 10.1039/C4DT00230J | ['Thermogravimetric analyses (TGA) were measured on a Netzsch STA449C apparatus under a N2 stream (heating rate of 10 Â°C minâˆ’1).', 'Thermogravimetric analyses (TGA) were measured on a Netzsch STA449C apparatus under a N2 stream (heating rate of 10 Â°C minâˆ’1).', 'The thermal stability and bulk identity of 1 were verified by PXRD and TGA.', 'The thermal stability and bulk identity of 1 were verified by PXRD and TGA.', 'As revealed in Fig. S2, the TGA curve of 1 at 298â€“443 K shows a 17.45% weight loss, which corresponds well to the release of one coordinated DMF molecule (calcd 17.13%) per formula unit.', 'As revealed in Fig. S2, the TGA curve of 1 at 298â€“443 K shows a 17.45% weight loss, which corresponds well to the release of one coordinated DMF molecule (calcd 17.13%) per formula unit.', 'As revealed in Fig. S2, the TGA curve of 1 at 298â€“443 K shows a 17.45% weight loss, which corresponds well to the release of one coordinated DMF molecule (calcd 17.13%) per formula unit.', 'Generally, the decomposition of MOFs typically occurs at moderate temperature (423â€“573 K).'] | ['TGA', 'TG', 'TGA', 'TG', 'TGA', 'TG', 'weight loss', 'decomposition'] | n | y | y | 1
HOFSUS_clean | HOFSUS | 10.1039/C4DT00307A | ['Thermogravimetric analyses (TGA) were performed on a Netzsch STA449C apparatus under a N2 stream (heating rate of 10 Â°C minâˆ’1).', 'Thermogravimetric analyses (TGA) were performed on a Netzsch STA449C apparatus under a N2 stream (heating rate of 10 Â°C minâˆ’1).', 'Thermogravimetric analyses (TGA) were carried out for complex 1 and activated 1, as shown in Fig. S2.', 'Thermogravimetric analyses (TGA) were carried out for complex 1 and activated 1, as shown in Fig. S2.', 'No obvious weight loss was found for complex 1 below 453 K.', 'Further weight loss of 22.20% occurs between 453 and 545 K, ascribed to the loss of coordination DMA molecules (calcd 22.70%) before the decomposition of the framework starts.', 'Further weight loss of 22.20% occurs between 453 and 545 K, ascribed to the loss of coordination DMA molecules (calcd 22.70%) before the decomposition of the framework starts.'] | ['TGA', 'TG', 'TGA', 'TG', 'weight loss', 'weight loss', 'decomposition'] | n | y | y | 1
GETXAG01_clean | GETXAG01 | 10.1039/C4DT00456F | ['\nTGA data were collected on a TA instruments Q500 v6.7 Thermogravimetric Analyzer.', '\nTGA data were collected on a TA instruments Q500 v6.7 Thermogravimetric Analyzer.', 'The TGA profile of the compound is unexceptional, showing a gradual weight loss of ca. 45% between 320 Â°C and 800 Â°C, most likely reflecting the loss of the coordinated water and partial decomposition of the aminophenyl-tetrazolate ligand to give an oxycobalt-tetrazolate or hydroxycobalt-tetrazolate of the type CoxOy(CHN4)z or Cox(OH)y(CHN4)z.', 'The TGA profile of the compound is unexceptional, showing a gradual weight loss of ca. 45% between 320 Â°C and 800 Â°C, most likely reflecting the loss of the coordinated water and partial decomposition of the aminophenyl-tetrazolate ligand to give an oxycobalt-tetrazolate or hydroxycobalt-tetrazolate of the type CoxOy(CHN4)z or Cox(OH)y(CHN4)z.', 'The TGA profile of the compound is unexceptional, showing a gradual weight loss of ca. 45% between 320 Â°C and 800 Â°C, most likely reflecting the loss of the coordinated water and partial decomposition of the aminophenyl-tetrazolate ligand to give an oxycobalt-tetrazolate or hydroxycobalt-tetrazolate of the type CoxOy(CHN4)z or Cox(OH)y(CHN4)z.', 'The TGA profile of the compound is unexceptional, showing a gradual weight loss of ca. 45% between 320 Â°C and 800 Â°C, most likely reflecting the loss of the coordinated water and partial decomposition of the aminophenyl-tetrazolate ligand to give an oxycobalt-tetrazolate or hydroxycobalt-tetrazolate of the type CoxOy(CHN4)z or Cox(OH)y(CHN4)z.'] | ['TGA', 'TG', 'TGA', 'TG', 'weight loss', 'decomposition'] | n | y | y | [Co3(H2O)2(OH)2(C7N5H6)4]
NOHKIG_clean | NOHKIG | 10.1039/C4DT00837E | ['Thermal analysis was conducted on a PerkinElmer STA 6000 with a heating rate of 10 Â°C minâˆ’1 in a temperature range of 30 Â°C to 800 Â°C under an air atmosphere.', 'Thermal analysis was conducted on a PerkinElmer STA 6000 with a heating rate of 10 Â°C minâˆ’1 in a temperature range of 30 Â°C to 800 Â°C under an air atmosphere.', 'TG-DSC curves of complexes 1â€“5 are similar (Fig. S3â€“S7).', 'In a typical curve of 1, it exhibits a gradual weight loss of 16.7% in the range of 25â€“195 Â°C, which corresponds to the loss of the lattice and coordinated H2O molecules (calcd 14.7%).'] | ['thermal analysis', 'temperature range', 'TG', 'weight loss'] | n | y | y | 5
NOHKOM_clean | NOHKOM | 10.1039/C4DT00837E | ['Thermal analysis was conducted on a PerkinElmer STA 6000 with a heating rate of 10 Â°C minâˆ’1 in a temperature range of 30 Â°C to 800 Â°C under an air atmosphere.', 'Thermal analysis was conducted on a PerkinElmer STA 6000 with a heating rate of 10 Â°C minâˆ’1 in a temperature range of 30 Â°C to 800 Â°C under an air atmosphere.', 'TG-DSC curves of complexes 1â€“5 are similar (Fig. S3â€“S7).', 'In a typical curve of 1, it exhibits a gradual weight loss of 16.7% in the range of 25â€“195 Â°C, which corresponds to the loss of the lattice and coordinated H2O molecules (calcd 14.7%).'] | ['thermal analysis', 'temperature range', 'TG', 'weight loss'] | n | y | y | 4
NOHKUS_clean | NOHKUS | 10.1039/C4DT00837E | ['Thermal analysis was conducted on a PerkinElmer STA 6000 with a heating rate of 10 Â°C minâˆ’1 in a temperature range of 30 Â°C to 800 Â°C under an air atmosphere.', 'Thermal analysis was conducted on a PerkinElmer STA 6000 with a heating rate of 10 Â°C minâˆ’1 in a temperature range of 30 Â°C to 800 Â°C under an air atmosphere.', 'TG-DSC curves of complexes 1â€“5 are similar (Fig. S3â€“S7).', 'In a typical curve of 1, it exhibits a gradual weight loss of 16.7% in the range of 25â€“195 Â°C, which corresponds to the loss of the lattice and coordinated H2O molecules (calcd 14.7%).'] | ['thermal analysis', 'temperature range', 'TG', 'weight loss'] | n | y | y | 3
NOHLAZ_clean | NOHLAZ | 10.1039/C4DT00837E | ['Thermal analysis was conducted on a PerkinElmer STA 6000 with a heating rate of 10 Â°C minâˆ’1 in a temperature range of 30 Â°C to 800 Â°C under an air atmosphere.', 'Thermal analysis was conducted on a PerkinElmer STA 6000 with a heating rate of 10 Â°C minâˆ’1 in a temperature range of 30 Â°C to 800 Â°C under an air atmosphere.', 'TG-DSC curves of complexes 1â€“5 are similar (Fig. S3â€“S7).', 'In a typical curve of 1, it exhibits a gradual weight loss of 16.7% in the range of 25â€“195 Â°C, which corresponds to the loss of the lattice and coordinated H2O molecules (calcd 14.7%).'] | ['thermal analysis', 'temperature range', 'TG', 'weight loss'] | n | y | y | 2
NOHLED_clean | NOHLED | 10.1039/C4DT00837E | ['Thermal analysis was conducted on a PerkinElmer STA 6000 with a heating rate of 10 Â°C minâˆ’1 in a temperature range of 30 Â°C to 800 Â°C under an air atmosphere.', 'Thermal analysis was conducted on a PerkinElmer STA 6000 with a heating rate of 10 Â°C minâˆ’1 in a temperature range of 30 Â°C to 800 Â°C under an air atmosphere.', 'TG-DSC curves of complexes 1â€“5 are similar (Fig. S3â€“S7).', 'In a typical curve of 1, it exhibits a gradual weight loss of 16.7% in the range of 25â€“195 Â°C, which corresponds to the loss of the lattice and coordinated H2O molecules (calcd 14.7%).'] | ['thermal analysis', 'temperature range', 'TG', 'weight loss'] | n | y | y | 1
FOHRUR_clean | FOHRUR | 10.1039/C4DT00995A | ['Thermogravimetric analyses (TGA) were carried out in a nitrogen stream using a NETZSCH STA449C instrument with a heating rate of 10 Â°C minâˆ’1.', 'Thermogravimetric analyses (TGA) were carried out in a nitrogen stream using a NETZSCH STA449C instrument with a heating rate of 10 Â°C minâˆ’1.', 'To evaluate the thermal stabilities of the four compounds, thermogravimetric analysis (TGA) experiments were performed from 30 to 800 Â°C (Fig. S5).', 'To evaluate the thermal stabilities of the four compounds, thermogravimetric analysis (TGA) experiments were performed from 30 to 800 Â°C (Fig. S5).', 'To evaluate the thermal stabilities of the four compounds, thermogravimetric analysis (TGA) experiments were performed from 30 to 800 Â°C (Fig. S5).', 'For compound 1, a rapid weight loss was observed from 110 to 220 Â°C which is attributed to the loss of the coordinated ethanol and the lattice water, with a weight loss of 7.9% (calcd: 8.1%), then the structure was decomposed from 360 Â°C onwards.', 'The TGA curve of 2 is similar to 1 which lost a great weight of 10.9% (calcd: 11.1%) from 30 to 158 Â°C due to the loss of the coordinated water and the lattice water, and the framework collapsed at 320 Â°C.', 'The TGA curve of 2 is similar to 1 which lost a great weight of 10.9% (calcd: 11.1%) from 30 to 158 Â°C due to the loss of the coordinated water and the lattice water, and the framework collapsed at 320 Â°C.', 'Compound 3 exhibits an initial weight loss of 9.5% (calcd: 9.3%) in the range of 30 to 130 Â°C, corresponding to the loss of coordinated water and lattice water molecules.'] | ['TGA', 'TG', 'TGA', 'TG', 'thermogravimetric analysis', 'weight loss', 'TGA', 'TG', 'weight loss'] | n | y | y | 2
GONNAA_clean | GONNAA | 10.1039/C4DT01022A | ['Indeed it decomposes near-explosively at a temperature around 270 Â°C, but L4âˆ’ is surprisingly stable as a constituent part of the compounds reported in this paper and is not sensitized by coordination, at least the thermal decomposition is smooth.', 'Direct degassing at elevated temperatures was anticipated to be non-productive as slow decomposition of the ligand starts slightly over 200 Â°C, while the copper compound is reductively unstable at temperatures over 80 Â°C due to the presence of DMF.', 'The thermogravimetric (TG-DTA) analyses were performed using a Netzsch STA 449 C Jupiter instrument coupled with a Pfeiffer Thermostar GSD 300 mass spectrometer at 5â€“10 Â°C minâˆ’1 heating rate under inert gas flow using corundum sample holders.', 'Alternatively, the TG data were collected using a Netzsch 209 F3 Tarsus instrument in a protecting flow of nitrogen (10 ml minâˆ’1) at 5 Â°C minâˆ’1 heating rate.', 'Magnetic susceptibility measurements on polycrystalline samples were carried out in the temperature range 1.9â€“300 K by means of a Quantum Design SQUID magnetometer operating at 10000 Oe.', '\n1H NMR (DMSO-D6, 400 MHz): Î´ = 2.47 (s, 12H); 13C NMR (DMSO-d6, 500 MHz): Î´ = 41.7 (CAdH2), 34.0 (CAdCTetrazole); m.p.: â€“, instant decomposition was observed at 269 Â°C (20 K minâˆ’1 heating rate), IR (KBr): Î½, cmâˆ’1 = 3421 (s), 3130 (m), 3011 (s, br), 2867 (s, br), 2729 (s, br), 2634 (s, br), 1633 (m), 1554 (s), 1456 (w), 1417 (w), 1358 (w), 1254 (s), 1204 (w), 1204 (w), 1108 (w), 1058 (s), 987 (w), 891 (w), 733 (w), 583 (w, br).'] | ['decomposition', 'decomposition', 'TG', 'TG', 'temperature range', 'decomposition'] | n | y | y | 3
XOPLUL_clean | XOPLUL | 10.1039/C4DT01678E | ['The TGA was performed on a SDT Q600 (Shimadzu) analyser in flowing nitrogen with a heating rate of 10 Â°C per minute.', 'The TGA was performed on a SDT Q600 (Shimadzu) analyser in flowing nitrogen with a heating rate of 10 Â°C per minute.', 'The TGA for as-synthesized materials showed an initial weight-loss step at 25â€“200 Â°C, which is due to the loss of coordinated DMF and water molecules for 1 and lattice water molecules for 2 (Fig. S15).', 'The TGA for as-synthesized materials showed an initial weight-loss step at 25â€“200 Â°C, which is due to the loss of coordinated DMF and water molecules for 1 and lattice water molecules for 2 (Fig. S15).', 'The second weight loss after 380 Â°C for 1 and 400 Â°C for 2, is due to loss of the furan dicarboxylate ligand.'] | ['TGA', 'TG', 'TGA', 'TG', 'weight loss'] | n | y | y | 2
COQLAX_clean | COQLAX | 10.1039/C4DT01808G | ['Thermogravimetric analysis (TGA) showed that Ag-TPE-P4 released the guest molecules from room temperature to ca. 350 Â°C (Fig. S9).', 'Thermogravimetric analysis (TGA) showed that Ag-TPE-P4 released the guest molecules from room temperature to ca. 350 Â°C (Fig. S9).', 'Thermogravimetric analysis (TGA) showed that Ag-TPE-P4 released the guest molecules from room temperature to ca. 350 Â°C (Fig. S9).'] | ['TGA', 'TG', 'thermogravimetric analysis'] | n | y | y | Ag-TPE-P4
HOQMUX_clean | HOQMUX | 10.1039/C4DT01883D | ['Thermogravimetric analysis (TGA) was performed on a NETESCH STA 449 F3 instrument under a constant flow of N2 at a rate of 10 Â°C minâˆ’1.', 'Thermogravimetric analysis (TGA) was performed on a NETESCH STA 449 F3 instrument under a constant flow of N2 at a rate of 10 Â°C minâˆ’1.', 'Thermogravimetric analysis (TGA) was performed on a NETESCH STA 449 F3 instrument under a constant flow of N2 at a rate of 10 Â°C minâˆ’1.', '(The large discrepancy of the carbon content between the calcd and found values might be due to the remnant DMF in 1a, as suggested from TG/DTA data in Fig.', 'Thermogravimetric analysis (TGA) of 1, 1a, 2, 3, 4 and Mn/Co-MIL-53 was investigated using polycrystalline samples under nitrogen atmosphere from 30 to 800 Â°C (Fig. S5 and S6).', 'Thermogravimetric analysis (TGA) of 1, 1a, 2, 3, 4 and Mn/Co-MIL-53 was investigated using polycrystalline samples under nitrogen atmosphere from 30 to 800 Â°C (Fig. S5 and S6).', 'Thermogravimetric analysis (TGA) of 1, 1a, 2, 3, 4 and Mn/Co-MIL-53 was investigated using polycrystalline samples under nitrogen atmosphere from 30 to 800 Â°C (Fig. S5 and S6).', 'From the TGA curves of 1a and nitromethane (NM) exchanged product [Mg2(BDC)2(BPNO)]Â·2NM] (3), it can be seen that the framework begins to decompose around 280 Â°C.', 'From the TGA curves of 1a and nitromethane (NM) exchanged product [Mg2(BDC)2(BPNO)]Â·2NM] (3), it can be seen that the framework begins to decompose around 280 Â°C.', 'The weight loss between 280 Â°C and 350 Â°C can be attributed to the removal of BPNO molecules, for all seven compounds.', 'The temperature range for losing BPNO molecules is higher than the range of 230â€“310 Â°C for H2(BPDO)4Cl2 due to the formation of MOF (BPDO is another abbreviation for 4,4â€²-dipyridyl-N,Nâ€²-dioxide used in literature).', 'It must be noted that about an 8% weight loss was observed from room temperature to 180 Â°C for the as-synthesized 1a samples, owing to the occluded DMF residues on the surface of 1a.'] | ['TGA', 'TG', 'thermogravimetric analysis', 'TG', 'TGA', 'TG', 'thermogravimetric analysis', 'TGA', 'TG', 'weight loss', 'temperature range', 'weight loss'] | n | y | y | 2
HOQNEI_clean | HOQNEI | 10.1039/C4DT01883D | ['Thermogravimetric analysis (TGA) was performed on a NETESCH STA 449 F3 instrument under a constant flow of N2 at a rate of 10 Â°C minâˆ’1.', 'Thermogravimetric analysis (TGA) was performed on a NETESCH STA 449 F3 instrument under a constant flow of N2 at a rate of 10 Â°C minâˆ’1.', 'Thermogravimetric analysis (TGA) was performed on a NETESCH STA 449 F3 instrument under a constant flow of N2 at a rate of 10 Â°C minâˆ’1.', '(The large discrepancy of the carbon content between the calcd and found values might be due to the remnant DMF in 1a, as suggested from TG/DTA data in Fig.', 'Thermogravimetric analysis (TGA) of 1, 1a, 2, 3, 4 and Mn/Co-MIL-53 was investigated using polycrystalline samples under nitrogen atmosphere from 30 to 800 Â°C (Fig. S5 and S6).', 'Thermogravimetric analysis (TGA) of 1, 1a, 2, 3, 4 and Mn/Co-MIL-53 was investigated using polycrystalline samples under nitrogen atmosphere from 30 to 800 Â°C (Fig. S5 and S6).', 'Thermogravimetric analysis (TGA) of 1, 1a, 2, 3, 4 and Mn/Co-MIL-53 was investigated using polycrystalline samples under nitrogen atmosphere from 30 to 800 Â°C (Fig. S5 and S6).', 'From the TGA curves of 1a and nitromethane (NM) exchanged product [Mg2(BDC)2(BPNO)]Â·2NM] (3), it can be seen that the framework begins to decompose around 280 Â°C.', 'From the TGA curves of 1a and nitromethane (NM) exchanged product [Mg2(BDC)2(BPNO)]Â·2NM] (3), it can be seen that the framework begins to decompose around 280 Â°C.', 'The weight loss between 280 Â°C and 350 Â°C can be attributed to the removal of BPNO molecules, for all seven compounds.', 'The temperature range for losing BPNO molecules is higher than the range of 230â€“310 Â°C for H2(BPDO)4Cl2 due to the formation of MOF (BPDO is another abbreviation for 4,4â€²-dipyridyl-N,Nâ€²-dioxide used in literature).', 'It must be noted that about an 8% weight loss was observed from room temperature to 180 Â°C for the as-synthesized 1a samples, owing to the occluded DMF residues on the surface of 1a.'] | ['TGA', 'TG', 'thermogravimetric analysis', 'TG', 'TGA', 'TG', 'thermogravimetric analysis', 'TGA', 'TG', 'weight loss', 'temperature range', 'weight loss'] | n | y | y | 3
RONSIY_clean | RONSIY | 10.1039/C4DT01890G | ['TGA was carried out with a Metterâ€“Toledo TA 50 under dry dinitrogen flux (60 mL minâˆ’1) at a heating rate of 5 Â°C minâ€“1.', 'TGA was carried out with a Metterâ€“Toledo TA 50 under dry dinitrogen flux (60 mL minâˆ’1) at a heating rate of 5 Â°C minâ€“1.', 'Magnetic susceptibility data of powdered samples restrained in the parafilm were measured on an Oxford Maglab 2000 magnetic measurement system in the temperature range 300â€“1.8 K and at a field of 1 kOe.', '\nTo study the stabilities of the polymers, thermogravimetric analyses (TGA) of complexes 1â€“2 were performed (Fig. S5).', '\nTo study the stabilities of the polymers, thermogravimetric analyses (TGA) of complexes 1â€“2 were performed (Fig. S5).', 'Compound 1 shows two weight loss steps.', 'The first weight loss begins at 80 Â°C and is completed at 180 Â°C.', 'The observed weight loss of 12.3% corresponds to the loss of 1.5 CH3CN and coordinated water molecules (calcd 11.5%).', 'The second weight loss occurs latterly, and can be attributed to the elimination of bipy and L ligands (obsd: 72.2%; calcd 71.7%).', 'Compound 2 also has two observed weight loss steps.', 'The first weight loss of 16.1% corresponds to the loss of the crystallization water and coordinated water molecules (calcd 16.0%).', 'A gradual weight loss from 280 Â°C indicates that the complex decomposes continuously when the temperature is rising up.'] | ['TGA', 'TG', 'temperature range', 'TGA', 'TG', 'weight loss', 'weight loss', 'weight loss', 'weight loss', 'weight loss', 'weight loss', 'weight loss'] | n | y | y | 1
DOKBUC_clean | DOKBUC | 10.1039/C4DT01953A | ['Thermogravimetric analysis (TGA) was performed in air on a Perkin-Elmer TGA-7 thermogravimetric analyzer.', 'Thermogravimetric analysis (TGA) was performed in air on a Perkin-Elmer TGA-7 thermogravimetric analyzer.', 'Thermogravimetric analysis (TGA) was performed in air on a Perkin-Elmer TGA-7 thermogravimetric analyzer.', '\nThermogravimetric analysis (TG) was performed on samples of 1â€“6, shown in Fig. S4.', '\nThermogravimetric analysis (TG) was performed on samples of 1â€“6, shown in Fig. S4.', 'For complex 1, the whole structure began to collapse at about 300 Â°C with a result of thermal decomposition (obsd 16.1%, calcd 14.9%).', 'The second weight loss in the range of 170â€“220 Â°C can be attributed to the loss of 1,4-bib guest molecules (obsd 13.7%, calcd 14.2%).', 'For complex 3, the weight loss below 105 Â°C can be attributed to the release of coordinated water (obsd: 3.3%; calcd: 2.8%).', 'For 4, the weight loss of water molecules is observed at about 115 Â°C (obsd: 8.9% and calcd: 8.3%).', 'The decomposition of the organic ligands began from 350 Â°C as a result of thermal decomposition (obsd 19.1%, calcd 18.4%).', 'For complex 5, the release of coordinated water molecules (obsd: 3.9%; calcd: 3.5%) in the temperature range of 85â€“135 Â°C took place.', 'For complex 6, the weight loss from 90 to 135 Â°C was attributed to the release of water molecules (obsd: 7.9%; calcd: 8.3%).', 'Above 260 Â°C, it began to lose its ligands, finally resulting in thermal decomposition (obsd 9.6%, calcd 8.8%).', 'The above-mentioned complexes were tested in the temperature range of 2â€“300 K under a field of 1000 Oe.'] | ['TGA', 'TG', 'thermogravimetric analysis', 'TG', 'thermogravimetric analysis', 'decomposition', 'weight loss', 'weight loss', 'weight loss', 'decomposition', 'temperature range', 'weight loss', 'decomposition', 'temperature range'] | n | y | y | 4
ZOXTOX_clean | ZOXTOX | 10.1039/C4DT02047B | ['Magnetic data were obtained using a Quantum Design MPMS SQUID 7S magneto-meter at an applied field of 2000 Gs using multi-crystalline samples in the temperature range of 1.8â€“300 K.', 'Thermo-gravimetric and differential thermal analysis experiments were performed using a TGA/NETZSCH STA449C instrument heated from 25â€“900 Â°C (heating rate of 10 Â°C minâˆ’1 in a nitrogen stream).', 'Thermo-gravimetric and differential thermal analysis experiments were performed using a TGA/NETZSCH STA449C instrument heated from 25â€“900 Â°C (heating rate of 10 Â°C minâˆ’1 in a nitrogen stream).', 'Thermo-gravimetric and differential thermal analysis experiments were performed using a TGA/NETZSCH STA449C instrument heated from 25â€“900 Â°C (heating rate of 10 Â°C minâˆ’1 in a nitrogen stream).', 'To characterize the thermal stability of these family complexes, thermo-gravimetric analysis (TG) and differential thermal analysis (DTA) were carried out, as reported in Fig. S9 and Fig. S10, ESI.', 'To characterize the thermal stability of these family complexes, thermo-gravimetric analysis (TG) and differential thermal analysis (DTA) were carried out, as reported in Fig. S9 and Fig. S10, ESI.', 'To characterize the thermal stability of these family complexes, thermo-gravimetric analysis (TG) and differential thermal analysis (DTA) were carried out, as reported in Fig. S9 and Fig. S10, ESI.', 'Complexes 1â€“6 showed almost similar TG thermal behaviour, and herein 1 is used as a representative.', 'As indicated in Fig. S9, it shows an endothermic peak in the range of 110â€“130 Â°C with a weight loss of 4.44%.', 'The second weight loss of ca. 5.48% in the range of 220â€“240 Â°C is attentively assigned to the release of coordination water molecules.', 'It also exhibits two exothermic peaks, with a total weight loss of 27.1%.', 'This weight loss is close to the theoretical value (26.3%) calculated for [Nd2Zn2(Hmimda)2 (mimda)2Â·4H2O]Â·2H2O.', 'The larger exothermic peak located at about 440 Â°C with weight loss of 13.9% was probably caused by the decomposition of the [Nd(Hmimda)] moiety.', 'The larger exothermic peak located at about 440 Â°C with weight loss of 13.9% was probably caused by the decomposition of the [Nd(Hmimda)] moiety.', 'The smaller exothermic peak located at 550 Â°C with weight loss of 23.2% was probably due to decomposition of [Zn(Hmimda)] to ZnO, followed by release of CO2 and H2O.', 'The smaller exothermic peak located at 550 Â°C with weight loss of 23.2% was probably due to decomposition of [Zn(Hmimda)] to ZnO, followed by release of CO2 and H2O.', 'For 2, fitting of the reciprocal susceptibilities data (1/Ï‡M) versus temperature according to the Curieâ€“Weiss law results in the Î¸ = âˆ’0.49 K, C = 11.46 cm3 K molâˆ’1 and R = 7.13 Ã— 10âˆ’6 in entire temperature range, as shown in Fig. S18, ESI.', '63 Ã— 10âˆ’5 in the entire temperature range (Fig. S15, ESI).'] | ['temperature range', 'TGA', 'TG', 'thermal analysis', 'TG', 'thermo-gravimetric analysis', 'thermal analysis', 'TG', 'weight loss', 'weight loss', 'weight loss', 'weight loss', 'weight loss', 'decomposition', 'weight loss', 'decomposition', 'temperature range', 'temperature range'] | n | y | y | 4
ZOXTUD_clean | ZOXTUD | 10.1039/C4DT02047B | ['Magnetic data were obtained using a Quantum Design MPMS SQUID 7S magneto-meter at an applied field of 2000 Gs using multi-crystalline samples in the temperature range of 1.8â€“300 K.', 'Thermo-gravimetric and differential thermal analysis experiments were performed using a TGA/NETZSCH STA449C instrument heated from 25â€“900 Â°C (heating rate of 10 Â°C minâˆ’1 in a nitrogen stream).', 'Thermo-gravimetric and differential thermal analysis experiments were performed using a TGA/NETZSCH STA449C instrument heated from 25â€“900 Â°C (heating rate of 10 Â°C minâˆ’1 in a nitrogen stream).', 'Thermo-gravimetric and differential thermal analysis experiments were performed using a TGA/NETZSCH STA449C instrument heated from 25â€“900 Â°C (heating rate of 10 Â°C minâˆ’1 in a nitrogen stream).', 'To characterize the thermal stability of these family complexes, thermo-gravimetric analysis (TG) and differential thermal analysis (DTA) were carried out, as reported in Fig. S9 and Fig. S10, ESI.', 'To characterize the thermal stability of these family complexes, thermo-gravimetric analysis (TG) and differential thermal analysis (DTA) were carried out, as reported in Fig. S9 and Fig. S10, ESI.', 'To characterize the thermal stability of these family complexes, thermo-gravimetric analysis (TG) and differential thermal analysis (DTA) were carried out, as reported in Fig. S9 and Fig. S10, ESI.', 'Complexes 1â€“6 showed almost similar TG thermal behaviour, and herein 1 is used as a representative.', 'As indicated in Fig. S9, it shows an endothermic peak in the range of 110â€“130 Â°C with a weight loss of 4.44%.', 'The second weight loss of ca. 5.48% in the range of 220â€“240 Â°C is attentively assigned to the release of coordination water molecules.', 'It also exhibits two exothermic peaks, with a total weight loss of 27.1%.', 'This weight loss is close to the theoretical value (26.3%) calculated for [Nd2Zn2(Hmimda)2 (mimda)2Â·4H2O]Â·2H2O.', 'The larger exothermic peak located at about 440 Â°C with weight loss of 13.9% was probably caused by the decomposition of the [Nd(Hmimda)] moiety.', 'The larger exothermic peak located at about 440 Â°C with weight loss of 13.9% was probably caused by the decomposition of the [Nd(Hmimda)] moiety.', 'The smaller exothermic peak located at 550 Â°C with weight loss of 23.2% was probably due to decomposition of [Zn(Hmimda)] to ZnO, followed by release of CO2 and H2O.', 'The smaller exothermic peak located at 550 Â°C with weight loss of 23.2% was probably due to decomposition of [Zn(Hmimda)] to ZnO, followed by release of CO2 and H2O.', 'For 2, fitting of the reciprocal susceptibilities data (1/Ï‡M) versus temperature according to the Curieâ€“Weiss law results in the Î¸ = âˆ’0.49 K, C = 11.46 cm3 K molâˆ’1 and R = 7.13 Ã— 10âˆ’6 in entire temperature range, as shown in Fig. S18, ESI.', '63 Ã— 10âˆ’5 in the entire temperature range (Fig. S15, ESI).'] | ['temperature range', 'TGA', 'TG', 'thermal analysis', 'TG', 'thermo-gravimetric analysis', 'thermal analysis', 'TG', 'weight loss', 'weight loss', 'weight loss', 'weight loss', 'weight loss', 'decomposition', 'weight loss', 'decomposition', 'temperature range', 'temperature range'] | n | y | y | 5
ZOXVEP_clean | ZOXVEP | 10.1039/C4DT02047B | ['Magnetic data were obtained using a Quantum Design MPMS SQUID 7S magneto-meter at an applied field of 2000 Gs using multi-crystalline samples in the temperature range of 1.8â€“300 K.', 'Thermo-gravimetric and differential thermal analysis experiments were performed using a TGA/NETZSCH STA449C instrument heated from 25â€“900 Â°C (heating rate of 10 Â°C minâˆ’1 in a nitrogen stream).', 'Thermo-gravimetric and differential thermal analysis experiments were performed using a TGA/NETZSCH STA449C instrument heated from 25â€“900 Â°C (heating rate of 10 Â°C minâˆ’1 in a nitrogen stream).', 'Thermo-gravimetric and differential thermal analysis experiments were performed using a TGA/NETZSCH STA449C instrument heated from 25â€“900 Â°C (heating rate of 10 Â°C minâˆ’1 in a nitrogen stream).', 'To characterize the thermal stability of these family complexes, thermo-gravimetric analysis (TG) and differential thermal analysis (DTA) were carried out, as reported in Fig. S9 and Fig. S10, ESI.', 'To characterize the thermal stability of these family complexes, thermo-gravimetric analysis (TG) and differential thermal analysis (DTA) were carried out, as reported in Fig. S9 and Fig. S10, ESI.', 'To characterize the thermal stability of these family complexes, thermo-gravimetric analysis (TG) and differential thermal analysis (DTA) were carried out, as reported in Fig. S9 and Fig. S10, ESI.', 'Complexes 1â€“6 showed almost similar TG thermal behaviour, and herein 1 is used as a representative.', 'As indicated in Fig. S9, it shows an endothermic peak in the range of 110â€“130 Â°C with a weight loss of 4.44%.', 'The second weight loss of ca. 5.48% in the range of 220â€“240 Â°C is attentively assigned to the release of coordination water molecules.', 'It also exhibits two exothermic peaks, with a total weight loss of 27.1%.', 'This weight loss is close to the theoretical value (26.3%) calculated for [Nd2Zn2(Hmimda)2 (mimda)2Â·4H2O]Â·2H2O.', 'The larger exothermic peak located at about 440 Â°C with weight loss of 13.9% was probably caused by the decomposition of the [Nd(Hmimda)] moiety.', 'The larger exothermic peak located at about 440 Â°C with weight loss of 13.9% was probably caused by the decomposition of the [Nd(Hmimda)] moiety.', 'The smaller exothermic peak located at 550 Â°C with weight loss of 23.2% was probably due to decomposition of [Zn(Hmimda)] to ZnO, followed by release of CO2 and H2O.', 'The smaller exothermic peak located at 550 Â°C with weight loss of 23.2% was probably due to decomposition of [Zn(Hmimda)] to ZnO, followed by release of CO2 and H2O.', 'For 2, fitting of the reciprocal susceptibilities data (1/Ï‡M) versus temperature according to the Curieâ€“Weiss law results in the Î¸ = âˆ’0.49 K, C = 11.46 cm3 K molâˆ’1 and R = 7.13 Ã— 10âˆ’6 in entire temperature range, as shown in Fig. S18, ESI.', '63 Ã— 10âˆ’5 in the entire temperature range (Fig. S15, ESI).'] | ['temperature range', 'TGA', 'TG', 'thermal analysis', 'TG', 'thermo-gravimetric analysis', 'thermal analysis', 'TG', 'weight loss', 'weight loss', 'weight loss', 'weight loss', 'weight loss', 'decomposition', 'weight loss', 'decomposition', 'temperature range', 'temperature range'] | n | y | y | 6
ZOTKAW_clean | ZOTKAW | 10.1039/C4DT02048K | ['Thermogravimetric analysis (TGA) experiments were carried out on an integrated thermal STA 449C analyzer heated from room temperature to 800 Â°C under an N2 atmosphere.', 'Thermogravimetric analysis (TGA) experiments were carried out on an integrated thermal STA 449C analyzer heated from room temperature to 800 Â°C under an N2 atmosphere.', 'Thermogravimetric analysis (TGA) experiments were carried out on an integrated thermal STA 449C analyzer heated from room temperature to 800 Â°C under an N2 atmosphere.', '\nEr-DADQ and Eu-DADQ were characterized by PXRD, TGA analysis, and FT-IR spectroscopy.', '\nEr-DADQ and Eu-DADQ were characterized by PXRD, TGA analysis, and FT-IR spectroscopy.', 'TGA analysis of Er-DADQ and Eu-DADQ revealed that all the MOF materials have good thermal stabilities, since they start to decompose beyond 300 Â°C (Fig. S4).', 'TGA analysis of Er-DADQ and Eu-DADQ revealed that all the MOF materials have good thermal stabilities, since they start to decompose beyond 300 Â°C (Fig. S4).'] | ['TGA', 'TG', 'thermogravimetric analysis', 'TGA', 'TG', 'TGA', 'TG'] | n | y | y | Er-DADQ
DOHXUV_clean | DOHXUV | 10.1039/C4DT02050B | ['Thermogravimetric analysis (TGA) was performed with a TGA/DSC 1 STARe system at a heating rate of 10 Â°C minâˆ’1 under a nitrogen atmosphere.', 'Thermogravimetric analysis (TGA) was performed with a TGA/DSC 1 STARe system at a heating rate of 10 Â°C minâˆ’1 under a nitrogen atmosphere.', 'Thermogravimetric analysis (TGA) was performed with a TGA/DSC 1 STARe system at a heating rate of 10 Â°C minâˆ’1 under a nitrogen atmosphere.', 'The TG curves (Fig. S5, ESI) of compounds 1 and 2 exhibit a two-step weight loss process: the first weight loss step between 30 and 320 Â°C for 1 (between 30 and 328 Â°C for 2) is ascribed to the loss of two water molecules, 1.38% (calc. 0.74%) for 1; 0.75% (calc. 0.74%) for 2.', 'The TG curves (Fig. S5, ESI) of compounds 1 and 2 exhibit a two-step weight loss process: the first weight loss step between 30 and 320 Â°C for 1 (between 30 and 328 Â°C for 2) is ascribed to the loss of two water molecules, 1.38% (calc. 0.74%) for 1; 0.75% (calc. 0.74%) for 2.', 'The second weight loss step from 475 to 804 Â°C for 1 (from 468 to 810 Â°C for 2) corresponds to the removal of tpt ligands and Clâˆ’ anions, 28.31% (calc. 27.07%) for 1; 26.89% (calc. 27.07%) for 2.'] | ['TGA', 'TG', 'thermogravimetric analysis', 'TG', 'weight loss', 'weight loss'] | n | y | y | 2
ROQVIE_clean | ROQVIE | 10.1039/C4DT02338B | ['TGA was performed on a NETZSCH STA 449C thermogravimetric analyzer under flowing N2 with a heating rate of 10 Â°C minâˆ’1.', 'TGA was performed on a NETZSCH STA 449C thermogravimetric analyzer under flowing N2 with a heating rate of 10 Â°C minâˆ’1.', '\nIn order to examine the thermal stabilities of complexes 1 and 2, thermogravimetric analyses (TGAs) were carried out.', '\nIn order to examine the thermal stabilities of complexes 1 and 2, thermogravimetric analyses (TGAs) were carried out.', 'As shown in Fig. S15, complex 1 shows a one step weight loss of 3.0% in the range of 20â€“180 Â°C corresponding to the loss of the lattice water molecules (calc. 2.7 wt%).', 'The anhydrous sample remained stable up to âˆ¼290 Â°C without any weight loss.', 'It is found that the cavity of complex 2 is occupied by six molecules per unit, as estimated by SQUEEZE and TGA.', 'It is found that the cavity of complex 2 is occupied by six molecules per unit, as estimated by SQUEEZE and TGA.', 'As shown in Fig. S15, complex 2 releases its uncoordinated water molecules in the range of 30â€“220 Â°C with a loss of 28.5 wt% (calc. 28.2 wt%), and the decomposition of the organic ligand began at 470 Â°C.'] | ['TGA', 'TG', 'TGA', 'TG', 'weight loss', 'weight loss', 'TGA', 'TG', 'decomposition'] | n | y | y | 2
WIZMAV02_auto | WIZMAV02 | 10.1039/C4DT02582B | ['Thermogravimetric analysis (TGA) measurements in air indicated that UiO-67 was more stable than UiO-67-(NH2)2; UiO-67 and UiO-67-(NH2)2 started to decompose at ca. 400 and 300 Â°C, respectively (Section S6 in ESI).', 'Thermogravimetric analysis (TGA) measurements in air indicated that UiO-67 was more stable than UiO-67-(NH2)2; UiO-67 and UiO-67-(NH2)2 started to decompose at ca. 400 and 300 Â°C, respectively (Section S6 in ESI).', 'Thermogravimetric analysis (TGA) measurements in air indicated that UiO-67 was more stable than UiO-67-(NH2)2; UiO-67 and UiO-67-(NH2)2 started to decompose at ca. 400 and 300 Â°C, respectively (Section S6 in ESI).', 'TGA curves for each of the free linkers (H2BPDC or H2BPDC-(NH2)2) were also measured.', 'TGA curves for each of the free linkers (H2BPDC or H2BPDC-(NH2)2) were also measured.'] | ['TGA', 'TG', 'thermogravimetric analysis', 'TGA', 'TG'] | n | y | y | UiO-67
ZOXNEH_clean | ZOXNEH | 10.1039/C4DT02870H | ['Thermogravimetric analysis (TGA) was performed on a Netzsch STA 449F3 TG/DTA instrument under an air atmosphere.', 'Thermogravimetric analysis (TGA) was performed on a Netzsch STA 449F3 TG/DTA instrument under an air atmosphere.', 'Thermogravimetric analysis (TGA) was performed on a Netzsch STA 449F3 TG/DTA instrument under an air atmosphere.', 'Measurements were taken in the temperature range of 298â€“368 K with varying relative humidity (controlled using an HDHWHS-50 incubator).'] | ['TGA', 'TG', 'thermogravimetric analysis', 'temperature range'] | n | y | y | 3
FORKUU_clean | FORKUU | 10.1039/C4DT03124E | ['Powder X-ray diffraction (PXRD) patterns have been recorded on a Rigaku MiniFlex-II X-Ray diffractometer, while thermogravimetric analyses (TGA) of crystalline samples have been performed on a STA 449C simultaneous thermal analyser with a heating rate of 10 Â°C minâˆ’1 under an N2-atmosphere.', 'Powder X-ray diffraction (PXRD) patterns have been recorded on a Rigaku MiniFlex-II X-Ray diffractometer, while thermogravimetric analyses (TGA) of crystalline samples have been performed on a STA 449C simultaneous thermal analyser with a heating rate of 10 Â°C minâˆ’1 under an N2-atmosphere.', 'However, the clues of the close contacts between NMP molecules and DPNDI units can be found from the cocrystal structure of DPNDI and NMP (Fig. 2), as well as the thermogravimetric analysis (TGA) and photochromic studies (see below).', 'However, the clues of the close contacts between NMP molecules and DPNDI units can be found from the cocrystal structure of DPNDI and NMP (Fig. 2), as well as the thermogravimetric analysis (TGA) and photochromic studies (see below).', 'However, the clues of the close contacts between NMP molecules and DPNDI units can be found from the cocrystal structure of DPNDI and NMP (Fig. 2), as well as the thermogravimetric analysis (TGA) and photochromic studies (see below).', 'As shown in Fig. S6, around 40% sharp weight loss is observed for 1 at less than 150 Â°C, which may be due to the loss of crystalline solvents (ethanol and NMP) without strong interplay with the framework.', 'In the temperature range of 150â€“200 Â°C, ca. a 5% slower weight loss may be attributed to the loss of NMP molecules in the mezzanines between the consecutive DPNDI units through lone pairâ€“Ï€ interactions.', 'In the temperature range of 150â€“200 Â°C, ca. a 5% slower weight loss may be attributed to the loss of NMP molecules in the mezzanines between the consecutive DPNDI units through lone pairâ€“Ï€ interactions.', 'The purity of the crystalline materials generated for 2 has been checked by PXRD (Fig. S5), and their TGA has also been investigated (Fig. S7).', 'The purity of the crystalline materials generated for 2 has been checked by PXRD (Fig. S5), and their TGA has also been investigated (Fig. S7).', 'Compared with the TGA pattern of 1, the relatively slower weight loss in the temperature range of 150â€“200 Â°C disappeared in 2, which is somewhat confirmed by the lone pairâ€“Ï€ interactions between NMP molecules and DPNDI units.', 'Compared with the TGA pattern of 1, the relatively slower weight loss in the temperature range of 150â€“200 Â°C disappeared in 2, which is somewhat confirmed by the lone pairâ€“Ï€ interactions between NMP molecules and DPNDI units.', 'Compared with the TGA pattern of 1, the relatively slower weight loss in the temperature range of 150â€“200 Â°C disappeared in 2, which is somewhat confirmed by the lone pairâ€“Ï€ interactions between NMP molecules and DPNDI units.', 'Compared with the TGA pattern of 1, the relatively slower weight loss in the temperature range of 150â€“200 Â°C disappeared in 2, which is somewhat confirmed by the lone pairâ€“Ï€ interactions between NMP molecules and DPNDI units.'] | ['TGA', 'TG', 'TGA', 'TG', 'thermogravimetric analysis', 'weight loss', 'weight loss', 'temperature range', 'TGA', 'TG', 'TGA', 'TG', 'weight loss', 'temperature range'] | n | n | n | 2
XORHET_clean | XORHET | 10.1039/C4DT03129F | ['Thermogravimetric analyses (TGA) were carried out in an N2 stream using a Netzsch TG209F3 instrument at a heating rate of 5 Â°C minâˆ’1.', 'Thermogravimetric analyses (TGA) were carried out in an N2 stream using a Netzsch TG209F3 instrument at a heating rate of 5 Â°C minâˆ’1.', 'TGA was performed in N2 atmosphere on polycrystalline samples of 1â€“5 (Fig. S4).', 'TGA was performed in N2 atmosphere on polycrystalline samples of 1â€“5 (Fig. S4).', 'TGA shows that 1 releases two water ligands and two water guests below 320 Â°C with a total weight loss of 14.1% (calcd 14.1%); it then exhibits a plateau within 320â€“400 Â°C.', 'TGA shows that 1 releases two water ligands and two water guests below 320 Â°C with a total weight loss of 14.1% (calcd 14.1%); it then exhibits a plateau within 320â€“400 Â°C.', 'TGA shows that 1 releases two water ligands and two water guests below 320 Â°C with a total weight loss of 14.1% (calcd 14.1%); it then exhibits a plateau within 320â€“400 Â°C.', 'Beyond 400 Â°C, an abrupt weight loss indicates the departure of pzbtz.', '2 shows two weight loss steps from 30â€“85 Â°C (6.9%) and 160â€“210 Â°C (6.7%), corresponding to the removal of three lattice water molecules (calcd 14.3%).', 'Complex 3 loses 12.5% weight before 205 Â°C, corresponding to the release of six water ligands (calcd 11.7%); no further weight loss is observed before 360 Â°C, and the framework then begins to decompose above this temperature.', '4 possesses a slow 7.7% weight loss from 30â€“240 Â°C, corresponding to the removal of two coordinated water molecules (calcd 6.9%); subsequently, no obvious weight loss is observed until the framework decomposes at 300 Â°C.', 'For 5, the preliminary 16.9% weight loss from 30â€“230 Â°C is ascribed to the escape of all water molecules (calcd 16.6%), and no further weight loss occurs before the framework decomposition at 400 Â°C.', 'For 5, the preliminary 16.9% weight loss from 30â€“230 Â°C is ascribed to the escape of all water molecules (calcd 16.6%), and no further weight loss occurs before the framework decomposition at 400 Â°C.', '\nConsidering the formation of the uncommon trinuclear Co3(tz)4 cluster in complex 5, the variable-temperature magnetic susceptibility (Ï‡M) of 5 was examined in the 2â€“300 K temperature range under an applied magnetic field of 1000 Oe.'] | ['TGA', 'TG', 'TGA', 'TG', 'TGA', 'TG', 'weight loss', 'weight loss', 'weight loss', 'weight loss', 'weight loss', 'weight loss', 'decomposition', 'temperature range'] | n | y | y | 5
WOWBER_clean | WOWBER | 10.1039/C4DT03415E | ['Thermogravimetric analyses (TGA) were collected by using the NETZSCH STA 449C microanalyzer at 25â€“800 Â°C range under the protection of N2.', 'Thermogravimetric analyses (TGA) were collected by using the NETZSCH STA 449C microanalyzer at 25â€“800 Â°C range under the protection of N2.'] | ['TGA', 'TG'] | n | y | y | 2
WOWBIV_clean | WOWBIV | 10.1039/C4DT03415E | ['Thermogravimetric analyses (TGA) were collected by using the NETZSCH STA 449C microanalyzer at 25â€“800 Â°C range under the protection of N2.', 'Thermogravimetric analyses (TGA) were collected by using the NETZSCH STA 449C microanalyzer at 25â€“800 Â°C range under the protection of N2.'] | ['TGA', 'TG'] | n | y | y | 3
WOZWEP_clean | WOZWEP | 10.1039/C4DT03502J | ['Thermogravimetric (TGA) analyses were carried out on a Mettler Toledo TGA/SDTA851 analyzer in the temperature range of 30â€“800 Â°C under N2 flow at a heating rate of 10 Â°C minâˆ’1.', 'Thermogravimetric (TGA) analyses were carried out on a Mettler Toledo TGA/SDTA851 analyzer in the temperature range of 30â€“800 Â°C under N2 flow at a heating rate of 10 Â°C minâˆ’1.', 'Thermogravimetric (TGA) analyses were carried out on a Mettler Toledo TGA/SDTA851 analyzer in the temperature range of 30â€“800 Â°C under N2 flow at a heating rate of 10 Â°C minâˆ’1.', '\nThermogravimetric analysis (Fig. S2) and varied-temperature PXRD (Fig. 3) were performed to testify the thermal stability of InPCF-1.', 'InPCF-1 shows three distinct steps of approximately 56.3% weight losses.', 'The first weight loss of about 14.1% below 140 Â°C was attributed to the removal of four water molecules (calc. 14.2%).', 'One weight loss between 250 and 350 Â°C was attributed to partial framework decomposition.', 'One weight loss between 250 and 350 Â°C was attributed to partial framework decomposition.', 'The sharp weight loss above 350 Â°C corresponded to the departure of the organic ligands and the collapse of the framework.', 'The residue is considered as a mixture of InPO3 and In2O3 Varied-temperature PXRD patterns obtained at increasing temperatures show that the peak intensities decrease above 250 Â°C due to partial framework decomposition.'] | ['TGA', 'TG', 'temperature range', 'thermogravimetric analysis', 'weight loss', 'weight loss', 'weight loss', 'decomposition', 'weight loss', 'decomposition'] | n | y | y | InPCF-1
MOXKAN_clean | MOXKAN | 10.1039/C4DT03578J | ['Simultaneous DTA/TG investigations on 3âˆž[Ce(Im)3(ImH)]Â·ImH (1) exhibit two endothermic signals at 175 and 245 Â°C with a subsequent mass loss of 26% (see Fig. S1, ESI).', 'Simultaneous DTA/TG investigations on 3âˆž[Ce(Im)3(ImH)]Â·ImH (1) exhibit two endothermic signals at 175 and 245 Â°C with a subsequent mass loss of 26% (see Fig. S1, ESI).', 'Given that one equivalent of imidazole corresponds to 14% of the overall mass, the mass loss of 26% can be attributed to the loss of the two imidazole molecules: an initial loss of the intercalated imidazole equivalent having the formula 3âˆž[Ce(Im)3(ImH)] and subsequently, to the loss of the coordinating imidazole molecule and [Ce(Im)3].', 'We also tried high-pressure CO2 adsorption up to 45 bar at 50 Â°C, but decomposition stops the adsorption process for this CO2 pressure.', '\nFor thermal analysis the bulk material of the synthesis of 3âˆž[Ce(Im)3ImH]Â·ImH was purified by evaporation of excess 1H-imidazole at 110 Â°C under vacuum.', 'The thermal properties were investigated by simultaneous DTA/TG (Netzsch STA 409, Proteus Software), using 34 mg of sample.'] | ['TG', 'mass loss', 'mass loss', 'decomposition', 'thermal analysis', 'TG'] | n | y | y
HOVGIK_clean | HOVGIK | 10.1039/C4DT03702B | ['TGA was performed on a NETZSCH STA 449C thermogravimetric analyzer in flowing N2 with a heating rate of 10 Â°C minâˆ’1.', 'TGA was performed on a NETZSCH STA 449C thermogravimetric analyzer in flowing N2 with a heating rate of 10 Â°C minâˆ’1.', '\nThermogravimetric analyses (TGAs) were carried out to examine the thermal stabilities of the two porous MOFs.', '\nThermogravimetric analyses (TGAs) were carried out to examine the thermal stabilities of the two porous MOFs.', 'The TGA curve of MOF 1 reveals an initial weight loss of 19.8% from 70 to 300 Â°C corresponding to the removal of two DMF molecules per formula unit (calcd 19.6%), resulting in the solvent free microporous framework, which starts decomposition at 390 Â°C (Fig. S5).', 'The TGA curve of MOF 1 reveals an initial weight loss of 19.8% from 70 to 300 Â°C corresponding to the removal of two DMF molecules per formula unit (calcd 19.6%), resulting in the solvent free microporous framework, which starts decomposition at 390 Â°C (Fig. S5).', 'The TGA curve of MOF 1 reveals an initial weight loss of 19.8% from 70 to 300 Â°C corresponding to the removal of two DMF molecules per formula unit (calcd 19.6%), resulting in the solvent free microporous framework, which starts decomposition at 390 Â°C (Fig. S5).', 'The TGA curve of MOF 1 reveals an initial weight loss of 19.8% from 70 to 300 Â°C corresponding to the removal of two DMF molecules per formula unit (calcd 19.6%), resulting in the solvent free microporous framework, which starts decomposition at 390 Â°C (Fig. S5).', 'The TGA curve of MOF 2 shows a one step weight loss between 30 and 240 Â°C corresponding to the loss of the uncoordinated solvent molecules (obsd.', 'The TGA curve of MOF 2 shows a one step weight loss between 30 and 240 Â°C corresponding to the loss of the uncoordinated solvent molecules (obsd.', 'The TGA curve of MOF 2 shows a one step weight loss between 30 and 240 Â°C corresponding to the loss of the uncoordinated solvent molecules (obsd.', 'The desolvated MOF 2 remained stable up to âˆ¼350 Â°C without any weight loss (Fig. S5).'] | ['TGA', 'TG', 'TGA', 'TG', 'TGA', 'TG', 'weight loss', 'decomposition', 'TGA', 'TG', 'weight loss', 'weight loss'] | n | y | y | 2
YUBQET_clean | YUBQET | 10.1039/C4DT03702B | ['TGA was performed on a NETZSCH STA 449C thermogravimetric analyzer in flowing N2 with a heating rate of 10 Â°C minâˆ’1.', 'TGA was performed on a NETZSCH STA 449C thermogravimetric analyzer in flowing N2 with a heating rate of 10 Â°C minâˆ’1.', '\nThermogravimetric analyses (TGAs) were carried out to examine the thermal stabilities of the two porous MOFs.', '\nThermogravimetric analyses (TGAs) were carried out to examine the thermal stabilities of the two porous MOFs.', 'The TGA curve of MOF 1 reveals an initial weight loss of 19.8% from 70 to 300 Â°C corresponding to the removal of two DMF molecules per formula unit (calcd 19.6%), resulting in the solvent free microporous framework, which starts decomposition at 390 Â°C (Fig. S5).', 'The TGA curve of MOF 1 reveals an initial weight loss of 19.8% from 70 to 300 Â°C corresponding to the removal of two DMF molecules per formula unit (calcd 19.6%), resulting in the solvent free microporous framework, which starts decomposition at 390 Â°C (Fig. S5).', 'The TGA curve of MOF 1 reveals an initial weight loss of 19.8% from 70 to 300 Â°C corresponding to the removal of two DMF molecules per formula unit (calcd 19.6%), resulting in the solvent free microporous framework, which starts decomposition at 390 Â°C (Fig. S5).', 'The TGA curve of MOF 1 reveals an initial weight loss of 19.8% from 70 to 300 Â°C corresponding to the removal of two DMF molecules per formula unit (calcd 19.6%), resulting in the solvent free microporous framework, which starts decomposition at 390 Â°C (Fig. S5).', 'The TGA curve of MOF 2 shows a one step weight loss between 30 and 240 Â°C corresponding to the loss of the uncoordinated solvent molecules (obsd.', 'The TGA curve of MOF 2 shows a one step weight loss between 30 and 240 Â°C corresponding to the loss of the uncoordinated solvent molecules (obsd.', 'The TGA curve of MOF 2 shows a one step weight loss between 30 and 240 Â°C corresponding to the loss of the uncoordinated solvent molecules (obsd.', 'The desolvated MOF 2 remained stable up to âˆ¼350 Â°C without any weight loss (Fig. S5).'] | ['TGA', 'TG', 'TGA', 'TG', 'TGA', 'TG', 'weight loss', 'decomposition', 'TGA', 'TG', 'weight loss', 'weight loss'] | n | y | y | 3
COTVIS_clean | COTVIS | 10.1039/C4DT03794D | ['Thermal gravimetric analyses (TGA) were performed using a DTA-TGA 2960 thermogravimetric analyzer in nitrogen atmosphere with a heating rate of 20 Â°C minâˆ’1.', 'Thermal gravimetric analyses (TGA) were performed using a DTA-TGA 2960 thermogravimetric analyzer in nitrogen atmosphere with a heating rate of 20 Â°C minâˆ’1.', 'Thermal gravimetric analyses (TGA) were performed using a DTA-TGA 2960 thermogravimetric analyzer in nitrogen atmosphere with a heating rate of 20 Â°C minâˆ’1.', '\nThe isomorphisms 1â€“9 exhibited similar thermal behavior with several continuous weight-loss processes below 400 Â°C, and these weight-loss processes correspond to the guest water and coordinated methanol molecules releasing, which can clearly be seen from their TG curves in Fig. S4.', 'As a representative example in Fig. 3, compound 5 shows a two-step sequential weight-loss process with a percentage of 3.64% before 73 Â°C, corresponding to the release of two guest water molecules within the framework (calculated 3.63%), and 20.86% in the temperature range of 73â€“387 Â°C, attributed to the liberation of four residual guest water and four coordinated methanol molecules per formula unit (calculated 20.85%).'] | ['TGA', 'TG', 'thermal gravimetric', 'TG', 'temperature range'] | n | y | y | 4Nd
JUFREJ_clean | JUFREJ | 10.1039/C4DT03797A | ['\nThe isostructural frameworks lead to similar thermal decomposition processes, so we took 1-La complex as representative example for thermogravimetric analysis (TG/DTA).', '\nThe isostructural frameworks lead to similar thermal decomposition processes, so we took 1-La complex as representative example for thermogravimetric analysis (TG/DTA).', '\nThe isostructural frameworks lead to similar thermal decomposition processes, so we took 1-La complex as representative example for thermogravimetric analysis (TG/DTA).', 'Thermal analysis of 2-Ln compounds are similar and the behaviour of 2-Gd is herein described (Fig. 8).', 'As inferred from Scheme 3, 1-Ln compounds are systematically crystallized in the 130â€“170 Â°C temperature range, whereas 2-Ln are solely achieved as a pure phase in between 160â€“190 Â°C.', 'The variable temperature magnetic susceptibility measurements were performed on polycrystalline samples of the complexes with a Quantum Design SQUID susceptometer covering the temperature range 5.0â€“300 K at a magnetic field of 1000 G.', 'Thermal analyses (TG/DTA) were performed on a TA Instruments SDT 2960 thermal analyser in a synthetic air atmosphere (79% N2/21% O2) with a heating rate of 5 Â°C minâˆ’1.'] | ['TG', 'thermogravimetric analysis', 'decomposition', 'thermal analysis', 'temperature range', 'temperature range', 'TG'] | n | y | y | 2Gd
COVYIX_clean | COVYIX | 10.1039/C4DT04013A | ['Thermogravimetric analysis (TGA) experiment was performed using a Shimadzu simultaneous DTG-60A compositional analysis instrument from room temperature to 800 Â°C under an N2 atmosphere at a heating rate of 5 Â°C minâˆ’1.', 'Thermogravimetric analysis (TGA) experiment was performed using a Shimadzu simultaneous DTG-60A compositional analysis instrument from room temperature to 800 Â°C under an N2 atmosphere at a heating rate of 5 Â°C minâˆ’1.', 'Thermogravimetric analysis (TGA) experiment was performed using a Shimadzu simultaneous DTG-60A compositional analysis instrument from room temperature to 800 Â°C under an N2 atmosphere at a heating rate of 5 Â°C minâˆ’1.', '\nTGA experiments (Fig. S5) indicated that 1 without any lattice molecules can be thermally stable up to 304 Â°C, which was followed by an obvious weight-loss stage till 345 Â°C leading to the collapse of the complicated 3D framework.', '\nTGA experiments (Fig. S5) indicated that 1 without any lattice molecules can be thermally stable up to 304 Â°C, which was followed by an obvious weight-loss stage till 345 Â°C leading to the collapse of the complicated 3D framework.', 'The second weight-loss stage of 4 started at 292 Â°C and ended at 370 Â°C, corresponding to the decomposition of the mixed ligands and the broken part of the framework.'] | ['TGA', 'TG', 'thermogravimetric analysis', 'TGA', 'TG', 'decomposition'] | n | y | y | 3
YOVXEO_clean | YOVXEO | 10.1039/C4QI00138A | ['\nThermogravimetric analysis (TGA) showed that Co-Py2PO released the guest solvated molecules from room temperature to ca. 200 Â°C (Fig. 3).', '\nThermogravimetric analysis (TGA) showed that Co-Py2PO released the guest solvated molecules from room temperature to ca. 200 Â°C (Fig. 3).', '\nThermogravimetric analysis (TGA) showed that Co-Py2PO released the guest solvated molecules from room temperature to ca. 200 Â°C (Fig. 3).', 'The weight loss of 19.4% corresponds to the loss of four CHCl3, two MeCN and ten H2O solvated molecules per Co4(Py2PO)4 unit (calcd: 21.0%).', 'Thermo analyses were performed under an N2 atmosphere at a heating rate of 10 Â°C minâˆ’1 with a NETZSCH TG 209F3 system.'] | ['TGA', 'TG', 'thermogravimetric analysis', 'weight loss', 'TG'] | n | y | y | Co-Py2PO′
LUBNAZ_clean | LUBNAZ | 10.1039/C4QI00167B | ['The thermogravimetric analysis (TGA) was performed using a SHIMADZU DTG-60 thermal analyser system at a heating rate of 10 Â°C minâˆ’1 to 600 Â°C in dried air with a flow rate of 30 mL minâˆ’1.', 'The thermogravimetric analysis (TGA) was performed using a SHIMADZU DTG-60 thermal analyser system at a heating rate of 10 Â°C minâˆ’1 to 600 Â°C in dried air with a flow rate of 30 mL minâˆ’1.', 'The thermogravimetric analysis (TGA) was performed using a SHIMADZU DTG-60 thermal analyser system at a heating rate of 10 Â°C minâˆ’1 to 600 Â°C in dried air with a flow rate of 30 mL minâˆ’1.', 'The thermal stability of the as-synthesised JUC-155 was investigated by the TG analysis technique.', 'Fig. 2b shows the TGA curves recorded from 50 Â°C to 600 Â°C.', 'Fig. 2b shows the TGA curves recorded from 50 Â°C to 600 Â°C.', 'The first occurred in the range of 50 to 104 Â°C corresponding to a 2.47% weight loss, which is related to the elimination of one water guest molecule (calculated at 2.49%).', 'The second weight loss (of 13.45%) occurs between 110 Â°C and 260 Â°C, owing to the loss of one coordinated water molecule and one coordinated DMF molecule (calculated at 12.60%).', 'The final step starting at 350 Â°C indicates the decomposition of BTC species in the MOF at the same time as the framework begins to collapse.', 'Based on the TGA result, the JUC-155 was calcinated at three different temperatures (400, 450, and 500 Â°C) for two hours to obtain ZnCo2O4 materials 1, 2 and 3, respectively.', 'Based on the TGA result, the JUC-155 was calcinated at three different temperatures (400, 450, and 500 Â°C) for two hours to obtain ZnCo2O4 materials 1, 2 and 3, respectively.'] | ['TGA', 'TG', 'thermogravimetric analysis', 'TG', 'TGA', 'TG', 'weight loss', 'weight loss', 'decomposition', 'TGA', 'TG'] | n | y | y | JUC-155
YUDFEK_clean | YUDFEK | 10.1039/C4QI00193A | ['Thermogravimetric analyses (TGA) were acquired on a Mettler Toledo Star system (heating rate, 5 Â°C minâˆ’1).', 'Thermogravimetric analyses (TGA) were acquired on a Mettler Toledo Star system (heating rate, 5 Â°C minâˆ’1).', 'Thermogravimetric analysis of 1a shows a gradual weight loss of 12.8% (calculated, 12.7%) up to 235 Â°C, accounting for the removal of four lattice DMF guest molecules.', 'Thermogravimetric analysis of 1a shows a gradual weight loss of 12.8% (calculated, 12.7%) up to 235 Â°C, accounting for the removal of four lattice DMF guest molecules.', 'Thermogravimetric analysis of 1b shows 4.5% (calculated, 4.6%) weight loss at 80 Â°C due to loss of three water molecules from the cavity.', 'Thermogravimetric analysis of 1b shows 4.5% (calculated, 4.6%) weight loss at 80 Â°C due to loss of three water molecules from the cavity.', 'A further 17.1% (calculated, 16.9%) weight loss in the temperature range of 90â€“205 Â°C attenuates the loss of one 4-fluorobenzaldehyde molecule and one DMF molecule from the cavity.', 'A further 17.1% (calculated, 16.9%) weight loss in the temperature range of 90â€“205 Â°C attenuates the loss of one 4-fluorobenzaldehyde molecule and one DMF molecule from the cavity.', 'Beyond that temperature the coordinated DMF molecule is lost and decomposition of the framework occurs (Fig. S18, ESI).', 'Thermogravimetric analysis of 1c shows a gradual weight loss of 24% (calculated, 23.7%) in the temperature range of 60â€“240 Â°C, corresponding to the loss of one water, two DMF and one 4-methylbenzaldehyde molecules from the cavity (Fig. S19, ESI).', 'Thermogravimetric analysis of 1c shows a gradual weight loss of 24% (calculated, 23.7%) in the temperature range of 60â€“240 Â°C, corresponding to the loss of one water, two DMF and one 4-methylbenzaldehyde molecules from the cavity (Fig. S19, ESI).', 'Thermogravimetric analysis of 1c shows a gradual weight loss of 24% (calculated, 23.7%) in the temperature range of 60â€“240 Â°C, corresponding to the loss of one water, two DMF and one 4-methylbenzaldehyde molecules from the cavity (Fig. S19, ESI).'] | ['TGA', 'TG', 'thermogravimetric analysis', 'weight loss', 'thermogravimetric analysis', 'weight loss', 'weight loss', 'temperature range', 'decomposition', 'thermogravimetric analysis', 'weight loss', 'temperature range'] | n | y | y | 1a
YUDFIO_clean | YUDFIO | 10.1039/C4QI00193A | ['Thermogravimetric analyses (TGA) were acquired on a Mettler Toledo Star system (heating rate, 5 Â°C minâˆ’1).', 'Thermogravimetric analyses (TGA) were acquired on a Mettler Toledo Star system (heating rate, 5 Â°C minâˆ’1).', 'Thermogravimetric analysis of 1a shows a gradual weight loss of 12.8% (calculated, 12.7%) up to 235 Â°C, accounting for the removal of four lattice DMF guest molecules.', 'Thermogravimetric analysis of 1a shows a gradual weight loss of 12.8% (calculated, 12.7%) up to 235 Â°C, accounting for the removal of four lattice DMF guest molecules.', 'Thermogravimetric analysis of 1b shows 4.5% (calculated, 4.6%) weight loss at 80 Â°C due to loss of three water molecules from the cavity.', 'Thermogravimetric analysis of 1b shows 4.5% (calculated, 4.6%) weight loss at 80 Â°C due to loss of three water molecules from the cavity.', 'A further 17.1% (calculated, 16.9%) weight loss in the temperature range of 90â€“205 Â°C attenuates the loss of one 4-fluorobenzaldehyde molecule and one DMF molecule from the cavity.', 'A further 17.1% (calculated, 16.9%) weight loss in the temperature range of 90â€“205 Â°C attenuates the loss of one 4-fluorobenzaldehyde molecule and one DMF molecule from the cavity.', 'Beyond that temperature the coordinated DMF molecule is lost and decomposition of the framework occurs (Fig. S18, ESI).', 'Thermogravimetric analysis of 1c shows a gradual weight loss of 24% (calculated, 23.7%) in the temperature range of 60â€“240 Â°C, corresponding to the loss of one water, two DMF and one 4-methylbenzaldehyde molecules from the cavity (Fig. S19, ESI).', 'Thermogravimetric analysis of 1c shows a gradual weight loss of 24% (calculated, 23.7%) in the temperature range of 60â€“240 Â°C, corresponding to the loss of one water, two DMF and one 4-methylbenzaldehyde molecules from the cavity (Fig. S19, ESI).', 'Thermogravimetric analysis of 1c shows a gradual weight loss of 24% (calculated, 23.7%) in the temperature range of 60â€“240 Â°C, corresponding to the loss of one water, two DMF and one 4-methylbenzaldehyde molecules from the cavity (Fig. S19, ESI).'] | ['TGA', 'TG', 'thermogravimetric analysis', 'weight loss', 'thermogravimetric analysis', 'weight loss', 'weight loss', 'temperature range', 'decomposition', 'thermogravimetric analysis', 'weight loss', 'temperature range'] | n | y | y | 1b
YUDFOU_clean | YUDFOU | 10.1039/C4QI00193A | ['Thermogravimetric analyses (TGA) were acquired on a Mettler Toledo Star system (heating rate, 5 Â°C minâˆ’1).', 'Thermogravimetric analyses (TGA) were acquired on a Mettler Toledo Star system (heating rate, 5 Â°C minâˆ’1).', 'Thermogravimetric analysis of 1a shows a gradual weight loss of 12.8% (calculated, 12.7%) up to 235 Â°C, accounting for the removal of four lattice DMF guest molecules.', 'Thermogravimetric analysis of 1a shows a gradual weight loss of 12.8% (calculated, 12.7%) up to 235 Â°C, accounting for the removal of four lattice DMF guest molecules.', 'Thermogravimetric analysis of 1b shows 4.5% (calculated, 4.6%) weight loss at 80 Â°C due to loss of three water molecules from the cavity.', 'Thermogravimetric analysis of 1b shows 4.5% (calculated, 4.6%) weight loss at 80 Â°C due to loss of three water molecules from the cavity.', 'A further 17.1% (calculated, 16.9%) weight loss in the temperature range of 90â€“205 Â°C attenuates the loss of one 4-fluorobenzaldehyde molecule and one DMF molecule from the cavity.', 'A further 17.1% (calculated, 16.9%) weight loss in the temperature range of 90â€“205 Â°C attenuates the loss of one 4-fluorobenzaldehyde molecule and one DMF molecule from the cavity.', 'Beyond that temperature the coordinated DMF molecule is lost and decomposition of the framework occurs (Fig. S18, ESI).', 'Thermogravimetric analysis of 1c shows a gradual weight loss of 24% (calculated, 23.7%) in the temperature range of 60â€“240 Â°C, corresponding to the loss of one water, two DMF and one 4-methylbenzaldehyde molecules from the cavity (Fig. S19, ESI).', 'Thermogravimetric analysis of 1c shows a gradual weight loss of 24% (calculated, 23.7%) in the temperature range of 60â€“240 Â°C, corresponding to the loss of one water, two DMF and one 4-methylbenzaldehyde molecules from the cavity (Fig. S19, ESI).', 'Thermogravimetric analysis of 1c shows a gradual weight loss of 24% (calculated, 23.7%) in the temperature range of 60â€“240 Â°C, corresponding to the loss of one water, two DMF and one 4-methylbenzaldehyde molecules from the cavity (Fig. S19, ESI).'] | ['TGA', 'TG', 'thermogravimetric analysis', 'weight loss', 'thermogravimetric analysis', 'weight loss', 'weight loss', 'temperature range', 'decomposition', 'thermogravimetric analysis', 'weight loss', 'temperature range'] | n | y | y | 1c
QITXAU_clean | QITXAU | 10.1039/C4RA00531G | ['TGA was performed on a Thermal Analyst 2100 TA Instrument and SDT 2960 Simultaneous TGA-DTA Instrument under the N2 atmosphere at a heating rate of 10 Â°C minâˆ’1.', 'TGA was performed on a Thermal Analyst 2100 TA Instrument and SDT 2960 Simultaneous TGA-DTA Instrument under the N2 atmosphere at a heating rate of 10 Â°C minâˆ’1.', '\nTo characterize the coordination polymers more fully in terms of thermal stability, the thermal behaviors of 1 and 2 were examined by TG (Fig. S5 in the ESI).', 'In the TG curve of 1, the lattice and coordination water molecules were lost from 50 to 150 Â°C (calcd: 7.43%, found: 7.68%).', '2 showed that the first weight loss of 7.87% appeared from 40 to 130 Â°C, which corresponded to the loss of the lattice and coordination water molecules (calcd: 7.81%).'] | ['TGA', 'TG', 'TG', 'TG', 'weight loss'] | n | y | y | 1
QOFKUT_clean | QOFKUT | 10.1039/C4RA02147A | ['Thermogravimetric analysis was performed on an AlphaTech Q600 SDT DSC/TGA instrument where samples were heated on alumina crucibles under nitrogen flow of 100 mL minâˆ’1 and were heated at a rate of 1 Â°C minâˆ’1 to 500 Â°C.', 'Thermogravimetric analysis was performed on an AlphaTech Q600 SDT DSC/TGA instrument where samples were heated on alumina crucibles under nitrogen flow of 100 mL minâˆ’1 and were heated at a rate of 1 Â°C minâˆ’1 to 500 Â°C.', 'Thermogravimetric analysis was performed on an AlphaTech Q600 SDT DSC/TGA instrument where samples were heated on alumina crucibles under nitrogen flow of 100 mL minâˆ’1 and were heated at a rate of 1 Â°C minâˆ’1 to 500 Â°C.', 'Thermogravimetric analysis of 1 shows 20% mass loss with onset at 180 Â°C and centred at 250 Â°C, consistent with the loss of acetamide (calculated 21%).', 'Thermogravimetric analysis of 1 shows 20% mass loss with onset at 180 Â°C and centred at 250 Â°C, consistent with the loss of acetamide (calculated 21%).', 'A small plateau is observed in the TGA trace from ca. 250â€“280 Â°C; however, on heating crystals of 1 to this temperature a loss of single crystallinity was observed, suggesting a thermally activated single crystalline phase is not accessible from this starting material.', 'A small plateau is observed in the TGA trace from ca. 250â€“280 Â°C; however, on heating crystals of 1 to this temperature a loss of single crystallinity was observed, suggesting a thermally activated single crystalline phase is not accessible from this starting material.', 'Thermogravimetric analysis is in approximate agreement with this value, showing a total of 52% mass loss in two overlapping steps by 150 Â°C, with onset at room temperature, followed by a brief plateau, a further 6% mass loss centred at 210 Â°C, and a rapid decomposition centred at 310 Â°C.', 'Thermogravimetric analysis is in approximate agreement with this value, showing a total of 52% mass loss in two overlapping steps by 150 Â°C, with onset at room temperature, followed by a brief plateau, a further 6% mass loss centred at 210 Â°C, and a rapid decomposition centred at 310 Â°C.', 'Thermogravimetric analysis is in approximate agreement with this value, showing a total of 52% mass loss in two overlapping steps by 150 Â°C, with onset at room temperature, followed by a brief plateau, a further 6% mass loss centred at 210 Â°C, and a rapid decomposition centred at 310 Â°C.'] | ['TGA', 'TG', 'thermogravimetric analysis', 'thermogravimetric analysis', 'mass loss', 'TGA', 'TG', 'thermogravimetric analysis', 'mass loss', 'decomposition'] | n | y | y | 1
QOFLAA_clean | QOFLAA | 10.1039/C4RA02147A | ['Thermogravimetric analysis was performed on an AlphaTech Q600 SDT DSC/TGA instrument where samples were heated on alumina crucibles under nitrogen flow of 100 mL minâˆ’1 and were heated at a rate of 1 Â°C minâˆ’1 to 500 Â°C.', 'Thermogravimetric analysis was performed on an AlphaTech Q600 SDT DSC/TGA instrument where samples were heated on alumina crucibles under nitrogen flow of 100 mL minâˆ’1 and were heated at a rate of 1 Â°C minâˆ’1 to 500 Â°C.', 'Thermogravimetric analysis was performed on an AlphaTech Q600 SDT DSC/TGA instrument where samples were heated on alumina crucibles under nitrogen flow of 100 mL minâˆ’1 and were heated at a rate of 1 Â°C minâˆ’1 to 500 Â°C.', 'Thermogravimetric analysis of 1 shows 20% mass loss with onset at 180 Â°C and centred at 250 Â°C, consistent with the loss of acetamide (calculated 21%).', 'Thermogravimetric analysis of 1 shows 20% mass loss with onset at 180 Â°C and centred at 250 Â°C, consistent with the loss of acetamide (calculated 21%).', 'A small plateau is observed in the TGA trace from ca. 250â€“280 Â°C; however, on heating crystals of 1 to this temperature a loss of single crystallinity was observed, suggesting a thermally activated single crystalline phase is not accessible from this starting material.', 'A small plateau is observed in the TGA trace from ca. 250â€“280 Â°C; however, on heating crystals of 1 to this temperature a loss of single crystallinity was observed, suggesting a thermally activated single crystalline phase is not accessible from this starting material.', 'Thermogravimetric analysis is in approximate agreement with this value, showing a total of 52% mass loss in two overlapping steps by 150 Â°C, with onset at room temperature, followed by a brief plateau, a further 6% mass loss centred at 210 Â°C, and a rapid decomposition centred at 310 Â°C.', 'Thermogravimetric analysis is in approximate agreement with this value, showing a total of 52% mass loss in two overlapping steps by 150 Â°C, with onset at room temperature, followed by a brief plateau, a further 6% mass loss centred at 210 Â°C, and a rapid decomposition centred at 310 Â°C.', 'Thermogravimetric analysis is in approximate agreement with this value, showing a total of 52% mass loss in two overlapping steps by 150 Â°C, with onset at room temperature, followed by a brief plateau, a further 6% mass loss centred at 210 Â°C, and a rapid decomposition centred at 310 Â°C.'] | ['TGA', 'TG', 'thermogravimetric analysis', 'thermogravimetric analysis', 'mass loss', 'TGA', 'TG', 'thermogravimetric analysis', 'mass loss', 'decomposition'] | n | y | y | 2
BOPHEV_clean | BOPHEV | 10.1039/C4RA05275G | ['The thermogravimetric analyses (TGA) were carried out in air atmosphere using Setaram LABSYS equipment at a heating rate of 10 Â°C minâˆ’1.', 'The thermogravimetric analyses (TGA) were carried out in air atmosphere using Setaram LABSYS equipment at a heating rate of 10 Â°C minâˆ’1.', 'The first weight loss of 59.2% in the temperature range of 260â€“520 Â°C is in agreement with the removal of [Me2NH2]+ cations and a partial tpta ligand, accompanied by the decomposition of the framework.', 'The first weight loss of 59.2% in the temperature range of 260â€“520 Â°C is in agreement with the removal of [Me2NH2]+ cations and a partial tpta ligand, accompanied by the decomposition of the framework.', 'The first weight loss of 59.2% in the temperature range of 260â€“520 Â°C is in agreement with the removal of [Me2NH2]+ cations and a partial tpta ligand, accompanied by the decomposition of the framework.', 'However, as shown in Fig. S15, the weight loss begins at 180 Â°C.', 'The continuous weight loss of 73.50% in the range of 190â€“580 Â°C corresponds to the removal of tpta ligand and [Me2NH2]+ cations, which is followed by the decomposition of the framework.', 'The continuous weight loss of 73.50% in the range of 190â€“580 Â°C corresponds to the removal of tpta ligand and [Me2NH2]+ cations, which is followed by the decomposition of the framework.', 'The TG analysis displays the first weight loss of 28.3% (calcd 27.5%) within the range of 40â€“360 Â°C corresponding to the removal of one water, three DMF molecules and three [Me2NH2]+ cations, which is followed by the decomposition of the framework.', 'The TG analysis displays the first weight loss of 28.3% (calcd 27.5%) within the range of 40â€“360 Â°C corresponding to the removal of one water, three DMF molecules and three [Me2NH2]+ cations, which is followed by the decomposition of the framework.', 'The TG analysis displays the first weight loss of 28.3% (calcd 27.5%) within the range of 40â€“360 Â°C corresponding to the removal of one water, three DMF molecules and three [Me2NH2]+ cations, which is followed by the decomposition of the framework.', '\nHydrothermal in situ decomposition of DMF generated three [NH2(CH3)2]+ cation templated zinc and cadmium terphenyl-3,2â€²â€²,5â€²â€²,3â€²-tetracarboxylate anionic frameworks.'] | ['TGA', 'TG', 'weight loss', 'temperature range', 'decomposition', 'weight loss', 'weight loss', 'decomposition', 'TG', 'weight loss', 'decomposition', 'decomposition'] | n | y | y | 2
BOPHIZ_clean | BOPHIZ | 10.1039/C4RA05275G | ['The thermogravimetric analyses (TGA) were carried out in air atmosphere using Setaram LABSYS equipment at a heating rate of 10 Â°C minâˆ’1.', 'The thermogravimetric analyses (TGA) were carried out in air atmosphere using Setaram LABSYS equipment at a heating rate of 10 Â°C minâˆ’1.', 'The first weight loss of 59.2% in the temperature range of 260â€“520 Â°C is in agreement with the removal of [Me2NH2]+ cations and a partial tpta ligand, accompanied by the decomposition of the framework.', 'The first weight loss of 59.2% in the temperature range of 260â€“520 Â°C is in agreement with the removal of [Me2NH2]+ cations and a partial tpta ligand, accompanied by the decomposition of the framework.', 'The first weight loss of 59.2% in the temperature range of 260â€“520 Â°C is in agreement with the removal of [Me2NH2]+ cations and a partial tpta ligand, accompanied by the decomposition of the framework.', 'However, as shown in Fig. S15, the weight loss begins at 180 Â°C.', 'The continuous weight loss of 73.50% in the range of 190â€“580 Â°C corresponds to the removal of tpta ligand and [Me2NH2]+ cations, which is followed by the decomposition of the framework.', 'The continuous weight loss of 73.50% in the range of 190â€“580 Â°C corresponds to the removal of tpta ligand and [Me2NH2]+ cations, which is followed by the decomposition of the framework.', 'The TG analysis displays the first weight loss of 28.3% (calcd 27.5%) within the range of 40â€“360 Â°C corresponding to the removal of one water, three DMF molecules and three [Me2NH2]+ cations, which is followed by the decomposition of the framework.', 'The TG analysis displays the first weight loss of 28.3% (calcd 27.5%) within the range of 40â€“360 Â°C corresponding to the removal of one water, three DMF molecules and three [Me2NH2]+ cations, which is followed by the decomposition of the framework.', 'The TG analysis displays the first weight loss of 28.3% (calcd 27.5%) within the range of 40â€“360 Â°C corresponding to the removal of one water, three DMF molecules and three [Me2NH2]+ cations, which is followed by the decomposition of the framework.', '\nHydrothermal in situ decomposition of DMF generated three [NH2(CH3)2]+ cation templated zinc and cadmium terphenyl-3,2â€²â€²,5â€²â€²,3â€²-tetracarboxylate anionic frameworks.'] | ['TGA', 'TG', 'weight loss', 'temperature range', 'decomposition', 'weight loss', 'weight loss', 'decomposition', 'TG', 'weight loss', 'decomposition', 'decomposition'] | n | y | y | 3
NOMQAJ01_clean | NOMQAJ01 | 10.1039/C4RA07128J | ['\nTo study the frameworks stabilities of 1 and 2, we performed thermogravimetric analysis (TGA) studies (Fig. S3, ESI).', '\nTo study the frameworks stabilities of 1 and 2, we performed thermogravimetric analysis (TGA) studies (Fig. S3, ESI).', '\nTo study the frameworks stabilities of 1 and 2, we performed thermogravimetric analysis (TGA) studies (Fig. S3, ESI).', 'The TGA curve of 1 displays steady weight loss in temperature range of 170â€“230 Â°C (ca. 21.2%), corresponding to the evacuation of the lattice DMF molecules (calc. 19.2%).', 'The TGA curve of 1 displays steady weight loss in temperature range of 170â€“230 Â°C (ca. 21.2%), corresponding to the evacuation of the lattice DMF molecules (calc. 19.2%).', 'The TGA curve of 1 displays steady weight loss in temperature range of 170â€“230 Â°C (ca. 21.2%), corresponding to the evacuation of the lattice DMF molecules (calc. 19.2%).', 'The TGA curve of 1 displays steady weight loss in temperature range of 170â€“230 Â°C (ca. 21.2%), corresponding to the evacuation of the lattice DMF molecules (calc. 19.2%).', 'The decomposition of the whole structure corresponds to the rapid weight loss in 260â€“270 Â°C.', 'The decomposition of the whole structure corresponds to the rapid weight loss in 260â€“270 Â°C.', 'Because of the large size of ligand for 2, the comparable large weight losses from 80â€“180 Â°C, it maybe due to the solvent on the surface and lattice solvents.'] | ['TGA', 'TG', 'thermogravimetric analysis', 'TGA', 'TG', 'weight loss', 'temperature range', 'weight loss', 'decomposition', 'weight loss'] | n | y | y | 2
VOJGOS_clean | VOJGOS | 10.1039/C4RA07128J | ['\nTo study the frameworks stabilities of 1 and 2, we performed thermogravimetric analysis (TGA) studies (Fig. S3, ESI).', '\nTo study the frameworks stabilities of 1 and 2, we performed thermogravimetric analysis (TGA) studies (Fig. S3, ESI).', '\nTo study the frameworks stabilities of 1 and 2, we performed thermogravimetric analysis (TGA) studies (Fig. S3, ESI).', 'The TGA curve of 1 displays steady weight loss in temperature range of 170â€“230 Â°C (ca. 21.2%), corresponding to the evacuation of the lattice DMF molecules (calc. 19.2%).', 'The TGA curve of 1 displays steady weight loss in temperature range of 170â€“230 Â°C (ca. 21.2%), corresponding to the evacuation of the lattice DMF molecules (calc. 19.2%).', 'The TGA curve of 1 displays steady weight loss in temperature range of 170â€“230 Â°C (ca. 21.2%), corresponding to the evacuation of the lattice DMF molecules (calc. 19.2%).', 'The TGA curve of 1 displays steady weight loss in temperature range of 170â€“230 Â°C (ca. 21.2%), corresponding to the evacuation of the lattice DMF molecules (calc. 19.2%).', 'The decomposition of the whole structure corresponds to the rapid weight loss in 260â€“270 Â°C.', 'The decomposition of the whole structure corresponds to the rapid weight loss in 260â€“270 Â°C.', 'Because of the large size of ligand for 2, the comparable large weight losses from 80â€“180 Â°C, it maybe due to the solvent on the surface and lattice solvents.'] | ['TGA', 'TG', 'thermogravimetric analysis', 'TGA', 'TG', 'weight loss', 'temperature range', 'weight loss', 'decomposition', 'weight loss'] | n | y | y | 1
VOGPEO_clean | VOGPEO | 10.1039/C4RA07246D | ['Thermogravimetric analyses (TGA) were conducted on a Netszch TGA 209 F3 thermogravimeter with a heating rate of 10 Â°C minâˆ’1 in a N2 atmosphere.', 'Thermogravimetric analyses (TGA) were conducted on a Netszch TGA 209 F3 thermogravimeter with a heating rate of 10 Â°C minâˆ’1 in a N2 atmosphere.', 'In order to remove guest solvent molecules in the framework, the fresh sample of ZJU-72 was exchanged with dry acetone for 10 times, filtered and vacuumed at room temperature for 12 h and then at 373 K until the outgas rate was 5 Î¼m Hg per min prior to measurements.', 'In order to remove guest solvent molecules in the framework, the fresh sample of ZJU-72 was exchanged with dry acetone for 10 times, filtered and vacuumed at room temperature for 12 h and then at 373 K until the outgas rate was 5 Î¼m Hg per min prior to measurements.'] | ['TGA', 'TG', 'TGA', 'TG'] | n | y | y | ZJU-72
GOQTIR_clean | GOQTIR | 10.1039/C4RA10124C | ['Thermogravimetric analyses (TGA) were performed on a PerkinElmer Pyrisl (20â€“800 Â°C, 10 Â°C minâˆ’1, N2 gas flow).', 'Thermogravimetric analyses (TGA) were performed on a PerkinElmer Pyrisl (20â€“800 Â°C, 10 Â°C minâˆ’1, N2 gas flow).', 'The TGA curve (Fig. S4) of 1 shows the first weight loss of 12.1% at ca. 275 Â°C, corresponding to the release of free DMA molecules (calcd 19.9%).', 'The TGA curve (Fig. S4) of 1 shows the first weight loss of 12.1% at ca. 275 Â°C, corresponding to the release of free DMA molecules (calcd 19.9%).', 'The TGA curve (Fig. S4) of 1 shows the first weight loss of 12.1% at ca. 275 Â°C, corresponding to the release of free DMA molecules (calcd 19.9%).', 'The second loss of 52.3% between 360 and 390 Â°C implies sudden decomposition, which corresponds to the collapse of the framework.', 'The TGA curve (Fig. S6) of 3 displays a decrease of 26.16% from 170 to 240 Â°C, coinciding with the loss of the aqua ligands and DMA molecules (calcd 27.3%), and then the framework collapse upon further heating.', 'The TGA curve (Fig. S6) of 3 displays a decrease of 26.16% from 170 to 240 Â°C, coinciding with the loss of the aqua ligands and DMA molecules (calcd 27.3%), and then the framework collapse upon further heating.', '\nMagnetic measurements were performed for crystalline samples of complexes 2 and 3 in the temperature range of 2â€“300 K at 1 kOe, and the Ï‡M and Ï‡MT versus T curves are shown in Fig. 6.'] | ['TGA', 'TG', 'TGA', 'TG', 'weight loss', 'decomposition', 'TGA', 'TG', 'temperature range'] | n | y | y | 1
LOSBOM_clean | LOSBOM | 10.1039/C4RA10835C | ['Thermogravimetric analysis (TGA) was performed on a Perkin-Elmer thermogravimetric analyzer with a heating rate of 5 Â°C per minute.', 'Thermogravimetric analysis (TGA) was performed on a Perkin-Elmer thermogravimetric analyzer with a heating rate of 5 Â°C per minute.', 'Thermogravimetric analysis (TGA) was performed on a Perkin-Elmer thermogravimetric analyzer with a heating rate of 5 Â°C per minute.', 'The reaction of the ligand with Mg(NO3)2 in DMF at 85 Â°C for 2 days gave the yellow block crystals of 1 formulated as Mg4(L)(DMF)4(H2O)4(DMF)0.5 confirmed by single crystal X-ray diffraction and TG analysis with a good yield.', 'TG analysis showed that 1 started to decompose around 400 Â°C and the weight loss before 350 Â°C could be mainly attributed to the isolated guest molecules in the channels and coordinated solvent molecules (Fig. S2).', 'TG analysis showed that 1 started to decompose around 400 Â°C and the weight loss before 350 Â°C could be mainly attributed to the isolated guest molecules in the channels and coordinated solvent molecules (Fig. S2).'] | ['TGA', 'TG', 'thermogravimetric analysis', 'TG', 'TG', 'weight loss'] | n | y | y | 1
SOQJOZ_clean | SOQJOZ | 10.1039/C4RA10950C | ['Thermogravimetric analysis (TGA) was carried out on a TA Q500 analyzer in air with a heating rate of 10 Â°C minâˆ’1 from RT to 800 Â°C.', 'Thermogravimetric analysis (TGA) was carried out on a TA Q500 analyzer in air with a heating rate of 10 Â°C minâˆ’1 from RT to 800 Â°C.', 'Thermogravimetric analysis (TGA) was carried out on a TA Q500 analyzer in air with a heating rate of 10 Â°C minâˆ’1 from RT to 800 Â°C.', 'The thermogravimetric (TG) curves of JU94 and JU95 are shown in Fig. S3.', 'Two continuous weight losses of 12.8 wt% are observed for JU94 from room temperature to 800 Â°C, which is attributed to the removal of coordinated water (cal.', '6.4 wt%) and the decomposition of organic amines (cal.', 'As for JU95, the observed weight losses from room temperature to 800 Â°C is 14.6%, which is due to the removal of physical adsorbed water (around 100 Â°C), coordinated water and organic amines (cal.'] | ['TGA', 'TG', 'thermogravimetric analysis', 'TG', 'weight loss', 'decomposition', 'weight loss'] | n | y | y | JU94-400
QOVWOP_clean | QOVWOP | 10.1039/C4RA13501F | ['TGA was measured from 25 to 800 Â°C on a SDT Q600 instrument at a heating rate 5 Â°C minâˆ’1 under the N2 atmosphere (100 mL minâˆ’1).', 'TGA was measured from 25 to 800 Â°C on a SDT Q600 instrument at a heating rate 5 Â°C minâˆ’1 under the N2 atmosphere (100 mL minâˆ’1).', '\nThe experiments of thermogravimetric analysis (TGA) were performed under N2 atmosphere with a heating rate of 10 Â°C minâˆ’1, shown in Fig. S3.', '\nThe experiments of thermogravimetric analysis (TGA) were performed under N2 atmosphere with a heating rate of 10 Â°C minâˆ’1, shown in Fig. S3.', '\nThe experiments of thermogravimetric analysis (TGA) were performed under N2 atmosphere with a heating rate of 10 Â°C minâˆ’1, shown in Fig. S3.', 'For complex 1, the first weight loss in the temperature range of 85â€“135 Â°C is consistent with the removal of the coordinated and lattice water molecules (obsd 6.5%, calcd 6.0%).', 'For complex 1, the first weight loss in the temperature range of 85â€“135 Â°C is consistent with the removal of the coordinated and lattice water molecules (obsd 6.5%, calcd 6.0%).', 'For complex 2, the framework is stable until 385 Â°C after released the coordinated and lattice water molecules (obsd 5.1%, calcd: 4.2%), and then it starts to lose its organic ligands as a result of thermal decomposition with the final remaining weight is ca. 13.6% (calcd for Co2O3 12.7%).', 'For complex 3, an initial weight loss of 7.5% corresponds to the loss of lattice water molecules (calcd: 7.1%).', 'Above 350 Â°C, the second weight loss corresponds to the loss of the organic ligands.', 'The TGA curve of complex 4 displays the first loss of 6.3% in the temperature range of 90â€“140 Â°C corresponding to the loss of lattice water molecules (calcd: 5.9%).', 'The TGA curve of complex 4 displays the first loss of 6.3% in the temperature range of 90â€“140 Â°C corresponding to the loss of lattice water molecules (calcd: 5.9%).', 'The TGA curve of complex 4 displays the first loss of 6.3% in the temperature range of 90â€“140 Â°C corresponding to the loss of lattice water molecules (calcd: 5.9%).'] | ['TGA', 'TG', 'TGA', 'TG', 'thermogravimetric analysis', 'weight loss', 'temperature range', 'decomposition', 'weight loss', 'weight loss', 'TGA', 'TG', 'temperature range'] | n | y | y | 3
QOSJEP_clean | QOSJEP | 10.1039/C4RA13533D | ['To examine the thermal stability and dehydration properties of these potentially microporous MOFs, thermal gravimetric analysis (TGA) were measured on crystalline samples of 1â€“5 under nitrogen atmosphere from room temperature to 750 Â°C (Fig. S9, ESI).', 'To examine the thermal stability and dehydration properties of these potentially microporous MOFs, thermal gravimetric analysis (TGA) were measured on crystalline samples of 1â€“5 under nitrogen atmosphere from room temperature to 750 Â°C (Fig. S9, ESI).', 'To examine the thermal stability and dehydration properties of these potentially microporous MOFs, thermal gravimetric analysis (TGA) were measured on crystalline samples of 1â€“5 under nitrogen atmosphere from room temperature to 750 Â°C (Fig. S9, ESI).', 'Complexes 1â€“3 showed similar TGA curves, while 4 and 5 showed similar curves, so complexes 1 and 4 are employed as representatives.', 'Complexes 1â€“3 showed similar TGA curves, while 4 and 5 showed similar curves, so complexes 1 and 4 are employed as representatives.', 'The TGA curves indicate that the lattice and coordinated water molecules are removed in a single step in the temperature range 65â€“180 Â°C (found, 29.1%; calculated, 29.2%) for polymer 1 and 70â€“195 Â°C (found, 23.8%; calculated, 24.4%) for polymer 4, respectively.', 'The TGA curves indicate that the lattice and coordinated water molecules are removed in a single step in the temperature range 65â€“180 Â°C (found, 29.1%; calculated, 29.2%) for polymer 1 and 70â€“195 Â°C (found, 23.8%; calculated, 24.4%) for polymer 4, respectively.', 'The TGA curves indicate that the lattice and coordinated water molecules are removed in a single step in the temperature range 65â€“180 Â°C (found, 29.1%; calculated, 29.2%) for polymer 1 and 70â€“195 Â°C (found, 23.8%; calculated, 24.4%) for polymer 4, respectively.', 'The weight loss above 305 Â°C (for 1) and 295 Â°C (for 4) is sharp, indicating the decomposition of organic ligands.', 'The weight loss above 305 Â°C (for 1) and 295 Â°C (for 4) is sharp, indicating the decomposition of organic ligands.', 'The plot of 1/Ï‡M versus T over the whole temperature range obeys the Curieâ€“Weiss law with C = 24.99.23 cm3 K molâˆ’1 and Î¸ = 2.06 K.', 'The magnetic behavior in the whole temperature range for two complexes obey the Curieâ€“Weiss law (for 4: C = 13.43 cm3 K molâˆ’1, Î¸ = âˆ’4.57 K; for 5: C = 11.41 cm3 K molâˆ’1, Î¸ = âˆ’6.09 K).', 'The as-synthesized samples were characterized by thermogravimetric analysis (TGA) on a Perkin-Elmer thermogravimetric analyzer Pyris1 TGA up to 1023 K using a heating rate of 10 K minâˆ’1 under N2 atmosphere.', 'The as-synthesized samples were characterized by thermogravimetric analysis (TGA) on a Perkin-Elmer thermogravimetric analyzer Pyris1 TGA up to 1023 K using a heating rate of 10 K minâˆ’1 under N2 atmosphere.', 'The as-synthesized samples were characterized by thermogravimetric analysis (TGA) on a Perkin-Elmer thermogravimetric analyzer Pyris1 TGA up to 1023 K using a heating rate of 10 K minâˆ’1 under N2 atmosphere.'] | ['TGA', 'TG', 'thermal gravimetric', 'TGA', 'TG', 'TGA', 'TG', 'temperature range', 'weight loss', 'decomposition', 'temperature range', 'temperature range', 'TGA', 'TG', 'thermogravimetric analysis'] | n | y | y | 5
QOSJIT_clean | QOSJIT | 10.1039/C4RA13533D | ['To examine the thermal stability and dehydration properties of these potentially microporous MOFs, thermal gravimetric analysis (TGA) were measured on crystalline samples of 1â€“5 under nitrogen atmosphere from room temperature to 750 Â°C (Fig. S9, ESI).', 'To examine the thermal stability and dehydration properties of these potentially microporous MOFs, thermal gravimetric analysis (TGA) were measured on crystalline samples of 1â€“5 under nitrogen atmosphere from room temperature to 750 Â°C (Fig. S9, ESI).', 'To examine the thermal stability and dehydration properties of these potentially microporous MOFs, thermal gravimetric analysis (TGA) were measured on crystalline samples of 1â€“5 under nitrogen atmosphere from room temperature to 750 Â°C (Fig. S9, ESI).', 'Complexes 1â€“3 showed similar TGA curves, while 4 and 5 showed similar curves, so complexes 1 and 4 are employed as representatives.', 'Complexes 1â€“3 showed similar TGA curves, while 4 and 5 showed similar curves, so complexes 1 and 4 are employed as representatives.', 'The TGA curves indicate that the lattice and coordinated water molecules are removed in a single step in the temperature range 65â€“180 Â°C (found, 29.1%; calculated, 29.2%) for polymer 1 and 70â€“195 Â°C (found, 23.8%; calculated, 24.4%) for polymer 4, respectively.', 'The TGA curves indicate that the lattice and coordinated water molecules are removed in a single step in the temperature range 65â€“180 Â°C (found, 29.1%; calculated, 29.2%) for polymer 1 and 70â€“195 Â°C (found, 23.8%; calculated, 24.4%) for polymer 4, respectively.', 'The TGA curves indicate that the lattice and coordinated water molecules are removed in a single step in the temperature range 65â€“180 Â°C (found, 29.1%; calculated, 29.2%) for polymer 1 and 70â€“195 Â°C (found, 23.8%; calculated, 24.4%) for polymer 4, respectively.', 'The weight loss above 305 Â°C (for 1) and 295 Â°C (for 4) is sharp, indicating the decomposition of organic ligands.', 'The weight loss above 305 Â°C (for 1) and 295 Â°C (for 4) is sharp, indicating the decomposition of organic ligands.', 'The plot of 1/Ï‡M versus T over the whole temperature range obeys the Curieâ€“Weiss law with C = 24.99.23 cm3 K molâˆ’1 and Î¸ = 2.06 K.', 'The magnetic behavior in the whole temperature range for two complexes obey the Curieâ€“Weiss law (for 4: C = 13.43 cm3 K molâˆ’1, Î¸ = âˆ’4.57 K; for 5: C = 11.41 cm3 K molâˆ’1, Î¸ = âˆ’6.09 K).', 'The as-synthesized samples were characterized by thermogravimetric analysis (TGA) on a Perkin-Elmer thermogravimetric analyzer Pyris1 TGA up to 1023 K using a heating rate of 10 K minâˆ’1 under N2 atmosphere.', 'The as-synthesized samples were characterized by thermogravimetric analysis (TGA) on a Perkin-Elmer thermogravimetric analyzer Pyris1 TGA up to 1023 K using a heating rate of 10 K minâˆ’1 under N2 atmosphere.', 'The as-synthesized samples were characterized by thermogravimetric analysis (TGA) on a Perkin-Elmer thermogravimetric analyzer Pyris1 TGA up to 1023 K using a heating rate of 10 K minâˆ’1 under N2 atmosphere.'] | ['TGA', 'TG', 'thermal gravimetric', 'TGA', 'TG', 'TGA', 'TG', 'temperature range', 'weight loss', 'decomposition', 'temperature range', 'temperature range', 'TGA', 'TG', 'thermogravimetric analysis'] | n | y | y | 1
QOSJOZ_clean | QOSJOZ | 10.1039/C4RA13533D | ['To examine the thermal stability and dehydration properties of these potentially microporous MOFs, thermal gravimetric analysis (TGA) were measured on crystalline samples of 1â€“5 under nitrogen atmosphere from room temperature to 750 Â°C (Fig. S9, ESI).', 'To examine the thermal stability and dehydration properties of these potentially microporous MOFs, thermal gravimetric analysis (TGA) were measured on crystalline samples of 1â€“5 under nitrogen atmosphere from room temperature to 750 Â°C (Fig. S9, ESI).', 'To examine the thermal stability and dehydration properties of these potentially microporous MOFs, thermal gravimetric analysis (TGA) were measured on crystalline samples of 1â€“5 under nitrogen atmosphere from room temperature to 750 Â°C (Fig. S9, ESI).', 'Complexes 1â€“3 showed similar TGA curves, while 4 and 5 showed similar curves, so complexes 1 and 4 are employed as representatives.', 'Complexes 1â€“3 showed similar TGA curves, while 4 and 5 showed similar curves, so complexes 1 and 4 are employed as representatives.', 'The TGA curves indicate that the lattice and coordinated water molecules are removed in a single step in the temperature range 65â€“180 Â°C (found, 29.1%; calculated, 29.2%) for polymer 1 and 70â€“195 Â°C (found, 23.8%; calculated, 24.4%) for polymer 4, respectively.', 'The TGA curves indicate that the lattice and coordinated water molecules are removed in a single step in the temperature range 65â€“180 Â°C (found, 29.1%; calculated, 29.2%) for polymer 1 and 70â€“195 Â°C (found, 23.8%; calculated, 24.4%) for polymer 4, respectively.', 'The TGA curves indicate that the lattice and coordinated water molecules are removed in a single step in the temperature range 65â€“180 Â°C (found, 29.1%; calculated, 29.2%) for polymer 1 and 70â€“195 Â°C (found, 23.8%; calculated, 24.4%) for polymer 4, respectively.', 'The weight loss above 305 Â°C (for 1) and 295 Â°C (for 4) is sharp, indicating the decomposition of organic ligands.', 'The weight loss above 305 Â°C (for 1) and 295 Â°C (for 4) is sharp, indicating the decomposition of organic ligands.', 'The plot of 1/Ï‡M versus T over the whole temperature range obeys the Curieâ€“Weiss law with C = 24.99.23 cm3 K molâˆ’1 and Î¸ = 2.06 K.', 'The magnetic behavior in the whole temperature range for two complexes obey the Curieâ€“Weiss law (for 4: C = 13.43 cm3 K molâˆ’1, Î¸ = âˆ’4.57 K; for 5: C = 11.41 cm3 K molâˆ’1, Î¸ = âˆ’6.09 K).', 'The as-synthesized samples were characterized by thermogravimetric analysis (TGA) on a Perkin-Elmer thermogravimetric analyzer Pyris1 TGA up to 1023 K using a heating rate of 10 K minâˆ’1 under N2 atmosphere.', 'The as-synthesized samples were characterized by thermogravimetric analysis (TGA) on a Perkin-Elmer thermogravimetric analyzer Pyris1 TGA up to 1023 K using a heating rate of 10 K minâˆ’1 under N2 atmosphere.', 'The as-synthesized samples were characterized by thermogravimetric analysis (TGA) on a Perkin-Elmer thermogravimetric analyzer Pyris1 TGA up to 1023 K using a heating rate of 10 K minâˆ’1 under N2 atmosphere.'] | ['TGA', 'TG', 'thermal gravimetric', 'TGA', 'TG', 'TGA', 'TG', 'temperature range', 'weight loss', 'decomposition', 'temperature range', 'temperature range', 'TGA', 'TG', 'thermogravimetric analysis'] | n | y | y | 2
QOSJUF_clean | QOSJUF | 10.1039/C4RA13533D | ['To examine the thermal stability and dehydration properties of these potentially microporous MOFs, thermal gravimetric analysis (TGA) were measured on crystalline samples of 1â€“5 under nitrogen atmosphere from room temperature to 750 Â°C (Fig. S9, ESI).', 'To examine the thermal stability and dehydration properties of these potentially microporous MOFs, thermal gravimetric analysis (TGA) were measured on crystalline samples of 1â€“5 under nitrogen atmosphere from room temperature to 750 Â°C (Fig. S9, ESI).', 'To examine the thermal stability and dehydration properties of these potentially microporous MOFs, thermal gravimetric analysis (TGA) were measured on crystalline samples of 1â€“5 under nitrogen atmosphere from room temperature to 750 Â°C (Fig. S9, ESI).', 'Complexes 1â€“3 showed similar TGA curves, while 4 and 5 showed similar curves, so complexes 1 and 4 are employed as representatives.', 'Complexes 1â€“3 showed similar TGA curves, while 4 and 5 showed similar curves, so complexes 1 and 4 are employed as representatives.', 'The TGA curves indicate that the lattice and coordinated water molecules are removed in a single step in the temperature range 65â€“180 Â°C (found, 29.1%; calculated, 29.2%) for polymer 1 and 70â€“195 Â°C (found, 23.8%; calculated, 24.4%) for polymer 4, respectively.', 'The TGA curves indicate that the lattice and coordinated water molecules are removed in a single step in the temperature range 65â€“180 Â°C (found, 29.1%; calculated, 29.2%) for polymer 1 and 70â€“195 Â°C (found, 23.8%; calculated, 24.4%) for polymer 4, respectively.', 'The TGA curves indicate that the lattice and coordinated water molecules are removed in a single step in the temperature range 65â€“180 Â°C (found, 29.1%; calculated, 29.2%) for polymer 1 and 70â€“195 Â°C (found, 23.8%; calculated, 24.4%) for polymer 4, respectively.', 'The weight loss above 305 Â°C (for 1) and 295 Â°C (for 4) is sharp, indicating the decomposition of organic ligands.', 'The weight loss above 305 Â°C (for 1) and 295 Â°C (for 4) is sharp, indicating the decomposition of organic ligands.', 'The plot of 1/Ï‡M versus T over the whole temperature range obeys the Curieâ€“Weiss law with C = 24.99.23 cm3 K molâˆ’1 and Î¸ = 2.06 K.', 'The magnetic behavior in the whole temperature range for two complexes obey the Curieâ€“Weiss law (for 4: C = 13.43 cm3 K molâˆ’1, Î¸ = âˆ’4.57 K; for 5: C = 11.41 cm3 K molâˆ’1, Î¸ = âˆ’6.09 K).', 'The as-synthesized samples were characterized by thermogravimetric analysis (TGA) on a Perkin-Elmer thermogravimetric analyzer Pyris1 TGA up to 1023 K using a heating rate of 10 K minâˆ’1 under N2 atmosphere.', 'The as-synthesized samples were characterized by thermogravimetric analysis (TGA) on a Perkin-Elmer thermogravimetric analyzer Pyris1 TGA up to 1023 K using a heating rate of 10 K minâˆ’1 under N2 atmosphere.', 'The as-synthesized samples were characterized by thermogravimetric analysis (TGA) on a Perkin-Elmer thermogravimetric analyzer Pyris1 TGA up to 1023 K using a heating rate of 10 K minâˆ’1 under N2 atmosphere.'] | ['TGA', 'TG', 'thermal gravimetric', 'TGA', 'TG', 'TGA', 'TG', 'temperature range', 'weight loss', 'decomposition', 'temperature range', 'temperature range', 'TGA', 'TG', 'thermogravimetric analysis'] | n | y | y | 4
QOSKAM_clean | QOSKAM | 10.1039/C4RA13533D | ['To examine the thermal stability and dehydration properties of these potentially microporous MOFs, thermal gravimetric analysis (TGA) were measured on crystalline samples of 1â€“5 under nitrogen atmosphere from room temperature to 750 Â°C (Fig. S9, ESI).', 'To examine the thermal stability and dehydration properties of these potentially microporous MOFs, thermal gravimetric analysis (TGA) were measured on crystalline samples of 1â€“5 under nitrogen atmosphere from room temperature to 750 Â°C (Fig. S9, ESI).', 'To examine the thermal stability and dehydration properties of these potentially microporous MOFs, thermal gravimetric analysis (TGA) were measured on crystalline samples of 1â€“5 under nitrogen atmosphere from room temperature to 750 Â°C (Fig. S9, ESI).', 'Complexes 1â€“3 showed similar TGA curves, while 4 and 5 showed similar curves, so complexes 1 and 4 are employed as representatives.', 'Complexes 1â€“3 showed similar TGA curves, while 4 and 5 showed similar curves, so complexes 1 and 4 are employed as representatives.', 'The TGA curves indicate that the lattice and coordinated water molecules are removed in a single step in the temperature range 65â€“180 Â°C (found, 29.1%; calculated, 29.2%) for polymer 1 and 70â€“195 Â°C (found, 23.8%; calculated, 24.4%) for polymer 4, respectively.', 'The TGA curves indicate that the lattice and coordinated water molecules are removed in a single step in the temperature range 65â€“180 Â°C (found, 29.1%; calculated, 29.2%) for polymer 1 and 70â€“195 Â°C (found, 23.8%; calculated, 24.4%) for polymer 4, respectively.', 'The TGA curves indicate that the lattice and coordinated water molecules are removed in a single step in the temperature range 65â€“180 Â°C (found, 29.1%; calculated, 29.2%) for polymer 1 and 70â€“195 Â°C (found, 23.8%; calculated, 24.4%) for polymer 4, respectively.', 'The weight loss above 305 Â°C (for 1) and 295 Â°C (for 4) is sharp, indicating the decomposition of organic ligands.', 'The weight loss above 305 Â°C (for 1) and 295 Â°C (for 4) is sharp, indicating the decomposition of organic ligands.', 'The plot of 1/Ï‡M versus T over the whole temperature range obeys the Curieâ€“Weiss law with C = 24.99.23 cm3 K molâˆ’1 and Î¸ = 2.06 K.', 'The magnetic behavior in the whole temperature range for two complexes obey the Curieâ€“Weiss law (for 4: C = 13.43 cm3 K molâˆ’1, Î¸ = âˆ’4.57 K; for 5: C = 11.41 cm3 K molâˆ’1, Î¸ = âˆ’6.09 K).', 'The as-synthesized samples were characterized by thermogravimetric analysis (TGA) on a Perkin-Elmer thermogravimetric analyzer Pyris1 TGA up to 1023 K using a heating rate of 10 K minâˆ’1 under N2 atmosphere.', 'The as-synthesized samples were characterized by thermogravimetric analysis (TGA) on a Perkin-Elmer thermogravimetric analyzer Pyris1 TGA up to 1023 K using a heating rate of 10 K minâˆ’1 under N2 atmosphere.', 'The as-synthesized samples were characterized by thermogravimetric analysis (TGA) on a Perkin-Elmer thermogravimetric analyzer Pyris1 TGA up to 1023 K using a heating rate of 10 K minâˆ’1 under N2 atmosphere.'] | ['TGA', 'TG', 'thermal gravimetric', 'TGA', 'TG', 'TGA', 'TG', 'temperature range', 'weight loss', 'decomposition', 'temperature range', 'temperature range', 'TGA', 'TG', 'thermogravimetric analysis'] | n | y | y | 3
BOWNUY_clean | BOWNUY | 10.1039/C4RA16350H | ['The analysis showed initial two steps of weight loss about 8.1% (calcd: 7.7%) up to 120 Â°C and 17% (calcd: 16.3%) up to 240 Â°C, which was attributed to the removal of H2O, MeOH and DMF molecules, respectively (Fig. S2).', 'The further weight loss corresponds to the decomposition of the framework.', 'The further weight loss corresponds to the decomposition of the framework.', 'Thermal analysis of methanol exchanged 1 also illustrated the stability about 250 Â°C, and the subsequent decomposition is mainly due to the tetrazole ligand being a high energy explosive substance and occurrence of the spurt of powder in the experiment.', 'Thermal analysis of methanol exchanged 1 also illustrated the stability about 250 Â°C, and the subsequent decomposition is mainly due to the tetrazole ligand being a high energy explosive substance and occurrence of the spurt of powder in the experiment.'] | ['weight loss', 'weight loss', 'decomposition', 'thermal analysis', 'decomposition'] | n | y | y | 1
XOMCIN_clean | XOMCIN | 10.1039/C4TA01900H | ['In order to investigate the mobility of the solvent molecules within the MOFs, TGA was carried out for 1â€“4, and the results are shown in Fig. S6.', 'In order to investigate the mobility of the solvent molecules within the MOFs, TGA was carried out for 1â€“4, and the results are shown in Fig. S6.', 'Compound 1 shows a weight loss of 26.50% below 310 Â°C ascribed to the loss of free DMF molecules (calcd 26.46%), and the dehydrated phase remains stable up to 360 Â°C until the organic ligands start to be released.', 'Complex 2 shows a weight loss of 26.32% below 294 Â°C, attributed to the release of the free and coordinated water and DMA molecules as well as coordinated pyridine (calcd 26.57%), and the decomposition of the backbone occurs at 370 Â°C.', 'Complex 2 shows a weight loss of 26.32% below 294 Â°C, attributed to the release of the free and coordinated water and DMA molecules as well as coordinated pyridine (calcd 26.57%), and the decomposition of the backbone occurs at 370 Â°C.', 'For 3, there is a weight loss of 0.05% (calcd 0.05%) below 97 Â°C corresponding to the departure of free aqua, and further loss of 0.028% (calcd 0.026%) below 285 Â°C is attributed to the departure of free DMF.', 'For 4, there is a weight loss of 2.0% below 90 Â°C corresponding to the departure of free aqua (calcd 1.9%), and the decomposition of the backbone occurs at 390 Â°C.', 'For 4, there is a weight loss of 2.0% below 90 Â°C corresponding to the departure of free aqua (calcd 1.9%), and the decomposition of the backbone occurs at 390 Â°C.'] | ['TGA', 'TG', 'weight loss', 'weight loss', 'decomposition', 'weight loss', 'weight loss', 'decomposition'] | n | y | y | 2
XOMCOT_clean | XOMCOT | 10.1039/C4TA01900H | ['In order to investigate the mobility of the solvent molecules within the MOFs, TGA was carried out for 1â€“4, and the results are shown in Fig. S6.', 'In order to investigate the mobility of the solvent molecules within the MOFs, TGA was carried out for 1â€“4, and the results are shown in Fig. S6.', 'Compound 1 shows a weight loss of 26.50% below 310 Â°C ascribed to the loss of free DMF molecules (calcd 26.46%), and the dehydrated phase remains stable up to 360 Â°C until the organic ligands start to be released.', 'Complex 2 shows a weight loss of 26.32% below 294 Â°C, attributed to the release of the free and coordinated water and DMA molecules as well as coordinated pyridine (calcd 26.57%), and the decomposition of the backbone occurs at 370 Â°C.', 'Complex 2 shows a weight loss of 26.32% below 294 Â°C, attributed to the release of the free and coordinated water and DMA molecules as well as coordinated pyridine (calcd 26.57%), and the decomposition of the backbone occurs at 370 Â°C.', 'For 3, there is a weight loss of 0.05% (calcd 0.05%) below 97 Â°C corresponding to the departure of free aqua, and further loss of 0.028% (calcd 0.026%) below 285 Â°C is attributed to the departure of free DMF.', 'For 4, there is a weight loss of 2.0% below 90 Â°C corresponding to the departure of free aqua (calcd 1.9%), and the decomposition of the backbone occurs at 390 Â°C.', 'For 4, there is a weight loss of 2.0% below 90 Â°C corresponding to the departure of free aqua (calcd 1.9%), and the decomposition of the backbone occurs at 390 Â°C.'] | ['TGA', 'TG', 'weight loss', 'weight loss', 'decomposition', 'weight loss', 'weight loss', 'decomposition'] | n | y | y | 3
HOKLIE_clean | HOKLIE | 10.1039/C4TA01993H | ['Thermogravimetric analysis (TGA) was carried out under a nitrogen atmosphere on a Q600 SDY TGA-DTA-DSC thermal analyzer from room temperature to 600 Â°C with a heating rate of 10 Â°C minâˆ’1.', 'Thermogravimetric analysis (TGA) was carried out under a nitrogen atmosphere on a Q600 SDY TGA-DTA-DSC thermal analyzer from room temperature to 600 Â°C with a heating rate of 10 Â°C minâˆ’1.', 'Thermogravimetric analysis (TGA) was carried out under a nitrogen atmosphere on a Q600 SDY TGA-DTA-DSC thermal analyzer from room temperature to 600 Â°C with a heating rate of 10 Â°C minâˆ’1.', '\nThermogravimetric analysis of as synthesized 1 shows a significant decline before 200 Â°C, indicating the loss of solvents (Fig. S11).', 'A detailed investigation of TGA curve of 1a was then conducted.', 'A detailed investigation of TGA curve of 1a was then conducted.', 'Theoretical weight loss for the coordinated water is 4.78%, which corresponds to the TGA result (4.11%).', 'Theoretical weight loss for the coordinated water is 4.78%, which corresponds to the TGA result (4.11%).', 'Theoretical weight loss for the coordinated water is 4.78%, which corresponds to the TGA result (4.11%).', 'The subsequent weight loss of 7.01% from 250 to 400 Â°C is attributed to the decomposition of DMA+ (theoretical weigh loss of 6.11%), which was reported to happen at around 300 Â°C.', 'The subsequent weight loss of 7.01% from 250 to 400 Â°C is attributed to the decomposition of DMA+ (theoretical weigh loss of 6.11%), which was reported to happen at around 300 Â°C.'] | ['TGA', 'TG', 'thermogravimetric analysis', 'thermogravimetric analysis', 'TGA', 'TG', 'TGA', 'TG', 'weight loss', 'weight loss', 'decomposition'] | n | y | y | 1
SOXDAM_clean | SOXDAM | 10.1039/C4TA04396K | ['Thermogravimetric analyses (TGA) of 1 and 2 was performed over the temperature range, 30â€“800 Â°C (Fig. S2, ESI).', 'Thermogravimetric analyses (TGA) of 1 and 2 was performed over the temperature range, 30â€“800 Â°C (Fig. S2, ESI).', 'Thermogravimetric analyses (TGA) of 1 and 2 was performed over the temperature range, 30â€“800 Â°C (Fig. S2, ESI).', 'The trends of weight loss were similar due to the isostructural nature.', 'The obvious weight losses before 200 Â°C were attributed to the losses of ten free water molecules and six coordinated water molecules.'] | ['TGA', 'TG', 'temperature range', 'weight loss', 'weight loss'] | n | y | y | 1
SOXDEQ_clean | SOXDEQ | 10.1039/C4TA04396K | ['Thermogravimetric analyses (TGA) of 1 and 2 was performed over the temperature range, 30â€“800 Â°C (Fig. S2, ESI).', 'Thermogravimetric analyses (TGA) of 1 and 2 was performed over the temperature range, 30â€“800 Â°C (Fig. S2, ESI).', 'Thermogravimetric analyses (TGA) of 1 and 2 was performed over the temperature range, 30â€“800 Â°C (Fig. S2, ESI).', 'The trends of weight loss were similar due to the isostructural nature.', 'The obvious weight losses before 200 Â°C were attributed to the losses of ten free water molecules and six coordinated water molecules.'] | ['TGA', 'TG', 'temperature range', 'weight loss', 'weight loss'] | n | y | y | 2
GOVWOF_clean | GOVWOF | 10.1039/C4TA05391E | ['Thermogravimetric analyses with heating from room temperature to 1000 Â°C were performed using a PerkinElmer TG-7 analyzer under nitrogen.'] | ['TG'] | n | y | y | 1
OZULUS_clean | OZULUS | 10.1039/C4TA05794E | ['Samples for EA, PXRD and TG analyses were extracted before the sample was dried at 120 Â°C for 24 h in a dynamic vacuum.', 'TGA: the first 29.85% weight loss at below 100 Â°C can be accounted for by solvent associated with the compound (Fig. S3).', 'TGA: the first 29.85% weight loss at below 100 Â°C can be accounted for by solvent associated with the compound (Fig. S3).', 'TGA: the first 29.85% weight loss at below 100 Â°C can be accounted for by solvent associated with the compound (Fig. S3).', 'The weight loss starting at 150 Â°C of 39.02% corresponds to the loss of all the organic material present, whilst the remaining 30.87% corresponds to the residual CuO, as confirmed by PXRD analysis.'] | ['TG', 'TGA', 'TG', 'weight loss', 'weight loss'] | n | y | y | CPO-27-Cu
OZUMAZ01_clean | OZUMAZ01 | 10.1039/C4TA05794E | ['Samples for EA, PXRD and TG analyses were extracted before the sample was dried at 120 Â°C for 24 h in a dynamic vacuum.', 'TGA: the first 29.85% weight loss at below 100 Â°C can be accounted for by solvent associated with the compound (Fig. S3).', 'TGA: the first 29.85% weight loss at below 100 Â°C can be accounted for by solvent associated with the compound (Fig. S3).', 'TGA: the first 29.85% weight loss at below 100 Â°C can be accounted for by solvent associated with the compound (Fig. S3).', 'The weight loss starting at 150 Â°C of 39.02% corresponds to the loss of all the organic material present, whilst the remaining 30.87% corresponds to the residual CuO, as confirmed by PXRD analysis.'] | ['TG', 'TGA', 'TG', 'weight loss', 'weight loss'] | n | y | y | CPO-27-Cu
OZUMAZ_clean | OZUMAZ | 10.1039/C4TA05794E | ['Samples for EA, PXRD and TG analyses were extracted before the sample was dried at 120 Â°C for 24 h in a dynamic vacuum.', 'TGA: the first 29.85% weight loss at below 100 Â°C can be accounted for by solvent associated with the compound (Fig. S3).', 'TGA: the first 29.85% weight loss at below 100 Â°C can be accounted for by solvent associated with the compound (Fig. S3).', 'TGA: the first 29.85% weight loss at below 100 Â°C can be accounted for by solvent associated with the compound (Fig. S3).', 'The weight loss starting at 150 Â°C of 39.02% corresponds to the loss of all the organic material present, whilst the remaining 30.87% corresponds to the residual CuO, as confirmed by PXRD analysis.'] | ['TG', 'TGA', 'TG', 'weight loss', 'weight loss'] | n | y | y | CPO-27-Cu
OZUMIH_clean | OZUMIH | 10.1039/C4TA05794E | ['Samples for EA, PXRD and TG analyses were extracted before the sample was dried at 120 Â°C for 24 h in a dynamic vacuum.', 'TGA: the first 29.85% weight loss at below 100 Â°C can be accounted for by solvent associated with the compound (Fig. S3).', 'TGA: the first 29.85% weight loss at below 100 Â°C can be accounted for by solvent associated with the compound (Fig. S3).', 'TGA: the first 29.85% weight loss at below 100 Â°C can be accounted for by solvent associated with the compound (Fig. S3).', 'The weight loss starting at 150 Â°C of 39.02% corresponds to the loss of all the organic material present, whilst the remaining 30.87% corresponds to the residual CuO, as confirmed by PXRD analysis.'] | ['TG', 'TGA', 'TG', 'weight loss', 'weight loss'] | n | y | y | CPO-27-Cu
DUDZOT_clean | DUDZOT | 10.1039/C4TA06209D | ['Thermogravimetric analyses (TGA) were performed under a N2 atmosphere on Labsys NETZSCH TG 209 Setaram apparatus with a heating rate of 10 Â°C minâˆ’1 from 25 to 800 Â°C.', 'Thermogravimetric analyses (TGA) were performed under a N2 atmosphere on Labsys NETZSCH TG 209 Setaram apparatus with a heating rate of 10 Â°C minâˆ’1 from 25 to 800 Â°C.'] | ['TGA', 'TG'] | n | y | y | 1
JUGQIN_clean | JUGQIN | 10.1039/C5CC01181G | ['The TGA studies reveal that the frameworks of the compounds are stable untill to about 400 Â°C (Fig. S13, ESI).', 'The TGA studies reveal that the frameworks of the compounds are stable untill to about 400 Â°C (Fig. S13, ESI).'] | ['TGA', 'TG'] | n | y | y | 1
JUGQOT_clean | JUGQOT | 10.1039/C5CC01181G | ['The TGA studies reveal that the frameworks of the compounds are stable untill to about 400 Â°C (Fig. S13, ESI).', 'The TGA studies reveal that the frameworks of the compounds are stable untill to about 400 Â°C (Fig. S13, ESI).'] | ['TGA', 'TG'] | n | y | y | 2
RUBDUP_clean | RUBDUP | 10.1039/C5CC01635E | ['Thermogravimetric analysis (TGA) of the Zn-MCMOF was performed under N2 with a 2 Â°C minâˆ’1 heating rate, and it suggested that the framework begins to decompose at around 325 Â°C (Fig. S3, ESI).', 'Thermogravimetric analysis (TGA) of the Zn-MCMOF was performed under N2 with a 2 Â°C minâˆ’1 heating rate, and it suggested that the framework begins to decompose at around 325 Â°C (Fig. S3, ESI).', 'Thermogravimetric analysis (TGA) of the Zn-MCMOF was performed under N2 with a 2 Â°C minâˆ’1 heating rate, and it suggested that the framework begins to decompose at around 325 Â°C (Fig. S3, ESI).'] | ['TGA', 'TG', 'thermogravimetric analysis'] | n | y | y | Zn-MCMOF
XULRIH_clean | XULRIH | 10.1039/C5CC01886B | ['Thermogravimetric analysis measurements for NCU-2 and NCU-2b (Fig. S2 in ESI) showed a number of overlapping weight losses, indicating complex decomposition processes.', 'Thermogravimetric analysis measurements for NCU-2 and NCU-2b (Fig. S2 in ESI) showed a number of overlapping weight losses, indicating complex decomposition processes.', 'Thermogravimetric analysis measurements for NCU-2 and NCU-2b (Fig. S2 in ESI) showed a number of overlapping weight losses, indicating complex decomposition processes.', 'In the case of NCU-2, a weight loss of 8.35% between 40 Â°C and 250 Â°C confirmed the presence of three lattice water molecules and one coordination water molecule in the structural formula (8.92%).', 'The observed overall weight loss of 44.03% for NCU-2 (for NCU-2b: 37.66%) differs from the calculated value of 49.34% for the weight loss of 1 (N5C18H13) unit and 5.5 H2O molecules (for NCU-2b: 44.38% for the loss of 1 (N5C18H13) and 1.5 H2O).', 'The difference between the observed and calculated weight losses can be attributed to the oxidation of PIII to PV during the decomposition process: for NCU-2, 49.97% {(44.03% + 5.94%)}; for NCU-2b, 44.19% {(37.66% + 6.53%)}.', 'The difference between the observed and calculated weight losses can be attributed to the oxidation of PIII to PV during the decomposition process: for NCU-2, 49.97% {(44.03% + 5.94%)}; for NCU-2b, 44.19% {(37.66% + 6.53%)}.', 'The weight losses of water molecules for NCU-2 and NCU-2b originated with the lattice water groups and the oxidation from phosphite (HPO3) units to phosphate (PO4) groups during the decomposition process.', 'The weight losses of water molecules for NCU-2 and NCU-2b originated with the lattice water groups and the oxidation from phosphite (HPO3) units to phosphate (PO4) groups during the decomposition process.'] | ['thermogravimetric analysis', 'weight loss', 'decomposition', 'weight loss', 'weight loss', 'weight loss', 'decomposition', 'weight loss', 'decomposition'] | n | y | y | NCU-2a
LUMYEZ_clean | LUMYEZ | 10.1039/C5CC02432C | ['Moreover, in the variable-temperature power X-ray diffraction (VTPXRD; see Fig. S2b, ESI) patterns of 1, the main diffraction peaks remained unchanged at temperatures ranging from 25 to 275 Â°C, though in the high temperature range (i.e. 100â€“275 Â°C), the color of the samples turned into black and the CuI framework was oxidized into CuICuII framework as identified by XPS.'] | ['temperature range'] | n | y | y | 1
LUMYID_clean | LUMYID | 10.1039/C5CC02432C | ['Moreover, in the variable-temperature power X-ray diffraction (VTPXRD; see Fig. S2b, ESI) patterns of 1, the main diffraction peaks remained unchanged at temperatures ranging from 25 to 275 Â°C, though in the high temperature range (i.e. 100â€“275 Â°C), the color of the samples turned into black and the CuI framework was oxidized into CuICuII framework as identified by XPS.'] | ['temperature range'] | n | y | y | 1a
LUMYOJ_clean | LUMYOJ | 10.1039/C5CC02432C | ['Moreover, in the variable-temperature power X-ray diffraction (VTPXRD; see Fig. S2b, ESI) patterns of 1, the main diffraction peaks remained unchanged at temperatures ranging from 25 to 275 Â°C, though in the high temperature range (i.e. 100â€“275 Â°C), the color of the samples turned into black and the CuI framework was oxidized into CuICuII framework as identified by XPS.'] | ['temperature range'] | n | y | y | 2
LUMYUP_clean | LUMYUP | 10.1039/C5CC02432C | ['Moreover, in the variable-temperature power X-ray diffraction (VTPXRD; see Fig. S2b, ESI) patterns of 1, the main diffraction peaks remained unchanged at temperatures ranging from 25 to 275 Â°C, though in the high temperature range (i.e. 100â€“275 Â°C), the color of the samples turned into black and the CuI framework was oxidized into CuICuII framework as identified by XPS.'] | ['temperature range'] | n | y | y | 3
LUMZAW_clean | LUMZAW | 10.1039/C5CC02432C | ['Moreover, in the variable-temperature power X-ray diffraction (VTPXRD; see Fig. S2b, ESI) patterns of 1, the main diffraction peaks remained unchanged at temperatures ranging from 25 to 275 Â°C, though in the high temperature range (i.e. 100â€“275 Â°C), the color of the samples turned into black and the CuI framework was oxidized into CuICuII framework as identified by XPS.'] | ['temperature range'] | n | y | y | 4
IGETUL_clean | IGETUL | 10.1039/C5CC02596F | ['The thermogravimetric analyses (TGA) revealed that the framework of 1 remains intact until about 520 Â°C (Fig. S4, ESI), while the decomposing temperature of the major MOFs is below 450 Â°C.', 'The thermogravimetric analyses (TGA) revealed that the framework of 1 remains intact until about 520 Â°C (Fig. S4, ESI), while the decomposing temperature of the major MOFs is below 450 Â°C.'] | ['TGA', 'TG'] | n | y | y | 1
BUPVEP_clean | BUPVEP | 10.1039/c5cc02606g | ['Ce-UiO-66-BDC collapses on heating above 300 Â°C, with a weight loss of 30.3 wt%.', 'Thus, compared with a specific surface area for defect rich Zr-UiO-66 reported as 1580 m2 gâˆ’1, it seems likely that the relatively high surface area of Ce-UiO-66-BDC results from the presence of missing linker molecules, in agreement with the observations from the TGA study.', 'Thus, compared with a specific surface area for defect rich Zr-UiO-66 reported as 1580 m2 gâˆ’1, it seems likely that the relatively high surface area of Ce-UiO-66-BDC results from the presence of missing linker molecules, in agreement with the observations from the TGA study.'] | ['weight loss', 'TGA', 'TG'] | n | y | y | Ce-UiO66-Fum
QUGZEZ_clean | QUGZEZ | 10.1039/C5CC03670D | ['Thermogravimetric analysis (TGA) of 1 (Fig. S2, ESI) shows that the framework starts to collapse at about 305 Â°C, which is similar to the reported tetrazole-based MOFs, indicating the good thermostability of 1.', 'Thermogravimetric analysis (TGA) of 1 (Fig. S2, ESI) shows that the framework starts to collapse at about 305 Â°C, which is similar to the reported tetrazole-based MOFs, indicating the good thermostability of 1.', 'Thermogravimetric analysis (TGA) of 1 (Fig. S2, ESI) shows that the framework starts to collapse at about 305 Â°C, which is similar to the reported tetrazole-based MOFs, indicating the good thermostability of 1.', 'The variable-temperature magnetic susceptibility measurements of compound 1 were collected at an applied field of 1000 Oe over the 2â€“300 K temperature range (Fig. 2).'] | ['TGA', 'TG', 'thermogravimetric analysis', 'temperature range'] | n | y | y | 1
AHEQAH_clean | AHEQAH | 10.1039/C5CC04928H | ['Thermogravimetric analyses of TCM-9-Ho in an air atmosphere reveal an initial weight loss of ca. 36.5% between ca. 25 and 300 Â°C corresponding to the loss of DMF solvent molecules and coordination water molecules upon which the compound loses its crystallinity.'] | ['weight loss'] | n | y | y | TCM-9-Ho
PARKUQ01_clean | PARKUQ01 | 10.1039/C5CC05097A | ['Thermogravimetric (TG) analyses (Fig. S2 and S3, ESI) indicate that 1, 1a and 2, 2a are thermally stable up to 290 Â°C.'] | ['TG'] | n | y | y | 2
RUPVAB_clean | RUPVAB | 10.1039/C5CC05097A | ['Thermogravimetric (TG) analyses (Fig. S2 and S3, ESI) indicate that 1, 1a and 2, 2a are thermally stable up to 290 Â°C.'] | ['TG'] | n | y | y | 1
JUQVAU_clean | JUQVAU | 10.1039/C5CC06166K | ['The magnetic susceptibility data of 1P-H2O and 1M-NH3 were measured at 1 kOe in the temperature range of 1.9â€“300 K.', 'The magnetic susceptibility data in the temperature range of 20â€“300 K can be well fitted to the Curieâ€“Weiss law expression where C = 4.47 cm3 K molâˆ’1, Î¸ = âˆ’27.03 K for 1P-H2O, and C = 3.92 cm3 K molâˆ’1, Î¸ = âˆ’20.00 K for 1M-NH3.', 'Thermogravimetric analysis (TGA) of 1P-H2O and 1M-NH3 shows that the decomposition of the backbone occurs at about 300 Â°C (Fig. S15, ESI).', 'Thermogravimetric analysis (TGA) of 1P-H2O and 1M-NH3 shows that the decomposition of the backbone occurs at about 300 Â°C (Fig. S15, ESI).', 'Thermogravimetric analysis (TGA) of 1P-H2O and 1M-NH3 shows that the decomposition of the backbone occurs at about 300 Â°C (Fig. S15, ESI).', 'Thermogravimetric analysis (TGA) of 1P-H2O and 1M-NH3 shows that the decomposition of the backbone occurs at about 300 Â°C (Fig. S15, ESI).'] | ['temperature range', 'temperature range', 'TGA', 'TG', 'thermogravimetric analysis', 'decomposition'] | n | y | y | 1P-H2O
GUPNUC01_clean | GUPNUC01 | 10.1039/C5CC06863K | ['TGA analysis shows that it starts decomposing at 98 Â°C under a nitrogen atmosphere (ESI, Fig. S5), and a modulated differential scanning calorimeter (MDSC) measurement indicates that it undergoes a reversible second-order phase transition at TC of 336 K (see the ESI, Section III and Fig. S6), which is slightly higher than that (332 K) of 2.', 'TGA analysis shows that it starts decomposing at 98 Â°C under a nitrogen atmosphere (ESI, Fig. S5), and a modulated differential scanning calorimeter (MDSC) measurement indicates that it undergoes a reversible second-order phase transition at TC of 336 K (see the ESI, Section III and Fig. S6), which is slightly higher than that (332 K) of 2.'] | ['TGA', 'TG'] | n | y | y | 3
GUPNUC_clean | GUPNUC | 10.1039/C5CC06863K | ['TGA analysis shows that it starts decomposing at 98 Â°C under a nitrogen atmosphere (ESI, Fig. S5), and a modulated differential scanning calorimeter (MDSC) measurement indicates that it undergoes a reversible second-order phase transition at TC of 336 K (see the ESI, Section III and Fig. S6), which is slightly higher than that (332 K) of 2.', 'TGA analysis shows that it starts decomposing at 98 Â°C under a nitrogen atmosphere (ESI, Fig. S5), and a modulated differential scanning calorimeter (MDSC) measurement indicates that it undergoes a reversible second-order phase transition at TC of 336 K (see the ESI, Section III and Fig. S6), which is slightly higher than that (332 K) of 2.'] | ['TGA', 'TG'] | n | y | y | 3
WURNOO_clean | WURNOO | 10.1039/C5CC06931A | ['The thermogravimetric analysis carried out in air atmosphere from 30 to 1000 Â°C showed one onset weight loss.', 'The thermogravimetric analysis carried out in air atmosphere from 30 to 1000 Â°C showed one onset weight loss.'] | ['thermogravimetric analysis', 'weight loss'] | n | y | y | 1
WUXYOF_clean | WUXYOF | 10.1039/C5CC07578E | ['This evacuation of methanol guests was validated by thermogravimetric analysis (TGA) which showed no weight loss below 350 Â°C (Table S1 and Fig. S12, ESI).', 'This evacuation of methanol guests was validated by thermogravimetric analysis (TGA) which showed no weight loss below 350 Â°C (Table S1 and Fig. S12, ESI).', 'This evacuation of methanol guests was validated by thermogravimetric analysis (TGA) which showed no weight loss below 350 Â°C (Table S1 and Fig. S12, ESI).', 'This evacuation of methanol guests was validated by thermogravimetric analysis (TGA) which showed no weight loss below 350 Â°C (Table S1 and Fig. S12, ESI).'] | ['TGA', 'TG', 'thermogravimetric analysis', 'weight loss'] | n | y | y | MOF-705
RUVCES_clean | RUVCES | 10.1039/C5CC07874A | ['TGA analyses were performed to probe the thermal stability of 1 and 2 (Fig. S5, ESI).', 'TGA analyses were performed to probe the thermal stability of 1 and 2 (Fig. S5, ESI).', '1 showed multistep decomposition in the range of 165â€“670 Â°C, leading to 60.4% weight loss, which can be accounted for by the combined loss of ethylenediamine, sulfite anions and SO2 (calc. 60.5%).', '1 showed multistep decomposition in the range of 165â€“670 Â°C, leading to 60.4% weight loss, which can be accounted for by the combined loss of ethylenediamine, sulfite anions and SO2 (calc. 60.5%).', 'Similarly, the TGA curve of 2 showed two-step decomposition, wherein the first step is the decomposition of the guanidinium moiety in the temperature range of 185â€“300 Â°C, which accounts for 34.5% weight loss (calc. 34.76%).', 'Similarly, the TGA curve of 2 showed two-step decomposition, wherein the first step is the decomposition of the guanidinium moiety in the temperature range of 185â€“300 Â°C, which accounts for 34.5% weight loss (calc. 34.76%).', 'Similarly, the TGA curve of 2 showed two-step decomposition, wherein the first step is the decomposition of the guanidinium moiety in the temperature range of 185â€“300 Â°C, which accounts for 34.5% weight loss (calc. 34.76%).', 'Similarly, the TGA curve of 2 showed two-step decomposition, wherein the first step is the decomposition of the guanidinium moiety in the temperature range of 185â€“300 Â°C, which accounts for 34.5% weight loss (calc. 34.76%).', 'Similarly, the TGA curve of 2 showed two-step decomposition, wherein the first step is the decomposition of the guanidinium moiety in the temperature range of 185â€“300 Â°C, which accounts for 34.5% weight loss (calc. 34.76%).', 'The second step is the decomposition of SO3 anions in the range of 400â€“630 Â°C, resulting 23.39% weight loss (calc. 23.14%).', 'The second step is the decomposition of SO3 anions in the range of 400â€“630 Â°C, resulting 23.39% weight loss (calc. 23.14%).', 'The temperature dependent PXRD analysis of 2 also corroborates the TGA result and shows the decomposition of the framework above âˆ¼280 Â°C (Fig. S7, ESI).', 'The temperature dependent PXRD analysis of 2 also corroborates the TGA result and shows the decomposition of the framework above âˆ¼280 Â°C (Fig. S7, ESI).', 'The temperature dependent PXRD analysis of 2 also corroborates the TGA result and shows the decomposition of the framework above âˆ¼280 Â°C (Fig. S7, ESI).'] | ['TGA', 'TG', 'weight loss', 'decomposition', 'TGA', 'TG', 'weight loss', 'temperature range', 'decomposition', 'weight loss', 'decomposition', 'TGA', 'TG', 'decomposition'] | n | y | y | 2
SUVNEE_clean | SUVNEE | 10.1039/C5CC08941G | ['Before the measurements, X-ray powder diffraction (XRPD) (Fig. S7, ESI) and thermogravimetric analyses (TGA) (Fig. S8, ESI) were performed to confirm the stability of the compound.', 'Before the measurements, X-ray powder diffraction (XRPD) (Fig. S7, ESI) and thermogravimetric analyses (TGA) (Fig. S8, ESI) were performed to confirm the stability of the compound.'] | ['TGA', 'TG'] | n | y | y | 1
WAHKUO_clean | WAHKUO | 10.1039/C5CC10203K | ['Thermogravimetric analysis, TGA, under nitrogen stream reveals a continuous weight loss totalling ca. 5â€“10% from room temperature to around 100 Â°C (Fig. S3aâ€“e, ESI), at which point the framework likely decomposes.', 'Thermogravimetric analysis, TGA, under nitrogen stream reveals a continuous weight loss totalling ca. 5â€“10% from room temperature to around 100 Â°C (Fig. S3aâ€“e, ESI), at which point the framework likely decomposes.', 'Thermogravimetric analysis, TGA, under nitrogen stream reveals a continuous weight loss totalling ca. 5â€“10% from room temperature to around 100 Â°C (Fig. S3aâ€“e, ESI), at which point the framework likely decomposes.', 'Thermogravimetric analysis, TGA, under nitrogen stream reveals a continuous weight loss totalling ca. 5â€“10% from room temperature to around 100 Â°C (Fig. S3aâ€“e, ESI), at which point the framework likely decomposes.'] | ['TGA', 'TG', 'thermogravimetric analysis', 'weight loss'] | n | y | y | 3
WAHNEB_clean | WAHNEB | 10.1039/C5CC10203K | ['Thermogravimetric analysis, TGA, under nitrogen stream reveals a continuous weight loss totalling ca. 5â€“10% from room temperature to around 100 Â°C (Fig. S3aâ€“e, ESI), at which point the framework likely decomposes.', 'Thermogravimetric analysis, TGA, under nitrogen stream reveals a continuous weight loss totalling ca. 5â€“10% from room temperature to around 100 Â°C (Fig. S3aâ€“e, ESI), at which point the framework likely decomposes.', 'Thermogravimetric analysis, TGA, under nitrogen stream reveals a continuous weight loss totalling ca. 5â€“10% from room temperature to around 100 Â°C (Fig. S3aâ€“e, ESI), at which point the framework likely decomposes.', 'Thermogravimetric analysis, TGA, under nitrogen stream reveals a continuous weight loss totalling ca. 5â€“10% from room temperature to around 100 Â°C (Fig. S3aâ€“e, ESI), at which point the framework likely decomposes.'] | ['TGA', 'TG', 'thermogravimetric analysis', 'weight loss'] | n | y | y | 2
WAHNIF_clean | WAHNIF | 10.1039/C5CC10203K | ['Thermogravimetric analysis, TGA, under nitrogen stream reveals a continuous weight loss totalling ca. 5â€“10% from room temperature to around 100 Â°C (Fig. S3aâ€“e, ESI), at which point the framework likely decomposes.', 'Thermogravimetric analysis, TGA, under nitrogen stream reveals a continuous weight loss totalling ca. 5â€“10% from room temperature to around 100 Â°C (Fig. S3aâ€“e, ESI), at which point the framework likely decomposes.', 'Thermogravimetric analysis, TGA, under nitrogen stream reveals a continuous weight loss totalling ca. 5â€“10% from room temperature to around 100 Â°C (Fig. S3aâ€“e, ESI), at which point the framework likely decomposes.', 'Thermogravimetric analysis, TGA, under nitrogen stream reveals a continuous weight loss totalling ca. 5â€“10% from room temperature to around 100 Â°C (Fig. S3aâ€“e, ESI), at which point the framework likely decomposes.'] | ['TGA', 'TG', 'thermogravimetric analysis', 'weight loss'] | n | y | y | 1
WAHNOL_clean | WAHNOL | 10.1039/C5CC10203K | ['Thermogravimetric analysis, TGA, under nitrogen stream reveals a continuous weight loss totalling ca. 5â€“10% from room temperature to around 100 Â°C (Fig. S3aâ€“e, ESI), at which point the framework likely decomposes.', 'Thermogravimetric analysis, TGA, under nitrogen stream reveals a continuous weight loss totalling ca. 5â€“10% from room temperature to around 100 Â°C (Fig. S3aâ€“e, ESI), at which point the framework likely decomposes.', 'Thermogravimetric analysis, TGA, under nitrogen stream reveals a continuous weight loss totalling ca. 5â€“10% from room temperature to around 100 Â°C (Fig. S3aâ€“e, ESI), at which point the framework likely decomposes.', 'Thermogravimetric analysis, TGA, under nitrogen stream reveals a continuous weight loss totalling ca. 5â€“10% from room temperature to around 100 Â°C (Fig. S3aâ€“e, ESI), at which point the framework likely decomposes.'] | ['TGA', 'TG', 'thermogravimetric analysis', 'weight loss'] | n | y | y | 5
NAFSOF_clean | NAFSOF | 10.1039/C5CC10598F | ['Based on the single-crystal X-ray diffraction analysis, thermogravimetric analysis (TGA, Fig. S2, ESI), and elemental analysis, UTSA-68 can be determined to have a formula of [Cu2L(H2O)2]Â·2DMFÂ·H2O.', 'Based on the single-crystal X-ray diffraction analysis, thermogravimetric analysis (TGA, Fig. S2, ESI), and elemental analysis, UTSA-68 can be determined to have a formula of [Cu2L(H2O)2]Â·2DMFÂ·H2O.', 'Based on the single-crystal X-ray diffraction analysis, thermogravimetric analysis (TGA, Fig. S2, ESI), and elemental analysis, UTSA-68 can be determined to have a formula of [Cu2L(H2O)2]Â·2DMFÂ·H2O.', 'A mass loss of 19.8% was observed up to 536 K under a nitrogen atmosphere, corresponding to the absence of free solvents (two DMF and three H2O molecules) in the pore space.'] | ['TGA', 'TG', 'thermogravimetric analysis', 'mass loss'] | n | y | y | UTSA-68
FUDGES_clean | FUDGES | 10.1039/C5CE00078E | ['Thermogravimetric analyses (TGA) were performed on a TGA Q500 under air flow with a heating rate of 10 Â°C minâˆ’1.', 'Thermogravimetric analyses (TGA) were performed on a TGA Q500 under air flow with a heating rate of 10 Â°C minâˆ’1.', 'Magnetic measurements of the compounds were carried out using a Quantum Design SQUID MPMS-VSM magnetometer in the temperature range of 2â€“300 K for fields up to 5 T.', '\nThe magnetic susceptibilities, Ï‡M, of MOFs 1â€“3 have been measured in the 2â€“300 K temperature range with a magnetic field of 1000 Oe and the magnetic properties of MOFs 1â€“3 in the form of Ï‡MT, Ï‡M, and 1/Ï‡M are shown in Fig. 9, respectively.', 'The decrease in Ï‡MT in the low temperature range indicates the weak antiferromagnetic interaction between the Co2+ ions.'] | ['TGA', 'TG', 'temperature range', 'temperature range', 'temperature range'] | n | y | y | 4
FUDHAP_clean | FUDHAP | 10.1039/C5CE00078E | ['Thermogravimetric analyses (TGA) were performed on a TGA Q500 under air flow with a heating rate of 10 Â°C minâˆ’1.', 'Thermogravimetric analyses (TGA) were performed on a TGA Q500 under air flow with a heating rate of 10 Â°C minâˆ’1.', 'Magnetic measurements of the compounds were carried out using a Quantum Design SQUID MPMS-VSM magnetometer in the temperature range of 2â€“300 K for fields up to 5 T.', '\nThe magnetic susceptibilities, Ï‡M, of MOFs 1â€“3 have been measured in the 2â€“300 K temperature range with a magnetic field of 1000 Oe and the magnetic properties of MOFs 1â€“3 in the form of Ï‡MT, Ï‡M, and 1/Ï‡M are shown in Fig. 9, respectively.', 'The decrease in Ï‡MT in the low temperature range indicates the weak antiferromagnetic interaction between the Co2+ ions.'] | ['TGA', 'TG', 'temperature range', 'temperature range', 'temperature range'] | n | y | y | 2
FUDHET_clean | FUDHET | 10.1039/C5CE00078E | ['Thermogravimetric analyses (TGA) were performed on a TGA Q500 under air flow with a heating rate of 10 Â°C minâˆ’1.', 'Thermogravimetric analyses (TGA) were performed on a TGA Q500 under air flow with a heating rate of 10 Â°C minâˆ’1.', 'Magnetic measurements of the compounds were carried out using a Quantum Design SQUID MPMS-VSM magnetometer in the temperature range of 2â€“300 K for fields up to 5 T.', '\nThe magnetic susceptibilities, Ï‡M, of MOFs 1â€“3 have been measured in the 2â€“300 K temperature range with a magnetic field of 1000 Oe and the magnetic properties of MOFs 1â€“3 in the form of Ï‡MT, Ï‡M, and 1/Ï‡M are shown in Fig. 9, respectively.', 'The decrease in Ï‡MT in the low temperature range indicates the weak antiferromagnetic interaction between the Co2+ ions.'] | ['TGA', 'TG', 'temperature range', 'temperature range', 'temperature range'] | n | y | y | 3
YOZYOD_clean | YOZYOD | 10.1039/C5CE00083A | ['Thermogravimetric analyses (TGA) were carried out with a METTLER TOLEDO TGA/SDTA851 analyzer in the temperature range of 30â€“800 Â°C under N2 flow with a heating rate of 10 Â°C minâˆ’1.', 'Thermogravimetric analyses (TGA) were carried out with a METTLER TOLEDO TGA/SDTA851 analyzer in the temperature range of 30â€“800 Â°C under N2 flow with a heating rate of 10 Â°C minâˆ’1.', 'Thermogravimetric analyses (TGA) were carried out with a METTLER TOLEDO TGA/SDTA851 analyzer in the temperature range of 30â€“800 Â°C under N2 flow with a heating rate of 10 Â°C minâˆ’1.', 'Before the measurement, about 100 mg of as-made samples were exchanged with acetone for three days and activated at 140 Â°C for 5 hours by using the â€œoutgasâ€ function of the analyzer.', 'Before the measurement, about 100 mg of as-made samples were exchanged with acetone for three days and activated at 140 Â°C for 5 hours by using the â€œoutgasâ€ function of the analyzer.', 'Thermogravimetric analysis (TGA) was conducted to investigate the thermal stability of compounds 1 and 2 (Fig. S2).', 'Thermogravimetric analysis (TGA) was conducted to investigate the thermal stability of compounds 1 and 2 (Fig. S2).', 'Thermogravimetric analysis (TGA) was conducted to investigate the thermal stability of compounds 1 and 2 (Fig. S2).', 'As observed from the TGA curve of 1, there is loss of two guest DMF molecules (found 13.07%, calcd.', 'As observed from the TGA curve of 1, there is loss of two guest DMF molecules (found 13.07%, calcd.', 'TGA data for 2 reveals a continuous weight loss of about 32.49% from 30 to about 250 Â°C, which is higher than that of dma molecules in the formula.', 'TGA data for 2 reveals a continuous weight loss of about 32.49% from 30 to about 250 Â°C, which is higher than that of dma molecules in the formula.', 'TGA data for 2 reveals a continuous weight loss of about 32.49% from 30 to about 250 Â°C, which is higher than that of dma molecules in the formula.', 'Due to the TGA and varied-temperature PXRD analyses, the guest molecules of DMF and protonated Hdma+ molecules in 1 and 2 could not be totally removed without losing the structural integrities.', 'Due to the TGA and varied-temperature PXRD analyses, the guest molecules of DMF and protonated Hdma+ molecules in 1 and 2 could not be totally removed without losing the structural integrities.'] | ['TGA', 'TG', 'temperature range', 'TGA', 'TG', 'TGA', 'TG', 'thermogravimetric analysis', 'TGA', 'TG', 'TGA', 'TG', 'weight loss', 'TGA', 'TG'] | n | y | y | 1
YOZYUJ_clean | YOZYUJ | 10.1039/C5CE00083A | ['Thermogravimetric analyses (TGA) were carried out with a METTLER TOLEDO TGA/SDTA851 analyzer in the temperature range of 30â€“800 Â°C under N2 flow with a heating rate of 10 Â°C minâˆ’1.', 'Thermogravimetric analyses (TGA) were carried out with a METTLER TOLEDO TGA/SDTA851 analyzer in the temperature range of 30â€“800 Â°C under N2 flow with a heating rate of 10 Â°C minâˆ’1.', 'Thermogravimetric analyses (TGA) were carried out with a METTLER TOLEDO TGA/SDTA851 analyzer in the temperature range of 30â€“800 Â°C under N2 flow with a heating rate of 10 Â°C minâˆ’1.', 'Before the measurement, about 100 mg of as-made samples were exchanged with acetone for three days and activated at 140 Â°C for 5 hours by using the â€œoutgasâ€ function of the analyzer.', 'Before the measurement, about 100 mg of as-made samples were exchanged with acetone for three days and activated at 140 Â°C for 5 hours by using the â€œoutgasâ€ function of the analyzer.', 'Thermogravimetric analysis (TGA) was conducted to investigate the thermal stability of compounds 1 and 2 (Fig. S2).', 'Thermogravimetric analysis (TGA) was conducted to investigate the thermal stability of compounds 1 and 2 (Fig. S2).', 'Thermogravimetric analysis (TGA) was conducted to investigate the thermal stability of compounds 1 and 2 (Fig. S2).', 'As observed from the TGA curve of 1, there is loss of two guest DMF molecules (found 13.07%, calcd.', 'As observed from the TGA curve of 1, there is loss of two guest DMF molecules (found 13.07%, calcd.', 'TGA data for 2 reveals a continuous weight loss of about 32.49% from 30 to about 250 Â°C, which is higher than that of dma molecules in the formula.', 'TGA data for 2 reveals a continuous weight loss of about 32.49% from 30 to about 250 Â°C, which is higher than that of dma molecules in the formula.', 'TGA data for 2 reveals a continuous weight loss of about 32.49% from 30 to about 250 Â°C, which is higher than that of dma molecules in the formula.', 'Due to the TGA and varied-temperature PXRD analyses, the guest molecules of DMF and protonated Hdma+ molecules in 1 and 2 could not be totally removed without losing the structural integrities.', 'Due to the TGA and varied-temperature PXRD analyses, the guest molecules of DMF and protonated Hdma+ molecules in 1 and 2 could not be totally removed without losing the structural integrities.'] | ['TGA', 'TG', 'temperature range', 'TGA', 'TG', 'TGA', 'TG', 'thermogravimetric analysis', 'TGA', 'TG', 'TGA', 'TG', 'weight loss', 'TGA', 'TG'] | n | y | y | 2
DOTFID_clean | DOTFID | 10.1039/C5CE00087D | ['Thermal analyses were carried out under a dinitrogen atmosphere at a scan rate of 10 Â°C minâˆ’1 using a Labsys TG-DSC 1600.', '\nThermogravimetric analysis (TGA) and differential scanning calorimetry (DSC) overlays of the 3D copper(II) networks demonstrated that the skeletons of [Cu3L4(CH3CN)6](ClO4)6Â·19H2OÂ·6CH3CN and [Cu3L4(CH3CN)6](BF4)6Â·16H2OÂ·5CH3CN had drastically collapsed at 237 and 227 Â°C, respectively (Fig. 5 and S9, ESI).', '\nThermogravimetric analysis (TGA) and differential scanning calorimetry (DSC) overlays of the 3D copper(II) networks demonstrated that the skeletons of [Cu3L4(CH3CN)6](ClO4)6Â·19H2OÂ·6CH3CN and [Cu3L4(CH3CN)6](BF4)6Â·16H2OÂ·5CH3CN had drastically collapsed at 237 and 227 Â°C, respectively (Fig. 5 and S9, ESI).', '\nThermogravimetric analysis (TGA) and differential scanning calorimetry (DSC) overlays of the 3D copper(II) networks demonstrated that the skeletons of [Cu3L4(CH3CN)6](ClO4)6Â·19H2OÂ·6CH3CN and [Cu3L4(CH3CN)6](BF4)6Â·16H2OÂ·5CH3CN had drastically collapsed at 237 and 227 Â°C, respectively (Fig. 5 and S9, ESI).', 'Prior to this thermal decomposition, both the coordinating and solvate acetonitrile molecules evaporated in the 30â€“95 and 30â€“105 Â°C range, respectively ([Cu3L4(CH3CN)6](ClO4)6Â·19H2OÂ·6CH3CN: calcd.'] | ['TG', 'TGA', 'TG', 'thermogravimetric analysis', 'decomposition'] | n | y | y | [Cu3L4(CH3CN)6](ClO4)6·19H2O·6CH3CN
ZUHSEC_clean | ZUHSEC | 10.1039/C5CE00126A | ['Thermogravimetric analyses (TGA) were performed using a PerkinElmer Pyris Diamond TG-DTA between 30 and 900 Â°C in oxygen-free nitrogen atmosphere with a heating rate of 10 Â°C minâˆ’1 with Î±-Al2O3 as a standard material.', 'Thermogravimetric analyses (TGA) were performed using a PerkinElmer Pyris Diamond TG-DTA between 30 and 900 Â°C in oxygen-free nitrogen atmosphere with a heating rate of 10 Â°C minâˆ’1 with Î±-Al2O3 as a standard material.', 'Thermogravimetric analysis (TGA) studies, performed on polycrystalline samples under oxygen-free nitrogen atmosphere with a heating rate of 10 Â°C minâˆ’1 in the temperature range of 30â€“900 Â°C, were conducted to characterize the thermal stabilities of 1â€“10 (Fig. S3).', 'Thermogravimetric analysis (TGA) studies, performed on polycrystalline samples under oxygen-free nitrogen atmosphere with a heating rate of 10 Â°C minâˆ’1 in the temperature range of 30â€“900 Â°C, were conducted to characterize the thermal stabilities of 1â€“10 (Fig. S3).', 'Thermogravimetric analysis (TGA) studies, performed on polycrystalline samples under oxygen-free nitrogen atmosphere with a heating rate of 10 Â°C minâˆ’1 in the temperature range of 30â€“900 Â°C, were conducted to characterize the thermal stabilities of 1â€“10 (Fig. S3).', 'Thermogravimetric analysis (TGA) studies, performed on polycrystalline samples under oxygen-free nitrogen atmosphere with a heating rate of 10 Â°C minâˆ’1 in the temperature range of 30â€“900 Â°C, were conducted to characterize the thermal stabilities of 1â€“10 (Fig. S3).', 'TG curves of 1, 4 and 9 are very similar, showing two regions of weight losses.', 'TG curves of 1, 4 and 9 are very similar, showing two regions of weight losses.', 'The first weight losses between 33 Â°C and 125 Â°C are 22.11% (calcd.', 'The second weight losses above 250 Â°C stem from the decomposition of the whole framework of 1, 4 and 9.', 'The second weight losses above 250 Â°C stem from the decomposition of the whole framework of 1, 4 and 9.', 'In 7, the coordinated water molecules escape from the framework over the range of 110â€“160 Â°C with an observed weight loss of 18.29% (calcd.19.35%).', 'Upon heating, the framework begins to collapse owing to the decomposition of the pzdc2âˆ’ ligands and NO3âˆ’ anions.', 'Complexes 2, 3, 5 and 6 possess two obvious steps of weight losses.', 'The first weight losses that occur in the range 100â€“130 Â°C are 29.11% (calcd.', 'For 8, there is a weight loss of 22.11% in the temperature range of 116â€“168 Â°C, corresponding to the release of the coordinated water molecules (calcd.', 'For 8, there is a weight loss of 22.11% in the temperature range of 116â€“168 Â°C, corresponding to the release of the coordinated water molecules (calcd.', 'Then a continuous weight loss indicates the decomposition of the whole framework.', 'Then a continuous weight loss indicates the decomposition of the whole framework.', 'For 10, the release of three coordinated water molecules per formula unit occurs in the range of 140â€“160 Â°C and the observed weight loss of 6.77% is in agreement with the calculated value (7.10%).', '\nVariable-temperature dc magnetic susceptibility data were recorded for polycrystalline samples of 1 and 2 in the temperature range of 2â€“300 K.', 'The plots of Ï‡Mâˆ’1versus T of 1 and 2 over the temperature range from 50 K to 300 K and 60 K to 300 K obey the Curieâ€“Weiss law [Ï‡ = C/(T âˆ’ Î¸)] with C = 2.984 cm3 K molâˆ’1 and Î¸ = âˆ’11.44 K as well as C = 2.689 cm3 K molâˆ’1 and Î¸ = âˆ’13.277 K, respectively.', 'The plots of Ï‡Mâˆ’1versus T over the temperature range from 25 K to 300 K obey the Curieâ€“Weiss law [Ï‡ = C/(T âˆ’ Î¸)] with C = 0.464 cm3 K molâˆ’1 and Î¸ = âˆ’5.488 K.'] | ['TGA', 'TG', 'TGA', 'TG', 'thermogravimetric analysis', 'temperature range', 'TG', 'weight loss', 'weight loss', 'weight loss', 'decomposition', 'weight loss', 'decomposition', 'weight loss', 'weight loss', 'weight loss', 'temperature range', 'weight loss', 'decomposition', 'weight loss', 'temperature range', 'temperature range', 'temperature range'] | n | y | y | 10
ROYREE_clean | ROYREE | 10.1039/C5CE00263J | ['Thermal analysis was performed using a Netzsch STA 449C thermal analyzer at a heating rate of 10 Â°C minâˆ’1 in air.', 'To study the thermal stability of these complexes, the TGA curves of selected compounds were detected in the range of 25â€“800 Â°C (Fig. S9â€“S11).', 'To study the thermal stability of these complexes, the TGA curves of selected compounds were detected in the range of 25â€“800 Â°C (Fig. S9â€“S11).', 'Compound 8 first undergoes a weight loss of 9.08% in the temperature range of 30â€“253 Â°C, corresponding to the elimination of two free DMF molecules and one free water molecule (calcd 9.22%).', 'Compound 8 first undergoes a weight loss of 9.08% in the temperature range of 30â€“253 Â°C, corresponding to the elimination of two free DMF molecules and one free water molecule (calcd 9.22%).', 'A second weight loss of 7.33% in the temperature range of 251â€“330 Â°C corresponds to the elimination of three coordinated water molecules and one coordinated DMF molecule (calcd 7.14%).', 'A second weight loss of 7.33% in the temperature range of 251â€“330 Â°C corresponds to the elimination of three coordinated water molecules and one coordinated DMF molecule (calcd 7.14%).', 'As for 8a, a first weight loss of 12.21% within a temperature range of 30â€“230 Â°C is attributed to the elimination of three free DMF molecules and one free water molecule (calcd 12.43%).', 'As for 8a, a first weight loss of 12.21% within a temperature range of 30â€“230 Â°C is attributed to the elimination of three free DMF molecules and one free water molecule (calcd 12.43%).', 'A second weight loss of 9.38%, which ends at ~325 Â°C, is due to the elimination of two coordinated DMF and two coordinated water molecules (calcd 9.55%).', 'For 8a/acetone, a weight loss of 9.68% in the temperature range of 30â€“260 Â°C is due to the elimination of about three lattice water and two lattice acetone molecules (calcd 9.83%).', 'For 8a/acetone, a weight loss of 9.68% in the temperature range of 30â€“260 Â°C is due to the elimination of about three lattice water and two lattice acetone molecules (calcd 9.83%).', 'Further weight losses at up to 550 Â°C correspond to the release of coordinated solvent molecules and decomposition of the organic ligands.', 'Further weight losses at up to 550 Â°C correspond to the release of coordinated solvent molecules and decomposition of the organic ligands.', 'For 8a/H2O, a weight loss of 9.21% in the temperature range of 30â€“275 Â°C is due to the elimination of about nine lattice water molecules (calcd 9.40%).', 'For 8a/H2O, a weight loss of 9.21% in the temperature range of 30â€“275 Â°C is due to the elimination of about nine lattice water molecules (calcd 9.40%).', 'Further weight losses at up to 550 Â°C correspond to the release of coordinated solvent molecules and decomposition of the organic ligands.', 'Further weight losses at up to 550 Â°C correspond to the release of coordinated solvent molecules and decomposition of the organic ligands.', 'As for 8a/EtOH, a weight loss of 11.78% in the temperature range of 30â€“342 Â°C is due to the elimination of about four lattice water and two lattice DMF molecules (calcd 11.90%).', 'As for 8a/EtOH, a weight loss of 11.78% in the temperature range of 30â€“342 Â°C is due to the elimination of about four lattice water and two lattice DMF molecules (calcd 11.90%).', 'Further weight losses at up to 550 Â°C correspond to the release of coordinated solvent molecules and decomposition of the organic ligands.', 'Further weight losses at up to 550 Â°C correspond to the release of coordinated solvent molecules and decomposition of the organic ligands.'] | ['thermal analysis', 'TGA', 'TG', 'weight loss', 'temperature range', 'weight loss', 'temperature range', 'weight loss', 'temperature range', 'weight loss', 'weight loss', 'temperature range', 'weight loss', 'decomposition', 'weight loss', 'temperature range', 'weight loss', 'decomposition', 'weight loss', 'temperature range', 'weight loss', 'decomposition'] | n | y | y | 8a
ROYRII_clean | ROYRII | 10.1039/C5CE00263J | ['Thermal analysis was performed using a Netzsch STA 449C thermal analyzer at a heating rate of 10 Â°C minâˆ’1 in air.', 'To study the thermal stability of these complexes, the TGA curves of selected compounds were detected in the range of 25â€“800 Â°C (Fig. S9â€“S11).', 'To study the thermal stability of these complexes, the TGA curves of selected compounds were detected in the range of 25â€“800 Â°C (Fig. S9â€“S11).', 'Compound 8 first undergoes a weight loss of 9.08% in the temperature range of 30â€“253 Â°C, corresponding to the elimination of two free DMF molecules and one free water molecule (calcd 9.22%).', 'Compound 8 first undergoes a weight loss of 9.08% in the temperature range of 30â€“253 Â°C, corresponding to the elimination of two free DMF molecules and one free water molecule (calcd 9.22%).', 'A second weight loss of 7.33% in the temperature range of 251â€“330 Â°C corresponds to the elimination of three coordinated water molecules and one coordinated DMF molecule (calcd 7.14%).', 'A second weight loss of 7.33% in the temperature range of 251â€“330 Â°C corresponds to the elimination of three coordinated water molecules and one coordinated DMF molecule (calcd 7.14%).', 'As for 8a, a first weight loss of 12.21% within a temperature range of 30â€“230 Â°C is attributed to the elimination of three free DMF molecules and one free water molecule (calcd 12.43%).', 'As for 8a, a first weight loss of 12.21% within a temperature range of 30â€“230 Â°C is attributed to the elimination of three free DMF molecules and one free water molecule (calcd 12.43%).', 'A second weight loss of 9.38%, which ends at ~325 Â°C, is due to the elimination of two coordinated DMF and two coordinated water molecules (calcd 9.55%).', 'For 8a/acetone, a weight loss of 9.68% in the temperature range of 30â€“260 Â°C is due to the elimination of about three lattice water and two lattice acetone molecules (calcd 9.83%).', 'For 8a/acetone, a weight loss of 9.68% in the temperature range of 30â€“260 Â°C is due to the elimination of about three lattice water and two lattice acetone molecules (calcd 9.83%).', 'Further weight losses at up to 550 Â°C correspond to the release of coordinated solvent molecules and decomposition of the organic ligands.', 'Further weight losses at up to 550 Â°C correspond to the release of coordinated solvent molecules and decomposition of the organic ligands.', 'For 8a/H2O, a weight loss of 9.21% in the temperature range of 30â€“275 Â°C is due to the elimination of about nine lattice water molecules (calcd 9.40%).', 'For 8a/H2O, a weight loss of 9.21% in the temperature range of 30â€“275 Â°C is due to the elimination of about nine lattice water molecules (calcd 9.40%).', 'Further weight losses at up to 550 Â°C correspond to the release of coordinated solvent molecules and decomposition of the organic ligands.', 'Further weight losses at up to 550 Â°C correspond to the release of coordinated solvent molecules and decomposition of the organic ligands.', 'As for 8a/EtOH, a weight loss of 11.78% in the temperature range of 30â€“342 Â°C is due to the elimination of about four lattice water and two lattice DMF molecules (calcd 11.90%).', 'As for 8a/EtOH, a weight loss of 11.78% in the temperature range of 30â€“342 Â°C is due to the elimination of about four lattice water and two lattice DMF molecules (calcd 11.90%).', 'Further weight losses at up to 550 Â°C correspond to the release of coordinated solvent molecules and decomposition of the organic ligands.', 'Further weight losses at up to 550 Â°C correspond to the release of coordinated solvent molecules and decomposition of the organic ligands.'] | ['thermal analysis', 'TGA', 'TG', 'weight loss', 'temperature range', 'weight loss', 'temperature range', 'weight loss', 'temperature range', 'weight loss', 'weight loss', 'temperature range', 'weight loss', 'decomposition', 'weight loss', 'temperature range', 'weight loss', 'decomposition', 'weight loss', 'temperature range', 'weight loss', 'decomposition'] | n | y | y | 9a
NUFBEX_clean | NUFBEX | 10.1039/C5CE00420A | ['TGA was performed using a Netzsch STA 449C instrument heated from room temperature to 1000 Â°C under nitrogen atmosphere.', 'TGA was performed using a Netzsch STA 449C instrument heated from room temperature to 1000 Â°C under nitrogen atmosphere.', 'To estimate the thermal stability of compounds 1â€“5, their thermal behaviors were investigated by thermogravimetric analyses (TGA) (Fig. S7).', 'To estimate the thermal stability of compounds 1â€“5, their thermal behaviors were investigated by thermogravimetric analyses (TGA) (Fig. S7).', 'For compound 1, the weight loss of 16.67% in the temperature range of 20 to 210 Â°C is attributed to the removal of sixteen lattice water molecules (obsd 16.67%, calc 16.42%).', 'For compound 1, the weight loss of 16.67% in the temperature range of 20 to 210 Â°C is attributed to the removal of sixteen lattice water molecules (obsd 16.67%, calc 16.42%).', 'Its framework is stable up to 360 Â°C, from which the framework undergoes rapid decomposition.', 'For compound 2, there is a gradual weight loss at the temperature range of 20 to 193 Â°C due to the removal of one ethanol molecule (obsd 6.18%, calc 6.10%).', 'For compound 2, there is a gradual weight loss at the temperature range of 20 to 193 Â°C due to the removal of one ethanol molecule (obsd 6.18%, calc 6.10%).', 'Then the second weight loss appears from 193 to 321 Â°C which is attributed to the loss of five lattice water molecules (obsd 11.79%, calc 11.90%), and the framework begins to collapse after 240 Â°C.', 'For 3, the first weight loss in the temperature range of 20 to 81 Â°C is consistent with the removal of two lattice water molecules (obsd 3.86%, calc 3.88%).', 'For 3, the first weight loss in the temperature range of 20 to 81 Â°C is consistent with the removal of two lattice water molecules (obsd 3.86%, calc 3.88%).', 'The second weight loss from 81 to 223 Â°C is attributed to the loss removal of lattice DMF molecules (obsd 15.99%, calc 15.73%).', 'The third weight loss from 223 to 286 Â°C corresponds to the release of two coordinated water molecules (obsd 3.84%, calc 3.88%).', 'Compound 4 shows a gradual weight loss from 20 to 368 Â°C, corresponding to the loss of two guest ethanol molecules, two guest water molecules, two guest DMF molecules, two coordinated water molecules and two coordinated DMF molecules.', 'Accompanied with the weight loss, the framework collapses gradually without obvious platform.', 'For compound 5, the gradual weight loss of 13.8% (obsd 13.8%, calc 13.73%) in the temperature range of 20 to 164 Â°C corresponds to the removal of two lattice water molecules, one lattice DMF molecule, one coordinated ethanol molecule and one coordinated water molecule.', 'For compound 5, the gradual weight loss of 13.8% (obsd 13.8%, calc 13.73%) in the temperature range of 20 to 164 Â°C corresponds to the removal of two lattice water molecules, one lattice DMF molecule, one coordinated ethanol molecule and one coordinated water molecule.', 'â€ Electronic supplementary information (ESI) available: Detailed structural figures, the coordination modes of ligands, the metal clusters, PXRD patterns, TGA curves, IR spectra, scatterplot of luminescence intensity in response to temperature, PXRD patterns of 1â€“5 before and after heating at 330 K.', 'â€ Electronic supplementary information (ESI) available: Detailed structural figures, the coordination modes of ligands, the metal clusters, PXRD patterns, TGA curves, IR spectra, scatterplot of luminescence intensity in response to temperature, PXRD patterns of 1â€“5 before and after heating at 330 K.'] | ['TGA', 'TG', 'TGA', 'TG', 'weight loss', 'temperature range', 'decomposition', 'weight loss', 'temperature range', 'weight loss', 'weight loss', 'temperature range', 'weight loss', 'weight loss', 'weight loss', 'weight loss', 'weight loss', 'temperature range', 'TGA', 'TG'] | n | y | y | 1
NUFBOH_clean | NUFBOH | 10.1039/C5CE00420A | ['TGA was performed using a Netzsch STA 449C instrument heated from room temperature to 1000 Â°C under nitrogen atmosphere.', 'TGA was performed using a Netzsch STA 449C instrument heated from room temperature to 1000 Â°C under nitrogen atmosphere.', 'To estimate the thermal stability of compounds 1â€“5, their thermal behaviors were investigated by thermogravimetric analyses (TGA) (Fig. S7).', 'To estimate the thermal stability of compounds 1â€“5, their thermal behaviors were investigated by thermogravimetric analyses (TGA) (Fig. S7).', 'For compound 1, the weight loss of 16.67% in the temperature range of 20 to 210 Â°C is attributed to the removal of sixteen lattice water molecules (obsd 16.67%, calc 16.42%).', 'For compound 1, the weight loss of 16.67% in the temperature range of 20 to 210 Â°C is attributed to the removal of sixteen lattice water molecules (obsd 16.67%, calc 16.42%).', 'Its framework is stable up to 360 Â°C, from which the framework undergoes rapid decomposition.', 'For compound 2, there is a gradual weight loss at the temperature range of 20 to 193 Â°C due to the removal of one ethanol molecule (obsd 6.18%, calc 6.10%).', 'For compound 2, there is a gradual weight loss at the temperature range of 20 to 193 Â°C due to the removal of one ethanol molecule (obsd 6.18%, calc 6.10%).', 'Then the second weight loss appears from 193 to 321 Â°C which is attributed to the loss of five lattice water molecules (obsd 11.79%, calc 11.90%), and the framework begins to collapse after 240 Â°C.', 'For 3, the first weight loss in the temperature range of 20 to 81 Â°C is consistent with the removal of two lattice water molecules (obsd 3.86%, calc 3.88%).', 'For 3, the first weight loss in the temperature range of 20 to 81 Â°C is consistent with the removal of two lattice water molecules (obsd 3.86%, calc 3.88%).', 'The second weight loss from 81 to 223 Â°C is attributed to the loss removal of lattice DMF molecules (obsd 15.99%, calc 15.73%).', 'The third weight loss from 223 to 286 Â°C corresponds to the release of two coordinated water molecules (obsd 3.84%, calc 3.88%).', 'Compound 4 shows a gradual weight loss from 20 to 368 Â°C, corresponding to the loss of two guest ethanol molecules, two guest water molecules, two guest DMF molecules, two coordinated water molecules and two coordinated DMF molecules.', 'Accompanied with the weight loss, the framework collapses gradually without obvious platform.', 'For compound 5, the gradual weight loss of 13.8% (obsd 13.8%, calc 13.73%) in the temperature range of 20 to 164 Â°C corresponds to the removal of two lattice water molecules, one lattice DMF molecule, one coordinated ethanol molecule and one coordinated water molecule.', 'For compound 5, the gradual weight loss of 13.8% (obsd 13.8%, calc 13.73%) in the temperature range of 20 to 164 Â°C corresponds to the removal of two lattice water molecules, one lattice DMF molecule, one coordinated ethanol molecule and one coordinated water molecule.', 'â€ Electronic supplementary information (ESI) available: Detailed structural figures, the coordination modes of ligands, the metal clusters, PXRD patterns, TGA curves, IR spectra, scatterplot of luminescence intensity in response to temperature, PXRD patterns of 1â€“5 before and after heating at 330 K.', 'â€ Electronic supplementary information (ESI) available: Detailed structural figures, the coordination modes of ligands, the metal clusters, PXRD patterns, TGA curves, IR spectra, scatterplot of luminescence intensity in response to temperature, PXRD patterns of 1â€“5 before and after heating at 330 K.'] | ['TGA', 'TG', 'TGA', 'TG', 'weight loss', 'temperature range', 'decomposition', 'weight loss', 'temperature range', 'weight loss', 'weight loss', 'temperature range', 'weight loss', 'weight loss', 'weight loss', 'weight loss', 'weight loss', 'temperature range', 'TGA', 'TG'] | n | y | y | 3
NUFBUN_clean | NUFBUN | 10.1039/C5CE00420A | ['TGA was performed using a Netzsch STA 449C instrument heated from room temperature to 1000 Â°C under nitrogen atmosphere.', 'TGA was performed using a Netzsch STA 449C instrument heated from room temperature to 1000 Â°C under nitrogen atmosphere.', 'To estimate the thermal stability of compounds 1â€“5, their thermal behaviors were investigated by thermogravimetric analyses (TGA) (Fig. S7).', 'To estimate the thermal stability of compounds 1â€“5, their thermal behaviors were investigated by thermogravimetric analyses (TGA) (Fig. S7).', 'For compound 1, the weight loss of 16.67% in the temperature range of 20 to 210 Â°C is attributed to the removal of sixteen lattice water molecules (obsd 16.67%, calc 16.42%).', 'For compound 1, the weight loss of 16.67% in the temperature range of 20 to 210 Â°C is attributed to the removal of sixteen lattice water molecules (obsd 16.67%, calc 16.42%).', 'Its framework is stable up to 360 Â°C, from which the framework undergoes rapid decomposition.', 'For compound 2, there is a gradual weight loss at the temperature range of 20 to 193 Â°C due to the removal of one ethanol molecule (obsd 6.18%, calc 6.10%).', 'For compound 2, there is a gradual weight loss at the temperature range of 20 to 193 Â°C due to the removal of one ethanol molecule (obsd 6.18%, calc 6.10%).', 'Then the second weight loss appears from 193 to 321 Â°C which is attributed to the loss of five lattice water molecules (obsd 11.79%, calc 11.90%), and the framework begins to collapse after 240 Â°C.', 'For 3, the first weight loss in the temperature range of 20 to 81 Â°C is consistent with the removal of two lattice water molecules (obsd 3.86%, calc 3.88%).', 'For 3, the first weight loss in the temperature range of 20 to 81 Â°C is consistent with the removal of two lattice water molecules (obsd 3.86%, calc 3.88%).', 'The second weight loss from 81 to 223 Â°C is attributed to the loss removal of lattice DMF molecules (obsd 15.99%, calc 15.73%).', 'The third weight loss from 223 to 286 Â°C corresponds to the release of two coordinated water molecules (obsd 3.84%, calc 3.88%).', 'Compound 4 shows a gradual weight loss from 20 to 368 Â°C, corresponding to the loss of two guest ethanol molecules, two guest water molecules, two guest DMF molecules, two coordinated water molecules and two coordinated DMF molecules.', 'Accompanied with the weight loss, the framework collapses gradually without obvious platform.', 'For compound 5, the gradual weight loss of 13.8% (obsd 13.8%, calc 13.73%) in the temperature range of 20 to 164 Â°C corresponds to the removal of two lattice water molecules, one lattice DMF molecule, one coordinated ethanol molecule and one coordinated water molecule.', 'For compound 5, the gradual weight loss of 13.8% (obsd 13.8%, calc 13.73%) in the temperature range of 20 to 164 Â°C corresponds to the removal of two lattice water molecules, one lattice DMF molecule, one coordinated ethanol molecule and one coordinated water molecule.', 'â€ Electronic supplementary information (ESI) available: Detailed structural figures, the coordination modes of ligands, the metal clusters, PXRD patterns, TGA curves, IR spectra, scatterplot of luminescence intensity in response to temperature, PXRD patterns of 1â€“5 before and after heating at 330 K.', 'â€ Electronic supplementary information (ESI) available: Detailed structural figures, the coordination modes of ligands, the metal clusters, PXRD patterns, TGA curves, IR spectra, scatterplot of luminescence intensity in response to temperature, PXRD patterns of 1â€“5 before and after heating at 330 K.'] | ['TGA', 'TG', 'TGA', 'TG', 'weight loss', 'temperature range', 'decomposition', 'weight loss', 'temperature range', 'weight loss', 'weight loss', 'temperature range', 'weight loss', 'weight loss', 'weight loss', 'weight loss', 'weight loss', 'temperature range', 'TGA', 'TG'] | n | y | y | 4
NUFCAU_clean | NUFCAU | 10.1039/C5CE00420A | ['TGA was performed using a Netzsch STA 449C instrument heated from room temperature to 1000 Â°C under nitrogen atmosphere.', 'TGA was performed using a Netzsch STA 449C instrument heated from room temperature to 1000 Â°C under nitrogen atmosphere.', 'To estimate the thermal stability of compounds 1â€“5, their thermal behaviors were investigated by thermogravimetric analyses (TGA) (Fig. S7).', 'To estimate the thermal stability of compounds 1â€“5, their thermal behaviors were investigated by thermogravimetric analyses (TGA) (Fig. S7).', 'For compound 1, the weight loss of 16.67% in the temperature range of 20 to 210 Â°C is attributed to the removal of sixteen lattice water molecules (obsd 16.67%, calc 16.42%).', 'For compound 1, the weight loss of 16.67% in the temperature range of 20 to 210 Â°C is attributed to the removal of sixteen lattice water molecules (obsd 16.67%, calc 16.42%).', 'Its framework is stable up to 360 Â°C, from which the framework undergoes rapid decomposition.', 'For compound 2, there is a gradual weight loss at the temperature range of 20 to 193 Â°C due to the removal of one ethanol molecule (obsd 6.18%, calc 6.10%).', 'For compound 2, there is a gradual weight loss at the temperature range of 20 to 193 Â°C due to the removal of one ethanol molecule (obsd 6.18%, calc 6.10%).', 'Then the second weight loss appears from 193 to 321 Â°C which is attributed to the loss of five lattice water molecules (obsd 11.79%, calc 11.90%), and the framework begins to collapse after 240 Â°C.', 'For 3, the first weight loss in the temperature range of 20 to 81 Â°C is consistent with the removal of two lattice water molecules (obsd 3.86%, calc 3.88%).', 'For 3, the first weight loss in the temperature range of 20 to 81 Â°C is consistent with the removal of two lattice water molecules (obsd 3.86%, calc 3.88%).', 'The second weight loss from 81 to 223 Â°C is attributed to the loss removal of lattice DMF molecules (obsd 15.99%, calc 15.73%).', 'The third weight loss from 223 to 286 Â°C corresponds to the release of two coordinated water molecules (obsd 3.84%, calc 3.88%).', 'Compound 4 shows a gradual weight loss from 20 to 368 Â°C, corresponding to the loss of two guest ethanol molecules, two guest water molecules, two guest DMF molecules, two coordinated water molecules and two coordinated DMF molecules.', 'Accompanied with the weight loss, the framework collapses gradually without obvious platform.', 'For compound 5, the gradual weight loss of 13.8% (obsd 13.8%, calc 13.73%) in the temperature range of 20 to 164 Â°C corresponds to the removal of two lattice water molecules, one lattice DMF molecule, one coordinated ethanol molecule and one coordinated water molecule.', 'For compound 5, the gradual weight loss of 13.8% (obsd 13.8%, calc 13.73%) in the temperature range of 20 to 164 Â°C corresponds to the removal of two lattice water molecules, one lattice DMF molecule, one coordinated ethanol molecule and one coordinated water molecule.', 'â€ Electronic supplementary information (ESI) available: Detailed structural figures, the coordination modes of ligands, the metal clusters, PXRD patterns, TGA curves, IR spectra, scatterplot of luminescence intensity in response to temperature, PXRD patterns of 1â€“5 before and after heating at 330 K.', 'â€ Electronic supplementary information (ESI) available: Detailed structural figures, the coordination modes of ligands, the metal clusters, PXRD patterns, TGA curves, IR spectra, scatterplot of luminescence intensity in response to temperature, PXRD patterns of 1â€“5 before and after heating at 330 K.'] | ['TGA', 'TG', 'TGA', 'TG', 'weight loss', 'temperature range', 'decomposition', 'weight loss', 'temperature range', 'weight loss', 'weight loss', 'temperature range', 'weight loss', 'weight loss', 'weight loss', 'weight loss', 'weight loss', 'temperature range', 'TGA', 'TG'] | n | y | y | 5
TUFSUK_clean | TUFSUK | 10.1039/C5CE00479A | ['\nThe thermal stability of compounds 1 and 2 selected as representatives was examined by the TG method (Fig. 6) in the temperature range from 25 to 800 Â°C.', '\nThe thermal stability of compounds 1 and 2 selected as representatives was examined by the TG method (Fig. 6) in the temperature range from 25 to 800 Â°C.', 'The analysis of the TG curves indicates that the molecular formula of compounds 1 and 2 is {[Ln2(C12H6N2O6)(C2O4)2(H2O)3]Â·H2O}n rather than {[Ln2(C12H6N2O6)(C2O4)2(H2O)3]Â·4H2O}n as obtained from the single crystal X-ray diffraction experiment results.', 'The first weight loss is 8.32% (calcd.', '8.58%) for {[Tb2(C12H6N2O6)(C2O4)2(H2O)3]Â·H2O}n in the temperature range of 75â€“125 Â°C, corresponding to the release of one lattice water molecule and three coordinated water molecules.', 'The resulting/dehydrated [Eu2(C12H6N2O6)(C2O4)2]n is thermally stable up to 275 Â°C; the second weight loss of 48.07% (calcd.', '48.69%) in the temperature range of 275â€“675 Â°C is due to the thermal decomposition of the organic components.', '48.69%) in the temperature range of 275â€“675 Â°C is due to the thermal decomposition of the organic components.', 'The resulting/dehydrated [Tb2(C12H6N2O6)(C2O4)2]n is thermally stable up to 330 Â°C; the second weight loss of 48.64% (calcd.', '47.87%) in the temperature range of 330â€“600 Â°C is due to the thermal decomposition of the organic components.', '47.87%) in the temperature range of 330â€“600 Â°C is due to the thermal decomposition of the organic components.', 'Interestingly, the powder XRD patterns show little changes in the temperature range from 200 Â°C to 330 Â°C, indicating that the whole framework of the dehydrated new phase [Tb2(C12H6N2O6)(C2O4)2]n can remain intact before 330 Â°C.'] | ['TG', 'temperature range', 'TG', 'weight loss', 'temperature range', 'weight loss', 'temperature range', 'decomposition', 'weight loss', 'temperature range', 'decomposition', 'temperature range'] | n | y | y | 2
TUFTAR_clean | TUFTAR | 10.1039/C5CE00479A | ['\nThe thermal stability of compounds 1 and 2 selected as representatives was examined by the TG method (Fig. 6) in the temperature range from 25 to 800 Â°C.', '\nThe thermal stability of compounds 1 and 2 selected as representatives was examined by the TG method (Fig. 6) in the temperature range from 25 to 800 Â°C.', 'The analysis of the TG curves indicates that the molecular formula of compounds 1 and 2 is {[Ln2(C12H6N2O6)(C2O4)2(H2O)3]Â·H2O}n rather than {[Ln2(C12H6N2O6)(C2O4)2(H2O)3]Â·4H2O}n as obtained from the single crystal X-ray diffraction experiment results.', 'The first weight loss is 8.32% (calcd.', '8.58%) for {[Tb2(C12H6N2O6)(C2O4)2(H2O)3]Â·H2O}n in the temperature range of 75â€“125 Â°C, corresponding to the release of one lattice water molecule and three coordinated water molecules.', 'The resulting/dehydrated [Eu2(C12H6N2O6)(C2O4)2]n is thermally stable up to 275 Â°C; the second weight loss of 48.07% (calcd.', '48.69%) in the temperature range of 275â€“675 Â°C is due to the thermal decomposition of the organic components.', '48.69%) in the temperature range of 275â€“675 Â°C is due to the thermal decomposition of the organic components.', 'The resulting/dehydrated [Tb2(C12H6N2O6)(C2O4)2]n is thermally stable up to 330 Â°C; the second weight loss of 48.64% (calcd.', '47.87%) in the temperature range of 330â€“600 Â°C is due to the thermal decomposition of the organic components.', '47.87%) in the temperature range of 330â€“600 Â°C is due to the thermal decomposition of the organic components.', 'Interestingly, the powder XRD patterns show little changes in the temperature range from 200 Â°C to 330 Â°C, indicating that the whole framework of the dehydrated new phase [Tb2(C12H6N2O6)(C2O4)2]n can remain intact before 330 Â°C.'] | ['TG', 'temperature range', 'TG', 'weight loss', 'temperature range', 'weight loss', 'temperature range', 'decomposition', 'weight loss', 'temperature range', 'decomposition', 'temperature range'] | n | y | y | 1
EQETAX_clean | EQETAX | 10.1039/C5CE00612K | ['The bulk identity and thermal stability of NJU-Bai16 were investigated by thermogravimetric analysis (TGA) and powder X-ray diffraction (PXRD) measurements.', 'The bulk identity and thermal stability of NJU-Bai16 were investigated by thermogravimetric analysis (TGA) and powder X-ray diffraction (PXRD) measurements.', 'The bulk identity and thermal stability of NJU-Bai16 were investigated by thermogravimetric analysis (TGA) and powder X-ray diffraction (PXRD) measurements.', 'The TGA curve of NJU-Bai16 reveals an about 28% weight loss at 30â€“290 Â°C, corresponding to the loss of two DMF and one H2O guest molecules (calcd.', 'The TGA curve of NJU-Bai16 reveals an about 28% weight loss at 30â€“290 Â°C, corresponding to the loss of two DMF and one H2O guest molecules (calcd.', 'The TGA curve of NJU-Bai16 reveals an about 28% weight loss at 30â€“290 Â°C, corresponding to the loss of two DMF and one H2O guest molecules (calcd.', 'The acetone-exchanged sample was evacuated under high vacuum at 90 Â°C for 10 h to obtain activated NJU-Bai16, which shows a similar weight loss curve (Fig. S4, ESI).'] | ['TGA', 'TG', 'thermogravimetric analysis', 'TGA', 'TG', 'weight loss', 'weight loss'] | n | y | y | NJU-Bai16
EQEROJ_clean | EQEROJ | 10.1039/C5CE00646E | ['\nTG/DSC analyses were performed on a Mettlerâ€“Toledo instrument in flowing N2 with a heating rate of 10 Â°C minâˆ’1.', 'Then, the concomitant formation of 1 and 2 occurs in the temperature range between 100 and 140 Â°C at different ratios, as indicated in Table 1, where one can observe a relative decrease in the formation of 1 at 100 Â°C with a percentage of 25, in comparison with the formation of 2 at the same temperature.', '\nTo examine the thermal stability as a function of temperature of compound 1, because of its pure phase condition (see Table 1), we performed a thermal gravimetric analysis (TGA).', '\nTo examine the thermal stability as a function of temperature of compound 1, because of its pure phase condition (see Table 1), we performed a thermal gravimetric analysis (TGA).', '\nTo examine the thermal stability as a function of temperature of compound 1, because of its pure phase condition (see Table 1), we performed a thermal gravimetric analysis (TGA).', 'The TGA curve (see Fig. S10 in the ESI) shows that the first weight loss of 12.80% happening in the range 39.66â€“106.97 Â°C corresponds to the loss of four water molecules (calculated value for 4H2O = 11.37%).', 'The TGA curve (see Fig. S10 in the ESI) shows that the first weight loss of 12.80% happening in the range 39.66â€“106.97 Â°C corresponds to the loss of four water molecules (calculated value for 4H2O = 11.37%).', 'The TGA curve (see Fig. S10 in the ESI) shows that the first weight loss of 12.80% happening in the range 39.66â€“106.97 Â°C corresponds to the loss of four water molecules (calculated value for 4H2O = 11.37%).', 'A second weight loss of 43.07% observed from 180.10 to 508.18 Â°C indicates decomposition of the organic ligands.', 'A second weight loss of 43.07% observed from 180.10 to 508.18 Â°C indicates decomposition of the organic ligands.', '\nFor 3, the TGA curve shows, as illustrated in Fig. S12 in the ESI, that the first weight loss of 17.67%, occurring from 39 Â°C to 205 Â°C, corresponds to the loss of solvent molecules (calculated 23.24%).', '\nFor 3, the TGA curve shows, as illustrated in Fig. S12 in the ESI, that the first weight loss of 17.67%, occurring from 39 Â°C to 205 Â°C, corresponds to the loss of solvent molecules (calculated 23.24%).', '\nFor 3, the TGA curve shows, as illustrated in Fig. S12 in the ESI, that the first weight loss of 17.67%, occurring from 39 Â°C to 205 Â°C, corresponds to the loss of solvent molecules (calculated 23.24%).', 'A second weight loss of 58.25% observed from 206 to 467 Â°C indicates decomposition of the organic ligands (calculated 56.14%).', 'A second weight loss of 58.25% observed from 206 to 467 Â°C indicates decomposition of the organic ligands (calculated 56.14%).'] | ['TG', 'temperature range', 'TGA', 'TG', 'thermal gravimetric', 'TGA', 'TG', 'weight loss', 'weight loss', 'decomposition', 'TGA', 'TG', 'weight loss', 'weight loss', 'decomposition'] | n | y | y | 1
IPIJEY_clean | IPIJEY | 10.1039/C5CE00833F | ['The thermogravimetric experiments (TGA) were performed using a Mettler-Toledo thermogravimetric analyzer.', 'The thermogravimetric experiments (TGA) were performed using a Mettler-Toledo thermogravimetric analyzer.'] | ['TGA', 'TG'] | n | y | y | 2
QUNWAZ_clean | QUNWAZ | 10.1039/C5CE00886G | ['\nThe thermal stability of the MOFs was investigated by thermogravimetric analysis (TGA, Fig. S12 and S13).', '\nThe thermal stability of the MOFs was investigated by thermogravimetric analysis (TGA, Fig. S12 and S13).', '\nThe thermal stability of the MOFs was investigated by thermogravimetric analysis (TGA, Fig. S12 and S13).', 'Generally, the as-synthesized forms of all three MOFs show significant weight loss between 30 and 200 Â°C, consistent with removal of DMF solvents from the crystal lattice.', 'The percentage weight loss shows reasonable agreement with the estimated number of non-hydrogen atoms removed using PLATON-SQUEEZE.', 'Between 200 and 300 Â°C, the MOFs show small weight losses consistent with removal of coordinated DMF and water molecules.', 'Thermal decomposition of the organic parts of all three MOFs begins at around 400 Â°C.', 'TGA of the solvent-exchanged, then evacuated forms of PMOF-2a and PMOF-2b show only small weight losses beginning at approximately 200 Â°C, consistent with loss of coordinated solvent molecules, followed by decomposition at around 400 Â°C.', 'TGA of the solvent-exchanged, then evacuated forms of PMOF-2a and PMOF-2b show only small weight losses beginning at approximately 200 Â°C, consistent with loss of coordinated solvent molecules, followed by decomposition at around 400 Â°C.', 'TGA of the solvent-exchanged, then evacuated forms of PMOF-2a and PMOF-2b show only small weight losses beginning at approximately 200 Â°C, consistent with loss of coordinated solvent molecules, followed by decomposition at around 400 Â°C.', 'TGA of the solvent-exchanged, then evacuated forms of PMOF-2a and PMOF-2b show only small weight losses beginning at approximately 200 Â°C, consistent with loss of coordinated solvent molecules, followed by decomposition at around 400 Â°C.', 'Even after desolvation, PMOF-3 still shows a residual weight loss of 10% from 30 to 100 Â°C, likely corresponding to DCM solvents that have not been fully removed from the material.', 'Subsequently, loss of the coordinated DMF molecules is observed at approximately 300 Â°C, followed by decomposition of organic materials above 400 Â°C.', 'The authors are grateful to NSERC for funding, including the award of a postgraduate scholarship to AKC.'] | ['TGA', 'TG', 'thermogravimetric analysis', 'weight loss', 'weight loss', 'weight loss', 'decomposition', 'TGA', 'TG', 'weight loss', 'decomposition', 'weight loss', 'decomposition', 'TG'] | n | y | y | PMOF-3
CUQRIR_clean | CUQRIR | 10.1039/C5CE00887E | ['Thermogravimetric analyses (TGA) were carried out using a TGA/SDTA 851 in the temperature range of 30â€“800 Â°C under a N2 flow with a heating rate of 10 Â°C minâˆ’1.', 'Thermogravimetric analyses (TGA) were carried out using a TGA/SDTA 851 in the temperature range of 30â€“800 Â°C under a N2 flow with a heating rate of 10 Â°C minâˆ’1.', 'Thermogravimetric analyses (TGA) were carried out using a TGA/SDTA 851 in the temperature range of 30â€“800 Â°C under a N2 flow with a heating rate of 10 Â°C minâˆ’1.', 'TGA data (Fig. S8) shows a 15.1% weight loss from 30 to 150 Â°C, which could be ascribed to the loss of crystalline water (15.5 wt%).', 'TGA data (Fig. S8) shows a 15.1% weight loss from 30 to 150 Â°C, which could be ascribed to the loss of crystalline water (15.5 wt%).', 'TGA data (Fig. S8) shows a 15.1% weight loss from 30 to 150 Â°C, which could be ascribed to the loss of crystalline water (15.5 wt%).', 'After that it follows a plateau and then a huge weight loss is observed around 460 Â°C.', 'Temperature-dependent PXRD from room temperature to 180 Â°C reveals a phase transformation occurring in the temperature range of 60â€“90 Â°C.'] | ['TGA', 'TG', 'temperature range', 'TGA', 'TG', 'weight loss', 'weight loss', 'temperature range'] | n | y | y | MAC-11
CUQROX_clean | CUQROX | 10.1039/C5CE00887E | ['Thermogravimetric analyses (TGA) were carried out using a TGA/SDTA 851 in the temperature range of 30â€“800 Â°C under a N2 flow with a heating rate of 10 Â°C minâˆ’1.', 'Thermogravimetric analyses (TGA) were carried out using a TGA/SDTA 851 in the temperature range of 30â€“800 Â°C under a N2 flow with a heating rate of 10 Â°C minâˆ’1.', 'Thermogravimetric analyses (TGA) were carried out using a TGA/SDTA 851 in the temperature range of 30â€“800 Â°C under a N2 flow with a heating rate of 10 Â°C minâˆ’1.', 'TGA data (Fig. S8) shows a 15.1% weight loss from 30 to 150 Â°C, which could be ascribed to the loss of crystalline water (15.5 wt%).', 'TGA data (Fig. S8) shows a 15.1% weight loss from 30 to 150 Â°C, which could be ascribed to the loss of crystalline water (15.5 wt%).', 'TGA data (Fig. S8) shows a 15.1% weight loss from 30 to 150 Â°C, which could be ascribed to the loss of crystalline water (15.5 wt%).', 'After that it follows a plateau and then a huge weight loss is observed around 460 Â°C.', 'Temperature-dependent PXRD from room temperature to 180 Â°C reveals a phase transformation occurring in the temperature range of 60â€“90 Â°C.'] | ['TGA', 'TG', 'temperature range', 'TGA', 'TG', 'weight loss', 'weight loss', 'temperature range'] | n | y | y | MAC-13
VUKSOL_clean | VUKSOL | 10.1039/C5CE00931F | ['TGA was performed using a Labsys NETZSCH TG 209 Setaram apparatus with a heating rate of 10 Â°C minâˆ’1 under nitrogen atmosphere.', 'TGA was performed using a Labsys NETZSCH TG 209 Setaram apparatus with a heating rate of 10 Â°C minâˆ’1 under nitrogen atmosphere.', 'TGA of 1â€“3 is performed in the temperature range of 25â€“600 Â°C, as shown in Fig. S7.', 'TGA of 1â€“3 is performed in the temperature range of 25â€“600 Â°C, as shown in Fig. S7.', 'TGA of 1â€“3 is performed in the temperature range of 25â€“600 Â°C, as shown in Fig. S7.', 'The TGA of 1 shows an initial weight loss of 13.1% from 25 to 210 Â°C, corresponding to the loss of two guest DMF molecules (calcd 13.9%).', 'The TGA of 1 shows an initial weight loss of 13.1% from 25 to 210 Â°C, corresponding to the loss of two guest DMF molecules (calcd 13.9%).', 'The TGA of 1 shows an initial weight loss of 13.1% from 25 to 210 Â°C, corresponding to the loss of two guest DMF molecules (calcd 13.9%).', 'The TGA of 3 indicates an initial weight loss of 4.9% from 25 to 200 Â°C, corresponding to the loss of guest water molecules (calcd 4.5%).', 'The TGA of 3 indicates an initial weight loss of 4.9% from 25 to 200 Â°C, corresponding to the loss of guest water molecules (calcd 4.5%).', 'The TGA of 3 indicates an initial weight loss of 4.9% from 25 to 200 Â°C, corresponding to the loss of guest water molecules (calcd 4.5%).'] | ['TGA', 'TG', 'TGA', 'TG', 'temperature range', 'TGA', 'TG', 'weight loss', 'TGA', 'TG', 'weight loss'] | n | y | y | 1
RUHFEH_clean | RUHFEH | 10.1039/C5CE00999E | ['The dc measurements were performed in the temperature range 1.9â€“300 K at applied magnetic fields of 1000 Oe for T < 15 K and 10000 Oe for T â‰¥ 10 K.', '\nThe reaction of copper(III) carbonate with mesoxalic acid (H4mesox) in aqueous solution in the 30â€“40 Â°C temperature range yields a clear blue solution in which the trinuclear [Cu3(Hmesox)3]3âˆ’ complex is formed.', '\nThermogravimetric analyses (TGA) (Fig. S1) show mass loss percentages between 21% and 25% in the temperature range 25â€“160 Â°C corresponding to the loss of 4H2O and 1.7DMSO; 2H2O and 2DMSO; 5H2O and 2DMSO; and 7H2O and 2DMSO crystallization, and weakly coordinated water and dimethylsulfoxide molecules for compounds LaCu3, CeCu3, PrCu3, and NdCu3, respectively.', '\nThermogravimetric analyses (TGA) (Fig. S1) show mass loss percentages between 21% and 25% in the temperature range 25â€“160 Â°C corresponding to the loss of 4H2O and 1.7DMSO; 2H2O and 2DMSO; 5H2O and 2DMSO; and 7H2O and 2DMSO crystallization, and weakly coordinated water and dimethylsulfoxide molecules for compounds LaCu3, CeCu3, PrCu3, and NdCu3, respectively.', '\nThermogravimetric analyses (TGA) (Fig. S1) show mass loss percentages between 21% and 25% in the temperature range 25â€“160 Â°C corresponding to the loss of 4H2O and 1.7DMSO; 2H2O and 2DMSO; 5H2O and 2DMSO; and 7H2O and 2DMSO crystallization, and weakly coordinated water and dimethylsulfoxide molecules for compounds LaCu3, CeCu3, PrCu3, and NdCu3, respectively.', '\nThermogravimetric analyses (TGA) (Fig. S1) show mass loss percentages between 21% and 25% in the temperature range 25â€“160 Â°C corresponding to the loss of 4H2O and 1.7DMSO; 2H2O and 2DMSO; 5H2O and 2DMSO; and 7H2O and 2DMSO crystallization, and weakly coordinated water and dimethylsulfoxide molecules for compounds LaCu3, CeCu3, PrCu3, and NdCu3, respectively.'] | ['temperature range', 'temperature range', 'TGA', 'TG', 'temperature range', 'mass loss'] | n | y | y | Cu3La
RUHFIL_clean | RUHFIL | 10.1039/C5CE00999E | ['The dc measurements were performed in the temperature range 1.9â€“300 K at applied magnetic fields of 1000 Oe for T < 15 K and 10000 Oe for T â‰¥ 10 K.', '\nThe reaction of copper(III) carbonate with mesoxalic acid (H4mesox) in aqueous solution in the 30â€“40 Â°C temperature range yields a clear blue solution in which the trinuclear [Cu3(Hmesox)3]3âˆ’ complex is formed.', '\nThermogravimetric analyses (TGA) (Fig. S1) show mass loss percentages between 21% and 25% in the temperature range 25â€“160 Â°C corresponding to the loss of 4H2O and 1.7DMSO; 2H2O and 2DMSO; 5H2O and 2DMSO; and 7H2O and 2DMSO crystallization, and weakly coordinated water and dimethylsulfoxide molecules for compounds LaCu3, CeCu3, PrCu3, and NdCu3, respectively.', '\nThermogravimetric analyses (TGA) (Fig. S1) show mass loss percentages between 21% and 25% in the temperature range 25â€“160 Â°C corresponding to the loss of 4H2O and 1.7DMSO; 2H2O and 2DMSO; 5H2O and 2DMSO; and 7H2O and 2DMSO crystallization, and weakly coordinated water and dimethylsulfoxide molecules for compounds LaCu3, CeCu3, PrCu3, and NdCu3, respectively.', '\nThermogravimetric analyses (TGA) (Fig. S1) show mass loss percentages between 21% and 25% in the temperature range 25â€“160 Â°C corresponding to the loss of 4H2O and 1.7DMSO; 2H2O and 2DMSO; 5H2O and 2DMSO; and 7H2O and 2DMSO crystallization, and weakly coordinated water and dimethylsulfoxide molecules for compounds LaCu3, CeCu3, PrCu3, and NdCu3, respectively.', '\nThermogravimetric analyses (TGA) (Fig. S1) show mass loss percentages between 21% and 25% in the temperature range 25â€“160 Â°C corresponding to the loss of 4H2O and 1.7DMSO; 2H2O and 2DMSO; 5H2O and 2DMSO; and 7H2O and 2DMSO crystallization, and weakly coordinated water and dimethylsulfoxide molecules for compounds LaCu3, CeCu3, PrCu3, and NdCu3, respectively.'] | ['temperature range', 'temperature range', 'TGA', 'TG', 'temperature range', 'mass loss'] | n | y | y | Cu3Ce
RUHFOR_clean | RUHFOR | 10.1039/C5CE00999E | ['The dc measurements were performed in the temperature range 1.9â€“300 K at applied magnetic fields of 1000 Oe for T < 15 K and 10000 Oe for T â‰¥ 10 K.', '\nThe reaction of copper(III) carbonate with mesoxalic acid (H4mesox) in aqueous solution in the 30â€“40 Â°C temperature range yields a clear blue solution in which the trinuclear [Cu3(Hmesox)3]3âˆ’ complex is formed.', '\nThermogravimetric analyses (TGA) (Fig. S1) show mass loss percentages between 21% and 25% in the temperature range 25â€“160 Â°C corresponding to the loss of 4H2O and 1.7DMSO; 2H2O and 2DMSO; 5H2O and 2DMSO; and 7H2O and 2DMSO crystallization, and weakly coordinated water and dimethylsulfoxide molecules for compounds LaCu3, CeCu3, PrCu3, and NdCu3, respectively.', '\nThermogravimetric analyses (TGA) (Fig. S1) show mass loss percentages between 21% and 25% in the temperature range 25â€“160 Â°C corresponding to the loss of 4H2O and 1.7DMSO; 2H2O and 2DMSO; 5H2O and 2DMSO; and 7H2O and 2DMSO crystallization, and weakly coordinated water and dimethylsulfoxide molecules for compounds LaCu3, CeCu3, PrCu3, and NdCu3, respectively.', '\nThermogravimetric analyses (TGA) (Fig. S1) show mass loss percentages between 21% and 25% in the temperature range 25â€“160 Â°C corresponding to the loss of 4H2O and 1.7DMSO; 2H2O and 2DMSO; 5H2O and 2DMSO; and 7H2O and 2DMSO crystallization, and weakly coordinated water and dimethylsulfoxide molecules for compounds LaCu3, CeCu3, PrCu3, and NdCu3, respectively.', '\nThermogravimetric analyses (TGA) (Fig. S1) show mass loss percentages between 21% and 25% in the temperature range 25â€“160 Â°C corresponding to the loss of 4H2O and 1.7DMSO; 2H2O and 2DMSO; 5H2O and 2DMSO; and 7H2O and 2DMSO crystallization, and weakly coordinated water and dimethylsulfoxide molecules for compounds LaCu3, CeCu3, PrCu3, and NdCu3, respectively.'] | ['temperature range', 'temperature range', 'TGA', 'TG', 'temperature range', 'mass loss'] | n | y | y | Cu3Pr
RUHFUX_clean | RUHFUX | 10.1039/C5CE00999E | ['The dc measurements were performed in the temperature range 1.9â€“300 K at applied magnetic fields of 1000 Oe for T < 15 K and 10000 Oe for T â‰¥ 10 K.', '\nThe reaction of copper(III) carbonate with mesoxalic acid (H4mesox) in aqueous solution in the 30â€“40 Â°C temperature range yields a clear blue solution in which the trinuclear [Cu3(Hmesox)3]3âˆ’ complex is formed.', '\nThermogravimetric analyses (TGA) (Fig. S1) show mass loss percentages between 21% and 25% in the temperature range 25â€“160 Â°C corresponding to the loss of 4H2O and 1.7DMSO; 2H2O and 2DMSO; 5H2O and 2DMSO; and 7H2O and 2DMSO crystallization, and weakly coordinated water and dimethylsulfoxide molecules for compounds LaCu3, CeCu3, PrCu3, and NdCu3, respectively.', '\nThermogravimetric analyses (TGA) (Fig. S1) show mass loss percentages between 21% and 25% in the temperature range 25â€“160 Â°C corresponding to the loss of 4H2O and 1.7DMSO; 2H2O and 2DMSO; 5H2O and 2DMSO; and 7H2O and 2DMSO crystallization, and weakly coordinated water and dimethylsulfoxide molecules for compounds LaCu3, CeCu3, PrCu3, and NdCu3, respectively.', '\nThermogravimetric analyses (TGA) (Fig. S1) show mass loss percentages between 21% and 25% in the temperature range 25â€“160 Â°C corresponding to the loss of 4H2O and 1.7DMSO; 2H2O and 2DMSO; 5H2O and 2DMSO; and 7H2O and 2DMSO crystallization, and weakly coordinated water and dimethylsulfoxide molecules for compounds LaCu3, CeCu3, PrCu3, and NdCu3, respectively.', '\nThermogravimetric analyses (TGA) (Fig. S1) show mass loss percentages between 21% and 25% in the temperature range 25â€“160 Â°C corresponding to the loss of 4H2O and 1.7DMSO; 2H2O and 2DMSO; 5H2O and 2DMSO; and 7H2O and 2DMSO crystallization, and weakly coordinated water and dimethylsulfoxide molecules for compounds LaCu3, CeCu3, PrCu3, and NdCu3, respectively.'] | ['temperature range', 'temperature range', 'TGA', 'TG', 'temperature range', 'mass loss'] | n | y | y | Cu3Nd
RUPTED_clean | RUPTED | 10.1039/C5CE01041A | ['Thermogravimetric analyses were performed on a Perkin-Elmer TGA7 analyzer with a heating rate of 10 Â°C minâˆ’1 in flowing nitrogen atmosphere.', 'Thermogravimetric analyses were performed on a Perkin-Elmer TGA7 analyzer with a heating rate of 10 Â°C minâˆ’1 in flowing nitrogen atmosphere.', '\nThe TG curves show that the weight loss (3.80%) between 200 and 225 Â°C corresponds to the loss of water molecules (calcd.', '\nThe TG curves show that the weight loss (3.80%) between 200 and 225 Â°C corresponds to the loss of water molecules (calcd.', 'It was thermally stable up to 350 Â°C, as evidenced by thermogravimetric analysis (Fig. S1).'] | ['TGA', 'TG', 'TG', 'weight loss', 'thermogravimetric analysis'] | n | y | y | 1
JUJZEV_clean | JUJZEV | 10.1039/C5CE01087J | ['Thermogravimetric analyses were carried out on a Mettler-Toledo TGA/DSC1 instrument in the range of 25â€“800 Â°C under nitrogen flow at a rate of 10 Â°C minâˆ’1.', 'Thermogravimetric analyses were carried out on a Mettler-Toledo TGA/DSC1 instrument in the range of 25â€“800 Â°C under nitrogen flow at a rate of 10 Â°C minâˆ’1.'] | ['TGA', 'TG'] | n | y | y | 2
JUJZIZ_clean | JUJZIZ | 10.1039/C5CE01087J | ['Thermogravimetric analyses were carried out on a Mettler-Toledo TGA/DSC1 instrument in the range of 25â€“800 Â°C under nitrogen flow at a rate of 10 Â°C minâˆ’1.', 'Thermogravimetric analyses were carried out on a Mettler-Toledo TGA/DSC1 instrument in the range of 25â€“800 Â°C under nitrogen flow at a rate of 10 Â°C minâˆ’1.'] | ['TGA', 'TG'] | n | y | y | 3
MURBEI_clean | MURBEI | 10.1039/C5CE01376C | ['Thermogravimetric analyses (TGA) were conducted on a NETZSCH Model STA 449C unit at a heating rate of 10 Kelvin per minute under flowing nitrogen atmosphere.', 'Thermogravimetric analyses (TGA) were conducted on a NETZSCH Model STA 449C unit at a heating rate of 10 Kelvin per minute under flowing nitrogen atmosphere.', 'As a result, about 100 milligrams of MeCN-exchanged InOF-12 and InOF-13 were loaded into the sample basket within the ASAP 2020 System, and then both samples were degassed at 80 Â°C under dynamic vacuum for at least 10 hours to acquire their fully desolvated materials according to their corresponding TGA curves (Fig. S7).', 'As a result, about 100 milligrams of MeCN-exchanged InOF-12 and InOF-13 were loaded into the sample basket within the ASAP 2020 System, and then both samples were degassed at 80 Â°C under dynamic vacuum for at least 10 hours to acquire their fully desolvated materials according to their corresponding TGA curves (Fig. S7).'] | ['TGA', 'TG', 'TGA', 'TG'] | n | y | y | InOF-13
MUSSIE_clean | MUSSIE | 10.1039/C5CE01507C | ['Thermal analysis was performed on a Rigaku standard TG-DTA analyzer at a heating rate of 10 Â°C minâˆ’1 in air.', 'Thermal analysis was performed on a Rigaku standard TG-DTA analyzer at a heating rate of 10 Â°C minâˆ’1 in air.', 'As delineated in Fig. S3, a three-step weight loss was observed.', 'The first step of weight loss (observed: 6.28%) between ambient temperature and 180 Â°C was assigned to the removal of three lattice water molecules (expected: 6.02%).', 'Further heating led to the second and third steps with a total mass loss of 16.73%, indicating the decomposition of one organic amine (calcd: 17.32%).', 'Further heating led to the second and third steps with a total mass loss of 16.73%, indicating the decomposition of one organic amine (calcd: 17.32%).', 'The TG plot implied that 1 could be stable up to âˆ¼300 Â°C, which is further corroborated by the variable-temperature powder X-ray diffraction (VT-PXRD) measurement (Fig. 4).'] | ['TG', 'thermal analysis', 'weight loss', 'weight loss', 'mass loss', 'decomposition', 'TG'] | n | y | y | 1
RUWZIU_clean | RUWZIU | 10.1039/C5CE01577D | ['Thermogravimetric analyses (TGA) were performed using a Boyuan DTU-2A analyzer with a heating rate of 10 Â°C minâˆ’1 in air atmosphere.', 'Thermogravimetric analyses (TGA) were performed using a Boyuan DTU-2A analyzer with a heating rate of 10 Â°C minâˆ’1 in air atmosphere.'] | ['TGA', 'TG'] | n | y | y | 1
RUWZOA_clean | RUWZOA | 10.1039/C5CE01577D | ['Thermogravimetric analyses (TGA) were performed using a Boyuan DTU-2A analyzer with a heating rate of 10 Â°C minâˆ’1 in air atmosphere.', 'Thermogravimetric analyses (TGA) were performed using a Boyuan DTU-2A analyzer with a heating rate of 10 Â°C minâˆ’1 in air atmosphere.'] | ['TGA', 'TG'] | n | y | y | 2
RUWZUG_clean | RUWZUG | 10.1039/C5CE01577D | ['Thermogravimetric analyses (TGA) were performed using a Boyuan DTU-2A analyzer with a heating rate of 10 Â°C minâˆ’1 in air atmosphere.', 'Thermogravimetric analyses (TGA) were performed using a Boyuan DTU-2A analyzer with a heating rate of 10 Â°C minâˆ’1 in air atmosphere.'] | ['TGA', 'TG'] | n | y | y | 3
NUTYEI_clean | NUTYEI | 10.1039/C5CE01725D | ['The TGA profile of I2@NTU-2 shows a 21% weight loss in the temperature range of 50â€“160 Â°C, and each unit cell in NTU-2 can accommodate about 16.6 I2 molecules (Fig. S19).', 'The TGA profile of I2@NTU-2 shows a 21% weight loss in the temperature range of 50â€“160 Â°C, and each unit cell in NTU-2 can accommodate about 16.6 I2 molecules (Fig. S19).', 'The TGA profile of I2@NTU-2 shows a 21% weight loss in the temperature range of 50â€“160 Â°C, and each unit cell in NTU-2 can accommodate about 16.6 I2 molecules (Fig. S19).', 'The TGA profile of I2@NTU-2 shows a 21% weight loss in the temperature range of 50â€“160 Â°C, and each unit cell in NTU-2 can accommodate about 16.6 I2 molecules (Fig. S19).'] | ['TGA', 'TG', 'weight loss', 'temperature range'] | n | y | y | NTU-2
NUTYIM_clean | NUTYIM | 10.1039/C5CE01725D | ['The TGA profile of I2@NTU-2 shows a 21% weight loss in the temperature range of 50â€“160 Â°C, and each unit cell in NTU-2 can accommodate about 16.6 I2 molecules (Fig. S19).', 'The TGA profile of I2@NTU-2 shows a 21% weight loss in the temperature range of 50â€“160 Â°C, and each unit cell in NTU-2 can accommodate about 16.6 I2 molecules (Fig. S19).', 'The TGA profile of I2@NTU-2 shows a 21% weight loss in the temperature range of 50â€“160 Â°C, and each unit cell in NTU-2 can accommodate about 16.6 I2 molecules (Fig. S19).', 'The TGA profile of I2@NTU-2 shows a 21% weight loss in the temperature range of 50â€“160 Â°C, and each unit cell in NTU-2 can accommodate about 16.6 I2 molecules (Fig. S19).'] | ['TGA', 'TG', 'weight loss', 'temperature range'] | n | y | y | NTU-3
DUXSIA_clean | DUXSIA | 10.1039/C5CE01740H | ['TGA was measured from 25 to 800 Â°C on an SDT Q600 instrument at a heating rate of 5 Â°C minâˆ’1 under a N2 atmosphere (100 mL minâˆ’1).', 'TGA was measured from 25 to 800 Â°C on an SDT Q600 instrument at a heating rate of 5 Â°C minâˆ’1 under a N2 atmosphere (100 mL minâˆ’1).', 'Thermogravimetric analysis (TGA) experiments were performed on samples of 1â€“5 under a N2 atmosphere with a heating rate of 10 Â°C minâˆ’1, as shown in Fig. S9.', 'Thermogravimetric analysis (TGA) experiments were performed on samples of 1â€“5 under a N2 atmosphere with a heating rate of 10 Â°C minâˆ’1, as shown in Fig. S9.', 'Thermogravimetric analysis (TGA) experiments were performed on samples of 1â€“5 under a N2 atmosphere with a heating rate of 10 Â°C minâˆ’1, as shown in Fig. S9.', 'For complex 1, the networks remain stable up to 320 Â°C, and then finally the complex was pyrolyzed resulting in thermal decomposition.', 'For complex 2, the first weight loss at about 100 Â°C can be attributed to the release of coordinated and lattice water molecules (obsd: 6.3%; calcd: 6.2%).', 'The second weight loss around 380 Â°C corresponds to the loss of organic ligands, finally giving some unknown powder.', 'There are also two main stages of weight loss in the sample collapse of complex 3.', 'The first weight loss of 3.71% below 100 Â°C is ascribed to the release of lattice water molecules (3.49%).', 'In the case of complex 4, the weight loss of 8.83% from 70 to 150 Â°C is attributed to the loss of lattice water molecules (calc. 9.05%).', 'The weight loss corresponding to the release of organic ligands starts at 340 Â°C resulting in thermal decomposition.', 'The weight loss corresponding to the release of organic ligands starts at 340 Â°C resulting in thermal decomposition.', 'For complex 5, the lattice water molecules decompose around 100 Â°C, with a weight loss of 4.96% (calc. 4.73%).', 'And then the organic pillars of the frameworks begin to pyrolyze when the temperature reaches 360 Â°C, finally resulting in thermal decomposition.'] | ['TGA', 'TG', 'TGA', 'TG', 'thermogravimetric analysis', 'decomposition', 'weight loss', 'weight loss', 'weight loss', 'weight loss', 'weight loss', 'weight loss', 'decomposition', 'weight loss', 'decomposition'] | n | y | y | 2
RUVBOB_clean | RUVBOB | 10.1039/C5CE01815C | ['Thermogravimetric analysis (TGA) was performed using a Netzsch STA 449C instrument.', 'Thermogravimetric analysis (TGA) was performed using a Netzsch STA 449C instrument.', 'Thermogravimetric analysis (TGA) was performed using a Netzsch STA 449C instrument.', 'Thermogravimetric analyses (TGA) were carried out to study the thermal stabilities of 1â€“7.', 'Thermogravimetric analyses (TGA) were carried out to study the thermal stabilities of 1â€“7.', 'In the TG curve of 1, coordinated water molecules were lost from 100 to 275 Â°C (calcd.', 'Above 275 Â°C, the sample suffered an abrupt weight loss, indicating the collapse of the remaining substance.', 'For 4, the weight loss of 25.32% at temperatures below 270 Â°C is consistent with the removal of one molecule of DMA and 3.5 molecules of H2O per formula unit (calcd.', ': 5.37%), and further weight loss indicates the decomposition of the framework from 280 Â°C.', ': 5.37%), and further weight loss indicates the decomposition of the framework from 280 Â°C.', 'For 5, the weight loss of 22.05% at temperatures below 250 Â°C is consistent with the removal of one molecule of DMF and 3.6 molecules of H2O per formula unit (calcd.', 'In the case of compound 6, no obvious weight loss was observed until the temperature rose to 315 Â°C.', 'The TG curve of 7 shows a steady weight loss involving water and DMF molecules below 250 Â°C (observed: 8.90%, calculated: 9.02%), and the remaining substance begins to decompose from 274 Â°C.', 'The TG curve of 7 shows a steady weight loss involving water and DMF molecules below 250 Â°C (observed: 8.90%, calculated: 9.02%), and the remaining substance begins to decompose from 274 Â°C.'] | ['TGA', 'TG', 'thermogravimetric analysis', 'TGA', 'TG', 'TG', 'weight loss', 'weight loss', 'weight loss', 'decomposition', 'weight loss', 'weight loss', 'TG', 'weight loss'] | n | y | y | 7
WOXKOL_clean | WOXKOL | 10.1039/C5CE01857A | ['Thermogravimetric analysis (TGA) experiments were carried out on a ZCT-A analyzer from room temperature to 800 Â°C under air at a heating rate of 10 Â°C minâˆ’1.', 'Thermogravimetric analysis (TGA) experiments were carried out on a ZCT-A analyzer from room temperature to 800 Â°C under air at a heating rate of 10 Â°C minâˆ’1.', 'Thermogravimetric analysis (TGA) experiments were carried out on a ZCT-A analyzer from room temperature to 800 Â°C under air at a heating rate of 10 Â°C minâˆ’1.', 'The thermal stability of complexes 1â€“4 was determined by thermogravimetric analysis (TGA) at 20â€“800 Â°C under air at a heating rate of 10 Â°C minâˆ’1 (Fig. S3).', 'The thermal stability of complexes 1â€“4 was determined by thermogravimetric analysis (TGA) at 20â€“800 Â°C under air at a heating rate of 10 Â°C minâˆ’1 (Fig. S3).', 'The thermal stability of complexes 1â€“4 was determined by thermogravimetric analysis (TGA) at 20â€“800 Â°C under air at a heating rate of 10 Â°C minâˆ’1 (Fig. S3).', 'The curve shows that the first mass loss of 3.53% below 107 Â°C was slightly higher than the theoretical value of 2.86%, which corresponds to the weight loss of one of the coordinated water molecules from the framework.', 'The curve shows that the first mass loss of 3.53% below 107 Â°C was slightly higher than the theoretical value of 2.86%, which corresponds to the weight loss of one of the coordinated water molecules from the framework.', 'The second weight loss occurs from 349 to 464 Â°C with a residual weight of 12.76% (calc. for Co2O3 13.15%), which is attributed to the decomposition of 4,4â€²-bimbp and qptc4âˆ’.', 'The second weight loss occurs from 349 to 464 Â°C with a residual weight of 12.76% (calc. for Co2O3 13.15%), which is attributed to the decomposition of 4,4â€²-bimbp and qptc4âˆ’.', '\nThe molar magnetic susceptibilities (Ï‡M) of 1â€“4 were measured under a 1000 Oe external field in the temperature range of 2â€“300 K.'] | ['TGA', 'TG', 'thermogravimetric analysis', 'TGA', 'TG', 'thermogravimetric analysis', 'weight loss', 'mass loss', 'weight loss', 'decomposition', 'temperature range'] | n | y | y | 1
PUZJOL_clean | PUZJOL | 10.1039/C5CE01886B | ['The TGA graph showed that the structures are stable up to 300 Â°C (Fig. S7â€“S11).', 'The TGA graph showed that the structures are stable up to 300 Â°C (Fig. S7â€“S11).', 'The weight loss visible at around 200 Â°C for compounds 1 and 2 is due to the loss of coordinated water molecules and hydroxyl molecules.', 'In compound 3, the weight loss at 220 Â°C is due to the loss of coordinated DMF molecules.', 'In the case of compounds 4 and 5, the weight loss at 150 Â°C is due to loss of solvent molecules and dimethyl ammonium cations, respectively.', 'The remaining weight loss at above 300 Â°C for all the compounds is due to the loss of aromatic moieties which leads to the breakdown of the framework.', 'In the case of compound 1, the weight loss due to coordinated water molecules is around 250 Â°C.', 'In the case of compound 3, the TGA data shows that the compound loses its coordinated DMF up to 350 Â°C.', 'In the case of compound 3, the TGA data shows that the compound loses its coordinated DMF up to 350 Â°C.', 'The TGA was performed on an SDT Q600 (Shimadzu) analyser.', 'The TGA was performed on an SDT Q600 (Shimadzu) analyser.'] | ['TGA', 'TG', 'weight loss', 'weight loss', 'weight loss', 'weight loss', 'weight loss', 'TGA', 'TG', 'TGA', 'TG'] | n | y | y | 2
PUZKOM_clean | PUZKOM | 10.1039/C5CE01886B | ['The TGA graph showed that the structures are stable up to 300 Â°C (Fig. S7â€“S11).', 'The TGA graph showed that the structures are stable up to 300 Â°C (Fig. S7â€“S11).', 'The weight loss visible at around 200 Â°C for compounds 1 and 2 is due to the loss of coordinated water molecules and hydroxyl molecules.', 'In compound 3, the weight loss at 220 Â°C is due to the loss of coordinated DMF molecules.', 'In the case of compounds 4 and 5, the weight loss at 150 Â°C is due to loss of solvent molecules and dimethyl ammonium cations, respectively.', 'The remaining weight loss at above 300 Â°C for all the compounds is due to the loss of aromatic moieties which leads to the breakdown of the framework.', 'In the case of compound 1, the weight loss due to coordinated water molecules is around 250 Â°C.', 'In the case of compound 3, the TGA data shows that the compound loses its coordinated DMF up to 350 Â°C.', 'In the case of compound 3, the TGA data shows that the compound loses its coordinated DMF up to 350 Â°C.', 'The TGA was performed on an SDT Q600 (Shimadzu) analyser.', 'The TGA was performed on an SDT Q600 (Shimadzu) analyser.'] | ['TGA', 'TG', 'weight loss', 'weight loss', 'weight loss', 'weight loss', 'weight loss', 'TGA', 'TG', 'TGA', 'TG'] | n | y | y | 4
PUZKUS_clean | PUZKUS | 10.1039/C5CE01886B | ['The TGA graph showed that the structures are stable up to 300 Â°C (Fig. S7â€“S11).', 'The TGA graph showed that the structures are stable up to 300 Â°C (Fig. S7â€“S11).', 'The weight loss visible at around 200 Â°C for compounds 1 and 2 is due to the loss of coordinated water molecules and hydroxyl molecules.', 'In compound 3, the weight loss at 220 Â°C is due to the loss of coordinated DMF molecules.', 'In the case of compounds 4 and 5, the weight loss at 150 Â°C is due to loss of solvent molecules and dimethyl ammonium cations, respectively.', 'The remaining weight loss at above 300 Â°C for all the compounds is due to the loss of aromatic moieties which leads to the breakdown of the framework.', 'In the case of compound 1, the weight loss due to coordinated water molecules is around 250 Â°C.', 'In the case of compound 3, the TGA data shows that the compound loses its coordinated DMF up to 350 Â°C.', 'In the case of compound 3, the TGA data shows that the compound loses its coordinated DMF up to 350 Â°C.', 'The TGA was performed on an SDT Q600 (Shimadzu) analyser.', 'The TGA was performed on an SDT Q600 (Shimadzu) analyser.'] | ['TGA', 'TG', 'weight loss', 'weight loss', 'weight loss', 'weight loss', 'weight loss', 'TGA', 'TG', 'TGA', 'TG'] | n | y | y | 3
PUZLAZ_clean | PUZLAZ | 10.1039/C5CE01886B | ['The TGA graph showed that the structures are stable up to 300 Â°C (Fig. S7â€“S11).', 'The TGA graph showed that the structures are stable up to 300 Â°C (Fig. S7â€“S11).', 'The weight loss visible at around 200 Â°C for compounds 1 and 2 is due to the loss of coordinated water molecules and hydroxyl molecules.', 'In compound 3, the weight loss at 220 Â°C is due to the loss of coordinated DMF molecules.', 'In the case of compounds 4 and 5, the weight loss at 150 Â°C is due to loss of solvent molecules and dimethyl ammonium cations, respectively.', 'The remaining weight loss at above 300 Â°C for all the compounds is due to the loss of aromatic moieties which leads to the breakdown of the framework.', 'In the case of compound 1, the weight loss due to coordinated water molecules is around 250 Â°C.', 'In the case of compound 3, the TGA data shows that the compound loses its coordinated DMF up to 350 Â°C.', 'In the case of compound 3, the TGA data shows that the compound loses its coordinated DMF up to 350 Â°C.', 'The TGA was performed on an SDT Q600 (Shimadzu) analyser.', 'The TGA was performed on an SDT Q600 (Shimadzu) analyser.'] | ['TGA', 'TG', 'weight loss', 'weight loss', 'weight loss', 'weight loss', 'weight loss', 'TGA', 'TG', 'TGA', 'TG'] | n | y | y | 5
KAKBUW_clean | KAKBUW | 10.1039/C5CE01995H | ['The TGA trace for the as-synthesized compounds showed a continuous weight loss up to 400 Â°C which may be due to lattice water, coordinated water, coordinated DMF molecules and dimethylammonium cation molecules (Fig. S12â€“S14, see the ESI).', 'The TGA trace for the as-synthesized compounds showed a continuous weight loss up to 400 Â°C which may be due to lattice water, coordinated water, coordinated DMF molecules and dimethylammonium cation molecules (Fig. S12â€“S14, see the ESI).', 'The TGA trace for the as-synthesized compounds showed a continuous weight loss up to 400 Â°C which may be due to lattice water, coordinated water, coordinated DMF molecules and dimethylammonium cation molecules (Fig. S12â€“S14, see the ESI).', 'After 400 Â°C the weight loss is due to the decomposition of the framework.', 'After 400 Â°C the weight loss is due to the decomposition of the framework.', 'TGA was performed on an SDT Q600 (Shimadzu) analyzer under flowing nitrogen with a heating rate of 10 Â°C per minute.', 'TGA was performed on an SDT Q600 (Shimadzu) analyzer under flowing nitrogen with a heating rate of 10 Â°C per minute.', '\nInitial characterization was carried out through powder X-ray diffraction (PXRD), thermogravimetric analysis (TGA) and IR spectroscopic studies.', '\nInitial characterization was carried out through powder X-ray diffraction (PXRD), thermogravimetric analysis (TGA) and IR spectroscopic studies.', '\nInitial characterization was carried out through powder X-ray diffraction (PXRD), thermogravimetric analysis (TGA) and IR spectroscopic studies.', 'The outgassing procedure was repeated during measurement and the CO2 adsorption isotherm was collected at 195 K.', 'The outgassing procedure was repeated during measurement and the CO2 adsorption isotherm was collected at 195 K.'] | ['TGA', 'TG', 'weight loss', 'weight loss', 'decomposition', 'TGA', 'TG', 'TGA', 'TG', 'thermogravimetric analysis', 'TGA', 'TG'] | n | y | y | 1
KAKCAD_clean | KAKCAD | 10.1039/C5CE01995H | ['The TGA trace for the as-synthesized compounds showed a continuous weight loss up to 400 Â°C which may be due to lattice water, coordinated water, coordinated DMF molecules and dimethylammonium cation molecules (Fig. S12â€“S14, see the ESI).', 'The TGA trace for the as-synthesized compounds showed a continuous weight loss up to 400 Â°C which may be due to lattice water, coordinated water, coordinated DMF molecules and dimethylammonium cation molecules (Fig. S12â€“S14, see the ESI).', 'The TGA trace for the as-synthesized compounds showed a continuous weight loss up to 400 Â°C which may be due to lattice water, coordinated water, coordinated DMF molecules and dimethylammonium cation molecules (Fig. S12â€“S14, see the ESI).', 'After 400 Â°C the weight loss is due to the decomposition of the framework.', 'After 400 Â°C the weight loss is due to the decomposition of the framework.', 'TGA was performed on an SDT Q600 (Shimadzu) analyzer under flowing nitrogen with a heating rate of 10 Â°C per minute.', 'TGA was performed on an SDT Q600 (Shimadzu) analyzer under flowing nitrogen with a heating rate of 10 Â°C per minute.', '\nInitial characterization was carried out through powder X-ray diffraction (PXRD), thermogravimetric analysis (TGA) and IR spectroscopic studies.', '\nInitial characterization was carried out through powder X-ray diffraction (PXRD), thermogravimetric analysis (TGA) and IR spectroscopic studies.', '\nInitial characterization was carried out through powder X-ray diffraction (PXRD), thermogravimetric analysis (TGA) and IR spectroscopic studies.', 'The outgassing procedure was repeated during measurement and the CO2 adsorption isotherm was collected at 195 K.', 'The outgassing procedure was repeated during measurement and the CO2 adsorption isotherm was collected at 195 K.'] | ['TGA', 'TG', 'weight loss', 'weight loss', 'decomposition', 'TGA', 'TG', 'TGA', 'TG', 'thermogravimetric analysis', 'TGA', 'TG'] | n | y | y | 2
KAKCEH_clean | KAKCEH | 10.1039/C5CE01995H | ['The TGA trace for the as-synthesized compounds showed a continuous weight loss up to 400 Â°C which may be due to lattice water, coordinated water, coordinated DMF molecules and dimethylammonium cation molecules (Fig. S12â€“S14, see the ESI).', 'The TGA trace for the as-synthesized compounds showed a continuous weight loss up to 400 Â°C which may be due to lattice water, coordinated water, coordinated DMF molecules and dimethylammonium cation molecules (Fig. S12â€“S14, see the ESI).', 'The TGA trace for the as-synthesized compounds showed a continuous weight loss up to 400 Â°C which may be due to lattice water, coordinated water, coordinated DMF molecules and dimethylammonium cation molecules (Fig. S12â€“S14, see the ESI).', 'After 400 Â°C the weight loss is due to the decomposition of the framework.', 'After 400 Â°C the weight loss is due to the decomposition of the framework.', 'TGA was performed on an SDT Q600 (Shimadzu) analyzer under flowing nitrogen with a heating rate of 10 Â°C per minute.', 'TGA was performed on an SDT Q600 (Shimadzu) analyzer under flowing nitrogen with a heating rate of 10 Â°C per minute.', '\nInitial characterization was carried out through powder X-ray diffraction (PXRD), thermogravimetric analysis (TGA) and IR spectroscopic studies.', '\nInitial characterization was carried out through powder X-ray diffraction (PXRD), thermogravimetric analysis (TGA) and IR spectroscopic studies.', '\nInitial characterization was carried out through powder X-ray diffraction (PXRD), thermogravimetric analysis (TGA) and IR spectroscopic studies.', 'The outgassing procedure was repeated during measurement and the CO2 adsorption isotherm was collected at 195 K.', 'The outgassing procedure was repeated during measurement and the CO2 adsorption isotherm was collected at 195 K.'] | ['TGA', 'TG', 'weight loss', 'weight loss', 'decomposition', 'TGA', 'TG', 'TGA', 'TG', 'thermogravimetric analysis', 'TGA', 'TG'] | n | y | y | 3
ZACHIX_clean | ZACHIX | 10.1039/C5CE02074C | ['A Perkin-Elmer TGA7 instrument was used to analyse the thermal stability of the compound (1) under a N2 atmosphere with a heating rate of 10 Â°C minâˆ’1.', 'A Perkin-Elmer TGA7 instrument was used to analyse the thermal stability of the compound (1) under a N2 atmosphere with a heating rate of 10 Â°C minâˆ’1.', 'Variable temperature susceptibility measurements were carried out in the temperature range of 2â€“300 K at a magnetic field of 1000 Oe on the polycrystalline samples.', '\nTo investigate the thermal stability of 1, thermal gravimetric (TG) analyses were performed under a nitrogen flow in the range of 30â€“600 Â°C (Fig. S1).', '\nTo investigate the thermal stability of 1, thermal gravimetric (TG) analyses were performed under a nitrogen flow in the range of 30â€“600 Â°C (Fig. S1).', 'The TG curve of 1 exhibits three steps of weight loss.', 'The TG curve of 1 exhibits three steps of weight loss.', 'First, it gradually loses 30 crystalline water molecules and 12 coordinated water molecules of HKUST-1 in the range of 60â€“300 Â°C, and the observed weight loss (12.1%) is in agreement with the calculated value (12.0%).'] | ['TGA', 'TG', 'temperature range', 'TG', 'thermal gravimetric', 'TG', 'weight loss', 'weight loss'] | n | y | y | 1
NAHGUB_clean | NAHGUB | 10.1039/C5CE02096D | ['TG analyses were carried out on a Mettler Toledo TGA/SDTA851 instrument under a flowing air atmosphere at a heating rate of 10 Â°C minâˆ’1.', 'TG analyses were carried out on a Mettler Toledo TGA/SDTA851 instrument under a flowing air atmosphere at a heating rate of 10 Â°C minâˆ’1.', '\nThermogravimetric analyses (TGA) were studied on compounds 1, 2, and 4 (the pure sample of 3 was not obtained) (Fig. S5, ESI).', '\nThermogravimetric analyses (TGA) were studied on compounds 1, 2, and 4 (the pure sample of 3 was not obtained) (Fig. S5, ESI).', 'Compound 1 exhibits a large weight loss of 17.9% at 20â€“120 Â°C, corresponding to the loss of all water molecules and (CH3)2NH2+ ions (calc., 17.4%).', 'The further weight drop above 350 Â°C suggests the decomposition of the framework, and the final remaining weight of 22.2% corresponds to ZnO (calcd, 21.7%).', 'Compound 2 exhibits an initial weight loss of 20.25% in the range 25â€“150 Â°C, corresponding to the loss of all water and DMF molecules (calc., 19.97%), and then the framework began to decompose above 230 Â°C.', 'After decomposition, CdO residue remained (obsd 43.5%, calcd 43.4%).', 'Compound 4 shows a gradual weight loss of 30.8% from room temperature to 210 Â°C, corresponding to the loss of all lattice and coordinated water molecules (calcd 31.5%).'] | ['TGA', 'TG', 'TGA', 'TG', 'weight loss', 'decomposition', 'weight loss', 'decomposition', 'weight loss'] | n | y | y | 1
NAHHAI_clean | NAHHAI | 10.1039/C5CE02096D | ['TG analyses were carried out on a Mettler Toledo TGA/SDTA851 instrument under a flowing air atmosphere at a heating rate of 10 Â°C minâˆ’1.', 'TG analyses were carried out on a Mettler Toledo TGA/SDTA851 instrument under a flowing air atmosphere at a heating rate of 10 Â°C minâˆ’1.', '\nThermogravimetric analyses (TGA) were studied on compounds 1, 2, and 4 (the pure sample of 3 was not obtained) (Fig. S5, ESI).', '\nThermogravimetric analyses (TGA) were studied on compounds 1, 2, and 4 (the pure sample of 3 was not obtained) (Fig. S5, ESI).', 'Compound 1 exhibits a large weight loss of 17.9% at 20â€“120 Â°C, corresponding to the loss of all water molecules and (CH3)2NH2+ ions (calc., 17.4%).', 'The further weight drop above 350 Â°C suggests the decomposition of the framework, and the final remaining weight of 22.2% corresponds to ZnO (calcd, 21.7%).', 'Compound 2 exhibits an initial weight loss of 20.25% in the range 25â€“150 Â°C, corresponding to the loss of all water and DMF molecules (calc., 19.97%), and then the framework began to decompose above 230 Â°C.', 'After decomposition, CdO residue remained (obsd 43.5%, calcd 43.4%).', 'Compound 4 shows a gradual weight loss of 30.8% from room temperature to 210 Â°C, corresponding to the loss of all lattice and coordinated water molecules (calcd 31.5%).'] | ['TGA', 'TG', 'TGA', 'TG', 'weight loss', 'decomposition', 'weight loss', 'decomposition', 'weight loss'] | n | y | y | 2
FAGXIX_clean | FAGXIX | 10.1039/C5CE02172C | ['Thermogravimetric analyses (TGA) were performed on a Perkin-Elmer TGA-7 thermogravimetric analyzer from room temperature to 800 Â°C in air atmosphere with a heating rate of 10 Â°C minâˆ’1.', 'Thermogravimetric analyses (TGA) were performed on a Perkin-Elmer TGA-7 thermogravimetric analyzer from room temperature to 800 Â°C in air atmosphere with a heating rate of 10 Â°C minâˆ’1.', 'The TGA curve of 1 shows an obvious weight loss of 19.5% from 180 Â°C to 300 Â°C, corresponding to the loss of dimethylamine guest molecules and coordinated DMF molecules (calcd.', 'The TGA curve of 1 shows an obvious weight loss of 19.5% from 180 Â°C to 300 Â°C, corresponding to the loss of dimethylamine guest molecules and coordinated DMF molecules (calcd.', 'The TGA curve of 1 shows an obvious weight loss of 19.5% from 180 Â°C to 300 Â°C, corresponding to the loss of dimethylamine guest molecules and coordinated DMF molecules (calcd.', 'There is a plateau between 300 Â°C and 450 Â°C, then the sample starts to decompose with a total weight loss of 78.8% to form ZnO (calcd.', 'For 2, the first weight loss of 23.4% from 170 Â°C to 360 Â°C arises from the loss of dimethylammonium cations and DMF guest molecules (calcd.', 'The sample starts to decompose at 420 Â°C which ends at 550 Â°C with a total weight loss of 84.3% to form ZnO (calcd.'] | ['TGA', 'TG', 'TGA', 'TG', 'weight loss', 'weight loss', 'weight loss', 'weight loss'] | n | y | y | 1
FAGXOD_clean | FAGXOD | 10.1039/C5CE02172C | ['Thermogravimetric analyses (TGA) were performed on a Perkin-Elmer TGA-7 thermogravimetric analyzer from room temperature to 800 Â°C in air atmosphere with a heating rate of 10 Â°C minâˆ’1.', 'Thermogravimetric analyses (TGA) were performed on a Perkin-Elmer TGA-7 thermogravimetric analyzer from room temperature to 800 Â°C in air atmosphere with a heating rate of 10 Â°C minâˆ’1.', 'The TGA curve of 1 shows an obvious weight loss of 19.5% from 180 Â°C to 300 Â°C, corresponding to the loss of dimethylamine guest molecules and coordinated DMF molecules (calcd.', 'The TGA curve of 1 shows an obvious weight loss of 19.5% from 180 Â°C to 300 Â°C, corresponding to the loss of dimethylamine guest molecules and coordinated DMF molecules (calcd.', 'The TGA curve of 1 shows an obvious weight loss of 19.5% from 180 Â°C to 300 Â°C, corresponding to the loss of dimethylamine guest molecules and coordinated DMF molecules (calcd.', 'There is a plateau between 300 Â°C and 450 Â°C, then the sample starts to decompose with a total weight loss of 78.8% to form ZnO (calcd.', 'For 2, the first weight loss of 23.4% from 170 Â°C to 360 Â°C arises from the loss of dimethylammonium cations and DMF guest molecules (calcd.', 'The sample starts to decompose at 420 Â°C which ends at 550 Â°C with a total weight loss of 84.3% to form ZnO (calcd.'] | ['TGA', 'TG', 'TGA', 'TG', 'weight loss', 'weight loss', 'weight loss', 'weight loss'] | n | y | y | 2
LACBID_clean | LACBID | 10.1039/C5CE02270C | ['Moreover, thermal gravimetric analysis (TGA) of as-synthesized 1 reveals a stability range up to 311 Â°C.', 'Moreover, thermal gravimetric analysis (TGA) of as-synthesized 1 reveals a stability range up to 311 Â°C.', 'Moreover, thermal gravimetric analysis (TGA) of as-synthesized 1 reveals a stability range up to 311 Â°C.', 'Thermogravimetric analysis (TGA) was carried out on a NETZSCH STA 449F3 analyzer with a heating rate of 10 K minâˆ’1 under N2 atmosphere.', 'Thermogravimetric analysis (TGA) was carried out on a NETZSCH STA 449F3 analyzer with a heating rate of 10 K minâˆ’1 under N2 atmosphere.', 'Thermogravimetric analysis (TGA) was carried out on a NETZSCH STA 449F3 analyzer with a heating rate of 10 K minâˆ’1 under N2 atmosphere.', '\nThe TGA of compound 1 was carried out in the temperature range of 30â€“600 Â°C, as shown in Fig. S5 (ESI).', '\nThe TGA of compound 1 was carried out in the temperature range of 30â€“600 Â°C, as shown in Fig. S5 (ESI).', '\nThe TGA of compound 1 was carried out in the temperature range of 30â€“600 Â°C, as shown in Fig. S5 (ESI).', 'The TGA curve shows three major stages of weight loss, where the initially steep curve of weight loss (25.13%) from 30 Â°C to 180 Â°C is associated with the loss of a large number of guest molecules (e. g., water or DMF) as well as gas molecules from the cages and coordinated water molecules (Fig. S6).', 'The TGA curve shows three major stages of weight loss, where the initially steep curve of weight loss (25.13%) from 30 Â°C to 180 Â°C is associated with the loss of a large number of guest molecules (e. g., water or DMF) as well as gas molecules from the cages and coordinated water molecules (Fig. S6).', 'The TGA curve shows three major stages of weight loss, where the initially steep curve of weight loss (25.13%) from 30 Â°C to 180 Â°C is associated with the loss of a large number of guest molecules (e. g., water or DMF) as well as gas molecules from the cages and coordinated water molecules (Fig. S6).', 'Subsequently, a major weight loss of compound 1 occurred in the range of 181â€“311 Â°C, which could be attributed to the decomposition of the nIm ligand (12.44%).', 'Subsequently, a major weight loss of compound 1 occurred in the range of 181â€“311 Â°C, which could be attributed to the decomposition of the nIm ligand (12.44%).', 'The obvious exothermic decomposition peak in the DSC curve at 310 Â°C also reveals that nIm ligands are decomposed from compound 1 in this temperature region.', 'Subsequently, a major weight loss of compound 1 occurred in the range of 310â€“600 Â°C, which could be attributed to the decomposition of the carboxylate ligand.', 'Subsequently, a major weight loss of compound 1 occurred in the range of 310â€“600 Â°C, which could be attributed to the decomposition of the carboxylate ligand.'] | ['TGA', 'TG', 'thermal gravimetric', 'TGA', 'TG', 'thermogravimetric analysis', 'TGA', 'TG', 'temperature range', 'TGA', 'TG', 'weight loss', 'weight loss', 'decomposition', 'decomposition', 'weight loss', 'decomposition'] | n | y | y | 1
GADHIF_clean | GADHIF | 10.1039/C5CE02413G | ['The thermostability of 1 was explored by TG studies at 30â€“800 Â°C.', 'The weight loss at 30â€“150 Â°C corresponds to the release of guest water molecules (calc. 2.68%, exp. 2.70%) (Fig. S1).'] | ['TG', 'weight loss'] | n | y | y | 1
WALKAY_clean | WALKAY | 10.1039/C5CE02426A | ['Thermogravimetric analyses (TGA) were conducted on a Netszch TGA 209 F3 thermo gravimeter with the heating rate of 10 K minâˆ’1 in a N2 atmosphere.', 'Thermogravimetric analyses (TGA) were conducted on a Netszch TGA 209 F3 thermo gravimeter with the heating rate of 10 K minâˆ’1 in a N2 atmosphere.', 'In order to investigate the thermal stability of complexes 1â€“6, TGA was performed in N2 atmosphere.', 'In order to investigate the thermal stability of complexes 1â€“6, TGA was performed in N2 atmosphere.', 'As shown in Fig. S3 (ESI), the TGA curve of complex 1 displays three loss steps.', 'As shown in Fig. S3 (ESI), the TGA curve of complex 1 displays three loss steps.', 'In the case of 6, the data display the first weight loss curve in the range of 303â€“425 K, corresponding to the release of free guest DMF molecules.'] | ['TGA', 'TG', 'TGA', 'TG', 'TGA', 'TG', 'weight loss'] | n | y | y | 1
VAGBEN_clean | VAGBEN | 10.1039/C5CE02544C | ['Thermogravimetric experiments were carried out by using a TGA Q500 V20.10 Build 36 from room temperature to 800 Â°C at a heating rate of 10 Â°C minâˆ’1.', 'Thermogravimetric experiments were carried out by using a TGA Q500 V20.10 Build 36 from room temperature to 800 Â°C at a heating rate of 10 Â°C minâˆ’1.', 'For compound 1, the first sharp mass loss was in the temperature range of 200â€“230 Â°C corresponding to the mass loss of one DMF molecule.', 'For compound 1, the first sharp mass loss was in the temperature range of 200â€“230 Â°C corresponding to the mass loss of one DMF molecule.', 'The mass loss is about 4.8% (calc. 4.5%).', 'For compound 2, it was stable up to ca. 250 Â°C and the only one sharp mass loss was attributed to coordinated DMF and organic ligands.', 'For compound 3, the mass loss is about 5.9% (calc. 4.47%) at 240 Â°C, which corresponded to the mass loss of coordinated solvent molecules.', 'For compound 4, the first sharp weight loss in the temperature range of 25â€“100 Â°C corresponded to the mass loss of 1,4-dioxane guest molecules.', 'For compound 4, the first sharp weight loss in the temperature range of 25â€“100 Â°C corresponded to the mass loss of 1,4-dioxane guest molecules.', 'For compound 4, the first sharp weight loss in the temperature range of 25â€“100 Â°C corresponded to the mass loss of 1,4-dioxane guest molecules.', 'Thermogravimetric (TG) analysis shows that the guests (1,4-dioxane) in compound 4 can be removed by heat (Fig. S5, ESI).', 'The desolvated sample of compound 4 (4a) is obtained by calcination of the synthetic samples under vacuum at 100 Â°C for 4 hours and the IR spectra and TG analysis curves show that the 1,4-dioxane molecules have been removed (Fig. S5 and S7, ESI).'] | ['TGA', 'TG', 'temperature range', 'mass loss', 'mass loss', 'mass loss', 'mass loss', 'weight loss', 'temperature range', 'mass loss', 'TG', 'TG'] | n | y | y | 1
VAGBOX_clean | VAGBOX | 10.1039/C5CE02544C | ['Thermogravimetric experiments were carried out by using a TGA Q500 V20.10 Build 36 from room temperature to 800 Â°C at a heating rate of 10 Â°C minâˆ’1.', 'Thermogravimetric experiments were carried out by using a TGA Q500 V20.10 Build 36 from room temperature to 800 Â°C at a heating rate of 10 Â°C minâˆ’1.', 'For compound 1, the first sharp mass loss was in the temperature range of 200â€“230 Â°C corresponding to the mass loss of one DMF molecule.', 'For compound 1, the first sharp mass loss was in the temperature range of 200â€“230 Â°C corresponding to the mass loss of one DMF molecule.', 'The mass loss is about 4.8% (calc. 4.5%).', 'For compound 2, it was stable up to ca. 250 Â°C and the only one sharp mass loss was attributed to coordinated DMF and organic ligands.', 'For compound 3, the mass loss is about 5.9% (calc. 4.47%) at 240 Â°C, which corresponded to the mass loss of coordinated solvent molecules.', 'For compound 4, the first sharp weight loss in the temperature range of 25â€“100 Â°C corresponded to the mass loss of 1,4-dioxane guest molecules.', 'For compound 4, the first sharp weight loss in the temperature range of 25â€“100 Â°C corresponded to the mass loss of 1,4-dioxane guest molecules.', 'For compound 4, the first sharp weight loss in the temperature range of 25â€“100 Â°C corresponded to the mass loss of 1,4-dioxane guest molecules.', 'Thermogravimetric (TG) analysis shows that the guests (1,4-dioxane) in compound 4 can be removed by heat (Fig. S5, ESI).', 'The desolvated sample of compound 4 (4a) is obtained by calcination of the synthetic samples under vacuum at 100 Â°C for 4 hours and the IR spectra and TG analysis curves show that the 1,4-dioxane molecules have been removed (Fig. S5 and S7, ESI).'] | ['TGA', 'TG', 'temperature range', 'mass loss', 'mass loss', 'mass loss', 'mass loss', 'weight loss', 'temperature range', 'mass loss', 'TG', 'TG'] | n | y | y | 3
VAGBUD_clean | VAGBUD | 10.1039/C5CE02544C | ['Thermogravimetric experiments were carried out by using a TGA Q500 V20.10 Build 36 from room temperature to 800 Â°C at a heating rate of 10 Â°C minâˆ’1.', 'Thermogravimetric experiments were carried out by using a TGA Q500 V20.10 Build 36 from room temperature to 800 Â°C at a heating rate of 10 Â°C minâˆ’1.', 'For compound 1, the first sharp mass loss was in the temperature range of 200â€“230 Â°C corresponding to the mass loss of one DMF molecule.', 'For compound 1, the first sharp mass loss was in the temperature range of 200â€“230 Â°C corresponding to the mass loss of one DMF molecule.', 'The mass loss is about 4.8% (calc. 4.5%).', 'For compound 2, it was stable up to ca. 250 Â°C and the only one sharp mass loss was attributed to coordinated DMF and organic ligands.', 'For compound 3, the mass loss is about 5.9% (calc. 4.47%) at 240 Â°C, which corresponded to the mass loss of coordinated solvent molecules.', 'For compound 4, the first sharp weight loss in the temperature range of 25â€“100 Â°C corresponded to the mass loss of 1,4-dioxane guest molecules.', 'For compound 4, the first sharp weight loss in the temperature range of 25â€“100 Â°C corresponded to the mass loss of 1,4-dioxane guest molecules.', 'For compound 4, the first sharp weight loss in the temperature range of 25â€“100 Â°C corresponded to the mass loss of 1,4-dioxane guest molecules.', 'Thermogravimetric (TG) analysis shows that the guests (1,4-dioxane) in compound 4 can be removed by heat (Fig. S5, ESI).', 'The desolvated sample of compound 4 (4a) is obtained by calcination of the synthetic samples under vacuum at 100 Â°C for 4 hours and the IR spectra and TG analysis curves show that the 1,4-dioxane molecules have been removed (Fig. S5 and S7, ESI).'] | ['TGA', 'TG', 'temperature range', 'mass loss', 'mass loss', 'mass loss', 'mass loss', 'weight loss', 'temperature range', 'mass loss', 'TG', 'TG'] | n | y | y | 4
LUYSOP_clean | LUYSOP | 10.1039/C5CY01145K | ['A Netzsch Thermoanalyzer STA 409 was used for thermogravimetric analysis (TGA) with a heating rate of 10 Â°C minâˆ’1 under a nitrogen atmosphere.', 'A Netzsch Thermoanalyzer STA 409 was used for thermogravimetric analysis (TGA) with a heating rate of 10 Â°C minâˆ’1 under a nitrogen atmosphere.', 'A Netzsch Thermoanalyzer STA 409 was used for thermogravimetric analysis (TGA) with a heating rate of 10 Â°C minâˆ’1 under a nitrogen atmosphere.', 'For hydrogen temperature-programmed reduction (H2-TPR), the sample was outgassed at 100 Â°C for 30 min with helium, then cooled down to room temperature, and exposed to 50 mL minâˆ’1 of 10% H2/Ar as the temperature ramped at 2.5 Â°C minâˆ’1 to 600 Â°C.', 'For hydrogen temperature-programmed reduction (H2-TPR), the sample was outgassed at 100 Â°C for 30 min with helium, then cooled down to room temperature, and exposed to 50 mL minâˆ’1 of 10% H2/Ar as the temperature ramped at 2.5 Â°C minâˆ’1 to 600 Â°C.', "Thermal gravimetric analysis (TGA) of activated VNU-10 demonstrates the material's high thermal stability and architectural robustness (>340 Â°C) (Fig. 2d).", "Thermal gravimetric analysis (TGA) of activated VNU-10 demonstrates the material's high thermal stability and architectural robustness (>340 Â°C) (Fig. 2d).", "Thermal gravimetric analysis (TGA) of activated VNU-10 demonstrates the material's high thermal stability and architectural robustness (>340 Â°C) (Fig. 2d)."] | ['TGA', 'TG', 'thermogravimetric analysis', 'TGA', 'TG', 'TGA', 'TG', 'thermal gravimetric'] | n | y | y | VNU-10
NUCBIY_clean | NUCBIY | 10.1039/C5DT00011D | ['Simultaneous thermo-gravimetric-differential thermal analysis (TG-DTA) traces were obtained using a Shimadzu DTG-60 instrument fitted with a FC-60A flow rate controller and TA-60WS thermal analyser using measuring parameters of 10 Â°C minâˆ’1 under nitrogen flow of 20 cm3 minâˆ’1.', 'Simultaneous thermo-gravimetric-differential thermal analysis (TG-DTA) traces were obtained using a Shimadzu DTG-60 instrument fitted with a FC-60A flow rate controller and TA-60WS thermal analyser using measuring parameters of 10 Â°C minâˆ’1 under nitrogen flow of 20 cm3 minâˆ’1.', '\nThe TG-DT analysis of {[Co(HL)2(OH2)4]Â·2DMF} 1 is shown in Fig. 12 (Fig. S11, ESI).', 'The mass loss between 100 and 200 Â°C is 30.8% and is consistent with the loss from the crystals of the DMF guests and all water molecules bound to the cobalt centres (calc. 30.8%).', 'The TG analysis of {[Ni(HL)2(OH2)4]Â·2DMF} 2 is very similar with a 29.9% mass loss between 100 and 200 Â°C (calc. 30.8%) and major breakdown starting at 370 Â°C (Fig. S12, ESI).', 'The TG analysis of {[Ni(HL)2(OH2)4]Â·2DMF} 2 is very similar with a 29.9% mass loss between 100 and 200 Â°C (calc. 30.8%) and major breakdown starting at 370 Â°C (Fig. S12, ESI).', 'The TG-DTA recorded (Fig. S13, ESI) shows a 5% mass loss of remaining solvent coming from the structure under 50 Â°C, which is likely to be some remaining methanol (calc. loss for one methanol 5.5%) and this is accompanied by a small endothermic signal in the DTA.', 'The TG-DTA recorded (Fig. S13, ESI) shows a 5% mass loss of remaining solvent coming from the structure under 50 Â°C, which is likely to be some remaining methanol (calc. loss for one methanol 5.5%) and this is accompanied by a small endothermic signal in the DTA.', 'The material continues to lose a further 5% mass out to nearly 400 Â°C whereupon it undergoes rapid mass loss in exothermic decomposition steps.', 'The material continues to lose a further 5% mass out to nearly 400 Â°C whereupon it undergoes rapid mass loss in exothermic decomposition steps.', 'The decomposition is complete just after 500 Â°C with 11.5% mass remaining, presumably as ZnO.', '\nConsistent with the dense quadruply interpenetrated structure of [Co(HL)2] 5, the TG curve (Fig. S14, ESI) shows that only 1.8% of mass is lost from the sample up to 400 Â°C and there are no thermal events detected by DT analysis until the onset of decomposition.', '\nConsistent with the dense quadruply interpenetrated structure of [Co(HL)2] 5, the TG curve (Fig. S14, ESI) shows that only 1.8% of mass is lost from the sample up to 400 Â°C and there are no thermal events detected by DT analysis until the onset of decomposition.', 'The decomposition is strongly exothermic and complete by 525 Â°C and the mass remaining above this temperature is likely to be CoO (obs.', '\nThe extremely rapid loss of methanol from the pores of [Cd(HL)2(MeOH)2]Â·1.8MeOH 6 prevented the capture of this information in our TG-DTA studies.', 'The desolvated form, [Cd(HL)2(MeOH)2] (6-dry), was studied and TG-DT analysis for 6-dry is shown in Fig. 13 (Fig. S15, ESI).', 'mass loss 10.4%; calc. 10.5%) and the DT curve shows this to be an endothermic process centred at 112 Â°C.', 'This seems to trigger the decomposition of 6-dry with a further 7.5% mass loss observed up to 400 Â°C and then large losses totalling 53% mass up to 550 Â°C in two exothermic decomposition steps.', 'This seems to trigger the decomposition of 6-dry with a further 7.5% mass loss observed up to 400 Â°C and then large losses totalling 53% mass up to 550 Â°C in two exothermic decomposition steps.', '\nThe TG-DT analysis for 8 supports the formulation of {[Cu(HL)2]Â·4MeOHÂ·H2O} derived from the single crystal X-ray structure.', 'The TG curve shows a mass loss of 19.2% up to 100 Â°C and a further 2.8% up to 150 Â°C, fully consistent with the loss of four methanol molecules (calc. 20.0%) and a water molecule (calc. 2.8%) (Fig. 14 and S16, ESI).', 'The TG curve shows a mass loss of 19.2% up to 100 Â°C and a further 2.8% up to 150 Â°C, fully consistent with the loss of four methanol molecules (calc. 20.0%) and a water molecule (calc. 2.8%) (Fig. 14 and S16, ESI).', 'The sample begins to lose mass after this point with a further 5% lost up to 320 Â°C and above this temperature there is rapid onset of exothermic decomposition until only CuO remains by 445 Â°C (obs.', 'The TG analysis curve shows a 2.7% mass loss up to 100 Â°C, corresponding to half a remaining methanol per Cu(HL)2 formula unit (calc. 2.8%), and a further 4.3% mass loss to 150 Â°C that accounts for 1.5 water molecules (calc. 4.3%).', 'The TG analysis curve shows a 2.7% mass loss up to 100 Â°C, corresponding to half a remaining methanol per Cu(HL)2 formula unit (calc. 2.8%), and a further 4.3% mass loss to 150 Â°C that accounts for 1.5 water molecules (calc. 4.3%).'] | ['TG', 'thermal analysis', 'TG', 'mass loss', 'TG', 'mass loss', 'TG', 'mass loss', 'mass loss', 'decomposition', 'decomposition', 'TG', 'decomposition', 'decomposition', 'TG', 'TG', 'mass loss', 'mass loss', 'decomposition', 'TG', 'TG', 'mass loss', 'decomposition', 'TG', 'mass loss'] | n | y | y | 4
NUCCEV_clean | NUCCEV | 10.1039/C5DT00011D | ['Simultaneous thermo-gravimetric-differential thermal analysis (TG-DTA) traces were obtained using a Shimadzu DTG-60 instrument fitted with a FC-60A flow rate controller and TA-60WS thermal analyser using measuring parameters of 10 Â°C minâˆ’1 under nitrogen flow of 20 cm3 minâˆ’1.', 'Simultaneous thermo-gravimetric-differential thermal analysis (TG-DTA) traces were obtained using a Shimadzu DTG-60 instrument fitted with a FC-60A flow rate controller and TA-60WS thermal analyser using measuring parameters of 10 Â°C minâˆ’1 under nitrogen flow of 20 cm3 minâˆ’1.', '\nThe TG-DT analysis of {[Co(HL)2(OH2)4]Â·2DMF} 1 is shown in Fig. 12 (Fig. S11, ESI).', 'The mass loss between 100 and 200 Â°C is 30.8% and is consistent with the loss from the crystals of the DMF guests and all water molecules bound to the cobalt centres (calc. 30.8%).', 'The TG analysis of {[Ni(HL)2(OH2)4]Â·2DMF} 2 is very similar with a 29.9% mass loss between 100 and 200 Â°C (calc. 30.8%) and major breakdown starting at 370 Â°C (Fig. S12, ESI).', 'The TG analysis of {[Ni(HL)2(OH2)4]Â·2DMF} 2 is very similar with a 29.9% mass loss between 100 and 200 Â°C (calc. 30.8%) and major breakdown starting at 370 Â°C (Fig. S12, ESI).', 'The TG-DTA recorded (Fig. S13, ESI) shows a 5% mass loss of remaining solvent coming from the structure under 50 Â°C, which is likely to be some remaining methanol (calc. loss for one methanol 5.5%) and this is accompanied by a small endothermic signal in the DTA.', 'The TG-DTA recorded (Fig. S13, ESI) shows a 5% mass loss of remaining solvent coming from the structure under 50 Â°C, which is likely to be some remaining methanol (calc. loss for one methanol 5.5%) and this is accompanied by a small endothermic signal in the DTA.', 'The material continues to lose a further 5% mass out to nearly 400 Â°C whereupon it undergoes rapid mass loss in exothermic decomposition steps.', 'The material continues to lose a further 5% mass out to nearly 400 Â°C whereupon it undergoes rapid mass loss in exothermic decomposition steps.', 'The decomposition is complete just after 500 Â°C with 11.5% mass remaining, presumably as ZnO.', '\nConsistent with the dense quadruply interpenetrated structure of [Co(HL)2] 5, the TG curve (Fig. S14, ESI) shows that only 1.8% of mass is lost from the sample up to 400 Â°C and there are no thermal events detected by DT analysis until the onset of decomposition.', '\nConsistent with the dense quadruply interpenetrated structure of [Co(HL)2] 5, the TG curve (Fig. S14, ESI) shows that only 1.8% of mass is lost from the sample up to 400 Â°C and there are no thermal events detected by DT analysis until the onset of decomposition.', 'The decomposition is strongly exothermic and complete by 525 Â°C and the mass remaining above this temperature is likely to be CoO (obs.', '\nThe extremely rapid loss of methanol from the pores of [Cd(HL)2(MeOH)2]Â·1.8MeOH 6 prevented the capture of this information in our TG-DTA studies.', 'The desolvated form, [Cd(HL)2(MeOH)2] (6-dry), was studied and TG-DT analysis for 6-dry is shown in Fig. 13 (Fig. S15, ESI).', 'mass loss 10.4%; calc. 10.5%) and the DT curve shows this to be an endothermic process centred at 112 Â°C.', 'This seems to trigger the decomposition of 6-dry with a further 7.5% mass loss observed up to 400 Â°C and then large losses totalling 53% mass up to 550 Â°C in two exothermic decomposition steps.', 'This seems to trigger the decomposition of 6-dry with a further 7.5% mass loss observed up to 400 Â°C and then large losses totalling 53% mass up to 550 Â°C in two exothermic decomposition steps.', '\nThe TG-DT analysis for 8 supports the formulation of {[Cu(HL)2]Â·4MeOHÂ·H2O} derived from the single crystal X-ray structure.', 'The TG curve shows a mass loss of 19.2% up to 100 Â°C and a further 2.8% up to 150 Â°C, fully consistent with the loss of four methanol molecules (calc. 20.0%) and a water molecule (calc. 2.8%) (Fig. 14 and S16, ESI).', 'The TG curve shows a mass loss of 19.2% up to 100 Â°C and a further 2.8% up to 150 Â°C, fully consistent with the loss of four methanol molecules (calc. 20.0%) and a water molecule (calc. 2.8%) (Fig. 14 and S16, ESI).', 'The sample begins to lose mass after this point with a further 5% lost up to 320 Â°C and above this temperature there is rapid onset of exothermic decomposition until only CuO remains by 445 Â°C (obs.', 'The TG analysis curve shows a 2.7% mass loss up to 100 Â°C, corresponding to half a remaining methanol per Cu(HL)2 formula unit (calc. 2.8%), and a further 4.3% mass loss to 150 Â°C that accounts for 1.5 water molecules (calc. 4.3%).', 'The TG analysis curve shows a 2.7% mass loss up to 100 Â°C, corresponding to half a remaining methanol per Cu(HL)2 formula unit (calc. 2.8%), and a further 4.3% mass loss to 150 Â°C that accounts for 1.5 water molecules (calc. 4.3%).'] | ['TG', 'thermal analysis', 'TG', 'mass loss', 'TG', 'mass loss', 'TG', 'mass loss', 'mass loss', 'decomposition', 'decomposition', 'TG', 'decomposition', 'decomposition', 'TG', 'TG', 'mass loss', 'mass loss', 'decomposition', 'TG', 'TG', 'mass loss', 'decomposition', 'TG', 'mass loss'] | n | y | y | 8
NUHQAK_clean | NUHQAK | 10.1039/C5DT00249D | ['TG analysis was performed on a TGA Q500 V20.10 Build 36.', 'TG analysis was performed on a TGA Q500 V20.10 Build 36.', 'Variable-temperature magnetic susceptibility data were obtained with a SQUID magnetometer (Quantum Design, MPMS-5) in the temperature range 2â€“300 K by using an applied field of 1000 Oe.', 'With the temperature increasing, the emission intensities of both Tb3+ and Eu3+ ions increase in the low temperature range (50â€“150 K).', 'However, in the 150â€“300 K temperature range, the emission intensity of the Tb3+ ions in the doped compound 6 decreases, while that of the Eu3+ increases with the temperature.', '\nTo study the thermal stability of compounds 1â€“6, thermogravimetric (TG) analysis was performed on polycrystalline in air from room temperature to 800 Â°C at 10 Â°C minâˆ’1.', 'The TG curve of 1 showed a weight loss of 27.67%, corresponding to the loss of seven DMF and ten H2O molecules in the temperature range of 30â€“405 Â°C (calculated 27.83%).', 'The TG curve of 1 showed a weight loss of 27.67%, corresponding to the loss of seven DMF and ten H2O molecules in the temperature range of 30â€“405 Â°C (calculated 27.83%).', 'The TG curve of 1 showed a weight loss of 27.67%, corresponding to the loss of seven DMF and ten H2O molecules in the temperature range of 30â€“405 Â°C (calculated 27.83%).', 'For compound 2, It shows the continuous weight losses from 30 Â°C to 450 Â°C, corresponding to the loss of all guest solvent molecules, containing seven DMF and eleven H2O molecules (calculated: 28.04%).', '\nThe temperature-dependent magnetic susceptibility measurements have been performed on powdered microcrystalline samples with an applied field of 1000 Oe in the temperature range of 2â€“300 K (Fig. S10).'] | ['TGA', 'TG', 'temperature range', 'temperature range', 'temperature range', 'TG', 'TG', 'weight loss', 'temperature range', 'weight loss', 'temperature range'] | n | y | y | 1
NUHQIS_clean | NUHQIS | 10.1039/C5DT00249D | ['TG analysis was performed on a TGA Q500 V20.10 Build 36.', 'TG analysis was performed on a TGA Q500 V20.10 Build 36.', 'Variable-temperature magnetic susceptibility data were obtained with a SQUID magnetometer (Quantum Design, MPMS-5) in the temperature range 2â€“300 K by using an applied field of 1000 Oe.', 'With the temperature increasing, the emission intensities of both Tb3+ and Eu3+ ions increase in the low temperature range (50â€“150 K).', 'However, in the 150â€“300 K temperature range, the emission intensity of the Tb3+ ions in the doped compound 6 decreases, while that of the Eu3+ increases with the temperature.', '\nTo study the thermal stability of compounds 1â€“6, thermogravimetric (TG) analysis was performed on polycrystalline in air from room temperature to 800 Â°C at 10 Â°C minâˆ’1.', 'The TG curve of 1 showed a weight loss of 27.67%, corresponding to the loss of seven DMF and ten H2O molecules in the temperature range of 30â€“405 Â°C (calculated 27.83%).', 'The TG curve of 1 showed a weight loss of 27.67%, corresponding to the loss of seven DMF and ten H2O molecules in the temperature range of 30â€“405 Â°C (calculated 27.83%).', 'The TG curve of 1 showed a weight loss of 27.67%, corresponding to the loss of seven DMF and ten H2O molecules in the temperature range of 30â€“405 Â°C (calculated 27.83%).', 'For compound 2, It shows the continuous weight losses from 30 Â°C to 450 Â°C, corresponding to the loss of all guest solvent molecules, containing seven DMF and eleven H2O molecules (calculated: 28.04%).', '\nThe temperature-dependent magnetic susceptibility measurements have been performed on powdered microcrystalline samples with an applied field of 1000 Oe in the temperature range of 2â€“300 K (Fig. S10).'] | ['TGA', 'TG', 'temperature range', 'temperature range', 'temperature range', 'TG', 'TG', 'weight loss', 'temperature range', 'weight loss', 'temperature range'] | n | y | y | 3
NUHQOY_clean | NUHQOY | 10.1039/C5DT00249D | ['TG analysis was performed on a TGA Q500 V20.10 Build 36.', 'TG analysis was performed on a TGA Q500 V20.10 Build 36.', 'Variable-temperature magnetic susceptibility data were obtained with a SQUID magnetometer (Quantum Design, MPMS-5) in the temperature range 2â€“300 K by using an applied field of 1000 Oe.', 'With the temperature increasing, the emission intensities of both Tb3+ and Eu3+ ions increase in the low temperature range (50â€“150 K).', 'However, in the 150â€“300 K temperature range, the emission intensity of the Tb3+ ions in the doped compound 6 decreases, while that of the Eu3+ increases with the temperature.', '\nTo study the thermal stability of compounds 1â€“6, thermogravimetric (TG) analysis was performed on polycrystalline in air from room temperature to 800 Â°C at 10 Â°C minâˆ’1.', 'The TG curve of 1 showed a weight loss of 27.67%, corresponding to the loss of seven DMF and ten H2O molecules in the temperature range of 30â€“405 Â°C (calculated 27.83%).', 'The TG curve of 1 showed a weight loss of 27.67%, corresponding to the loss of seven DMF and ten H2O molecules in the temperature range of 30â€“405 Â°C (calculated 27.83%).', 'The TG curve of 1 showed a weight loss of 27.67%, corresponding to the loss of seven DMF and ten H2O molecules in the temperature range of 30â€“405 Â°C (calculated 27.83%).', 'For compound 2, It shows the continuous weight losses from 30 Â°C to 450 Â°C, corresponding to the loss of all guest solvent molecules, containing seven DMF and eleven H2O molecules (calculated: 28.04%).', '\nThe temperature-dependent magnetic susceptibility measurements have been performed on powdered microcrystalline samples with an applied field of 1000 Oe in the temperature range of 2â€“300 K (Fig. S10).'] | ['TGA', 'TG', 'temperature range', 'temperature range', 'temperature range', 'TG', 'TG', 'weight loss', 'temperature range', 'weight loss', 'temperature range'] | n | y | y | 4
NUHQUE_clean | NUHQUE | 10.1039/C5DT00249D | ['TG analysis was performed on a TGA Q500 V20.10 Build 36.', 'TG analysis was performed on a TGA Q500 V20.10 Build 36.', 'Variable-temperature magnetic susceptibility data were obtained with a SQUID magnetometer (Quantum Design, MPMS-5) in the temperature range 2â€“300 K by using an applied field of 1000 Oe.', 'With the temperature increasing, the emission intensities of both Tb3+ and Eu3+ ions increase in the low temperature range (50â€“150 K).', 'However, in the 150â€“300 K temperature range, the emission intensity of the Tb3+ ions in the doped compound 6 decreases, while that of the Eu3+ increases with the temperature.', '\nTo study the thermal stability of compounds 1â€“6, thermogravimetric (TG) analysis was performed on polycrystalline in air from room temperature to 800 Â°C at 10 Â°C minâˆ’1.', 'The TG curve of 1 showed a weight loss of 27.67%, corresponding to the loss of seven DMF and ten H2O molecules in the temperature range of 30â€“405 Â°C (calculated 27.83%).', 'The TG curve of 1 showed a weight loss of 27.67%, corresponding to the loss of seven DMF and ten H2O molecules in the temperature range of 30â€“405 Â°C (calculated 27.83%).', 'The TG curve of 1 showed a weight loss of 27.67%, corresponding to the loss of seven DMF and ten H2O molecules in the temperature range of 30â€“405 Â°C (calculated 27.83%).', 'For compound 2, It shows the continuous weight losses from 30 Â°C to 450 Â°C, corresponding to the loss of all guest solvent molecules, containing seven DMF and eleven H2O molecules (calculated: 28.04%).', '\nThe temperature-dependent magnetic susceptibility measurements have been performed on powdered microcrystalline samples with an applied field of 1000 Oe in the temperature range of 2â€“300 K (Fig. S10).'] | ['TGA', 'TG', 'temperature range', 'temperature range', 'temperature range', 'TG', 'TG', 'weight loss', 'temperature range', 'weight loss', 'temperature range'] | n | y | y | 5
NUHRAL_clean | NUHRAL | 10.1039/C5DT00249D | ['TG analysis was performed on a TGA Q500 V20.10 Build 36.', 'TG analysis was performed on a TGA Q500 V20.10 Build 36.', 'Variable-temperature magnetic susceptibility data were obtained with a SQUID magnetometer (Quantum Design, MPMS-5) in the temperature range 2â€“300 K by using an applied field of 1000 Oe.', 'With the temperature increasing, the emission intensities of both Tb3+ and Eu3+ ions increase in the low temperature range (50â€“150 K).', 'However, in the 150â€“300 K temperature range, the emission intensity of the Tb3+ ions in the doped compound 6 decreases, while that of the Eu3+ increases with the temperature.', '\nTo study the thermal stability of compounds 1â€“6, thermogravimetric (TG) analysis was performed on polycrystalline in air from room temperature to 800 Â°C at 10 Â°C minâˆ’1.', 'The TG curve of 1 showed a weight loss of 27.67%, corresponding to the loss of seven DMF and ten H2O molecules in the temperature range of 30â€“405 Â°C (calculated 27.83%).', 'The TG curve of 1 showed a weight loss of 27.67%, corresponding to the loss of seven DMF and ten H2O molecules in the temperature range of 30â€“405 Â°C (calculated 27.83%).', 'The TG curve of 1 showed a weight loss of 27.67%, corresponding to the loss of seven DMF and ten H2O molecules in the temperature range of 30â€“405 Â°C (calculated 27.83%).', 'For compound 2, It shows the continuous weight losses from 30 Â°C to 450 Â°C, corresponding to the loss of all guest solvent molecules, containing seven DMF and eleven H2O molecules (calculated: 28.04%).', '\nThe temperature-dependent magnetic susceptibility measurements have been performed on powdered microcrystalline samples with an applied field of 1000 Oe in the temperature range of 2â€“300 K (Fig. S10).'] | ['TGA', 'TG', 'temperature range', 'temperature range', 'temperature range', 'TG', 'TG', 'weight loss', 'temperature range', 'weight loss', 'temperature range'] | n | y | y | 6
XADDAJ01_clean | XADDAJ01 | 10.1039/C5DT00249D | ['TG analysis was performed on a TGA Q500 V20.10 Build 36.', 'TG analysis was performed on a TGA Q500 V20.10 Build 36.', 'Variable-temperature magnetic susceptibility data were obtained with a SQUID magnetometer (Quantum Design, MPMS-5) in the temperature range 2â€“300 K by using an applied field of 1000 Oe.', 'With the temperature increasing, the emission intensities of both Tb3+ and Eu3+ ions increase in the low temperature range (50â€“150 K).', 'However, in the 150â€“300 K temperature range, the emission intensity of the Tb3+ ions in the doped compound 6 decreases, while that of the Eu3+ increases with the temperature.', '\nTo study the thermal stability of compounds 1â€“6, thermogravimetric (TG) analysis was performed on polycrystalline in air from room temperature to 800 Â°C at 10 Â°C minâˆ’1.', 'The TG curve of 1 showed a weight loss of 27.67%, corresponding to the loss of seven DMF and ten H2O molecules in the temperature range of 30â€“405 Â°C (calculated 27.83%).', 'The TG curve of 1 showed a weight loss of 27.67%, corresponding to the loss of seven DMF and ten H2O molecules in the temperature range of 30â€“405 Â°C (calculated 27.83%).', 'The TG curve of 1 showed a weight loss of 27.67%, corresponding to the loss of seven DMF and ten H2O molecules in the temperature range of 30â€“405 Â°C (calculated 27.83%).', 'For compound 2, It shows the continuous weight losses from 30 Â°C to 450 Â°C, corresponding to the loss of all guest solvent molecules, containing seven DMF and eleven H2O molecules (calculated: 28.04%).', '\nThe temperature-dependent magnetic susceptibility measurements have been performed on powdered microcrystalline samples with an applied field of 1000 Oe in the temperature range of 2â€“300 K (Fig. S10).'] | ['TGA', 'TG', 'temperature range', 'temperature range', 'temperature range', 'TG', 'TG', 'weight loss', 'temperature range', 'weight loss', 'temperature range'] | n | y | y | 2
NUNSIA_clean | NUNSIA | 10.1039/C5DT00265F | ['The TG analysis was carried out using a Perkin Elmer TG/DTA 6300 thermal analyzer under a flowing N2 atmosphere, with a heating rate of 10 Â°C minâˆ’1.'] | ['TG'] | n | y | y | 6
NUNSOG_clean | NUNSOG | 10.1039/C5DT00265F | ['The TG analysis was carried out using a Perkin Elmer TG/DTA 6300 thermal analyzer under a flowing N2 atmosphere, with a heating rate of 10 Â°C minâˆ’1.'] | ['TG'] | n | y | y | 7
BOXYEU_clean | BOXYEU | 10.1039/C5DT00431D | ['The total weight losses of 52.8% (for 1), 50.8% (for 2), and 49.2% (for 3) in the temperature region of 270â€“600 Â°C are attributed to the decomposition of organic cations and oxalate ligands (expected: 51.9% for 1, 51.7% for 2, and 49.9% for 3).', 'The total weight losses of 52.8% (for 1), 50.8% (for 2), and 49.2% (for 3) in the temperature region of 270â€“600 Â°C are attributed to the decomposition of organic cations and oxalate ligands (expected: 51.9% for 1, 51.7% for 2, and 49.9% for 3).', 'The temperature dependence of the magnetic susceptibility of compounds 1â€“3 was measured in the temperature range 2â€“300 K.'] | ['weight loss', 'decomposition', 'temperature range'] | n | y | y | 3
BOXYIY_clean | BOXYIY | 10.1039/C5DT00431D | ['The total weight losses of 52.8% (for 1), 50.8% (for 2), and 49.2% (for 3) in the temperature region of 270â€“600 Â°C are attributed to the decomposition of organic cations and oxalate ligands (expected: 51.9% for 1, 51.7% for 2, and 49.9% for 3).', 'The total weight losses of 52.8% (for 1), 50.8% (for 2), and 49.2% (for 3) in the temperature region of 270â€“600 Â°C are attributed to the decomposition of organic cations and oxalate ligands (expected: 51.9% for 1, 51.7% for 2, and 49.9% for 3).', 'The temperature dependence of the magnetic susceptibility of compounds 1â€“3 was measured in the temperature range 2â€“300 K.'] | ['weight loss', 'decomposition', 'temperature range'] | n | y | y | 1
RUGYOJ_clean | RUGYOJ | 10.1039/C5DT00489F | ['In order to characterize the thermal stability of the complex, thermogravimetric analysis (TGA) and differential scanning calorimetry (DSC) were performed.', 'In order to characterize the thermal stability of the complex, thermogravimetric analysis (TGA) and differential scanning calorimetry (DSC) were performed.', 'In order to characterize the thermal stability of the complex, thermogravimetric analysis (TGA) and differential scanning calorimetry (DSC) were performed.', 'As shown in Fig. S22, the Cd-MOF exhibited weight loss at the temperature âˆ¼180 Â°C and âˆ¼300 Â°C.', 'TGA and DSC analyses also show that the major weight loss occurred at âˆ¼380 Â°C and âˆ¼475 Â°C, which can be attributed to the decomposition and combustion of the complex.', 'TGA and DSC analyses also show that the major weight loss occurred at âˆ¼380 Â°C and âˆ¼475 Â°C, which can be attributed to the decomposition and combustion of the complex.', 'TGA and DSC analyses also show that the major weight loss occurred at âˆ¼380 Â°C and âˆ¼475 Â°C, which can be attributed to the decomposition and combustion of the complex.', 'TGA and DSC analyses also show that the major weight loss occurred at âˆ¼380 Â°C and âˆ¼475 Â°C, which can be attributed to the decomposition and combustion of the complex.'] | ['TGA', 'TG', 'thermogravimetric analysis', 'weight loss', 'TGA', 'TG', 'weight loss', 'decomposition'] | n | y | y | Cd-MOF
NUCYAN_clean | NUCYAN | 10.1039/C5DT00602C | ['Thermogravimetric analyses (TGA) were performed by using a NETZSCH STA 449C thermal analyzer under a nitrogen atmosphere at a heating rate of 10 Â°C minâˆ’1.', 'Thermogravimetric analyses (TGA) were performed by using a NETZSCH STA 449C thermal analyzer under a nitrogen atmosphere at a heating rate of 10 Â°C minâˆ’1.', 'The TGA study is performed under a N2 atmosphere, LOFs 1â€“3 show similar thermal decomposition behavior (Fig. S10â€“S12 in the ESI).', 'The TGA study is performed under a N2 atmosphere, LOFs 1â€“3 show similar thermal decomposition behavior (Fig. S10â€“S12 in the ESI).', 'The TGA study is performed under a N2 atmosphere, LOFs 1â€“3 show similar thermal decomposition behavior (Fig. S10â€“S12 in the ESI).', 'The first weight loss of 13.4% for 1 from 40 to 303 Â°C, 13.3% for 2 from 40 to 300 Â°C and 13.4% for 3 from 40 to 302 Â°C is attributed to the loss of one coordinated DMF molecule (calcd 12.8% for 1, 12.7% for 2 and 12.6% for 3).'] | ['TGA', 'TG', 'TGA', 'TG', 'decomposition', 'weight loss'] | n | y | y | 1
NUCYER_clean | NUCYER | 10.1039/C5DT00602C | ['Thermogravimetric analyses (TGA) were performed by using a NETZSCH STA 449C thermal analyzer under a nitrogen atmosphere at a heating rate of 10 Â°C minâˆ’1.', 'Thermogravimetric analyses (TGA) were performed by using a NETZSCH STA 449C thermal analyzer under a nitrogen atmosphere at a heating rate of 10 Â°C minâˆ’1.', 'The TGA study is performed under a N2 atmosphere, LOFs 1â€“3 show similar thermal decomposition behavior (Fig. S10â€“S12 in the ESI).', 'The TGA study is performed under a N2 atmosphere, LOFs 1â€“3 show similar thermal decomposition behavior (Fig. S10â€“S12 in the ESI).', 'The TGA study is performed under a N2 atmosphere, LOFs 1â€“3 show similar thermal decomposition behavior (Fig. S10â€“S12 in the ESI).', 'The first weight loss of 13.4% for 1 from 40 to 303 Â°C, 13.3% for 2 from 40 to 300 Â°C and 13.4% for 3 from 40 to 302 Â°C is attributed to the loss of one coordinated DMF molecule (calcd 12.8% for 1, 12.7% for 2 and 12.6% for 3).'] | ['TGA', 'TG', 'TGA', 'TG', 'decomposition', 'weight loss'] | n | y | y | 2
NUCYIV_clean | NUCYIV | 10.1039/C5DT00602C | ['Thermogravimetric analyses (TGA) were performed by using a NETZSCH STA 449C thermal analyzer under a nitrogen atmosphere at a heating rate of 10 Â°C minâˆ’1.', 'Thermogravimetric analyses (TGA) were performed by using a NETZSCH STA 449C thermal analyzer under a nitrogen atmosphere at a heating rate of 10 Â°C minâˆ’1.', 'The TGA study is performed under a N2 atmosphere, LOFs 1â€“3 show similar thermal decomposition behavior (Fig. S10â€“S12 in the ESI).', 'The TGA study is performed under a N2 atmosphere, LOFs 1â€“3 show similar thermal decomposition behavior (Fig. S10â€“S12 in the ESI).', 'The TGA study is performed under a N2 atmosphere, LOFs 1â€“3 show similar thermal decomposition behavior (Fig. S10â€“S12 in the ESI).', 'The first weight loss of 13.4% for 1 from 40 to 303 Â°C, 13.3% for 2 from 40 to 300 Â°C and 13.4% for 3 from 40 to 302 Â°C is attributed to the loss of one coordinated DMF molecule (calcd 12.8% for 1, 12.7% for 2 and 12.6% for 3).'] | ['TGA', 'TG', 'TGA', 'TG', 'decomposition', 'weight loss'] | n | y | y | 3
NUNCEG_clean | NUNCEG | 10.1039/C5DT00690B | ['Thermogravimetric analysis (TGA) indicated that LiTCS thermally decomposes above ca. 550 Â°C (Fig. S2).', 'Thermogravimetric analysis (TGA) indicated that LiTCS thermally decomposes above ca. 550 Â°C (Fig. S2).', 'Thermogravimetric analysis (TGA) indicated that LiTCS thermally decomposes above ca. 550 Â°C (Fig. S2).', 'To verify the advantages of the special morphology of Li4SiO4 with regard to CO2 capture, CO2-absorption experiments were conducted by using a TGA apparatus.', 'To verify the advantages of the special morphology of Li4SiO4 with regard to CO2 capture, CO2-absorption experiments were conducted by using a TGA apparatus.', 'More mass loss relative to the initial weight (ca. 9 wt%) results from the decomposition of remaining carbon species as well as from the dissociation of CO2 from the pre-existing Li2CO3 in the as-synthesised Li4SiO4, as mentioned previously.', 'More mass loss relative to the initial weight (ca. 9 wt%) results from the decomposition of remaining carbon species as well as from the dissociation of CO2 from the pre-existing Li2CO3 in the as-synthesised Li4SiO4, as mentioned previously.'] | ['TGA', 'TG', 'thermogravimetric analysis', 'TGA', 'TG', 'mass loss', 'decomposition'] | n | y | y | LiTCS
KUDWAJ_clean | KUDWAJ | 10.1039/C5DT00762C | ['Magnetic susceptibilities of 1 were measured under fields of 2 kOe in the temperature range of 2â€“300 K (Fig. 5).'] | ['temperature range'] | n | y | y | 1
KUKPOX_clean | KUKPOX | 10.1039/C5DT00994D | ['Thermal analyses (under a N2 atmosphere, heating rate of 10 Â°C minâˆ’1) were carried out in Labsys NETZSCH TG 209 Setaram apparatus from room temperature to 800 Â°C.', 'The thermal stabilities of 1â€“3 were evaluated by TGA under a N2 atmosphere from 25 to 800 Â°C (Fig. S2).', 'The thermal stabilities of 1â€“3 were evaluated by TGA under a N2 atmosphere from 25 to 800 Â°C (Fig. S2).', '1 shows a weight loss of 9.9% from 25 to 113 Â°C (calcd 9.7%), corresponding to the loss of three water molecules and one dioxane molecule in the lattice and then a weight loss of 11.9% from 113 Â°C to 204 Â°C occurs (calcd 12.4%), which could be attributed to the loss of two DMF molecules.', 'A sharp weight loss followed after 204 Â°C, indicating collapse of the whole framework.', 'For 2, a weight loss of 10.9% from 25 to 159 Â°C is observed, corresponding to the release of four coordinated water and four lattice CH3CN molecules (calcd 10.7%), after which there is no obvious loss until about 230 Â°C.', 'MOF 3 shows a weight loss of 14.5% from 25 to 142 Â°C (calcd 14.3%), which could be attributed to the escape of four water, two MeCN, and three MeOH molecules in the lattice.', 'A sharp weight loss occurs after 225 Â°C, indicating the collapse of the whole framework.', 'The activated samples of 1 and 3 were obtained by exchange of solvent molecules with MeOH and then outgassed overnight under vacuum at 80 Â°C.', 'The activated samples of 1 and 3 were obtained by exchange of solvent molecules with MeOH and then outgassed overnight under vacuum at 80 Â°C.'] | ['TG', 'TGA', 'TG', 'weight loss', 'weight loss', 'weight loss', 'weight loss', 'weight loss', 'TGA', 'TG'] | n | y | y | 3
YUMFUJ_clean | YUMFUJ | 10.1039/C5DT01065A | ['Thermogravimetric analyses (TGA) were performed on a Perkin-Elmer TGA-7 thermogravimetric analyzer from room temperature to 800 Â°C in an air atmosphere with a heating rate of 10 Â°C minâˆ’1.', 'Thermogravimetric analyses (TGA) were performed on a Perkin-Elmer TGA-7 thermogravimetric analyzer from room temperature to 800 Â°C in an air atmosphere with a heating rate of 10 Â°C minâˆ’1.', 'As shown in Fig. S5, the TGA curve of 1 shows three weight losses.', 'As shown in Fig. S5, the TGA curve of 1 shows three weight losses.', 'As shown in Fig. S5, the TGA curve of 1 shows three weight losses.', 'The first weight loss of 2.95% from 25 to 100 Â°C is due to the removal of the guest H2O molecules (calcd 2.84%).', 'The second weight loss of 25.86% from 150 to 400 Â°C corresponds to the loss of the two coordinated DMSO molecules (calcd 24.64%).', 'The sample starts to decompose at 550 Â°C and ends at 750 Â°C with a weight loss of 75.95% to form La2O3 (calcd 25.73%).'] | ['TGA', 'TG', 'TGA', 'TG', 'weight loss', 'weight loss', 'weight loss', 'weight loss'] | n | y | y | 1
VUMBIQ_clean | VUMBIQ | 10.1039/C5DT01137J | ['TG-DTA was measured in the temperature range of 25â€“1000 Â°C on a Rigaku Thermo Plus 2 at a heating rate of 10 K minâˆ’1 under an air flow at 100â€“120 ml minâˆ’1.', 'TG-DTA was measured in the temperature range of 25â€“1000 Â°C on a Rigaku Thermo Plus 2 at a heating rate of 10 K minâˆ’1 under an air flow at 100â€“120 ml minâˆ’1.', '\nTGA curves of compounds 1â€“4 are shown in Fig. 3S (ESI).', '\nTGA curves of compounds 1â€“4 are shown in Fig. 3S (ESI).', 'All compounds show weight losses between room temperature and 200 Â°C, which correspond to removal of water molecules inside and/or outside the crystals.', 'The weight loss percentages of compounds 2â€“4 are much higher than those of compound 1, indicating a larger amount of adsorbed water in the 1D pores.', 'In compound 1, the weight loss of 9.3 wt% between 200 and 400 Â°C corresponds to the combustion of the pyrazine ligand (calcd 9.5 wt%).', 'There are some large weight losses at higher temperature of 400â€“800 Â°C, which should be because of decomposition of H4bpt2âˆ’ and condensation of hydroxyl groups of phosphonate groups.', 'There are some large weight losses at higher temperature of 400â€“800 Â°C, which should be because of decomposition of H4bpt2âˆ’ and condensation of hydroxyl groups of phosphonate groups.', 'The crystalline phase of Cu2P2O7 was confirmed using XRD patterns of the residue after the TG measurement of compounds 1, 3, and 4.', 'In compound 2, there are three-step weight losses of 30.2 wt% between 200 and 800 Â°C, which should be due to removal of bpy ligands, decomposition of H2bpt4âˆ’, and condensation of hydroxyl groups of phosphonates (calcd 29.9 wt%).', 'In compound 2, there are three-step weight losses of 30.2 wt% between 200 and 800 Â°C, which should be due to removal of bpy ligands, decomposition of H2bpt4âˆ’, and condensation of hydroxyl groups of phosphonates (calcd 29.9 wt%).', 'Compound 3 shows the weight loss of 3.0 wt% between 200 and 400 Â°C, which should stem from condensation of the hydroxyl groups of H2bpt4âˆ’ ligand (calculated at 2.5%).', 'The weight loss of 32.1 wt% of compound 3 in 400â€“800 Â°C corresponds to the decomposition of bpe and H2bpt4âˆ’ ligand (calculated at 34.4%).', 'The weight loss of 32.1 wt% of compound 3 in 400â€“800 Â°C corresponds to the decomposition of bpe and H2bpt4âˆ’ ligand (calculated at 34.4%).', 'The TG curve of compound 4 is very similar to that of compound 3 and a similar decomposition process should occur in the heating process.', 'The TG curve of compound 4 is very similar to that of compound 3 and a similar decomposition process should occur in the heating process.', 'TG analysis indicates that compound 2 releases water molecules at ca. 100 Â°C and a part of bpy ligands at ca. 250 Â°C with the help of a NMR experiment.', 'As suggested by the results of TG, compounds 2â€“4 accommodate guest water molecules in the as-synthesized states, and the reversible structural changes of these compounds were observed by the XRD experiments with the water drop treatment mentioned above.'] | ['TG', 'temperature range', 'TGA', 'TG', 'weight loss', 'weight loss', 'weight loss', 'weight loss', 'decomposition', 'TG', 'weight loss', 'decomposition', 'weight loss', 'weight loss', 'decomposition', 'TG', 'decomposition', 'TG', 'TG'] | n | y | y | 2
LUMZEA_clean | LUMZEA | 10.1039/C5DT01206F | ['\nThe DC magnetic susceptibility was measured on a polycrystalline sample in the 300â€“2 K temperature range in an applied magnetic field of 1 kOe and at constant temperature of 2 K in the magnetic field up to 70 kOe.', 'Thermogravimetric analyses (TGA) were performed on a Netzsch STA 449C thermal analyzer from room temperature to 800 Â°C under nitrogen atmosphere at a heating rate of 10 Â°C minâˆ’1.', 'Thermogravimetric analyses (TGA) were performed on a Netzsch STA 449C thermal analyzer from room temperature to 800 Â°C under nitrogen atmosphere at a heating rate of 10 Â°C minâˆ’1.'] | ['temperature range', 'TGA', 'TG'] | n | y | y | 1
MUJPUE_clean | MUJPUE | 10.1039/C5DT01386K | ['TGA were performed using a Mettler-Toledo (TGA/DSC1) thermal analyzer under a N2 atmosphere with a heating rate of 10 Â°C minâˆ’1.', 'TGA were performed using a Mettler-Toledo (TGA/DSC1) thermal analyzer under a N2 atmosphere with a heating rate of 10 Â°C minâˆ’1.', 'To identify the thermal stabilities of the complexes, TG measurements were carried out and the results are shown in Fig. S4a (ESI).', 'Complex 1 shows a weight loss of 12.84% in the temperature range of 30â€“155 Â°C, which is attributed to the complete departure of the free water molecules (calcd 13.02%), and the residue is stable up to about 330 Â°C and then begins to decompose.', 'Complex 1 shows a weight loss of 12.84% in the temperature range of 30â€“155 Â°C, which is attributed to the complete departure of the free water molecules (calcd 13.02%), and the residue is stable up to about 330 Â°C and then begins to decompose.', 'For 2, the TG curve displays two step weight losses.', 'For 2, the TG curve displays two step weight losses.', 'In the first step, a weight loss of 10.28% from room temperature to 125 Â°C was observed, suggesting the loss of the free and coordinated water molecules (calcd 10.20%).', 'In the second step, a weight loss of 8.52% was observed in the temperature range of 125â€“320 Â°C, corresponding to the removal of free DMF molecules (calcd 9.01%).', 'In the second step, a weight loss of 8.52% was observed in the temperature range of 125â€“320 Â°C, corresponding to the removal of free DMF molecules (calcd 9.01%).'] | ['TGA', 'TG', 'TG', 'weight loss', 'temperature range', 'TG', 'weight loss', 'weight loss', 'weight loss', 'temperature range'] | n | y | y | 1
CUGVUX_clean | CUGVUX | 10.1039/C5DT01446H | ['Thermogravimetric analyses (TGA) show clearly that both the lattice and coordinated water molecules in 1 and 2 could be excluded upon heating (Fig. S5).', 'Thermogravimetric analyses (TGA) show clearly that both the lattice and coordinated water molecules in 1 and 2 could be excluded upon heating (Fig. S5).', 'The removal of water molecules was observed for 1 with a weight loss of 5.58% (calcd 5.23%) in the temperature range of 68â€“113 Â°C.', 'The removal of water molecules was observed for 1 with a weight loss of 5.58% (calcd 5.23%) in the temperature range of 68â€“113 Â°C.', 'For complex 2, the TGA traces display 3.02% and 11.15% weight losses between 38â€“65 Â°C and 105â€“171 Â°C, which are consistent with the departure of lattice and coordinated water molecules, respectively (theoretical 2.98% and 11.91%).', 'For complex 2, the TGA traces display 3.02% and 11.15% weight losses between 38â€“65 Â°C and 105â€“171 Â°C, which are consistent with the departure of lattice and coordinated water molecules, respectively (theoretical 2.98% and 11.91%).', 'For complex 2, the TGA traces display 3.02% and 11.15% weight losses between 38â€“65 Â°C and 105â€“171 Â°C, which are consistent with the departure of lattice and coordinated water molecules, respectively (theoretical 2.98% and 11.91%).', 'The TGA curves for 1â€“3 suggested that their host networks were stable up to 263, 292 and 163 Â°C, respectively, then they started to gradually lose their ligands as a result of thermal decomposition.', 'The TGA curves for 1â€“3 suggested that their host networks were stable up to 263, 292 and 163 Â°C, respectively, then they started to gradually lose their ligands as a result of thermal decomposition.', 'The TGA curves for 1â€“3 suggested that their host networks were stable up to 263, 292 and 163 Â°C, respectively, then they started to gradually lose their ligands as a result of thermal decomposition.'] | ['TGA', 'TG', 'weight loss', 'temperature range', 'TGA', 'TG', 'weight loss', 'TGA', 'TG', 'decomposition'] | n | y | y | 2
GEGGEG01_clean | GEGGEG01 | 10.1039/C5DT01456E | ['The thermogravimetric analyses (TGA) were carried out under an N2 atmosphere using SETARAM LABSYS equipment at a heating rate of 10 Â°C minâˆ’1.', 'The thermogravimetric analyses (TGA) were carried out under an N2 atmosphere using SETARAM LABSYS equipment at a heating rate of 10 Â°C minâˆ’1.', '\nAs shown in Fig. S1, the temperature dependent PXRD experiments for 1 recorded in the temperature range of 50â€“200 Â°C suggested that coordinated water molecules might be removed around 160â€“180 Â°C, which was well in accord with the TGA of the first weight loss in the temperature range of 130â€“210 Â°C (Fig. S2).', '\nAs shown in Fig. S1, the temperature dependent PXRD experiments for 1 recorded in the temperature range of 50â€“200 Â°C suggested that coordinated water molecules might be removed around 160â€“180 Â°C, which was well in accord with the TGA of the first weight loss in the temperature range of 130â€“210 Â°C (Fig. S2).', '\nAs shown in Fig. S1, the temperature dependent PXRD experiments for 1 recorded in the temperature range of 50â€“200 Â°C suggested that coordinated water molecules might be removed around 160â€“180 Â°C, which was well in accord with the TGA of the first weight loss in the temperature range of 130â€“210 Â°C (Fig. S2).', '\nAs shown in Fig. S1, the temperature dependent PXRD experiments for 1 recorded in the temperature range of 50â€“200 Â°C suggested that coordinated water molecules might be removed around 160â€“180 Â°C, which was well in accord with the TGA of the first weight loss in the temperature range of 130â€“210 Â°C (Fig. S2).', 'Similar behaviors are observed in the TG analysis.', 'For 1, 1a and 2, the initial weight loss is in the range of 30â€“270 Â°C corresponding to the removal of whole or partly coordinated water molecules.', 'It also provides further evidence of the existence of a potential weak bond during the dehydration process, according to the nearly same TGA plots of 1 and 1a.', 'It also provides further evidence of the existence of a potential weak bond during the dehydration process, according to the nearly same TGA plots of 1 and 1a.'] | ['TGA', 'TG', 'TGA', 'TG', 'weight loss', 'temperature range', 'TG', 'weight loss', 'TGA', 'TG'] | n | y | y | 1
VULFIT_clean | VULFIT | 10.1039/C5DT01456E | ['The thermogravimetric analyses (TGA) were carried out under an N2 atmosphere using SETARAM LABSYS equipment at a heating rate of 10 Â°C minâˆ’1.', 'The thermogravimetric analyses (TGA) were carried out under an N2 atmosphere using SETARAM LABSYS equipment at a heating rate of 10 Â°C minâˆ’1.', '\nAs shown in Fig. S1, the temperature dependent PXRD experiments for 1 recorded in the temperature range of 50â€“200 Â°C suggested that coordinated water molecules might be removed around 160â€“180 Â°C, which was well in accord with the TGA of the first weight loss in the temperature range of 130â€“210 Â°C (Fig. S2).', '\nAs shown in Fig. S1, the temperature dependent PXRD experiments for 1 recorded in the temperature range of 50â€“200 Â°C suggested that coordinated water molecules might be removed around 160â€“180 Â°C, which was well in accord with the TGA of the first weight loss in the temperature range of 130â€“210 Â°C (Fig. S2).', '\nAs shown in Fig. S1, the temperature dependent PXRD experiments for 1 recorded in the temperature range of 50â€“200 Â°C suggested that coordinated water molecules might be removed around 160â€“180 Â°C, which was well in accord with the TGA of the first weight loss in the temperature range of 130â€“210 Â°C (Fig. S2).', '\nAs shown in Fig. S1, the temperature dependent PXRD experiments for 1 recorded in the temperature range of 50â€“200 Â°C suggested that coordinated water molecules might be removed around 160â€“180 Â°C, which was well in accord with the TGA of the first weight loss in the temperature range of 130â€“210 Â°C (Fig. S2).', 'Similar behaviors are observed in the TG analysis.', 'For 1, 1a and 2, the initial weight loss is in the range of 30â€“270 Â°C corresponding to the removal of whole or partly coordinated water molecules.', 'It also provides further evidence of the existence of a potential weak bond during the dehydration process, according to the nearly same TGA plots of 1 and 1a.', 'It also provides further evidence of the existence of a potential weak bond during the dehydration process, according to the nearly same TGA plots of 1 and 1a.'] | ['TGA', 'TG', 'TGA', 'TG', 'weight loss', 'temperature range', 'TG', 'weight loss', 'TGA', 'TG'] | n | y | y | 1a
VULFOZ_clean | VULFOZ | 10.1039/C5DT01456E | ['The thermogravimetric analyses (TGA) were carried out under an N2 atmosphere using SETARAM LABSYS equipment at a heating rate of 10 Â°C minâˆ’1.', 'The thermogravimetric analyses (TGA) were carried out under an N2 atmosphere using SETARAM LABSYS equipment at a heating rate of 10 Â°C minâˆ’1.', '\nAs shown in Fig. S1, the temperature dependent PXRD experiments for 1 recorded in the temperature range of 50â€“200 Â°C suggested that coordinated water molecules might be removed around 160â€“180 Â°C, which was well in accord with the TGA of the first weight loss in the temperature range of 130â€“210 Â°C (Fig. S2).', '\nAs shown in Fig. S1, the temperature dependent PXRD experiments for 1 recorded in the temperature range of 50â€“200 Â°C suggested that coordinated water molecules might be removed around 160â€“180 Â°C, which was well in accord with the TGA of the first weight loss in the temperature range of 130â€“210 Â°C (Fig. S2).', '\nAs shown in Fig. S1, the temperature dependent PXRD experiments for 1 recorded in the temperature range of 50â€“200 Â°C suggested that coordinated water molecules might be removed around 160â€“180 Â°C, which was well in accord with the TGA of the first weight loss in the temperature range of 130â€“210 Â°C (Fig. S2).', '\nAs shown in Fig. S1, the temperature dependent PXRD experiments for 1 recorded in the temperature range of 50â€“200 Â°C suggested that coordinated water molecules might be removed around 160â€“180 Â°C, which was well in accord with the TGA of the first weight loss in the temperature range of 130â€“210 Â°C (Fig. S2).', 'Similar behaviors are observed in the TG analysis.', 'For 1, 1a and 2, the initial weight loss is in the range of 30â€“270 Â°C corresponding to the removal of whole or partly coordinated water molecules.', 'It also provides further evidence of the existence of a potential weak bond during the dehydration process, according to the nearly same TGA plots of 1 and 1a.', 'It also provides further evidence of the existence of a potential weak bond during the dehydration process, according to the nearly same TGA plots of 1 and 1a.'] | ['TGA', 'TG', 'TGA', 'TG', 'weight loss', 'temperature range', 'TG', 'weight loss', 'TGA', 'TG'] | n | y | y | 2
CUNQOT_clean | CUNQOT | 10.1039/C5DT01613D | ['For compounds 1 and 2, the weight loss in the temperature region 290â€“420 Â°C (for 1; observed: 46.7%, expected: 46.4%) and 260â€“520 Â°C (for 2; observed: 44.5%, expected: 45.4%) was attributed to the decomposition of amine molecules and oxalate ligands.', 'For compounds 1 and 2, the weight loss in the temperature region 290â€“420 Â°C (for 1; observed: 46.7%, expected: 46.4%) and 260â€“520 Â°C (for 2; observed: 44.5%, expected: 45.4%) was attributed to the decomposition of amine molecules and oxalate ligands.', 'For compounds 3 and 4, the weight loss in the temperature region 170â€“600 Â°C (for 3; observed: 38.3%, expected: 41.5%) and 170â€“800 Â°C (for 4; observed: 33.2%, expected: 33.9%) was caused by the departure of water molecules and the decomposition of amine molecules and oxalate ligands.', 'For compounds 3 and 4, the weight loss in the temperature region 170â€“600 Â°C (for 3; observed: 38.3%, expected: 41.5%) and 170â€“800 Â°C (for 4; observed: 33.2%, expected: 33.9%) was caused by the departure of water molecules and the decomposition of amine molecules and oxalate ligands.', 'The weight loss in the temperature region 230â€“600 Â°C was caused by the decomposition of amine molecules and oxalate ligands (observed: 25.8%, expected: 26.5%).', 'The weight loss in the temperature region 230â€“600 Â°C was caused by the decomposition of amine molecules and oxalate ligands (observed: 25.8%, expected: 26.5%).', 'The weight loss below 500 Â°C was caused by the decomposition of amine molecules and oxalate ligands (observed: 22.0%, expected: 22.4%).', 'The weight loss below 500 Â°C was caused by the decomposition of amine molecules and oxalate ligands (observed: 22.0%, expected: 22.4%).', 'The temperature dependence of the magnetic susceptibility of compounds 1 and 3 was measured in the temperature range 2â€“300 K (Fig. 5).'] | ['weight loss', 'decomposition', 'weight loss', 'decomposition', 'weight loss', 'decomposition', 'weight loss', 'decomposition', 'temperature range'] | n | y | y | 3
CUNQUZ_clean | CUNQUZ | 10.1039/C5DT01613D | ['For compounds 1 and 2, the weight loss in the temperature region 290â€“420 Â°C (for 1; observed: 46.7%, expected: 46.4%) and 260â€“520 Â°C (for 2; observed: 44.5%, expected: 45.4%) was attributed to the decomposition of amine molecules and oxalate ligands.', 'For compounds 1 and 2, the weight loss in the temperature region 290â€“420 Â°C (for 1; observed: 46.7%, expected: 46.4%) and 260â€“520 Â°C (for 2; observed: 44.5%, expected: 45.4%) was attributed to the decomposition of amine molecules and oxalate ligands.', 'For compounds 3 and 4, the weight loss in the temperature region 170â€“600 Â°C (for 3; observed: 38.3%, expected: 41.5%) and 170â€“800 Â°C (for 4; observed: 33.2%, expected: 33.9%) was caused by the departure of water molecules and the decomposition of amine molecules and oxalate ligands.', 'For compounds 3 and 4, the weight loss in the temperature region 170â€“600 Â°C (for 3; observed: 38.3%, expected: 41.5%) and 170â€“800 Â°C (for 4; observed: 33.2%, expected: 33.9%) was caused by the departure of water molecules and the decomposition of amine molecules and oxalate ligands.', 'The weight loss in the temperature region 230â€“600 Â°C was caused by the decomposition of amine molecules and oxalate ligands (observed: 25.8%, expected: 26.5%).', 'The weight loss in the temperature region 230â€“600 Â°C was caused by the decomposition of amine molecules and oxalate ligands (observed: 25.8%, expected: 26.5%).', 'The weight loss below 500 Â°C was caused by the decomposition of amine molecules and oxalate ligands (observed: 22.0%, expected: 22.4%).', 'The weight loss below 500 Â°C was caused by the decomposition of amine molecules and oxalate ligands (observed: 22.0%, expected: 22.4%).', 'The temperature dependence of the magnetic susceptibility of compounds 1 and 3 was measured in the temperature range 2â€“300 K (Fig. 5).'] | ['weight loss', 'decomposition', 'weight loss', 'decomposition', 'weight loss', 'decomposition', 'weight loss', 'decomposition', 'temperature range'] | n | y | y | 4
HUNCUQ_clean | HUNCUQ | 10.1039/C5DT02132D | ['The TGA for as synthesized materials showed an initial weight-loss step at 100â€“200 Â°C for all the compounds, which is due to the loss of coordinated and lattice DMF molecules (Fig. S7â€“S9).', 'The TGA for as synthesized materials showed an initial weight-loss step at 100â€“200 Â°C for all the compounds, which is due to the loss of coordinated and lattice DMF molecules (Fig. S7â€“S9).', 'The second weight loss is due to the loss of the organic linker molecule.'] | ['TGA', 'TG', 'weight loss'] | n | y | y | 2
AHOBEG_clean | AHOBEG | 10.1039/C5DT02147B | ['Thermogravimetric analysis was performed on a NETZSCH STA 449C microanalyzer heated from 30 to 800 Â°C in an air atmosphere.', 'The thermal behaviors of 1â€“6 were studied by thermogravimetric analysis (TGA).', 'The thermal behaviors of 1â€“6 were studied by thermogravimetric analysis (TGA).', 'The thermal behaviors of 1â€“6 were studied by thermogravimetric analysis (TGA).', 'For complex 2, the first weight loss of 3.84% (calcd 4.30%) was observed from 30 to 160 Â°C corresponding to the loss of free and coordinated water molecules.', 'The second process might start from 350 to 570 Â°C, indicating the decomposition of the coordination framework.', 'The removal of free water molecules can be observed for 3 with a weight loss of 1.84% from 30 to 125 Â°C, corresponding to the loss of free water molecules (calcd 5.41%).', 'Then, the curve reaches a plateau until at 370 Â°C, the sharp weight loss represents the structure collapse.', 'For complex 4, the weight loss of the solvent molecules is observed at 15.26% (calcd 14.56%) in the temperature range of 55 to 165 Â°C.', 'For complex 4, the weight loss of the solvent molecules is observed at 15.26% (calcd 14.56%) in the temperature range of 55 to 165 Â°C.', 'Then a sharp weight loss step was observed between 355 to 450 Â°C.', 'The TG curve of 5 shows a weight loss (9.90%) at 80â€“165 Â°C, corresponding to the loss of free water molecules and half of the coordinated water molecules (calcd 9.68%).', 'The TG curve of 5 shows a weight loss (9.90%) at 80â€“165 Â°C, corresponding to the loss of free water molecules and half of the coordinated water molecules (calcd 9.68%).', '\nThe magnetic susceptibilities, Ï‡M, of 1â€“6 were measured in the temperature range of 2â€“300 K at 1000 Oe (Fig. 7 and 8).'] | ['thermogravimetric analysis', 'TGA', 'TG', 'thermogravimetric analysis', 'weight loss', 'decomposition', 'weight loss', 'weight loss', 'weight loss', 'temperature range', 'weight loss', 'TG', 'weight loss', 'temperature range'] | n | y | y | 5
RUNXUV_clean | RUNXUV | 10.1039/C5DT02323H | ['Thermogravimetric analyses were carried out with a Mettler-Toledo STARe TGA/DSC instrument with samples in aluminium crucibles of 40 Î¼L capacity heated from 30â€“400 Â°C at a rate of 5 Â°C minâˆ’1 under a nitrogen purge flow of 20 mL minâˆ’1.', 'Thermogravimetric analyses were carried out with a Mettler-Toledo STARe TGA/DSC instrument with samples in aluminium crucibles of 40 Î¼L capacity heated from 30â€“400 Â°C at a rate of 5 Â°C minâˆ’1 under a nitrogen purge flow of 20 mL minâˆ’1.', 'Thermogravimetric analysis showed a mass loss of approximately 30% in the range 30â€“200 Â°C, followed by a gradual flattening of the mass loss curve and decomposition with onset of 350 Â°C.', 'Thermogravimetric analysis showed a mass loss of approximately 30% in the range 30â€“200 Â°C, followed by a gradual flattening of the mass loss curve and decomposition with onset of 350 Â°C.', 'Thermogravimetric analysis showed a mass loss of approximately 30% in the range 30â€“200 Â°C, followed by a gradual flattening of the mass loss curve and decomposition with onset of 350 Â°C.', 'Thermogravimetric analysis of 2 showed the loss of the lattice solvent molecules (constituting 25% mass) by 100 Â°C, with a plateau region in the range 100â€“300 Â°C, followed by a broad decomposition process.', 'Thermogravimetric analysis of 2 showed the loss of the lattice solvent molecules (constituting 25% mass) by 100 Â°C, with a plateau region in the range 100â€“300 Â°C, followed by a broad decomposition process.', 'The thermogravimetric analysis plot obtained from a sample of the vacuum-desolvated 2 after standing in air for 96 hours showed a minimal mass loss in the range 30â€“300 Â°C, consistent with only negligible re-adsorption of atmospheric water.', 'The thermogravimetric analysis plot obtained from a sample of the vacuum-desolvated 2 after standing in air for 96 hours showed a minimal mass loss in the range 30â€“300 Â°C, consistent with only negligible re-adsorption of atmospheric water.', 'Interestingly, the fresh material and the sample desolvated at 100 Â°C under high vacuum display a lower decomposition onset temperature of 300 Â°C, compared with the methanol and acetonitrile-exchanged materials, which undergo thermal decomposition with onset of approximately 350 Â°C.', 'Thermogravimetric analysis of compound 3 revealed a broad mass loss profile, with 30% mass lost in the range 100â€“200 Â°C.', 'Thermogravimetric analysis of compound 3 revealed a broad mass loss profile, with 30% mass lost in the range 100â€“200 Â°C.', 'Although the exchange solvent was successful in displacing the lattice solvent molecules, indicated by thermogravimetric analysis, similarly to 2 the material displayed only very low CO2 uptake upon desolvation at either room temperature or 100 Â°C under dynamic vacuum (Fig. S6, ESI).', 'Similarly to 3, thermogravimetric analysis of compound 4 showed a very broad mass loss initiating at approximately 100 Â°C and leading directly into a continual decomposition process with major inflection at 320 Â°C.', 'Similarly to 3, thermogravimetric analysis of compound 4 showed a very broad mass loss initiating at approximately 100 Â°C and leading directly into a continual decomposition process with major inflection at 320 Â°C.', 'Similarly to 3, thermogravimetric analysis of compound 4 showed a very broad mass loss initiating at approximately 100 Â°C and leading directly into a continual decomposition process with major inflection at 320 Â°C.', 'The lack of any obvious plateau regions prior to decomposition necessitated a solvent exchange process in order to generate a stable desolvated structure.', 'Thermogravimetric analysis of the acetonitrile-exchanged material (Fig. S12, ESI) showed loss of the bulk of the exchange solvent at room temperature before the start of the experiment, and a delay of any further mass loss from 100 Â°C in the as-synthesised material to approximately 150 Â°C, from which point the decomposition profile closely matches that of the fresh material.', 'Thermogravimetric analysis of the acetonitrile-exchanged material (Fig. S12, ESI) showed loss of the bulk of the exchange solvent at room temperature before the start of the experiment, and a delay of any further mass loss from 100 Â°C in the as-synthesised material to approximately 150 Â°C, from which point the decomposition profile closely matches that of the fresh material.', 'Thermogravimetric analysis of the acetonitrile-exchanged material (Fig. S12, ESI) showed loss of the bulk of the exchange solvent at room temperature before the start of the experiment, and a delay of any further mass loss from 100 Â°C in the as-synthesised material to approximately 150 Â°C, from which point the decomposition profile closely matches that of the fresh material.', 'Compounds 2, 3 and 4, all ZnII coordination polymers containing prominent solvent channels within their structures, were probed through single-crystal and X-ray powder diffraction studies, solvent exchange and thermal analysis, and gas adsorption experiments.'] | ['TGA', 'TG', 'thermogravimetric analysis', 'mass loss', 'decomposition', 'thermogravimetric analysis', 'decomposition', 'thermogravimetric analysis', 'mass loss', 'decomposition', 'thermogravimetric analysis', 'mass loss', 'thermogravimetric analysis', 'thermogravimetric analysis', 'mass loss', 'decomposition', 'decomposition', 'thermogravimetric analysis', 'mass loss', 'decomposition', 'thermal analysis'] | n | y | y | 2
WUSLED_clean | WUSLED | 10.1039/C5DT02337H | ['In addition, thermogravimetric analysis (TGA) measurements reveal that this compound is stable up to 450 Â°C (Fig. S4), showing a clear advance in thermal stability over the majority of the MOF materials.', 'In addition, thermogravimetric analysis (TGA) measurements reveal that this compound is stable up to 450 Â°C (Fig. S4), showing a clear advance in thermal stability over the majority of the MOF materials.', 'In addition, thermogravimetric analysis (TGA) measurements reveal that this compound is stable up to 450 Â°C (Fig. S4), showing a clear advance in thermal stability over the majority of the MOF materials.'] | ['TGA', 'TG', 'thermogravimetric analysis'] | n | y | y | SCU-3
AJAKON_clean | AJAKON | 10.1039/C5DT02544C | ['The formula of 1 was determined based on single crystal X-ray diffraction analysis, elemental analysis and thermal gravimetric analysis (TGA).', 'The formula of 1 was determined based on single crystal X-ray diffraction analysis, elemental analysis and thermal gravimetric analysis (TGA).', 'The formula of 1 was determined based on single crystal X-ray diffraction analysis, elemental analysis and thermal gravimetric analysis (TGA).', 'The TGA curve of 1 exhibits a gradual and continuous weight loss in the range between 50 Â°C and 386 Â°C.', 'The TGA curve of 1 exhibits a gradual and continuous weight loss in the range between 50 Â°C and 386 Â°C.', 'The TGA curve of 1 exhibits a gradual and continuous weight loss in the range between 50 Â°C and 386 Â°C.', 'The weight loss of 10.87% in the range between 50 Â°C and 281 Â°C corresponds to the removal of all guest water and coordinated water molecules (calcd 11.09%), and the weight loss of 23.50% from 282 Â°C to 386 Â°C is ascribed to the removal of all guest DMA solvent molecules (calcd 23.86%).', 'Above 386 Â°C, a dramatic weight loss happens due to the decomposition of TCA ligands, leading to the formation of CdO as the residue (obsd 21.54%, calcd 21.98%) (Fig. S1 in the ESI).', 'Above 386 Â°C, a dramatic weight loss happens due to the decomposition of TCA ligands, leading to the formation of CdO as the residue (obsd 21.54%, calcd 21.98%) (Fig. S1 in the ESI).', 'Fig. 4 depicts the Arrhenius plot of the proton conductivity of 1 in the temperature range of 30â€“80 Â°C under 85% RH conditions, and the proton conductivity of 1 is improved to 1.45 Ã— 10âˆ’6 S cmâˆ’1 at 80 Â°C with 85% RH, which is almost 21 times larger than that at 30 Â°C with 85% RH.'] | ['TGA', 'TG', 'thermal gravimetric', 'TGA', 'TG', 'weight loss', 'weight loss', 'weight loss', 'decomposition', 'temperature range'] | n | y | y | 1
FUWFIO_clean | FUWFIO | 10.1039/C5DT02987B | ['Thermogravimetric analyses (TGA) were performed on a Perkin-Elmer TGA instrument under flowing N2 with a heating rate of 10 Â°C minâˆ’1 from ambient temperature to 800 Â°C, with an Al2O3 crucible as the reference.', 'Thermogravimetric analyses (TGA) were performed on a Perkin-Elmer TGA instrument under flowing N2 with a heating rate of 10 Â°C minâˆ’1 from ambient temperature to 800 Â°C, with an Al2O3 crucible as the reference.', 'Thermogravimetric analysis (TGA) experiments reveal only a slight weight loss before 300 Â°C for 1â€“3 (Fig. S7), which corresponds to the removal of free solvent or other small guest molecules.', 'Thermogravimetric analysis (TGA) experiments reveal only a slight weight loss before 300 Â°C for 1â€“3 (Fig. S7), which corresponds to the removal of free solvent or other small guest molecules.', 'Thermogravimetric analysis (TGA) experiments reveal only a slight weight loss before 300 Â°C for 1â€“3 (Fig. S7), which corresponds to the removal of free solvent or other small guest molecules.', 'Thermogravimetric analysis (TGA) experiments reveal only a slight weight loss before 300 Â°C for 1â€“3 (Fig. S7), which corresponds to the removal of free solvent or other small guest molecules.', 'Further increasing the temperature above 300 Â°C results in a steep weight loss, which is indicative of the decomposition of the frameworks.', 'Further increasing the temperature above 300 Â°C results in a steep weight loss, which is indicative of the decomposition of the frameworks.'] | ['TGA', 'TG', 'TGA', 'TG', 'thermogravimetric analysis', 'weight loss', 'weight loss', 'decomposition'] | n | y | y | 1
FUWFOU_clean | FUWFOU | 10.1039/C5DT02987B | ['Thermogravimetric analyses (TGA) were performed on a Perkin-Elmer TGA instrument under flowing N2 with a heating rate of 10 Â°C minâˆ’1 from ambient temperature to 800 Â°C, with an Al2O3 crucible as the reference.', 'Thermogravimetric analyses (TGA) were performed on a Perkin-Elmer TGA instrument under flowing N2 with a heating rate of 10 Â°C minâˆ’1 from ambient temperature to 800 Â°C, with an Al2O3 crucible as the reference.', 'Thermogravimetric analysis (TGA) experiments reveal only a slight weight loss before 300 Â°C for 1â€“3 (Fig. S7), which corresponds to the removal of free solvent or other small guest molecules.', 'Thermogravimetric analysis (TGA) experiments reveal only a slight weight loss before 300 Â°C for 1â€“3 (Fig. S7), which corresponds to the removal of free solvent or other small guest molecules.', 'Thermogravimetric analysis (TGA) experiments reveal only a slight weight loss before 300 Â°C for 1â€“3 (Fig. S7), which corresponds to the removal of free solvent or other small guest molecules.', 'Thermogravimetric analysis (TGA) experiments reveal only a slight weight loss before 300 Â°C for 1â€“3 (Fig. S7), which corresponds to the removal of free solvent or other small guest molecules.', 'Further increasing the temperature above 300 Â°C results in a steep weight loss, which is indicative of the decomposition of the frameworks.', 'Further increasing the temperature above 300 Â°C results in a steep weight loss, which is indicative of the decomposition of the frameworks.'] | ['TGA', 'TG', 'TGA', 'TG', 'thermogravimetric analysis', 'weight loss', 'weight loss', 'decomposition'] | n | y | y | 2
XUVQOW_clean | XUVQOW | 10.1039/C5DT03038B | ['Thermalgravimetric analyses (TGA) were carried out in a nitrogen stream using Netzsch TG209F3 equipment at a heating rate of 5 Â°C minâˆ’1.', 'Thermalgravimetric analyses (TGA) were carried out in a nitrogen stream using Netzsch TG209F3 equipment at a heating rate of 5 Â°C minâˆ’1.', '\nIn order to identify the thermal stability of two complexes, the thermogravimetric analysis (TGA) has been studied (see Fig. S3a).', '\nIn order to identify the thermal stability of two complexes, the thermogravimetric analysis (TGA) has been studied (see Fig. S3a).', '\nIn order to identify the thermal stability of two complexes, the thermogravimetric analysis (TGA) has been studied (see Fig. S3a).', 'TGA reveals that 1 can be stable up to 245 Â°C.', 'TGA reveals that 1 can be stable up to 245 Â°C.', 'The weight loss of 12.23% corresponds to the loss of DMF and coordinated H2O molecules (calc. 11.57%).', 'For 2, a total weight loss of 8.72% at 35â€“175 Â°C, corresponds to the loss of 1.5DMA and 2H2O guest molecules (calc. 8.69%).'] | ['TGA', 'TG', 'TGA', 'TG', 'thermogravimetric analysis', 'TGA', 'TG', 'weight loss', 'weight loss'] | n | y | y | 2
LUSHOX04_clean | LUSHOX04 | 10.1039/C5DT03080C | ["Compound 1 doesn't show any signature of magnetic LRO down to 2 K reflecting the perfect one-dimensionality of the compound over a wide temperature range with a negligible inter-chain coupling compared to the intra-chain coupling.", 'TGA was performed on an SDT Q600 (Shimadzu) analyzer.', 'TGA was performed on an SDT Q600 (Shimadzu) analyzer.', 'The TGA for the as-synthesized materials showed an initial weight-loss step at 100â€“250 Â°C for compounds 1 and 3 and at 100â€“170 Â°C for compound 2 which is due to the loss of coordinated DMF molecules for 1 and 2 and DEF molecules for compound 3 (Fig. S7).', 'The TGA for the as-synthesized materials showed an initial weight-loss step at 100â€“250 Â°C for compounds 1 and 3 and at 100â€“170 Â°C for compound 2 which is due to the loss of coordinated DMF molecules for 1 and 2 and DEF molecules for compound 3 (Fig. S7).', 'The second weight loss after 480 Â°C is due to the loss of the organic linker molecule.'] | ['temperature range', 'TGA', 'TG', 'TGA', 'TG', 'weight loss'] | n | y | y | 2
WURKEB_clean | WURKEB | 10.1039/C5DT03080C | ["Compound 1 doesn't show any signature of magnetic LRO down to 2 K reflecting the perfect one-dimensionality of the compound over a wide temperature range with a negligible inter-chain coupling compared to the intra-chain coupling.", 'TGA was performed on an SDT Q600 (Shimadzu) analyzer.', 'TGA was performed on an SDT Q600 (Shimadzu) analyzer.', 'The TGA for the as-synthesized materials showed an initial weight-loss step at 100â€“250 Â°C for compounds 1 and 3 and at 100â€“170 Â°C for compound 2 which is due to the loss of coordinated DMF molecules for 1 and 2 and DEF molecules for compound 3 (Fig. S7).', 'The TGA for the as-synthesized materials showed an initial weight-loss step at 100â€“250 Â°C for compounds 1 and 3 and at 100â€“170 Â°C for compound 2 which is due to the loss of coordinated DMF molecules for 1 and 2 and DEF molecules for compound 3 (Fig. S7).', 'The second weight loss after 480 Â°C is due to the loss of the organic linker molecule.'] | ['temperature range', 'TGA', 'TG', 'TGA', 'TG', 'weight loss'] | n | y | y | 1
ZUZZEB_clean | ZUZZEB | 10.1039/C5DT03091A | ['Thermogravimetric analyses (TGA) were carried out on a simultaneous SDT 2960 thermal analyzer under nitrogen with a heating rate of 10 Â°C minâˆ’1.', 'Thermogravimetric analyses (TGA) were carried out on a simultaneous SDT 2960 thermal analyzer under nitrogen with a heating rate of 10 Â°C minâˆ’1.', '\nThermogravimetric analyses (TGA) were performed to check the stability of the frameworks, and the results are given in Fig. S6 (ESI).', '\nThermogravimetric analyses (TGA) were performed to check the stability of the frameworks, and the results are given in Fig. S6 (ESI).', 'Complex 1 shows the first weight loss of 5.9% from room temperature to about 100 Â°C, which corresponds to the release of free water molecules (calcd 6.0%).', 'Then as the temperature increases, the coordinated water and free DMF molecules were released until about 375 Â°C and the weight loss is 33.7% (calcd 33.9%).', 'The decomposition of the framework occurred at ca. 530 Â°C.', 'The TGA of 2 is similar to that of 1.', 'The TGA of 2 is similar to that of 1.', 'Before 75 Â°C, the weight loss of 5.8% (calcd 6.1%) corresponds to the release of free water molecules.', 'The second weight loss is 30.2% from 75 to 380 Â°C, which corresponds to the release of coordinated water and free DMF molecules (calcd 32.0%).', 'The first weight loss of 3 is about 6.5% before 85 Â°C, which corresponds to the release of free water molecules (calcd 8.2%).', 'The next weight loss is 28.2%, which is due to the release of coordinated water and free DMF molecules (calcd 31.1%).', 'It was found that cyclohexane is the optimal solvent as confirmed by TGA and PXRD measurements (Fig. S6â€“S8, ESI).', 'It was found that cyclohexane is the optimal solvent as confirmed by TGA and PXRD measurements (Fig. S6â€“S8, ESI).'] | ['TGA', 'TG', 'TGA', 'TG', 'weight loss', 'weight loss', 'decomposition', 'TGA', 'TG', 'weight loss', 'weight loss', 'weight loss', 'weight loss', 'TGA', 'TG'] | n | y | y | 2
QUTVIM_clean | QUTVIM | 10.1039/C5DT03481G | ['\nThermogravimetric analyses (TGA) were carried out on a TA Q50 system with a heating rate of 5 K minâˆ’1 under a nitrogen atmosphere.', '\nThermogravimetric analyses (TGA) were carried out on a TA Q50 system with a heating rate of 5 K minâˆ’1 under a nitrogen atmosphere.', '\nCompounds 1â€“4 are stable when exposed to air, and the TGA analyses show that all of them are stable up to 450 K (Fig. S1).', '\nCompounds 1â€“4 are stable when exposed to air, and the TGA analyses show that all of them are stable up to 450 K (Fig. S1).'] | ['TGA', 'TG', 'TGA', 'TG'] | n | y | y | 3
RUXKUS_clean | RUXKUS | 10.1039/C5DT03731J | ['Thermogravimetric analyses (TGA) were carried out using a Netzsch STA 449C thermal analyzer from room temperature to 800 Â°C with a heating rate of 10 Â°C minâˆ’1 under a nitrogen atmosphere.', 'Thermogravimetric analyses (TGA) were carried out using a Netzsch STA 449C thermal analyzer from room temperature to 800 Â°C with a heating rate of 10 Â°C minâˆ’1 under a nitrogen atmosphere.', 'Thermogravimetric (TG) experiments were performed on compounds 1â€“6 in the temperature range of 30â€“800 Â°C (Fig. S2 in the ESI).', 'Thermogravimetric (TG) experiments were performed on compounds 1â€“6 in the temperature range of 30â€“800 Â°C (Fig. S2 in the ESI).', 'For compound 1, a gradual weight loss in the range of 90 to 150 Â°C is attributed to the release of coordinated water molecules and lattice water molecules (obsd 7.51%, calcd 7.81%).', 'Decomposition of the anhydrous residue was observed at 245 Â°C and above 320 Â°C.', 'The weight loss corresponds to the loss of bpp ligands (obsd 43.23%, calcd 42.97%).', 'The TG curve of compound 2 reveals a steady weight loss between room temperature and 100 Â°C corresponding to the departure of lattice water molecules (obsd 12.46%, calcd 12.62%), and then a plateau region follows until 160 Â°C.', 'The TG curve of compound 2 reveals a steady weight loss between room temperature and 100 Â°C corresponding to the departure of lattice water molecules (obsd 12.46%, calcd 12.62%), and then a plateau region follows until 160 Â°C.', 'The further weight losses represent the decomposition of the framework.', 'The further weight losses represent the decomposition of the framework.', 'A total loss of 11.17% is observed for 3 in the temperature range of 30â€“120 Â°C, which can be attributed to the loss of lattice water molecules (calcd 10.78%), and the anhydrous compound begins to decompose at 230 Â°C forming an unidentified product.', 'Compound 4 first loses lattice water in the 30â€“100 Â°C region (obsd 4.53%, calcd 4.14%), and the second step in the temperature range of 200â€“300 Â°C corresponds to the loss of the bpp ligand (obsd 57.88%, calcd 60.74%).', 'The abrupt weight loss corresponding to the release of organic ligands starts at 150 Â°C and leads to the formation of CdO as the residue (obsd 21.15%, calcd 20.39%).', 'For 6, the mass remained largely stable until 90 Â°C, at which point a series of mass losses ensued.', 'The weight loss of coordinated water molecules took place in the range of 90â€“140 Â°C (obsd 3.56%, calcd 3.81%), and the anhydrous component began to decompose at 210 Â°C.'] | ['TGA', 'TG', 'TG', 'temperature range', 'weight loss', 'decomposition', 'weight loss', 'TG', 'weight loss', 'weight loss', 'decomposition', 'temperature range', 'temperature range', 'weight loss', 'mass loss', 'weight loss'] | n | y | y | 5
DUYVEA_clean | DUYVEA | 10.1039/C5DT03738G | ['The PXRD study shows the bulk purity of both the complexes and TGA analysis of 2 exhibits that the structure is thermally stable up to 250 Â°C.', 'The PXRD study shows the bulk purity of both the complexes and TGA analysis of 2 exhibits that the structure is thermally stable up to 250 Â°C.', 'Thermogravimetric analysis (TGA) was carried out on a METTLER TOLEDO TGA 850 thermal analyzer in the temperature range of 30â€“600 Â°C under N2 atmosphere at a heating rate of 10 Â°C minâˆ’1.', 'Thermogravimetric analysis (TGA) was carried out on a METTLER TOLEDO TGA 850 thermal analyzer in the temperature range of 30â€“600 Â°C under N2 atmosphere at a heating rate of 10 Â°C minâˆ’1.', 'Thermogravimetric analysis (TGA) was carried out on a METTLER TOLEDO TGA 850 thermal analyzer in the temperature range of 30â€“600 Â°C under N2 atmosphere at a heating rate of 10 Â°C minâˆ’1.', 'Thermogravimetric analysis (TGA) was carried out on a METTLER TOLEDO TGA 850 thermal analyzer in the temperature range of 30â€“600 Â°C under N2 atmosphere at a heating rate of 10 Â°C minâˆ’1.', 'The TGA curve of complex 2 (Fig. S8) exhibits a weight loss of âˆ¼13.11% at âˆ¼104 Â°C, which reveals the presence of three lattice and one coordinated water molecule (calc. wt% 13.36) and the dehydrated framework is stable up to 250 Â°C without any weight loss, suggesting the complete removal of all water molecules during the activation process.', 'The TGA curve of complex 2 (Fig. S8) exhibits a weight loss of âˆ¼13.11% at âˆ¼104 Â°C, which reveals the presence of three lattice and one coordinated water molecule (calc. wt% 13.36) and the dehydrated framework is stable up to 250 Â°C without any weight loss, suggesting the complete removal of all water molecules during the activation process.', 'The TGA curve of complex 2 (Fig. S8) exhibits a weight loss of âˆ¼13.11% at âˆ¼104 Â°C, which reveals the presence of three lattice and one coordinated water molecule (calc. wt% 13.36) and the dehydrated framework is stable up to 250 Â°C without any weight loss, suggesting the complete removal of all water molecules during the activation process.'] | ['TGA', 'TG', 'TGA', 'TG', 'thermogravimetric analysis', 'temperature range', 'TGA', 'TG', 'weight loss'] | n | y | y | 2
PACYIE_clean | PACYIE | 10.1039/C5DT03856A | ['Before adsorption measurements, the samples were activated by solvent exchange with methanol (15 mL, 3 times exchanged over a 2 day period) and outgassed at 408 K overnight.', 'Before adsorption measurements, the samples were activated by solvent exchange with methanol (15 mL, 3 times exchanged over a 2 day period) and outgassed at 408 K overnight.', 'The thermogravimetric and differential thermal analyses were performed with a SDT Q600 from TA Instruments equipment in a temperature range between 45 and 700 Â°C in air (100 mL minâˆ’1 flow) and at a heating rate of 10 Â°C minâˆ’1.'] | ['TGA', 'TG', 'temperature range'] | n | y | y | TMPF-90, [M2(triazole)3(OCH2CH3)]
PACGIM_clean | PACGIM | 10.1039/C5DT04183J | ['Whereas compound 3 can partially keep framework structure even at 400 Â°C indicated by a combination of thermalgravimetric analysis and temperature-dependent powder X-ray diffraction studies (Fig. S5 and S6), comparable with several robust MOF compounds based on tetravalent metal ions such as Zr4+.'] | ['thermalgravimetric analysis'] | n | y | y | 3
NAHNES_clean | NAHNES | 10.1039/C5DT04379D | ['With increasing temperature, there was no obvious change in the VT-PXRD patterns of as-synthesized sample until 350 Â°C to show that the framework was stable at least up to 300 Â°C, which was consistent with the TGA results.', 'With increasing temperature, there was no obvious change in the VT-PXRD patterns of as-synthesized sample until 350 Â°C to show that the framework was stable at least up to 300 Â°C, which was consistent with the TGA results.'] | ['TGA', 'TG'] | n | y | y | 1
SUWQEI_clean | SUWQEI | 10.1039/C5DT04412J | ['Thermal analyses (TGA-DTA) were carried out on a Pyris Diamond TG-DTA thermal analyzer in air at a heating rate of 10 Â°C minâˆ’1.', 'Thermal analyses (TGA-DTA) were carried out on a Pyris Diamond TG-DTA thermal analyzer in air at a heating rate of 10 Â°C minâˆ’1.', '\nTo study the thermal stability of compounds 1 and 2, their thermal behaviours were investigated using thermal analysis methods.', 'TG and DTA analyses of 1 and 2 are given in Fig. S4.', 'From Fig. S4a, it is found that the TG curve of compound 1 displays a three-continuous weight loss.', 'From Fig. S4a, it is found that the TG curve of compound 1 displays a three-continuous weight loss.', 'The total weight loss of 26.11% (calc. 25.82%) in the temperature range of 35â€“550 Â°C corresponds to the losses of two coordinate water molecules, two bipy molecules and two phenyl groups.', 'The total weight loss of 26.11% (calc. 25.82%) in the temperature range of 35â€“550 Â°C corresponds to the losses of two coordinate water molecules, two bipy molecules and two phenyl groups.', 'For compound 2, a two-continuous weight loss step is observed (Fig. S4b).', 'The total weight loss of 28.25% (calc. 27.51%) at the temperature 37â€“530 Â°C is attributed to the losses of twelve water molecules, two H+ ions and six bipy ligands.'] | ['TGA', 'TG', 'thermal analysis', 'TG', 'TG', 'weight loss', 'weight loss', 'temperature range', 'weight loss', 'weight loss'] | n | y | y | 2
FAGVUH_clean | FAGVUH | 10.1039/C5DT04463D | ['Thermal analysis (N2 atmosphere, heating rate: 5 Â°C minâˆ’1) was performed on a Netzsch STA 449C microanalyzer (Fig. S9â€“S12).', '\nThe magnetic susceptibility data of 1â€“4 were collected in the temperature range of 1.8â€“300 K at 1000 Oe.', 'Fitting magnetic data in the whole temperature range of compounds 1 and 2 (20â€“300 K for compounds 3 and 4) can be achieved by utilizing zero-field splitting D (S = 3/2) and Î¸ parameters responsible for the interaction between Ru2 dimers in the following equation:', 'Unlike the monotonously decreasing Ï‡MT values of 1 and 2 along with cooling in the entire temperature ranges, those of 3 and 4 initially dropped upon cooling below 300 K until approaching the minima at ca. 40 K (2.03 cm3 K molâˆ’1 for 3 and 1.82 cm3 K molâˆ’1 for 4), followed by increasing abruptly to the maxima at ca. 3.4 K (20.92 cm3 K molâˆ’1 for 3 and 8.95 cm3 K molâˆ’1 for 4), below which both of them decreased again on cooling to 1.8 K (Fig. 8 and 9 (inset)).'] | ['thermal analysis', 'temperature range', 'temperature range', 'temperature range'] | n | y | y | 4
GADDOH_clean | GADDOH | 10.1039/C5DT04687D | ['All complexes were found to promote the polymerization of glycolide over a temperature range of 200 to 220 Â°C, producing poly(glycolic acid) (PGA) with a molecular weight up to 93280.', 'Thermogravimetric (TG) analyses were performed on a SDT 600 instrument from room temperature to 800 Â°C with a heating rate of 10 Â°C minâˆ’1 under a nitrogen stream.'] | ['temperature range', 'TG'] | n | y | y | 6
GADFAV_clean | GADFAV | 10.1039/C5DT04687D | ['All complexes were found to promote the polymerization of glycolide over a temperature range of 200 to 220 Â°C, producing poly(glycolic acid) (PGA) with a molecular weight up to 93280.', 'Thermogravimetric (TG) analyses were performed on a SDT 600 instrument from room temperature to 800 Â°C with a heating rate of 10 Â°C minâˆ’1 under a nitrogen stream.'] | ['temperature range', 'TG'] | n | y | y | 8
LABKIL_clean | LABKIL | 10.1039/C5DT04759E | ['To estimate the stability of the coordination architectures, thermogravimetric analyses (TGA) in purified air were carried out and the TGA curves are shown in Fig. S9.', 'To estimate the stability of the coordination architectures, thermogravimetric analyses (TGA) in purified air were carried out and the TGA curves are shown in Fig. S9.', 'For 1, the first weight loss from room temperature to 320 Â°C is consistent with the removal of four lattice water molecules (found 13.88%, calcd 14.86%).', 'For 2, the TGA curve displays one continuous weight loss step from 305 Â°C (found 20.05%, calcd 20.55%), which is attributed to the decomposition of the framework.', 'For 2, the TGA curve displays one continuous weight loss step from 305 Â°C (found 20.05%, calcd 20.55%), which is attributed to the decomposition of the framework.', 'For 2, the TGA curve displays one continuous weight loss step from 305 Â°C (found 20.05%, calcd 20.55%), which is attributed to the decomposition of the framework.', 'For 2, the TGA curve displays one continuous weight loss step from 305 Â°C (found 20.05%, calcd 20.55%), which is attributed to the decomposition of the framework.', 'The TGA curve of 3 shows a one-step weight loss process from 340 to 500 Â°C, corresponding to the collapse of the framework (found 17.93%, calcd 17.29%).', 'The TGA curve of 3 shows a one-step weight loss process from 340 to 500 Â°C, corresponding to the collapse of the framework (found 17.93%, calcd 17.29%).', 'The TGA curve of 3 shows a one-step weight loss process from 340 to 500 Â°C, corresponding to the collapse of the framework (found 17.93%, calcd 17.29%).', 'The host framework of coordination polymer 4 could be retained until 350 Â°C and the rapid weight loss occurs from 350 to 425 Â°C owing to the decomposition of organic ligands.', 'The host framework of coordination polymer 4 could be retained until 350 Â°C and the rapid weight loss occurs from 350 to 425 Â°C owing to the decomposition of organic ligands.', 'After further heating, the TGA curve keeps horizontal.', 'After further heating, the TGA curve keeps horizontal.', 'Coordination polymer 5 shows the first weight loss of 3.55% from 30 to 270 Â°C, which is consistent with the removal of three water molecules (calcd 4.15%), and then the whole structure starts to collapse.', 'The thermal analysis was performed on a ZRY-2P thermogravimetric analyzer from 25 to 700 Â°C with a heating rate of 10 Â°C minâˆ’1 under a flow of air.'] | ['TGA', 'TG', 'weight loss', 'TGA', 'TG', 'weight loss', 'decomposition', 'TGA', 'TG', 'weight loss', 'weight loss', 'decomposition', 'TGA', 'TG', 'weight loss', 'thermal analysis'] | n | y | y | 5
YUYGOQ_clean | YUYGOQ | 10.1039/C5GC02393A | ['In order to confirm the SCâ€“SC transformation, we conducted a TG-IR study (Fig. S9 and 10).', 'TG analyses reveal that the decomposition pathways of the frameworks are similar except for the first mass-loss process, which is ascribed to the guest molecules (Fig. S11).', 'TG analyses reveal that the decomposition pathways of the frameworks are similar except for the first mass-loss process, which is ascribed to the guest molecules (Fig. S11).', 'The decompositions all occur at about 280 Â°C.'] | ['TG', 'TG', 'decomposition', 'decomposition'] | n | y | y | 1CH3OH
YUYLIP_clean | YUYLIP | 10.1039/C5GC02393A | ['In order to confirm the SCâ€“SC transformation, we conducted a TG-IR study (Fig. S9 and 10).', 'TG analyses reveal that the decomposition pathways of the frameworks are similar except for the first mass-loss process, which is ascribed to the guest molecules (Fig. S11).', 'TG analyses reveal that the decomposition pathways of the frameworks are similar except for the first mass-loss process, which is ascribed to the guest molecules (Fig. S11).', 'The decompositions all occur at about 280 Â°C.'] | ['TG', 'TG', 'decomposition', 'decomposition'] | n | y | y | 1DMA
BURQIQ_clean | BURQIQ | 10.1039/C5NJ01237F | ['TG curves were obtained using a Perkin-Elmer TG-7 analyzer heated from room temperature to 1000 Â°C at a ramp rate of 5 Â°C minâˆ’1 under nitrogen.', 'To study the thermal stability of the compound, thermogravimetric analyses (TGA) were performed on polycrystalline samples under a nitrogen atmosphere with a heating rate of 10 Â°C minâˆ’1 (Fig. S6, ESI).', 'To study the thermal stability of the compound, thermogravimetric analyses (TGA) were performed on polycrystalline samples under a nitrogen atmosphere with a heating rate of 10 Â°C minâˆ’1 (Fig. S6, ESI).', 'The TGA curve of 1 reveals the first weight loss 14.0% from 25 to 263 Â°C and corresponds to the loss of three DMF molecules, then starts to decompose after 263 Â°C.', 'The TGA curve of 1 reveals the first weight loss 14.0% from 25 to 263 Â°C and corresponds to the loss of three DMF molecules, then starts to decompose after 263 Â°C.', 'The TGA curve of 1 reveals the first weight loss 14.0% from 25 to 263 Â°C and corresponds to the loss of three DMF molecules, then starts to decompose after 263 Â°C.'] | ['TG', 'TGA', 'TG', 'TGA', 'TG', 'weight loss'] | n | y | y | 1
VUKJOC_clean | VUKJOC | 10.1039/C5NJ01930C | ['Thermogravimetric analyses were performed on a Perkin-Elmer TGA 7 analyzer with a heating rate of 10 Â°C minâˆ’1 in a flowing N2 atmosphere.', 'Thermogravimetric analyses were performed on a Perkin-Elmer TGA 7 analyzer with a heating rate of 10 Â°C minâˆ’1 in a flowing N2 atmosphere.', 'The magnetic susceptibility measurements were carried out on polycrystalline samples on a Quantum Design MPMS-XL5 SQUID magnetometer in the temperature range of 2â€“300 K.', 'The thermal stabilities of 1â€“8 were investigated on polycrystalline samples by the thermogravimetric analyses (TGA) under a N2 atmosphere with a heating rate of 10 Â°C minâˆ’1 from RT to 750 Â°C.', 'The thermal stabilities of 1â€“8 were investigated on polycrystalline samples by the thermogravimetric analyses (TGA) under a N2 atmosphere with a heating rate of 10 Â°C minâˆ’1 from RT to 750 Â°C.', 'The TG trace for 1 reveals that the guest molecules in the channel and the coordinated solvent molecules are gradually removed and a weight loss of 10.5% is observed on going from 35 Â°C to 260 Â°C.', 'The TG trace for 1 reveals that the guest molecules in the channel and the coordinated solvent molecules are gradually removed and a weight loss of 10.5% is observed on going from 35 Â°C to 260 Â°C.', 'Above 450 Â°C, the weight loss is due to the decomposition of organic ligands, as shown in Fig. S3 and S4 (ESI).', 'Above 450 Â°C, the weight loss is due to the decomposition of organic ligands, as shown in Fig. S3 and S4 (ESI).', 'The TG curves of 7 and 8 are similar to those of 1â€“6 (see Fig. S5, ESI), guest molecules in the channel and the coordinated solvent molecules are gradually removed on going from 35 Â°C to 260 Â°C and the observed weight loss was 10.4%.', 'The TG curves of 7 and 8 are similar to those of 1â€“6 (see Fig. S5, ESI), guest molecules in the channel and the coordinated solvent molecules are gradually removed on going from 35 Â°C to 260 Â°C and the observed weight loss was 10.4%.', 'Above 450 Â°C, the whole framework begins to collapse due to the decomposition of the organic ligands.', '\nThe solid state magnetic susceptibility measurement for compounds 4, 6 and 8 has been performed in the temperature range 2 to 300 K under the field of 1000 Oe, and the data have been recorded as plots of Ï‡MT versus T as well as 1/Ï‡Mversus T where Ï‡M is the molar magnetic susceptibility.'] | ['TGA', 'TG', 'temperature range', 'TGA', 'TG', 'TG', 'weight loss', 'weight loss', 'decomposition', 'TG', 'weight loss', 'decomposition', 'temperature range'] | n | y | y | 7(Tb)
VUKJUI_clean | VUKJUI | 10.1039/C5NJ01930C | ['Thermogravimetric analyses were performed on a Perkin-Elmer TGA 7 analyzer with a heating rate of 10 Â°C minâˆ’1 in a flowing N2 atmosphere.', 'Thermogravimetric analyses were performed on a Perkin-Elmer TGA 7 analyzer with a heating rate of 10 Â°C minâˆ’1 in a flowing N2 atmosphere.', 'The magnetic susceptibility measurements were carried out on polycrystalline samples on a Quantum Design MPMS-XL5 SQUID magnetometer in the temperature range of 2â€“300 K.', 'The thermal stabilities of 1â€“8 were investigated on polycrystalline samples by the thermogravimetric analyses (TGA) under a N2 atmosphere with a heating rate of 10 Â°C minâˆ’1 from RT to 750 Â°C.', 'The thermal stabilities of 1â€“8 were investigated on polycrystalline samples by the thermogravimetric analyses (TGA) under a N2 atmosphere with a heating rate of 10 Â°C minâˆ’1 from RT to 750 Â°C.', 'The TG trace for 1 reveals that the guest molecules in the channel and the coordinated solvent molecules are gradually removed and a weight loss of 10.5% is observed on going from 35 Â°C to 260 Â°C.', 'The TG trace for 1 reveals that the guest molecules in the channel and the coordinated solvent molecules are gradually removed and a weight loss of 10.5% is observed on going from 35 Â°C to 260 Â°C.', 'Above 450 Â°C, the weight loss is due to the decomposition of organic ligands, as shown in Fig. S3 and S4 (ESI).', 'Above 450 Â°C, the weight loss is due to the decomposition of organic ligands, as shown in Fig. S3 and S4 (ESI).', 'The TG curves of 7 and 8 are similar to those of 1â€“6 (see Fig. S5, ESI), guest molecules in the channel and the coordinated solvent molecules are gradually removed on going from 35 Â°C to 260 Â°C and the observed weight loss was 10.4%.', 'The TG curves of 7 and 8 are similar to those of 1â€“6 (see Fig. S5, ESI), guest molecules in the channel and the coordinated solvent molecules are gradually removed on going from 35 Â°C to 260 Â°C and the observed weight loss was 10.4%.', 'Above 450 Â°C, the whole framework begins to collapse due to the decomposition of the organic ligands.', '\nThe solid state magnetic susceptibility measurement for compounds 4, 6 and 8 has been performed in the temperature range 2 to 300 K under the field of 1000 Oe, and the data have been recorded as plots of Ï‡MT versus T as well as 1/Ï‡Mversus T where Ï‡M is the molar magnetic susceptibility.'] | ['TGA', 'TG', 'temperature range', 'TGA', 'TG', 'TG', 'weight loss', 'weight loss', 'decomposition', 'TG', 'weight loss', 'decomposition', 'temperature range'] | n | y | y | 8(Dy)
VUKTAY_clean | VUKTAY | 10.1039/C5NJ01930C | ['Thermogravimetric analyses were performed on a Perkin-Elmer TGA 7 analyzer with a heating rate of 10 Â°C minâˆ’1 in a flowing N2 atmosphere.', 'Thermogravimetric analyses were performed on a Perkin-Elmer TGA 7 analyzer with a heating rate of 10 Â°C minâˆ’1 in a flowing N2 atmosphere.', 'The magnetic susceptibility measurements were carried out on polycrystalline samples on a Quantum Design MPMS-XL5 SQUID magnetometer in the temperature range of 2â€“300 K.', 'The thermal stabilities of 1â€“8 were investigated on polycrystalline samples by the thermogravimetric analyses (TGA) under a N2 atmosphere with a heating rate of 10 Â°C minâˆ’1 from RT to 750 Â°C.', 'The thermal stabilities of 1â€“8 were investigated on polycrystalline samples by the thermogravimetric analyses (TGA) under a N2 atmosphere with a heating rate of 10 Â°C minâˆ’1 from RT to 750 Â°C.', 'The TG trace for 1 reveals that the guest molecules in the channel and the coordinated solvent molecules are gradually removed and a weight loss of 10.5% is observed on going from 35 Â°C to 260 Â°C.', 'The TG trace for 1 reveals that the guest molecules in the channel and the coordinated solvent molecules are gradually removed and a weight loss of 10.5% is observed on going from 35 Â°C to 260 Â°C.', 'Above 450 Â°C, the weight loss is due to the decomposition of organic ligands, as shown in Fig. S3 and S4 (ESI).', 'Above 450 Â°C, the weight loss is due to the decomposition of organic ligands, as shown in Fig. S3 and S4 (ESI).', 'The TG curves of 7 and 8 are similar to those of 1â€“6 (see Fig. S5, ESI), guest molecules in the channel and the coordinated solvent molecules are gradually removed on going from 35 Â°C to 260 Â°C and the observed weight loss was 10.4%.', 'The TG curves of 7 and 8 are similar to those of 1â€“6 (see Fig. S5, ESI), guest molecules in the channel and the coordinated solvent molecules are gradually removed on going from 35 Â°C to 260 Â°C and the observed weight loss was 10.4%.', 'Above 450 Â°C, the whole framework begins to collapse due to the decomposition of the organic ligands.', '\nThe solid state magnetic susceptibility measurement for compounds 4, 6 and 8 has been performed in the temperature range 2 to 300 K under the field of 1000 Oe, and the data have been recorded as plots of Ï‡MT versus T as well as 1/Ï‡Mversus T where Ï‡M is the molar magnetic susceptibility.'] | ['TGA', 'TG', 'temperature range', 'TGA', 'TG', 'TG', 'weight loss', 'weight loss', 'decomposition', 'TG', 'weight loss', 'decomposition', 'temperature range'] | n | y | y | 2(Sm)
VUKTEC_clean | VUKTEC | 10.1039/C5NJ01930C | ['Thermogravimetric analyses were performed on a Perkin-Elmer TGA 7 analyzer with a heating rate of 10 Â°C minâˆ’1 in a flowing N2 atmosphere.', 'Thermogravimetric analyses were performed on a Perkin-Elmer TGA 7 analyzer with a heating rate of 10 Â°C minâˆ’1 in a flowing N2 atmosphere.', 'The magnetic susceptibility measurements were carried out on polycrystalline samples on a Quantum Design MPMS-XL5 SQUID magnetometer in the temperature range of 2â€“300 K.', 'The thermal stabilities of 1â€“8 were investigated on polycrystalline samples by the thermogravimetric analyses (TGA) under a N2 atmosphere with a heating rate of 10 Â°C minâˆ’1 from RT to 750 Â°C.', 'The thermal stabilities of 1â€“8 were investigated on polycrystalline samples by the thermogravimetric analyses (TGA) under a N2 atmosphere with a heating rate of 10 Â°C minâˆ’1 from RT to 750 Â°C.', 'The TG trace for 1 reveals that the guest molecules in the channel and the coordinated solvent molecules are gradually removed and a weight loss of 10.5% is observed on going from 35 Â°C to 260 Â°C.', 'The TG trace for 1 reveals that the guest molecules in the channel and the coordinated solvent molecules are gradually removed and a weight loss of 10.5% is observed on going from 35 Â°C to 260 Â°C.', 'Above 450 Â°C, the weight loss is due to the decomposition of organic ligands, as shown in Fig. S3 and S4 (ESI).', 'Above 450 Â°C, the weight loss is due to the decomposition of organic ligands, as shown in Fig. S3 and S4 (ESI).', 'The TG curves of 7 and 8 are similar to those of 1â€“6 (see Fig. S5, ESI), guest molecules in the channel and the coordinated solvent molecules are gradually removed on going from 35 Â°C to 260 Â°C and the observed weight loss was 10.4%.', 'The TG curves of 7 and 8 are similar to those of 1â€“6 (see Fig. S5, ESI), guest molecules in the channel and the coordinated solvent molecules are gradually removed on going from 35 Â°C to 260 Â°C and the observed weight loss was 10.4%.', 'Above 450 Â°C, the whole framework begins to collapse due to the decomposition of the organic ligands.', '\nThe solid state magnetic susceptibility measurement for compounds 4, 6 and 8 has been performed in the temperature range 2 to 300 K under the field of 1000 Oe, and the data have been recorded as plots of Ï‡MT versus T as well as 1/Ï‡Mversus T where Ï‡M is the molar magnetic susceptibility.'] | ['TGA', 'TG', 'temperature range', 'TGA', 'TG', 'TG', 'weight loss', 'weight loss', 'decomposition', 'TG', 'weight loss', 'decomposition', 'temperature range'] | n | y | y | 3(Eu)
VUKTIG_clean | VUKTIG | 10.1039/C5NJ01930C | ['Thermogravimetric analyses were performed on a Perkin-Elmer TGA 7 analyzer with a heating rate of 10 Â°C minâˆ’1 in a flowing N2 atmosphere.', 'Thermogravimetric analyses were performed on a Perkin-Elmer TGA 7 analyzer with a heating rate of 10 Â°C minâˆ’1 in a flowing N2 atmosphere.', 'The magnetic susceptibility measurements were carried out on polycrystalline samples on a Quantum Design MPMS-XL5 SQUID magnetometer in the temperature range of 2â€“300 K.', 'The thermal stabilities of 1â€“8 were investigated on polycrystalline samples by the thermogravimetric analyses (TGA) under a N2 atmosphere with a heating rate of 10 Â°C minâˆ’1 from RT to 750 Â°C.', 'The thermal stabilities of 1â€“8 were investigated on polycrystalline samples by the thermogravimetric analyses (TGA) under a N2 atmosphere with a heating rate of 10 Â°C minâˆ’1 from RT to 750 Â°C.', 'The TG trace for 1 reveals that the guest molecules in the channel and the coordinated solvent molecules are gradually removed and a weight loss of 10.5% is observed on going from 35 Â°C to 260 Â°C.', 'The TG trace for 1 reveals that the guest molecules in the channel and the coordinated solvent molecules are gradually removed and a weight loss of 10.5% is observed on going from 35 Â°C to 260 Â°C.', 'Above 450 Â°C, the weight loss is due to the decomposition of organic ligands, as shown in Fig. S3 and S4 (ESI).', 'Above 450 Â°C, the weight loss is due to the decomposition of organic ligands, as shown in Fig. S3 and S4 (ESI).', 'The TG curves of 7 and 8 are similar to those of 1â€“6 (see Fig. S5, ESI), guest molecules in the channel and the coordinated solvent molecules are gradually removed on going from 35 Â°C to 260 Â°C and the observed weight loss was 10.4%.', 'The TG curves of 7 and 8 are similar to those of 1â€“6 (see Fig. S5, ESI), guest molecules in the channel and the coordinated solvent molecules are gradually removed on going from 35 Â°C to 260 Â°C and the observed weight loss was 10.4%.', 'Above 450 Â°C, the whole framework begins to collapse due to the decomposition of the organic ligands.', '\nThe solid state magnetic susceptibility measurement for compounds 4, 6 and 8 has been performed in the temperature range 2 to 300 K under the field of 1000 Oe, and the data have been recorded as plots of Ï‡MT versus T as well as 1/Ï‡Mversus T where Ï‡M is the molar magnetic susceptibility.'] | ['TGA', 'TG', 'temperature range', 'TGA', 'TG', 'TG', 'weight loss', 'weight loss', 'decomposition', 'TG', 'weight loss', 'decomposition', 'temperature range'] | n | y | y | 4(Gd)
VUKTOM_clean | VUKTOM | 10.1039/C5NJ01930C | ['Thermogravimetric analyses were performed on a Perkin-Elmer TGA 7 analyzer with a heating rate of 10 Â°C minâˆ’1 in a flowing N2 atmosphere.', 'Thermogravimetric analyses were performed on a Perkin-Elmer TGA 7 analyzer with a heating rate of 10 Â°C minâˆ’1 in a flowing N2 atmosphere.', 'The magnetic susceptibility measurements were carried out on polycrystalline samples on a Quantum Design MPMS-XL5 SQUID magnetometer in the temperature range of 2â€“300 K.', 'The thermal stabilities of 1â€“8 were investigated on polycrystalline samples by the thermogravimetric analyses (TGA) under a N2 atmosphere with a heating rate of 10 Â°C minâˆ’1 from RT to 750 Â°C.', 'The thermal stabilities of 1â€“8 were investigated on polycrystalline samples by the thermogravimetric analyses (TGA) under a N2 atmosphere with a heating rate of 10 Â°C minâˆ’1 from RT to 750 Â°C.', 'The TG trace for 1 reveals that the guest molecules in the channel and the coordinated solvent molecules are gradually removed and a weight loss of 10.5% is observed on going from 35 Â°C to 260 Â°C.', 'The TG trace for 1 reveals that the guest molecules in the channel and the coordinated solvent molecules are gradually removed and a weight loss of 10.5% is observed on going from 35 Â°C to 260 Â°C.', 'Above 450 Â°C, the weight loss is due to the decomposition of organic ligands, as shown in Fig. S3 and S4 (ESI).', 'Above 450 Â°C, the weight loss is due to the decomposition of organic ligands, as shown in Fig. S3 and S4 (ESI).', 'The TG curves of 7 and 8 are similar to those of 1â€“6 (see Fig. S5, ESI), guest molecules in the channel and the coordinated solvent molecules are gradually removed on going from 35 Â°C to 260 Â°C and the observed weight loss was 10.4%.', 'The TG curves of 7 and 8 are similar to those of 1â€“6 (see Fig. S5, ESI), guest molecules in the channel and the coordinated solvent molecules are gradually removed on going from 35 Â°C to 260 Â°C and the observed weight loss was 10.4%.', 'Above 450 Â°C, the whole framework begins to collapse due to the decomposition of the organic ligands.', '\nThe solid state magnetic susceptibility measurement for compounds 4, 6 and 8 has been performed in the temperature range 2 to 300 K under the field of 1000 Oe, and the data have been recorded as plots of Ï‡MT versus T as well as 1/Ï‡Mversus T where Ï‡M is the molar magnetic susceptibility.'] | ['TGA', 'TG', 'temperature range', 'TGA', 'TG', 'TG', 'weight loss', 'weight loss', 'decomposition', 'TG', 'weight loss', 'decomposition', 'temperature range'] | n | y | y | 5(Tb)
VUKTUS_clean | VUKTUS | 10.1039/C5NJ01930C | ['Thermogravimetric analyses were performed on a Perkin-Elmer TGA 7 analyzer with a heating rate of 10 Â°C minâˆ’1 in a flowing N2 atmosphere.', 'Thermogravimetric analyses were performed on a Perkin-Elmer TGA 7 analyzer with a heating rate of 10 Â°C minâˆ’1 in a flowing N2 atmosphere.', 'The magnetic susceptibility measurements were carried out on polycrystalline samples on a Quantum Design MPMS-XL5 SQUID magnetometer in the temperature range of 2â€“300 K.', 'The thermal stabilities of 1â€“8 were investigated on polycrystalline samples by the thermogravimetric analyses (TGA) under a N2 atmosphere with a heating rate of 10 Â°C minâˆ’1 from RT to 750 Â°C.', 'The thermal stabilities of 1â€“8 were investigated on polycrystalline samples by the thermogravimetric analyses (TGA) under a N2 atmosphere with a heating rate of 10 Â°C minâˆ’1 from RT to 750 Â°C.', 'The TG trace for 1 reveals that the guest molecules in the channel and the coordinated solvent molecules are gradually removed and a weight loss of 10.5% is observed on going from 35 Â°C to 260 Â°C.', 'The TG trace for 1 reveals that the guest molecules in the channel and the coordinated solvent molecules are gradually removed and a weight loss of 10.5% is observed on going from 35 Â°C to 260 Â°C.', 'Above 450 Â°C, the weight loss is due to the decomposition of organic ligands, as shown in Fig. S3 and S4 (ESI).', 'Above 450 Â°C, the weight loss is due to the decomposition of organic ligands, as shown in Fig. S3 and S4 (ESI).', 'The TG curves of 7 and 8 are similar to those of 1â€“6 (see Fig. S5, ESI), guest molecules in the channel and the coordinated solvent molecules are gradually removed on going from 35 Â°C to 260 Â°C and the observed weight loss was 10.4%.', 'The TG curves of 7 and 8 are similar to those of 1â€“6 (see Fig. S5, ESI), guest molecules in the channel and the coordinated solvent molecules are gradually removed on going from 35 Â°C to 260 Â°C and the observed weight loss was 10.4%.', 'Above 450 Â°C, the whole framework begins to collapse due to the decomposition of the organic ligands.', '\nThe solid state magnetic susceptibility measurement for compounds 4, 6 and 8 has been performed in the temperature range 2 to 300 K under the field of 1000 Oe, and the data have been recorded as plots of Ï‡MT versus T as well as 1/Ï‡Mversus T where Ï‡M is the molar magnetic susceptibility.'] | ['TGA', 'TG', 'temperature range', 'TGA', 'TG', 'TG', 'weight loss', 'weight loss', 'decomposition', 'TG', 'weight loss', 'decomposition', 'temperature range'] | n | y | y | 6(Dy)
JADMAF_clean | JADMAF | 10.1039/C5NJ02002F | ['\nThe thermogravimetric (TG) analysis was performed in an N2 atmosphere on polycrystalline samples of complexes 1â€“3 and the TGA curves are shown in Fig. S1 (ESI).', '\nThe thermogravimetric (TG) analysis was performed in an N2 atmosphere on polycrystalline samples of complexes 1â€“3 and the TGA curves are shown in Fig. S1 (ESI).', 'The TGA curve of 1 shows a first weight loss of 10% in the temperature range of 25â€“120 Â°C, which indicates the loss of lattice molecules per formula unit.', 'The TGA curve of 1 shows a first weight loss of 10% in the temperature range of 25â€“120 Â°C, which indicates the loss of lattice molecules per formula unit.', 'The TGA curve of 1 shows a first weight loss of 10% in the temperature range of 25â€“120 Â°C, which indicates the loss of lattice molecules per formula unit.', 'The TGA curve of 1 shows a first weight loss of 10% in the temperature range of 25â€“120 Â°C, which indicates the loss of lattice molecules per formula unit.', 'For 2, the quick weight loss from 20 to 120 Â°C is attributed to the release of guest molecules, then the framework is retained in the temperature range of 70â€“350 Â°C, but then decomposes.', 'For 2, the quick weight loss from 20 to 120 Â°C is attributed to the release of guest molecules, then the framework is retained in the temperature range of 70â€“350 Â°C, but then decomposes.'] | ['TGA', 'TG', 'TGA', 'TG', 'weight loss', 'temperature range', 'weight loss', 'temperature range'] | n | y | y | 1
NUCPEI_clean | NUCPEI | 10.1039/C5QI00025D | ['Thermogravimetric analyses (TGAs) were carried out in a nitrogen stream using a Netzsch TG209F3 instrument at a heating rate of 5 Â°C minâˆ’1.', 'Thermogravimetric analyses (TGAs) were carried out in a nitrogen stream using a Netzsch TG209F3 instrument at a heating rate of 5 Â°C minâˆ’1.', 'Thermogravimetric analysis (TGA) of 1Â·DMF and 1Â·DMA was performed (Fig. S6).', 'Thermogravimetric analysis (TGA) of 1Â·DMF and 1Â·DMA was performed (Fig. S6).', 'Thermogravimetric analysis (TGA) of 1Â·DMF and 1Â·DMA was performed (Fig. S6).', 'The TGA curve of 1Â·DMF indicates a weight loss of 24.9% in the temperature range of 30â€“310 Â°C, which is consistent with the release of five DMF molecules, one lattice H2O molecule, and one and half coordinated H2O molecules per formula unit (calc. 24.8%).', 'The TGA curve of 1Â·DMF indicates a weight loss of 24.9% in the temperature range of 30â€“310 Â°C, which is consistent with the release of five DMF molecules, one lattice H2O molecule, and one and half coordinated H2O molecules per formula unit (calc. 24.8%).', 'The TGA curve of 1Â·DMF indicates a weight loss of 24.9% in the temperature range of 30â€“310 Â°C, which is consistent with the release of five DMF molecules, one lattice H2O molecule, and one and half coordinated H2O molecules per formula unit (calc. 24.8%).', 'The TGA curve of 1Â·DMF indicates a weight loss of 24.9% in the temperature range of 30â€“310 Â°C, which is consistent with the release of five DMF molecules, one lattice H2O molecule, and one and half coordinated H2O molecules per formula unit (calc. 24.8%).', 'For 1Â·DMA, a weight loss of 28.1% between 30 and 305 Â°C was observed, corresponding to four DMA molecules, six lattice H2O molecules, and one and half coordinated H2O molecules per formula unit (calc. 27.6%).', 'The desolvated sample (1a) was prepared by heating an as-synthesized sample of 1Â·DMF at 160 Â°C for 6 h and then 180 Â°C for 3 h under vacuum, which was verified by TGA and IR analysis (Fig. S7).', 'The desolvated sample (1a) was prepared by heating an as-synthesized sample of 1Â·DMF at 160 Â°C for 6 h and then 180 Â°C for 3 h under vacuum, which was verified by TGA and IR analysis (Fig. S7).'] | ['TGA', 'TG', 'TGA', 'TG', 'thermogravimetric analysis', 'TGA', 'TG', 'weight loss', 'temperature range', 'weight loss', 'TGA', 'TG'] | n | y | y | 1-DMF
XACSIG_clean | XACSIG | 10.1039/C5QI00241A | ['Thermogravimetric (TG) behavior was investigated on a Perkin-Elmer TGA-7 instrument with a heating rate of 10 Â°C minâˆ’1 in air.', 'Thermogravimetric (TG) behavior was investigated on a Perkin-Elmer TGA-7 instrument with a heating rate of 10 Â°C minâˆ’1 in air.', 'The TG behaviors of compounds 1â€“4 were investigated.', 'For the TG curve of compound 4, a minor weight loss of ca. 2.2% is observed in the temperature range of 30â€“300 Â°C, corresponding to the removal of one water molecule (calcd: 2.3%).', 'For the TG curve of compound 4, a minor weight loss of ca. 2.2% is observed in the temperature range of 30â€“300 Â°C, corresponding to the removal of one water molecule (calcd: 2.3%).', 'For the TG curve of compound 4, a minor weight loss of ca. 2.2% is observed in the temperature range of 30â€“300 Â°C, corresponding to the removal of one water molecule (calcd: 2.3%).', 'For the TG curves of compounds 1â€“3, no weight loss is found before 300 Â°C, indicating that there are no neutral guest molecules in compounds 1â€“3.', 'For the TG curves of compounds 1â€“3, no weight loss is found before 300 Â°C, indicating that there are no neutral guest molecules in compounds 1â€“3.'] | ['TGA', 'TG', 'TG', 'TG', 'weight loss', 'temperature range', 'TG', 'weight loss'] | n | y | y | 3
HOWJEK_clean | HOWJEK | 10.1039/C5RA01350J | ['Thermogravimetric (TG) analysis of the powder sample of JIS-14 was performed in a flow of air with the heating rate of 10 K minâˆ’1.'] | ['TG'] | n | y | y | JIS-14
KUMBOL_clean | KUMBOL | 10.1039/C5RA03710G | ['The TGA curves of 1â€“3 are similar, all of which display a two-step weight loss (Fig. S2).', 'The TGA curves of 1â€“3 are similar, all of which display a two-step weight loss (Fig. S2).', 'The TGA curves of 1â€“3 are similar, all of which display a two-step weight loss (Fig. S2).', 'TGA of 1 is herein discussed.', 'TGA of 1 is herein discussed.', 'The TGA curve of 1 shows that it releases latticed DMF in the 160â€“350 Â°C region with the weight loss of 6.0% (calcd 5.94%).', 'The TGA curve of 1 shows that it releases latticed DMF in the 160â€“350 Â°C region with the weight loss of 6.0% (calcd 5.94%).', 'The TGA curve of 1 shows that it releases latticed DMF in the 160â€“350 Â°C region with the weight loss of 6.0% (calcd 5.94%).', 'Thermogravimetric experiments were performed using TGA/NETZSCH STA449C instrument heated from 30â€“1200 Â°C (heating rate of 10 Â°C per min, nitrogen stream).', 'Thermogravimetric experiments were performed using TGA/NETZSCH STA449C instrument heated from 30â€“1200 Â°C (heating rate of 10 Â°C per min, nitrogen stream).'] | ['TGA', 'TG', 'weight loss', 'TGA', 'TG', 'TGA', 'TG', 'weight loss', 'TGA', 'TG'] | n | y | y | 2
KUMBUR_clean | KUMBUR | 10.1039/C5RA03710G | ['The TGA curves of 1â€“3 are similar, all of which display a two-step weight loss (Fig. S2).', 'The TGA curves of 1â€“3 are similar, all of which display a two-step weight loss (Fig. S2).', 'The TGA curves of 1â€“3 are similar, all of which display a two-step weight loss (Fig. S2).', 'TGA of 1 is herein discussed.', 'TGA of 1 is herein discussed.', 'The TGA curve of 1 shows that it releases latticed DMF in the 160â€“350 Â°C region with the weight loss of 6.0% (calcd 5.94%).', 'The TGA curve of 1 shows that it releases latticed DMF in the 160â€“350 Â°C region with the weight loss of 6.0% (calcd 5.94%).', 'The TGA curve of 1 shows that it releases latticed DMF in the 160â€“350 Â°C region with the weight loss of 6.0% (calcd 5.94%).', 'Thermogravimetric experiments were performed using TGA/NETZSCH STA449C instrument heated from 30â€“1200 Â°C (heating rate of 10 Â°C per min, nitrogen stream).', 'Thermogravimetric experiments were performed using TGA/NETZSCH STA449C instrument heated from 30â€“1200 Â°C (heating rate of 10 Â°C per min, nitrogen stream).'] | ['TGA', 'TG', 'weight loss', 'TGA', 'TG', 'TGA', 'TG', 'weight loss', 'TGA', 'TG'] | n | y | y | 3
KUMJIN_clean | KUMJIN | 10.1039/C5RA03710G | ['The TGA curves of 1â€“3 are similar, all of which display a two-step weight loss (Fig. S2).', 'The TGA curves of 1â€“3 are similar, all of which display a two-step weight loss (Fig. S2).', 'The TGA curves of 1â€“3 are similar, all of which display a two-step weight loss (Fig. S2).', 'TGA of 1 is herein discussed.', 'TGA of 1 is herein discussed.', 'The TGA curve of 1 shows that it releases latticed DMF in the 160â€“350 Â°C region with the weight loss of 6.0% (calcd 5.94%).', 'The TGA curve of 1 shows that it releases latticed DMF in the 160â€“350 Â°C region with the weight loss of 6.0% (calcd 5.94%).', 'The TGA curve of 1 shows that it releases latticed DMF in the 160â€“350 Â°C region with the weight loss of 6.0% (calcd 5.94%).', 'Thermogravimetric experiments were performed using TGA/NETZSCH STA449C instrument heated from 30â€“1200 Â°C (heating rate of 10 Â°C per min, nitrogen stream).', 'Thermogravimetric experiments were performed using TGA/NETZSCH STA449C instrument heated from 30â€“1200 Â°C (heating rate of 10 Â°C per min, nitrogen stream).'] | ['TGA', 'TG', 'weight loss', 'TGA', 'TG', 'TGA', 'TG', 'weight loss', 'TGA', 'TG'] | n | y | y | 1
TUKCOT_clean | TUKCOT | 10.1039/C5RA06072A | ['Thermogravimetric analyses (TGA) were performed on a Mettler-Toledo (TGA/DSC1) thermal analyzer under the N2 atmosphere with a heating rate of 10 Â°C minâˆ’1.', 'Thermogravimetric analyses (TGA) were performed on a Mettler-Toledo (TGA/DSC1) thermal analyzer under the N2 atmosphere with a heating rate of 10 Â°C minâˆ’1.', 'Thermogravimetric analyses (TGA) of 1â€“4 were carried out under nitrogen atmosphere.', 'Thermogravimetric analyses (TGA) of 1â€“4 were carried out under nitrogen atmosphere.', 'As shown in Fig. S7 (ESI), a weight loss of 3.42% was found before 315 Â°C in 1 due to the release of lattice water molecules (calcd 3.07%), and the residue is stable up to 360 Â°C.', 'Complex 2 loses 8.35% of weight in the temperature range of 50â€“195 Â°C, which is attributed to the departure of the free water molecules (calcd 8.67%), and the residue can stable up to about 320 Â°C.', 'Complex 3 shows a weight loss of 8.61% at 50â€“130 Â°C, corresponding to the loss of lattice water molecules (calcd 8.70%), and the decomposition of the framework occurred about at 360 Â°C.', 'Complex 3 shows a weight loss of 8.61% at 50â€“130 Â°C, corresponding to the loss of lattice water molecules (calcd 8.70%), and the decomposition of the framework occurred about at 360 Â°C.', 'For 4, the TG curve displays a weight losses of 25.94% before 220 Â°C, suggesting the loss of the free water molecules (calcd 25.88%), and the framework is stable up to about 310 Â°C.', 'For 4, the TG curve displays a weight losses of 25.94% before 220 Â°C, suggesting the loss of the free water molecules (calcd 25.88%), and the framework is stable up to about 310 Â°C.'] | ['TGA', 'TG', 'TGA', 'TG', 'weight loss', 'temperature range', 'weight loss', 'decomposition', 'TG', 'weight loss'] | n | y | y | 1
TUKCUZ_clean | TUKCUZ | 10.1039/C5RA06072A | ['Thermogravimetric analyses (TGA) were performed on a Mettler-Toledo (TGA/DSC1) thermal analyzer under the N2 atmosphere with a heating rate of 10 Â°C minâˆ’1.', 'Thermogravimetric analyses (TGA) were performed on a Mettler-Toledo (TGA/DSC1) thermal analyzer under the N2 atmosphere with a heating rate of 10 Â°C minâˆ’1.', 'Thermogravimetric analyses (TGA) of 1â€“4 were carried out under nitrogen atmosphere.', 'Thermogravimetric analyses (TGA) of 1â€“4 were carried out under nitrogen atmosphere.', 'As shown in Fig. S7 (ESI), a weight loss of 3.42% was found before 315 Â°C in 1 due to the release of lattice water molecules (calcd 3.07%), and the residue is stable up to 360 Â°C.', 'Complex 2 loses 8.35% of weight in the temperature range of 50â€“195 Â°C, which is attributed to the departure of the free water molecules (calcd 8.67%), and the residue can stable up to about 320 Â°C.', 'Complex 3 shows a weight loss of 8.61% at 50â€“130 Â°C, corresponding to the loss of lattice water molecules (calcd 8.70%), and the decomposition of the framework occurred about at 360 Â°C.', 'Complex 3 shows a weight loss of 8.61% at 50â€“130 Â°C, corresponding to the loss of lattice water molecules (calcd 8.70%), and the decomposition of the framework occurred about at 360 Â°C.', 'For 4, the TG curve displays a weight losses of 25.94% before 220 Â°C, suggesting the loss of the free water molecules (calcd 25.88%), and the framework is stable up to about 310 Â°C.', 'For 4, the TG curve displays a weight losses of 25.94% before 220 Â°C, suggesting the loss of the free water molecules (calcd 25.88%), and the framework is stable up to about 310 Â°C.'] | ['TGA', 'TG', 'TGA', 'TG', 'weight loss', 'temperature range', 'weight loss', 'decomposition', 'TG', 'weight loss'] | n | y | y | 2
TUKDAG_clean | TUKDAG | 10.1039/C5RA06072A | ['Thermogravimetric analyses (TGA) were performed on a Mettler-Toledo (TGA/DSC1) thermal analyzer under the N2 atmosphere with a heating rate of 10 Â°C minâˆ’1.', 'Thermogravimetric analyses (TGA) were performed on a Mettler-Toledo (TGA/DSC1) thermal analyzer under the N2 atmosphere with a heating rate of 10 Â°C minâˆ’1.', 'Thermogravimetric analyses (TGA) of 1â€“4 were carried out under nitrogen atmosphere.', 'Thermogravimetric analyses (TGA) of 1â€“4 were carried out under nitrogen atmosphere.', 'As shown in Fig. S7 (ESI), a weight loss of 3.42% was found before 315 Â°C in 1 due to the release of lattice water molecules (calcd 3.07%), and the residue is stable up to 360 Â°C.', 'Complex 2 loses 8.35% of weight in the temperature range of 50â€“195 Â°C, which is attributed to the departure of the free water molecules (calcd 8.67%), and the residue can stable up to about 320 Â°C.', 'Complex 3 shows a weight loss of 8.61% at 50â€“130 Â°C, corresponding to the loss of lattice water molecules (calcd 8.70%), and the decomposition of the framework occurred about at 360 Â°C.', 'Complex 3 shows a weight loss of 8.61% at 50â€“130 Â°C, corresponding to the loss of lattice water molecules (calcd 8.70%), and the decomposition of the framework occurred about at 360 Â°C.', 'For 4, the TG curve displays a weight losses of 25.94% before 220 Â°C, suggesting the loss of the free water molecules (calcd 25.88%), and the framework is stable up to about 310 Â°C.', 'For 4, the TG curve displays a weight losses of 25.94% before 220 Â°C, suggesting the loss of the free water molecules (calcd 25.88%), and the framework is stable up to about 310 Â°C.'] | ['TGA', 'TG', 'TGA', 'TG', 'weight loss', 'temperature range', 'weight loss', 'decomposition', 'TG', 'weight loss'] | n | y | y | 3
GUHMIH_clean | GUHMIH | 10.1039/C5RA06204G | ['Thermogravimetric analyses (TGA) were performed on a SDT 2960 Simultaneous DSC-TGA instrument under flowing N2 atmosphere with a heating rate of 10 Â°C minâˆ’1.', 'Thermogravimetric analyses (TGA) were performed on a SDT 2960 Simultaneous DSC-TGA instrument under flowing N2 atmosphere with a heating rate of 10 Â°C minâˆ’1.', 'Thermal gravimetric (TG) curves of compound 1 and 1a were performed under N2 atmosphere with a heating rate of 10 Â°C minâˆ’1 in the temperature range of 20â€“800 Â°C.', 'Thermal gravimetric (TG) curves of compound 1 and 1a were performed under N2 atmosphere with a heating rate of 10 Â°C minâˆ’1 in the temperature range of 20â€“800 Â°C.', 'Thermal gravimetric (TG) curves of compound 1 and 1a were performed under N2 atmosphere with a heating rate of 10 Â°C minâˆ’1 in the temperature range of 20â€“800 Â°C.', 'As shown in Fig. S5, the TG curve of 1 gives the first weight loss of 5.42% from 40 to 280 Â°C corresponding to the loss of the lattice and coordinated water molecules, which agree with the calculated value of 5.49%.', 'As shown in Fig. S5, the TG curve of 1 gives the first weight loss of 5.42% from 40 to 280 Â°C corresponding to the loss of the lattice and coordinated water molecules, which agree with the calculated value of 5.49%.', 'The second weight loss from 280 to 750 Â°C can be ascribed to the loss of organic molecules 14.45% (calcd: 14.52%).', 'The first weight loss for 1a starting from 20 Â°C to 226 Â°C corresponds to the loss of the coordinated water molecules 0.73% (calcd: 1.01%).', 'The second weight loss of 16.13% (calcd: 15.74%) at 264â€“800 Â°C can be attributed to the decomposition of organic molecules.', 'The second weight loss of 16.13% (calcd: 15.74%) at 264â€“800 Â°C can be attributed to the decomposition of organic molecules.'] | ['TGA', 'TG', 'TG', 'thermal gravimetric', 'temperature range', 'TG', 'weight loss', 'weight loss', 'weight loss', 'weight loss', 'decomposition'] | n | y | y | 1
HUNFIH_clean | HUNFIH | 10.1039/C5RA09339B | ['Thermogravimetric analyses (TGA) were conducted on a Perkin-Elmer TG-7 analyzer heated from room temperature to 800 Â°C under a nitrogen atmosphere at a rate of 10 Â°C minâˆ’1.', 'Thermogravimetric analyses (TGA) were conducted on a Perkin-Elmer TG-7 analyzer heated from room temperature to 800 Â°C under a nitrogen atmosphere at a rate of 10 Â°C minâˆ’1.', '1 shows a single weight loss step (Fig. S2).', 'The loss step (180â€“240 Â°C for 1) corresponds to the decomposition of the bpp ligands and the {V4O12} clusters.', '2â€“4 exhibit three separate weight loss steps (Fig. S2).', 'The first weight loss (120â€“200 Â°C for 2â€“4) corresponds to the release of interstitial water molecules (found 3.21% for 2, 6.54% for 3, 6.47% for 4; calcd 4.11% for 2, 5.35% for 3, 6.04% for 4).', 'The second and third weight losses (300â€“800 Â°C for 2, 270â€“800 Â°C for 3 and 4) are attributed to the decomposition of the bpp ligands and the {Ag4V4O12} clusters for 2, and the {M2V6O20} cluster for 3 and 4 [M = Ni (3), Zn (4)].', 'The second and third weight losses (300â€“800 Â°C for 2, 270â€“800 Â°C for 3 and 4) are attributed to the decomposition of the bpp ligands and the {Ag4V4O12} clusters for 2, and the {M2V6O20} cluster for 3 and 4 [M = Ni (3), Zn (4)].'] | ['TGA', 'TG', 'weight loss', 'decomposition', 'weight loss', 'weight loss', 'weight loss', 'decomposition'] | n | y | y | 3
HUNFON_clean | HUNFON | 10.1039/C5RA09339B | ['Thermogravimetric analyses (TGA) were conducted on a Perkin-Elmer TG-7 analyzer heated from room temperature to 800 Â°C under a nitrogen atmosphere at a rate of 10 Â°C minâˆ’1.', 'Thermogravimetric analyses (TGA) were conducted on a Perkin-Elmer TG-7 analyzer heated from room temperature to 800 Â°C under a nitrogen atmosphere at a rate of 10 Â°C minâˆ’1.', '1 shows a single weight loss step (Fig. S2).', 'The loss step (180â€“240 Â°C for 1) corresponds to the decomposition of the bpp ligands and the {V4O12} clusters.', '2â€“4 exhibit three separate weight loss steps (Fig. S2).', 'The first weight loss (120â€“200 Â°C for 2â€“4) corresponds to the release of interstitial water molecules (found 3.21% for 2, 6.54% for 3, 6.47% for 4; calcd 4.11% for 2, 5.35% for 3, 6.04% for 4).', 'The second and third weight losses (300â€“800 Â°C for 2, 270â€“800 Â°C for 3 and 4) are attributed to the decomposition of the bpp ligands and the {Ag4V4O12} clusters for 2, and the {M2V6O20} cluster for 3 and 4 [M = Ni (3), Zn (4)].', 'The second and third weight losses (300â€“800 Â°C for 2, 270â€“800 Â°C for 3 and 4) are attributed to the decomposition of the bpp ligands and the {Ag4V4O12} clusters for 2, and the {M2V6O20} cluster for 3 and 4 [M = Ni (3), Zn (4)].'] | ['TGA', 'TG', 'weight loss', 'decomposition', 'weight loss', 'weight loss', 'weight loss', 'decomposition'] | n | y | y | 4
DURDAX_clean | DURDAX | 10.1039/C5RA10391F | ['The thermal stability properties of three complexes were performed under N2 atmosphere at a ramp rate of 10 Â°C minâˆ’1 and the temperature ranged from 40 Â°C to 900 Â°C.', 'From the TGA curve of complex 1, the weight loss at the temperature range from 40 Â°C to 176 Â°C is 38.5% (calcd 38.7%) corresponding to the removal of four water molecules and five and a half DMF molecules.', 'From the TGA curve of complex 1, the weight loss at the temperature range from 40 Â°C to 176 Â°C is 38.5% (calcd 38.7%) corresponding to the removal of four water molecules and five and a half DMF molecules.', 'From the TGA curve of complex 1, the weight loss at the temperature range from 40 Â°C to 176 Â°C is 38.5% (calcd 38.7%) corresponding to the removal of four water molecules and five and a half DMF molecules.', 'From the TGA curve of complex 1, the weight loss at the temperature range from 40 Â°C to 176 Â°C is 38.5% (calcd 38.7%) corresponding to the removal of four water molecules and five and a half DMF molecules.', 'The thermal stability curve of complex 2 are exhibited weight losses between 40 and 375 Â°C, which are attributed to the loss of molecules from the pores and decoordination of DMA and water (found 34.1%, calcd 35.4%).', 'The decomposition of 2 starts at 375 Â°C.', 'For 3, the 39.7% weight loss (calcd 40.1%) are attributed to the release of one DMF molecule and one DMA molecule at 330 Â°C.', 'Thermogravimetric analyses were performed in the temperature ranged from 25 to 800 Â°C with 10 Â°C minâˆ’1 rate of heat using a Mettler Toledo TGA instrument.', 'Thermogravimetric analyses were performed in the temperature ranged from 25 to 800 Â°C with 10 Â°C minâˆ’1 rate of heat using a Mettler Toledo TGA instrument.', 'Thermogravimetric analyses were performed in the temperature ranged from 25 to 800 Â°C with 10 Â°C minâˆ’1 rate of heat using a Mettler Toledo TGA instrument.'] | ['temperature range', 'TGA', 'TG', 'weight loss', 'temperature range', 'weight loss', 'decomposition', 'weight loss', 'TGA', 'TG', 'temperature range'] | n | y | y | 1
DURDIF_clean | DURDIF | 10.1039/C5RA10391F | ['The thermal stability properties of three complexes were performed under N2 atmosphere at a ramp rate of 10 Â°C minâˆ’1 and the temperature ranged from 40 Â°C to 900 Â°C.', 'From the TGA curve of complex 1, the weight loss at the temperature range from 40 Â°C to 176 Â°C is 38.5% (calcd 38.7%) corresponding to the removal of four water molecules and five and a half DMF molecules.', 'From the TGA curve of complex 1, the weight loss at the temperature range from 40 Â°C to 176 Â°C is 38.5% (calcd 38.7%) corresponding to the removal of four water molecules and five and a half DMF molecules.', 'From the TGA curve of complex 1, the weight loss at the temperature range from 40 Â°C to 176 Â°C is 38.5% (calcd 38.7%) corresponding to the removal of four water molecules and five and a half DMF molecules.', 'From the TGA curve of complex 1, the weight loss at the temperature range from 40 Â°C to 176 Â°C is 38.5% (calcd 38.7%) corresponding to the removal of four water molecules and five and a half DMF molecules.', 'The thermal stability curve of complex 2 are exhibited weight losses between 40 and 375 Â°C, which are attributed to the loss of molecules from the pores and decoordination of DMA and water (found 34.1%, calcd 35.4%).', 'The decomposition of 2 starts at 375 Â°C.', 'For 3, the 39.7% weight loss (calcd 40.1%) are attributed to the release of one DMF molecule and one DMA molecule at 330 Â°C.', 'Thermogravimetric analyses were performed in the temperature ranged from 25 to 800 Â°C with 10 Â°C minâˆ’1 rate of heat using a Mettler Toledo TGA instrument.', 'Thermogravimetric analyses were performed in the temperature ranged from 25 to 800 Â°C with 10 Â°C minâˆ’1 rate of heat using a Mettler Toledo TGA instrument.', 'Thermogravimetric analyses were performed in the temperature ranged from 25 to 800 Â°C with 10 Â°C minâˆ’1 rate of heat using a Mettler Toledo TGA instrument.'] | ['temperature range', 'TGA', 'TG', 'weight loss', 'temperature range', 'weight loss', 'decomposition', 'weight loss', 'TGA', 'TG', 'temperature range'] | n | y | y | 2
VUWRUC_clean | VUWRUC | 10.1039/C5RA10799G | ['Thermogravimetric analyses (TGA) were performed on a computer-controlled Perkin-Elmer 7 Series/UNIX TGA7 analyzer.', 'Thermogravimetric analyses (TGA) were performed on a computer-controlled Perkin-Elmer 7 Series/UNIX TGA7 analyzer.', '\nTo assess the thermal stability and structural variation as a function of temperature, thermogravimetric (TG) analysis and in situ temperature dependent XRD measurements of compounds 1â€“3 were performed on single-phase polycrystalline samples (SFig.', 'During the heating process, the TG analysis (SFig.', '4(a) shown in the ESI) revealed that compound 1 underwent a three-step weight loss and the first weight loss of 16.5% (calc. 16.8%), corresponding to the loss of the solvated DMF, methanol and water molecules, occurred in the range of approximately 28â€“51 Â°C and then it was thermally stable up to 83 Â°C without any weight loss.', 'On further heating, the second weight loss of 18.3% (calc. 19.8%), corresponding to the loss of the coordinated DMF molecules, occurred in the range of approximately 83â€“265 Â°C and then it was thermally stable up to 450 Â°C.', 'The TG analysis (SFig.', '5(a) shown in the ESI) revealed that compound 2 underwent a two-step weight loss and the first weight loss of 30.9% (calc. 29.1%), corresponding to the loss of the coordinated and solvated DMA, and water molecules, occurred in the range of approximately 55â€“296 Â°C and then it was thermally stable up to 450 Â°C.', 'The TG analysis (SFig.', '6(a) shown in the ESI) revealed that compound 3 underwent a two-step weight loss and the first weight loss of 31.0% (calc. 31.3%), corresponding to the loss of the coordinated water and solvated DMA molecules, occurred in the range of approximately 32â€“294 Â°C and then it was thermally stable up to 444 Â°C.', 'Based on the results of the TG analysis, the solvated solvent molecules in the channels of 1 are easily lost even at RT, which caused difficulty for the measurements of the dry powder XRD data.', 'The TGA results shows that there is 16.5% weight lost before 50 Â°C but no phase transition is observed before 80 Â°C from the powder XRD.', 'The TGA results shows that there is 16.5% weight lost before 50 Â°C but no phase transition is observed before 80 Â°C from the powder XRD.', 'The difference is due to measuring the XRD with the powder sample surrounded by liquid while the sample is dry for the TGA.', 'The difference is due to measuring the XRD with the powder sample surrounded by liquid while the sample is dry for the TGA.'] | ['TGA', 'TG', 'TG', 'TG', 'weight loss', 'weight loss', 'TG', 'weight loss', 'TG', 'weight loss', 'TG', 'TGA', 'TG', 'TGA', 'TG'] | n | y | y | 2
VUWSAJ_clean | VUWSAJ | 10.1039/C5RA10799G | ['Thermogravimetric analyses (TGA) were performed on a computer-controlled Perkin-Elmer 7 Series/UNIX TGA7 analyzer.', 'Thermogravimetric analyses (TGA) were performed on a computer-controlled Perkin-Elmer 7 Series/UNIX TGA7 analyzer.', '\nTo assess the thermal stability and structural variation as a function of temperature, thermogravimetric (TG) analysis and in situ temperature dependent XRD measurements of compounds 1â€“3 were performed on single-phase polycrystalline samples (SFig.', 'During the heating process, the TG analysis (SFig.', '4(a) shown in the ESI) revealed that compound 1 underwent a three-step weight loss and the first weight loss of 16.5% (calc. 16.8%), corresponding to the loss of the solvated DMF, methanol and water molecules, occurred in the range of approximately 28â€“51 Â°C and then it was thermally stable up to 83 Â°C without any weight loss.', 'On further heating, the second weight loss of 18.3% (calc. 19.8%), corresponding to the loss of the coordinated DMF molecules, occurred in the range of approximately 83â€“265 Â°C and then it was thermally stable up to 450 Â°C.', 'The TG analysis (SFig.', '5(a) shown in the ESI) revealed that compound 2 underwent a two-step weight loss and the first weight loss of 30.9% (calc. 29.1%), corresponding to the loss of the coordinated and solvated DMA, and water molecules, occurred in the range of approximately 55â€“296 Â°C and then it was thermally stable up to 450 Â°C.', 'The TG analysis (SFig.', '6(a) shown in the ESI) revealed that compound 3 underwent a two-step weight loss and the first weight loss of 31.0% (calc. 31.3%), corresponding to the loss of the coordinated water and solvated DMA molecules, occurred in the range of approximately 32â€“294 Â°C and then it was thermally stable up to 444 Â°C.', 'Based on the results of the TG analysis, the solvated solvent molecules in the channels of 1 are easily lost even at RT, which caused difficulty for the measurements of the dry powder XRD data.', 'The TGA results shows that there is 16.5% weight lost before 50 Â°C but no phase transition is observed before 80 Â°C from the powder XRD.', 'The TGA results shows that there is 16.5% weight lost before 50 Â°C but no phase transition is observed before 80 Â°C from the powder XRD.', 'The difference is due to measuring the XRD with the powder sample surrounded by liquid while the sample is dry for the TGA.', 'The difference is due to measuring the XRD with the powder sample surrounded by liquid while the sample is dry for the TGA.'] | ['TGA', 'TG', 'TG', 'TG', 'weight loss', 'weight loss', 'TG', 'weight loss', 'TG', 'weight loss', 'TG', 'TGA', 'TG', 'TGA', 'TG'] | n | y | y | 3
ZUTBIB_clean | ZUTBIB | 10.1039/C5RA12300C | ['Thermogravimetric analysis (TGA) was performed on a Mettler Toledo TGA/SDTA 851e analyzer with a heating rate of 10 Â°C minâˆ’1 from 40 to 800 Â°C.', 'Thermogravimetric analysis (TGA) was performed on a Mettler Toledo TGA/SDTA 851e analyzer with a heating rate of 10 Â°C minâˆ’1 from 40 to 800 Â°C.', 'Thermogravimetric analysis (TGA) was performed on a Mettler Toledo TGA/SDTA 851e analyzer with a heating rate of 10 Â°C minâˆ’1 from 40 to 800 Â°C.', 'The structure of 1 can be stable before 340 Â°C and then underwent a continuous two-step weight loss, attributing to the decomposition and removal of the organic amines.', 'The structure of 1 can be stable before 340 Â°C and then underwent a continuous two-step weight loss, attributing to the decomposition and removal of the organic amines.', 'However, the experimental total weight loss (17.70%) was a little lower than the theoretical value (21.36%), and the lower reduction in this stage was ascribed to the retention of carbon in the solid residue (gray in color).', 'For compounds 2 and 3, the weight loss of 0.63% in the range 50â€“130 Â°C, and 0.80% in the range 56â€“165 Â°C were firstly observed, which can be attributable to the release of crystallizing H2O molecule (calcd: 0.77% for 2 and 0.74% for 3).', 'On further heating, sharp weight losses of 12.72% and 16.07% were observed in the temperature region 260â€“745 Â°C for 2 and 365â€“495 Â°C for 3, which agree well with the removal of the organic amines (calcd: 12.27% for 2 and 15.38% for 3).', 'For 4, the structure can be stable up to 385 Â°C, and then underwent a continuous weight loss in which the organic molecules began to decompose.', 'For 5, a total weight loss of 14.13% between 185 and 720 Â°C was observed, assigning to the combustion of the organic molecules (calcd: 13.46%).'] | ['TGA', 'TG', 'thermogravimetric analysis', 'weight loss', 'decomposition', 'weight loss', 'weight loss', 'weight loss', 'weight loss', 'weight loss'] | n | y | y | 3
ZUTBUN_clean | ZUTBUN | 10.1039/C5RA12300C | ['Thermogravimetric analysis (TGA) was performed on a Mettler Toledo TGA/SDTA 851e analyzer with a heating rate of 10 Â°C minâˆ’1 from 40 to 800 Â°C.', 'Thermogravimetric analysis (TGA) was performed on a Mettler Toledo TGA/SDTA 851e analyzer with a heating rate of 10 Â°C minâˆ’1 from 40 to 800 Â°C.', 'Thermogravimetric analysis (TGA) was performed on a Mettler Toledo TGA/SDTA 851e analyzer with a heating rate of 10 Â°C minâˆ’1 from 40 to 800 Â°C.', 'The structure of 1 can be stable before 340 Â°C and then underwent a continuous two-step weight loss, attributing to the decomposition and removal of the organic amines.', 'The structure of 1 can be stable before 340 Â°C and then underwent a continuous two-step weight loss, attributing to the decomposition and removal of the organic amines.', 'However, the experimental total weight loss (17.70%) was a little lower than the theoretical value (21.36%), and the lower reduction in this stage was ascribed to the retention of carbon in the solid residue (gray in color).', 'For compounds 2 and 3, the weight loss of 0.63% in the range 50â€“130 Â°C, and 0.80% in the range 56â€“165 Â°C were firstly observed, which can be attributable to the release of crystallizing H2O molecule (calcd: 0.77% for 2 and 0.74% for 3).', 'On further heating, sharp weight losses of 12.72% and 16.07% were observed in the temperature region 260â€“745 Â°C for 2 and 365â€“495 Â°C for 3, which agree well with the removal of the organic amines (calcd: 12.27% for 2 and 15.38% for 3).', 'For 4, the structure can be stable up to 385 Â°C, and then underwent a continuous weight loss in which the organic molecules began to decompose.', 'For 5, a total weight loss of 14.13% between 185 and 720 Â°C was observed, assigning to the combustion of the organic molecules (calcd: 13.46%).'] | ['TGA', 'TG', 'thermogravimetric analysis', 'weight loss', 'decomposition', 'weight loss', 'weight loss', 'weight loss', 'weight loss', 'weight loss'] | n | y | y | 5
LUZJAT_clean | LUZJAT | 10.1039/C5RA12543J | ['TGA was carried out with a Metter-Toledo TA 50 instrument under a dry dinitrogen flux (60 mL minâˆ’1) at a heating rate of 5 Â°C minâˆ’1.', 'TGA was carried out with a Metter-Toledo TA 50 instrument under a dry dinitrogen flux (60 mL minâˆ’1) at a heating rate of 5 Â°C minâˆ’1.', '\nThe thermogravimetric analysis (TGA) of complex GDMU was performed (Fig. S3).', '\nThe thermogravimetric analysis (TGA) of complex GDMU was performed (Fig. S3).', '\nThe thermogravimetric analysis (TGA) of complex GDMU was performed (Fig. S3).', 'It shows three weight loss steps.', 'The first weight loss begins at 25 Â°C and is completed at 80 Â°C.', 'The observed weight loss of 8.6% corresponds to the loss of the free water molecules (calcd 8.3%).', 'The second weight loss occurs next, and can be attributed to the elimination of NH2(CH3)2 cations (obsd 9.5%; calcd 10.4%).', 'A gradual weight loss from 210 Â°C indicates that the complex decomposes continuously when the temperature is raised.', 'The mass remnant at âˆ¼700 Â°C of 25.4% is roughly consistent with the deposition of ZnO (calcd 28.3%) (a weight loss of 4.0% is larger than the calculated value, probably resulting from the sensitivity to temperature and humidity or a very slow absorbability of the guest molecules from the air at room temperature).'] | ['TGA', 'TG', 'TGA', 'TG', 'thermogravimetric analysis', 'weight loss', 'weight loss', 'weight loss', 'weight loss', 'weight loss', 'weight loss'] | n | y | y | GDMU
MUTDEM_clean | MUTDEM | 10.1039/C5RA18219K | ['The thermogravimetric analysis (TGA) (Fig. S5) displays that complex 2 releases three water molecules in the range of 30â€“210 Â°C (found, 16.04%; calcd, 16.76%), complex 3 releases one and a half water molecules and two CH3CH2OH molecules in the range of 30â€“180 Â°C (found, 16.78%; calcd, 15.44%).', 'The thermogravimetric analysis (TGA) (Fig. S5) displays that complex 2 releases three water molecules in the range of 30â€“210 Â°C (found, 16.04%; calcd, 16.76%), complex 3 releases one and a half water molecules and two CH3CH2OH molecules in the range of 30â€“180 Â°C (found, 16.78%; calcd, 15.44%).', 'The thermogravimetric analysis (TGA) (Fig. S5) displays that complex 2 releases three water molecules in the range of 30â€“210 Â°C (found, 16.04%; calcd, 16.76%), complex 3 releases one and a half water molecules and two CH3CH2OH molecules in the range of 30â€“180 Â°C (found, 16.78%; calcd, 15.44%).', 'The Ï‡Mâˆ’1 plots in the temperature range of 40â€“300 K and 10â€“300 K for 1 and 2 are linear, following the Curieâ€“Weiss law with Weiss constants of Î¸ = âˆ’23.42 and âˆ’20.7 K, Curie constants C = 3.84 and 3.71 cm3 K molâˆ’1 for 1 and 2, respectively.', 'The negative value of Î¸ and the total decrease of Ï‡MT should be attributed to the antiferromagnetic couplings between metal centers of the two complexes in the temperature range of 40â€“300 K and 10â€“300 K.', 'The inverse magnetic susceptibility data in the temperature range 1.8â€“300 K were fitted with the Curieâ€“Weiss equation, providing parameters of C = 9.06 cm3 K molâˆ’1 and Î¸ = âˆ’5.34 K.'] | ['TGA', 'TG', 'thermogravimetric analysis', 'temperature range', 'temperature range', 'temperature range'] | n | y | y | 2
MUTDIQ_clean | MUTDIQ | 10.1039/C5RA18219K | ['The thermogravimetric analysis (TGA) (Fig. S5) displays that complex 2 releases three water molecules in the range of 30â€“210 Â°C (found, 16.04%; calcd, 16.76%), complex 3 releases one and a half water molecules and two CH3CH2OH molecules in the range of 30â€“180 Â°C (found, 16.78%; calcd, 15.44%).', 'The thermogravimetric analysis (TGA) (Fig. S5) displays that complex 2 releases three water molecules in the range of 30â€“210 Â°C (found, 16.04%; calcd, 16.76%), complex 3 releases one and a half water molecules and two CH3CH2OH molecules in the range of 30â€“180 Â°C (found, 16.78%; calcd, 15.44%).', 'The thermogravimetric analysis (TGA) (Fig. S5) displays that complex 2 releases three water molecules in the range of 30â€“210 Â°C (found, 16.04%; calcd, 16.76%), complex 3 releases one and a half water molecules and two CH3CH2OH molecules in the range of 30â€“180 Â°C (found, 16.78%; calcd, 15.44%).', 'The Ï‡Mâˆ’1 plots in the temperature range of 40â€“300 K and 10â€“300 K for 1 and 2 are linear, following the Curieâ€“Weiss law with Weiss constants of Î¸ = âˆ’23.42 and âˆ’20.7 K, Curie constants C = 3.84 and 3.71 cm3 K molâˆ’1 for 1 and 2, respectively.', 'The negative value of Î¸ and the total decrease of Ï‡MT should be attributed to the antiferromagnetic couplings between metal centers of the two complexes in the temperature range of 40â€“300 K and 10â€“300 K.', 'The inverse magnetic susceptibility data in the temperature range 1.8â€“300 K were fitted with the Curieâ€“Weiss equation, providing parameters of C = 9.06 cm3 K molâˆ’1 and Î¸ = âˆ’5.34 K.'] | ['TGA', 'TG', 'thermogravimetric analysis', 'temperature range', 'temperature range', 'temperature range'] | n | y | y | 3
PAFMUH_clean | PAFMUH | 10.1039/C5RA19936K | ['TGA was carried out using a Thermal Analyst 2100 TA Instrument and SDT 2960 Simultaneous TGA-DTA Instrument in flowing dinitrogen at a heating rate of 10 Â°C minâˆ’1.', 'TGA was carried out using a Thermal Analyst 2100 TA Instrument and SDT 2960 Simultaneous TGA-DTA Instrument in flowing dinitrogen at a heating rate of 10 Â°C minâˆ’1.', '\nTo characterize the MOFs more fully in terms of thermal stability, the thermal behaviors of 1â€“8 were examined by TGA.', '\nTo characterize the MOFs more fully in terms of thermal stability, the thermal behaviors of 1â€“8 were examined by TGA.', 'In the TG curve of 1, the lattice water molecules were completely lost at 140 Â°C (calcd: 7.01%, found: 7.23%).', 'Then the decomposition happened and did not end until 800 Â°C.', 'Then the weight loss continuously occurred, which did not end until 800 Â°C.', 'Then 7 exhibited the continuous weight loss, which did not end until 800 Â°C.'] | ['TGA', 'TG', 'TGA', 'TG', 'TG', 'decomposition', 'weight loss', 'weight loss'] | n | y | y | 2
KAJZIH_clean | KAJZIH | 10.1039/C5RA23754H | ['Thermogravimetric analysis shows that the channels desolvate when heated to 110 Â°C, followed by rapid decomposition at around 350 Â°C (Fig. S1).', 'Thermogravimetric analysis shows that the channels desolvate when heated to 110 Â°C, followed by rapid decomposition at around 350 Â°C (Fig. S1).'] | ['thermogravimetric analysis', 'decomposition'] | n | y | y | 1
MALWUU_clean | MALWUU | 10.1039/C5RA25707G | ['Thermogravimetric analysis (TGA) was done on a NETZSCH STA 449F3 thermal analyzer with Al2O3 crucibles under N2 at a heating rate of 10 Â°C minâˆ’1.', 'Thermogravimetric analysis (TGA) was done on a NETZSCH STA 449F3 thermal analyzer with Al2O3 crucibles under N2 at a heating rate of 10 Â°C minâˆ’1.', 'Thermogravimetric analysis (TGA) was done on a NETZSCH STA 449F3 thermal analyzer with Al2O3 crucibles under N2 at a heating rate of 10 Â°C minâˆ’1.'] | ['TGA', 'TG', 'thermogravimetric analysis'] | n | y | y | 1
QUNVIG_clean | QUNVIG | 10.1039/C5SC01515D | ['To address the thermal stability of Tripp-1-M, thermo-gravimetric analysis (TGA) was conducted for both as-synthesized and MeOH exchanged samples.', 'To address the thermal stability of Tripp-1-M, thermo-gravimetric analysis (TGA) was conducted for both as-synthesized and MeOH exchanged samples.', 'To address the thermal stability of Tripp-1-M, thermo-gravimetric analysis (TGA) was conducted for both as-synthesized and MeOH exchanged samples.', 'The resulting TGA plots reveal that solvent guest molecules in the as-synthesized samples can be fully exchanged with MeOH, which in turn can be removed below 110 Â°C.', 'The resulting TGA plots reveal that solvent guest molecules in the as-synthesized samples can be fully exchanged with MeOH, which in turn can be removed below 110 Â°C.', 'No further weight loss until after 300 Â°C was observed, which we presume is a consequence of framework decomposition (Fig. S8).', 'No further weight loss until after 300 Â°C was observed, which we presume is a consequence of framework decomposition (Fig. S8).'] | ['TGA', 'TG', 'thermo-gravimetric analysis', 'TGA', 'TG', 'weight loss', 'decomposition'] | n | y | y | Tripp-1-Co
CUQSAK_clean | CUQSAK | 10.1039/C5SC01801C | ['Thermogravimetric analysis (TGA) of crystals of 1 that were collected in air but not evacuated under vacuum indicates a weight loss of ca. 10 % to 250 Â°C after which the material undergoes significant weight loss to 320 Â°C, the latter process indicating decomposition.', 'Thermogravimetric analysis (TGA) of crystals of 1 that were collected in air but not evacuated under vacuum indicates a weight loss of ca. 10 % to 250 Â°C after which the material undergoes significant weight loss to 320 Â°C, the latter process indicating decomposition.', 'Thermogravimetric analysis (TGA) of crystals of 1 that were collected in air but not evacuated under vacuum indicates a weight loss of ca. 10 % to 250 Â°C after which the material undergoes significant weight loss to 320 Â°C, the latter process indicating decomposition.', 'Thermogravimetric analysis (TGA) of crystals of 1 that were collected in air but not evacuated under vacuum indicates a weight loss of ca. 10 % to 250 Â°C after which the material undergoes significant weight loss to 320 Â°C, the latter process indicating decomposition.', 'Thermogravimetric analysis (TGA) of crystals of 1 that were collected in air but not evacuated under vacuum indicates a weight loss of ca. 10 % to 250 Â°C after which the material undergoes significant weight loss to 320 Â°C, the latter process indicating decomposition.', 'TGA indicates that the lattice contains at least five additional molecules of DMSO per formula unit that were not located in the crystal structure (mass loss ca. 9% to 250 Â°C, ESI).', 'TGA indicates that the lattice contains at least five additional molecules of DMSO per formula unit that were not located in the crystal structure (mass loss ca. 9% to 250 Â°C, ESI).', 'TGA indicates that the lattice contains at least five additional molecules of DMSO per formula unit that were not located in the crystal structure (mass loss ca. 9% to 250 Â°C, ESI).', 'TGA indicates a substantial mass loss of ca. 35% on heating to 200 Â°C, which is consistent with loss of the aquo and DMSO ligands and an additional 14 DMSO molecules per formula unit (three of which were located), consistent with the >30% void space calculated from the crystal structure.', 'TGA indicates a substantial mass loss of ca. 35% on heating to 200 Â°C, which is consistent with loss of the aquo and DMSO ligands and an additional 14 DMSO molecules per formula unit (three of which were located), consistent with the >30% void space calculated from the crystal structure.', 'TGA indicates a substantial mass loss of ca. 35% on heating to 200 Â°C, which is consistent with loss of the aquo and DMSO ligands and an additional 14 DMSO molecules per formula unit (three of which were located), consistent with the >30% void space calculated from the crystal structure.', 'Elemental analyses were performed on material that had been washed with diethyl ether, subsequently dried at 80â€“90 Â°C under vacuum and then exposed to the atmosphere, hence may show different levels of solvation to those established by crystallography or TGA due to solvent loss and/or absorption of atmospheric water.', 'Elemental analyses were performed on material that had been washed with diethyl ether, subsequently dried at 80â€“90 Â°C under vacuum and then exposed to the atmosphere, hence may show different levels of solvation to those established by crystallography or TGA due to solvent loss and/or absorption of atmospheric water.', 'We thank Tanya Marinko-Covell for microanalysis, Algy Kazlauciniunas for TGA measurements, Alex Kulak for help with Raman spectroscopy and Fiona Meldrum for access to equipment.', 'We thank Tanya Marinko-Covell for microanalysis, Algy Kazlauciniunas for TGA measurements, Alex Kulak for help with Raman spectroscopy and Fiona Meldrum for access to equipment.'] | ['TGA', 'TG', 'thermogravimetric analysis', 'weight loss', 'decomposition', 'TGA', 'TG', 'mass loss', 'TGA', 'TG', 'mass loss', 'TGA', 'TG', 'TGA', 'TG'] | n | y | y | 1
CUQTAL_clean | CUQTAL | 10.1039/C5SC01801C | ['Thermogravimetric analysis (TGA) of crystals of 1 that were collected in air but not evacuated under vacuum indicates a weight loss of ca. 10 % to 250 Â°C after which the material undergoes significant weight loss to 320 Â°C, the latter process indicating decomposition.', 'Thermogravimetric analysis (TGA) of crystals of 1 that were collected in air but not evacuated under vacuum indicates a weight loss of ca. 10 % to 250 Â°C after which the material undergoes significant weight loss to 320 Â°C, the latter process indicating decomposition.', 'Thermogravimetric analysis (TGA) of crystals of 1 that were collected in air but not evacuated under vacuum indicates a weight loss of ca. 10 % to 250 Â°C after which the material undergoes significant weight loss to 320 Â°C, the latter process indicating decomposition.', 'Thermogravimetric analysis (TGA) of crystals of 1 that were collected in air but not evacuated under vacuum indicates a weight loss of ca. 10 % to 250 Â°C after which the material undergoes significant weight loss to 320 Â°C, the latter process indicating decomposition.', 'Thermogravimetric analysis (TGA) of crystals of 1 that were collected in air but not evacuated under vacuum indicates a weight loss of ca. 10 % to 250 Â°C after which the material undergoes significant weight loss to 320 Â°C, the latter process indicating decomposition.', 'TGA indicates that the lattice contains at least five additional molecules of DMSO per formula unit that were not located in the crystal structure (mass loss ca. 9% to 250 Â°C, ESI).', 'TGA indicates that the lattice contains at least five additional molecules of DMSO per formula unit that were not located in the crystal structure (mass loss ca. 9% to 250 Â°C, ESI).', 'TGA indicates that the lattice contains at least five additional molecules of DMSO per formula unit that were not located in the crystal structure (mass loss ca. 9% to 250 Â°C, ESI).', 'TGA indicates a substantial mass loss of ca. 35% on heating to 200 Â°C, which is consistent with loss of the aquo and DMSO ligands and an additional 14 DMSO molecules per formula unit (three of which were located), consistent with the >30% void space calculated from the crystal structure.', 'TGA indicates a substantial mass loss of ca. 35% on heating to 200 Â°C, which is consistent with loss of the aquo and DMSO ligands and an additional 14 DMSO molecules per formula unit (three of which were located), consistent with the >30% void space calculated from the crystal structure.', 'TGA indicates a substantial mass loss of ca. 35% on heating to 200 Â°C, which is consistent with loss of the aquo and DMSO ligands and an additional 14 DMSO molecules per formula unit (three of which were located), consistent with the >30% void space calculated from the crystal structure.', 'Elemental analyses were performed on material that had been washed with diethyl ether, subsequently dried at 80â€“90 Â°C under vacuum and then exposed to the atmosphere, hence may show different levels of solvation to those established by crystallography or TGA due to solvent loss and/or absorption of atmospheric water.', 'Elemental analyses were performed on material that had been washed with diethyl ether, subsequently dried at 80â€“90 Â°C under vacuum and then exposed to the atmosphere, hence may show different levels of solvation to those established by crystallography or TGA due to solvent loss and/or absorption of atmospheric water.', 'We thank Tanya Marinko-Covell for microanalysis, Algy Kazlauciniunas for TGA measurements, Alex Kulak for help with Raman spectroscopy and Fiona Meldrum for access to equipment.', 'We thank Tanya Marinko-Covell for microanalysis, Algy Kazlauciniunas for TGA measurements, Alex Kulak for help with Raman spectroscopy and Fiona Meldrum for access to equipment.'] | ['TGA', 'TG', 'thermogravimetric analysis', 'weight loss', 'decomposition', 'TGA', 'TG', 'mass loss', 'TGA', 'TG', 'mass loss', 'TGA', 'TG', 'TGA', 'TG'] | n | y | y | 6
HUSJUC_clean | HUSJUC | 10.1039/C5SC02679B | ['The results of the thermogravimetric analysis (TGA) indicate that 1 readily lost DMF and H2O molecules in the temperature range of 30â€“320 Â°C, and desolvated 1 is stable up to 530 Â°C (Fig. S3).', 'The results of the thermogravimetric analysis (TGA) indicate that 1 readily lost DMF and H2O molecules in the temperature range of 30â€“320 Â°C, and desolvated 1 is stable up to 530 Â°C (Fig. S3).', 'The results of the thermogravimetric analysis (TGA) indicate that 1 readily lost DMF and H2O molecules in the temperature range of 30â€“320 Â°C, and desolvated 1 is stable up to 530 Â°C (Fig. S3).', 'The results of the thermogravimetric analysis (TGA) indicate that 1 readily lost DMF and H2O molecules in the temperature range of 30â€“320 Â°C, and desolvated 1 is stable up to 530 Â°C (Fig. S3).', 'The initial outgassing process for the sample was carried out under a high vacuum (less than 10âˆ’6 mbar) at 280 Â°C for 4 h.', 'The initial outgassing process for the sample was carried out under a high vacuum (less than 10âˆ’6 mbar) at 280 Â°C for 4 h.'] | ['TGA', 'TG', 'thermogravimetric analysis', 'temperature range', 'TGA', 'TG'] | n | y | y | 1
ZUWXUM_clean | ZUWXUM | 10.1039/C5SC03494A | ['Finally, TGA demonstrates the presence of Fe through a higher inorganic residue than expected for [TEA]3[In3(BTC)4] and a slight weight loss between 150â€“250 Â°C corresponding to catalyst decomposition (Fig. S39).', 'Finally, TGA demonstrates the presence of Fe through a higher inorganic residue than expected for [TEA]3[In3(BTC)4] and a slight weight loss between 150â€“250 Â°C corresponding to catalyst decomposition (Fig. S39).', 'Finally, TGA demonstrates the presence of Fe through a higher inorganic residue than expected for [TEA]3[In3(BTC)4] and a slight weight loss between 150â€“250 Â°C corresponding to catalyst decomposition (Fig. S39).', 'Finally, TGA demonstrates the presence of Fe through a higher inorganic residue than expected for [TEA]3[In3(BTC)4] and a slight weight loss between 150â€“250 Â°C corresponding to catalyst decomposition (Fig. S39).'] | ['TGA', 'TG', 'weight loss', 'decomposition'] | n | y | y | [(Cp2Co)x(TEA)3-x][In3(BTC)4]
NAHDIM_clean | NAHDIM | 10.1039/C5SC03839A | ['The TGA of Zn-PLA was found to reveal solvent loss corresponding to ca. 20% up to 400 Â°C followed by thermal decomposition, cf. ESI.', 'The TGA of Zn-PLA was found to reveal solvent loss corresponding to ca. 20% up to 400 Â°C followed by thermal decomposition, cf. ESI.', 'The TGA of Zn-PLA was found to reveal solvent loss corresponding to ca. 20% up to 400 Â°C followed by thermal decomposition, cf. ESI.'] | ['TGA', 'TG', 'decomposition'] | n | y | y | Zn-PLA
WUDTIA_clean | WUDTIA | 10.1039/C5TA00061K | ['Thermo-gravimetric analysis (TGA) experiments were carried out on a Mettler Toledo TGA instrument with a heating rate of 10 Â°C minâˆ’1 in the range of 25â€“800 Â°C under a N2 atmosphere.', 'Thermo-gravimetric analysis (TGA) experiments were carried out on a Mettler Toledo TGA instrument with a heating rate of 10 Â°C minâˆ’1 in the range of 25â€“800 Â°C under a N2 atmosphere.', 'Thermo-gravimetric analysis (TGA) experiments were carried out on a Mettler Toledo TGA instrument with a heating rate of 10 Â°C minâˆ’1 in the range of 25â€“800 Â°C under a N2 atmosphere.', '\nTo study the stability of complexes 1â€“5, thermogravimetric analyses (TGA) were carried out from 25 to 800 Â°C under a dry nitrogen atmosphere.', '\nTo study the stability of complexes 1â€“5, thermogravimetric analyses (TGA) were carried out from 25 to 800 Â°C under a dry nitrogen atmosphere.', 'The isomorphous structures showed similar TGA curves; thus, we chose complexes 1 (Ce) and 5 (Yb) as representative examples to discuss their stability (Fig. S3).', 'The isomorphous structures showed similar TGA curves; thus, we chose complexes 1 (Ce) and 5 (Yb) as representative examples to discuss their stability (Fig. S3).', 'The TGA curve of 1 shows a weight loss of 3.1% from 91 to 160 Â°C corresponding to the loss of lattice H2O molecules (calcd: 3.3%).', 'The TGA curve of 1 shows a weight loss of 3.1% from 91 to 160 Â°C corresponding to the loss of lattice H2O molecules (calcd: 3.3%).', 'The TGA curve of 1 shows a weight loss of 3.1% from 91 to 160 Â°C corresponding to the loss of lattice H2O molecules (calcd: 3.3%).', 'Subsequently, a weight loss of 13.1% occurs between 282 and 481 Â°C, which corresponds to the loss of coordinated H2O and NMP molecules (calcd: 14.5%).', 'For complex 5, in the range of 49â€“152 Â°C, the first weight loss is 2.1%, which corresponds to the loss of uncoordinated H2O molecules (calcd: 2.3%).', 'The weight loss of 5.0% between 236 and 394 Â°C is attributed to the loss of coordinated H2O molecules (calcd: 3.7%).', 'Beyond 480 Â°C, a rapid weight loss is observed, which indicates the decomposition of complex 5.', 'Beyond 480 Â°C, a rapid weight loss is observed, which indicates the decomposition of complex 5.'] | ['TGA', 'TG', 'thermo-gravimetric analysis', 'TGA', 'TG', 'TGA', 'TG', 'TGA', 'TG', 'weight loss', 'weight loss', 'weight loss', 'weight loss', 'weight loss', 'decomposition'] | n | y | y | 1
WUDTOG_clean | WUDTOG | 10.1039/C5TA00061K | ['Thermo-gravimetric analysis (TGA) experiments were carried out on a Mettler Toledo TGA instrument with a heating rate of 10 Â°C minâˆ’1 in the range of 25â€“800 Â°C under a N2 atmosphere.', 'Thermo-gravimetric analysis (TGA) experiments were carried out on a Mettler Toledo TGA instrument with a heating rate of 10 Â°C minâˆ’1 in the range of 25â€“800 Â°C under a N2 atmosphere.', 'Thermo-gravimetric analysis (TGA) experiments were carried out on a Mettler Toledo TGA instrument with a heating rate of 10 Â°C minâˆ’1 in the range of 25â€“800 Â°C under a N2 atmosphere.', '\nTo study the stability of complexes 1â€“5, thermogravimetric analyses (TGA) were carried out from 25 to 800 Â°C under a dry nitrogen atmosphere.', '\nTo study the stability of complexes 1â€“5, thermogravimetric analyses (TGA) were carried out from 25 to 800 Â°C under a dry nitrogen atmosphere.', 'The isomorphous structures showed similar TGA curves; thus, we chose complexes 1 (Ce) and 5 (Yb) as representative examples to discuss their stability (Fig. S3).', 'The isomorphous structures showed similar TGA curves; thus, we chose complexes 1 (Ce) and 5 (Yb) as representative examples to discuss their stability (Fig. S3).', 'The TGA curve of 1 shows a weight loss of 3.1% from 91 to 160 Â°C corresponding to the loss of lattice H2O molecules (calcd: 3.3%).', 'The TGA curve of 1 shows a weight loss of 3.1% from 91 to 160 Â°C corresponding to the loss of lattice H2O molecules (calcd: 3.3%).', 'The TGA curve of 1 shows a weight loss of 3.1% from 91 to 160 Â°C corresponding to the loss of lattice H2O molecules (calcd: 3.3%).', 'Subsequently, a weight loss of 13.1% occurs between 282 and 481 Â°C, which corresponds to the loss of coordinated H2O and NMP molecules (calcd: 14.5%).', 'For complex 5, in the range of 49â€“152 Â°C, the first weight loss is 2.1%, which corresponds to the loss of uncoordinated H2O molecules (calcd: 2.3%).', 'The weight loss of 5.0% between 236 and 394 Â°C is attributed to the loss of coordinated H2O molecules (calcd: 3.7%).', 'Beyond 480 Â°C, a rapid weight loss is observed, which indicates the decomposition of complex 5.', 'Beyond 480 Â°C, a rapid weight loss is observed, which indicates the decomposition of complex 5.'] | ['TGA', 'TG', 'thermo-gravimetric analysis', 'TGA', 'TG', 'TGA', 'TG', 'TGA', 'TG', 'weight loss', 'weight loss', 'weight loss', 'weight loss', 'weight loss', 'decomposition'] | n | y | y | 2
WUDVEY_clean | WUDVEY | 10.1039/C5TA00061K | ['Thermo-gravimetric analysis (TGA) experiments were carried out on a Mettler Toledo TGA instrument with a heating rate of 10 Â°C minâˆ’1 in the range of 25â€“800 Â°C under a N2 atmosphere.', 'Thermo-gravimetric analysis (TGA) experiments were carried out on a Mettler Toledo TGA instrument with a heating rate of 10 Â°C minâˆ’1 in the range of 25â€“800 Â°C under a N2 atmosphere.', 'Thermo-gravimetric analysis (TGA) experiments were carried out on a Mettler Toledo TGA instrument with a heating rate of 10 Â°C minâˆ’1 in the range of 25â€“800 Â°C under a N2 atmosphere.', '\nTo study the stability of complexes 1â€“5, thermogravimetric analyses (TGA) were carried out from 25 to 800 Â°C under a dry nitrogen atmosphere.', '\nTo study the stability of complexes 1â€“5, thermogravimetric analyses (TGA) were carried out from 25 to 800 Â°C under a dry nitrogen atmosphere.', 'The isomorphous structures showed similar TGA curves; thus, we chose complexes 1 (Ce) and 5 (Yb) as representative examples to discuss their stability (Fig. S3).', 'The isomorphous structures showed similar TGA curves; thus, we chose complexes 1 (Ce) and 5 (Yb) as representative examples to discuss their stability (Fig. S3).', 'The TGA curve of 1 shows a weight loss of 3.1% from 91 to 160 Â°C corresponding to the loss of lattice H2O molecules (calcd: 3.3%).', 'The TGA curve of 1 shows a weight loss of 3.1% from 91 to 160 Â°C corresponding to the loss of lattice H2O molecules (calcd: 3.3%).', 'The TGA curve of 1 shows a weight loss of 3.1% from 91 to 160 Â°C corresponding to the loss of lattice H2O molecules (calcd: 3.3%).', 'Subsequently, a weight loss of 13.1% occurs between 282 and 481 Â°C, which corresponds to the loss of coordinated H2O and NMP molecules (calcd: 14.5%).', 'For complex 5, in the range of 49â€“152 Â°C, the first weight loss is 2.1%, which corresponds to the loss of uncoordinated H2O molecules (calcd: 2.3%).', 'The weight loss of 5.0% between 236 and 394 Â°C is attributed to the loss of coordinated H2O molecules (calcd: 3.7%).', 'Beyond 480 Â°C, a rapid weight loss is observed, which indicates the decomposition of complex 5.', 'Beyond 480 Â°C, a rapid weight loss is observed, which indicates the decomposition of complex 5.'] | ['TGA', 'TG', 'thermo-gravimetric analysis', 'TGA', 'TG', 'TGA', 'TG', 'TGA', 'TG', 'weight loss', 'weight loss', 'weight loss', 'weight loss', 'weight loss', 'decomposition'] | n | y | y | 5
BOVHEB_clean | BOVHEB | 10.1039/C5TA00256G | ['The activated sample NENU-520a was prepared by exchanging the solvent and it was characterized by thermal gravimetric analysis (TGA, Fig. S6) and PXRD patterns (Fig. S5), indicating that the framework was maintained because the broadened peaks positions remained.', 'The activated sample NENU-520a was prepared by exchanging the solvent and it was characterized by thermal gravimetric analysis (TGA, Fig. S6) and PXRD patterns (Fig. S5), indicating that the framework was maintained because the broadened peaks positions remained.', 'The activated sample NENU-520a was prepared by exchanging the solvent and it was characterized by thermal gravimetric analysis (TGA, Fig. S6) and PXRD patterns (Fig. S5), indicating that the framework was maintained because the broadened peaks positions remained.'] | ['TGA', 'TG', 'thermal gravimetric'] | n | y | y | NENU-520
MUNLUE_clean | MUNLUE | 10.1039/C5TA00720H | ['Thermogravimetry-mass spectrometric analyses (TG-MS) were performed in the temperature range of 30â€“900 Â°C, with a heating rate of 10 Â°C minâˆ’1 under flowing nitrogen atmosphere on a Netzsch Model STA 449C simultaneous thermal analyzer coupled with mass spectrometry (Balzers MID).', 'Thermogravimetry-mass spectrometric analyses (TG-MS) were performed in the temperature range of 30â€“900 Â°C, with a heating rate of 10 Â°C minâˆ’1 under flowing nitrogen atmosphere on a Netzsch Model STA 449C simultaneous thermal analyzer coupled with mass spectrometry (Balzers MID).', '\nTG-MS measurements were performed to study the thermal stability of TbL (Fig. S6).', 'Compound TbL undergoes two main steps of mass loss: the first step (found, 4.51%) at 30â€“100 Â°C corresponds to the loss of 5 lattice water molecules (theoretical, 4.59%); the second step (found 16.04%), in the range of 100â€“340 Â°C, is attributed to the liberation of 1 lattice DMF, 10 lattice water molecules and the encapsulated [H2NMe2]+ cations (theoretical, 15.46%).', 'Then the decomposition occurs in the remaining framework after further heating at about 500 Â°C.'] | ['TG', 'temperature range', 'TG', 'mass loss', 'decomposition'] | n | y | y | TbL
DUPKAC_clean | DUPKAC | 10.1039/C5TA03537F | ['Thermogravimetric analyses (TGA) were performed with a Perkin-Elmer TGA thermogravimetric analyzer at a heating rate of 10 Â°C minâˆ’1 in the range of 30â€“800 Â°C under air flow for all measurements.', 'Thermogravimetric analyses (TGA) were performed with a Perkin-Elmer TGA thermogravimetric analyzer at a heating rate of 10 Â°C minâˆ’1 in the range of 30â€“800 Â°C under air flow for all measurements.', 'The thermogravimetric analyses of JUC-135 crystal (Fig. S2) showed a slow weight loss of 41.87% before 200 Â°C, which corresponds to the loss of guest molecules (calculated 42.06%) (Fig. S3).'] | ['TGA', 'TG', 'weight loss'] | n | y | y | JUC-135
JUSKAL_clean | JUSKAL | 10.1039/C5TA03680A | ['The thermogravimetric analysis (TGA) of complexes 1 and 2 was carried out between room temperature and 600 Â°C in static N2 with a heating rate of 10 Â°C minâˆ’1.', 'The thermogravimetric analysis (TGA) of complexes 1 and 2 was carried out between room temperature and 600 Â°C in static N2 with a heating rate of 10 Â°C minâˆ’1.', 'The thermogravimetric analysis (TGA) of complexes 1 and 2 was carried out between room temperature and 600 Â°C in static N2 with a heating rate of 10 Â°C minâˆ’1.', 'Thermogravimetric analysis indicates that the coordinated NMP molecules are completely released before 325 Â°C and 1 can be stable up to 400 Â°C.'] | ['TGA', 'TG', 'thermogravimetric analysis', 'thermogravimetric analysis'] | n | y | y | 1
WUPZUE_clean | WUPZUE | 10.1039/C5TA04552E | ['Thermal gravimetric analyzer-mass spectrometry (TG-MS) was performed on a Netzsch STA 449C instrument and a Balzers MID instrument heated from room temperature to 1000 Â°C under a nitrogen atmosphere.', 'Thermal gravimetric analyzer-mass spectrometry (TG-MS) was performed on a Netzsch STA 449C instrument and a Balzers MID instrument heated from room temperature to 1000 Â°C under a nitrogen atmosphere.', 'TG-MS results reveal that complex 1 exhibits really high thermal stability, whose framework is stable up to 400 Â°C (Fig. S3).'] | ['TG', 'thermal gravimetric', 'TG'] | n | y | y | 2
FUSQUH_clean | FUSQUH | 10.1039/C5TA05210F | ['Thermogravimetric analysis (TGA) was carried out using a NETZSCH STA 449 F1 Jupiter instrument from ambient temperature to 700 Â°C.', 'Thermogravimetric analysis (TGA) was carried out using a NETZSCH STA 449 F1 Jupiter instrument from ambient temperature to 700 Â°C.', 'Thermogravimetric analysis (TGA) was carried out using a NETZSCH STA 449 F1 Jupiter instrument from ambient temperature to 700 Â°C.', 'As shown in Fig. S3, TGA diagrams clearly support the fact that the core frameworks remain intact even at very high temperature like 300 Â°C.', 'As shown in Fig. S3, TGA diagrams clearly support the fact that the core frameworks remain intact even at very high temperature like 300 Â°C.'] | ['TGA', 'TG', 'thermogravimetric analysis', 'TGA', 'TG'] | n | y | y | Co-PA
VURLIF_clean | VURLIF | 10.1039/C5TA07427D | ['Thermogravimetric analysis (TGA) was performed on a Perkin-Elmer TG-7 analyzer heated from 50 Â°C to 1000 Â°C at a ramp rate of 10 Â°C minâˆ’1 under nitrogen.', 'Thermogravimetric analysis (TGA) was performed on a Perkin-Elmer TG-7 analyzer heated from 50 Â°C to 1000 Â°C at a ramp rate of 10 Â°C minâˆ’1 under nitrogen.', 'Thermogravimetric analysis (TGA) was performed on a Perkin-Elmer TG-7 analyzer heated from 50 Â°C to 1000 Â°C at a ramp rate of 10 Â°C minâˆ’1 under nitrogen.'] | ['TGA', 'TG', 'thermogravimetric analysis'] | n | y | y | NENU-505
MAFLUD_clean | MAFLUD | 10.1039/C5TA10765B | ['It is important but still challenging to develop high-performance proton conducting materials for proton exchange membrane fuel cells (PEMFCs), as such materials should meet the following requirements: stable proton-transport pathway over a wide temperature range, high conductivity at work temperature, and small activation energy Ea to maintain high conductivity at start temperature.', 'Most importantly, FJU-31@Hq hosting hydroquinone with a high melting point and small pKa exhibits a high anhydrous proton conductivity of 2.65 Ã— 10âˆ’4 S cmâˆ’1, low activation energy Ea of 0.18 eV, and the widest temperature range from âˆ’40 to 125 Â°C for stable proton conduction among the crystalline porous materials.', 'Thermal analysis was carried out on a METTLER TGA/SDTA 851 thermal analyzer from 30 to 600 Â°C at a heating rate of 10 Â°C minâˆ’1 under N2 flow.', 'Thermal analysis was carried out on a METTLER TGA/SDTA 851 thermal analyzer from 30 to 600 Â°C at a heating rate of 10 Â°C minâˆ’1 under N2 flow.', 'Thermal analysis was carried out on a METTLER TGA/SDTA 851 thermal analyzer from 30 to 600 Â°C at a heating rate of 10 Â°C minâˆ’1 under N2 flow.', 'AC impedance measurements were carried out using a two-probe method with stainless steel-pressed electrodes in a Solartron SI 1260 Impedance/Gain-Phase Analyzer and 1296 Dielectric Interface Impedance Analyzer over the frequency range of 100 Hz to 10 MHz and the temperature range from subzero to 125 Â°C with an input voltage of 100 mV under anhydrous conditions.', 'The thermal stability of the three new MOFs FJU-31@G was measured by using the thermogravimetric analysis (TGA) (Fig. S3).', 'The thermal stability of the three new MOFs FJU-31@G was measured by using the thermogravimetric analysis (TGA) (Fig. S3).', 'The thermal stability of the three new MOFs FJU-31@G was measured by using the thermogravimetric analysis (TGA) (Fig. S3).', 'After the release of the solvents and guests, the three as-synthesized samples show a plateau up to 400 Â°C followed by a sharp weight loss, indicating the collapse of the frameworks.', '\nThe alternating-current (AC) impedances were studied for the as-synthesized samples under the anhydrous conditions in the temperature range from âˆ’40 to 125 Â°C and frequency region of 102 to 106 Hz.', 'The proton conductivity of FJU-31@Hq is higher than those of FJU-31@Ch and FJU-31@Bu over the whole temperature range, in the reverse sequence of the pKa value for the guests (Hq, 9.85; Ch, 17; Bu, 18).', 'Among the reported crystalline porous materials, FJU-31@Hq has the widest temperature range (âˆ’40 to 125 Â°C) for stable proton conduction, which may be related to the high boiling point (285 Â°C) and melting point (172.4 Â°C) of hydroquinone.', 'Notably, the observation of the high proton conductivity and low energy values of FJU-31@Hq in the temperature range from 60 to 125 Â°C suggests that it belongs to the class of anhydrous fast-ion conductors.', 'Although its maximum anhydrous proton conductivity is still lower than some conductors under moist conditions, similar to the cases in other anhydrous proton conductors, FJU-31@Hq has the widest temperature range (âˆ’40 to 125 Â°C) for stable proton conduction among the crystalline porous materials.'] | ['temperature range', 'temperature range', 'TGA', 'TG', 'thermal analysis', 'temperature range', 'TGA', 'TG', 'thermogravimetric analysis', 'weight loss', 'temperature range', 'temperature range', 'temperature range', 'temperature range', 'temperature range'] | n | y | y | FJU-31@Hq-lt
MAFMAK01_clean | MAFMAK01 | 10.1039/C5TA10765B | ['It is important but still challenging to develop high-performance proton conducting materials for proton exchange membrane fuel cells (PEMFCs), as such materials should meet the following requirements: stable proton-transport pathway over a wide temperature range, high conductivity at work temperature, and small activation energy Ea to maintain high conductivity at start temperature.', 'Most importantly, FJU-31@Hq hosting hydroquinone with a high melting point and small pKa exhibits a high anhydrous proton conductivity of 2.65 Ã— 10âˆ’4 S cmâˆ’1, low activation energy Ea of 0.18 eV, and the widest temperature range from âˆ’40 to 125 Â°C for stable proton conduction among the crystalline porous materials.', 'Thermal analysis was carried out on a METTLER TGA/SDTA 851 thermal analyzer from 30 to 600 Â°C at a heating rate of 10 Â°C minâˆ’1 under N2 flow.', 'Thermal analysis was carried out on a METTLER TGA/SDTA 851 thermal analyzer from 30 to 600 Â°C at a heating rate of 10 Â°C minâˆ’1 under N2 flow.', 'Thermal analysis was carried out on a METTLER TGA/SDTA 851 thermal analyzer from 30 to 600 Â°C at a heating rate of 10 Â°C minâˆ’1 under N2 flow.', 'AC impedance measurements were carried out using a two-probe method with stainless steel-pressed electrodes in a Solartron SI 1260 Impedance/Gain-Phase Analyzer and 1296 Dielectric Interface Impedance Analyzer over the frequency range of 100 Hz to 10 MHz and the temperature range from subzero to 125 Â°C with an input voltage of 100 mV under anhydrous conditions.', 'The thermal stability of the three new MOFs FJU-31@G was measured by using the thermogravimetric analysis (TGA) (Fig. S3).', 'The thermal stability of the three new MOFs FJU-31@G was measured by using the thermogravimetric analysis (TGA) (Fig. S3).', 'The thermal stability of the three new MOFs FJU-31@G was measured by using the thermogravimetric analysis (TGA) (Fig. S3).', 'After the release of the solvents and guests, the three as-synthesized samples show a plateau up to 400 Â°C followed by a sharp weight loss, indicating the collapse of the frameworks.', '\nThe alternating-current (AC) impedances were studied for the as-synthesized samples under the anhydrous conditions in the temperature range from âˆ’40 to 125 Â°C and frequency region of 102 to 106 Hz.', 'The proton conductivity of FJU-31@Hq is higher than those of FJU-31@Ch and FJU-31@Bu over the whole temperature range, in the reverse sequence of the pKa value for the guests (Hq, 9.85; Ch, 17; Bu, 18).', 'Among the reported crystalline porous materials, FJU-31@Hq has the widest temperature range (âˆ’40 to 125 Â°C) for stable proton conduction, which may be related to the high boiling point (285 Â°C) and melting point (172.4 Â°C) of hydroquinone.', 'Notably, the observation of the high proton conductivity and low energy values of FJU-31@Hq in the temperature range from 60 to 125 Â°C suggests that it belongs to the class of anhydrous fast-ion conductors.', 'Although its maximum anhydrous proton conductivity is still lower than some conductors under moist conditions, similar to the cases in other anhydrous proton conductors, FJU-31@Hq has the widest temperature range (âˆ’40 to 125 Â°C) for stable proton conduction among the crystalline porous materials.'] | ['temperature range', 'temperature range', 'TGA', 'TG', 'thermal analysis', 'temperature range', 'TGA', 'TG', 'thermogravimetric analysis', 'weight loss', 'temperature range', 'temperature range', 'temperature range', 'temperature range', 'temperature range'] | n | y | y | FJU-31@Ch-lt
LADQEP_clean | LADQEP | 10.1039/C5TC04320D | ['Thermogravimetric analyses (TGA) were performed in a SHIMADZU DTG-60 simultaneous DTA-TG apparatus, under a dynamic N2 atmosphere (20 mL minâˆ’1) and a heating rate of 10 Â°C minâˆ’1 from room temperature to 800 Â°C.', 'Thermogravimetric analyses (TGA) were performed in a SHIMADZU DTG-60 simultaneous DTA-TG apparatus, under a dynamic N2 atmosphere (20 mL minâˆ’1) and a heating rate of 10 Â°C minâˆ’1 from room temperature to 800 Â°C.', 'The thermogravimetric (TG) curves show that 1âˆ’4 undergo similar weight loss processes (Fig. S3, ESI).', 'The thermogravimetric (TG) curves show that 1âˆ’4 undergo similar weight loss processes (Fig. S3, ESI).', 'In the temperature range of 35â€“340 Â°C, the weight losses of 1â€“4 are 22.7%, 21.2%, 20.7% and 20.0%, respectively, corresponding to the departure of DMA and water molecules (calc. 21.3%, 21.3%, 21.1%, 21.1%).', 'In the temperature range of 35â€“340 Â°C, the weight losses of 1â€“4 are 22.7%, 21.2%, 20.7% and 20.0%, respectively, corresponding to the departure of DMA and water molecules (calc. 21.3%, 21.3%, 21.1%, 21.1%).'] | ['TGA', 'TG', 'TG', 'weight loss', 'weight loss', 'temperature range'] | n | y | y | 2
LADQIT_clean | LADQIT | 10.1039/C5TC04320D | ['Thermogravimetric analyses (TGA) were performed in a SHIMADZU DTG-60 simultaneous DTA-TG apparatus, under a dynamic N2 atmosphere (20 mL minâˆ’1) and a heating rate of 10 Â°C minâˆ’1 from room temperature to 800 Â°C.', 'Thermogravimetric analyses (TGA) were performed in a SHIMADZU DTG-60 simultaneous DTA-TG apparatus, under a dynamic N2 atmosphere (20 mL minâˆ’1) and a heating rate of 10 Â°C minâˆ’1 from room temperature to 800 Â°C.', 'The thermogravimetric (TG) curves show that 1âˆ’4 undergo similar weight loss processes (Fig. S3, ESI).', 'The thermogravimetric (TG) curves show that 1âˆ’4 undergo similar weight loss processes (Fig. S3, ESI).', 'In the temperature range of 35â€“340 Â°C, the weight losses of 1â€“4 are 22.7%, 21.2%, 20.7% and 20.0%, respectively, corresponding to the departure of DMA and water molecules (calc. 21.3%, 21.3%, 21.1%, 21.1%).', 'In the temperature range of 35â€“340 Â°C, the weight losses of 1â€“4 are 22.7%, 21.2%, 20.7% and 20.0%, respectively, corresponding to the departure of DMA and water molecules (calc. 21.3%, 21.3%, 21.1%, 21.1%).'] | ['TGA', 'TG', 'TG', 'weight loss', 'weight loss', 'temperature range'] | n | y | y | 3
LADQOZ_clean | LADQOZ | 10.1039/C5TC04320D | ['Thermogravimetric analyses (TGA) were performed in a SHIMADZU DTG-60 simultaneous DTA-TG apparatus, under a dynamic N2 atmosphere (20 mL minâˆ’1) and a heating rate of 10 Â°C minâˆ’1 from room temperature to 800 Â°C.', 'Thermogravimetric analyses (TGA) were performed in a SHIMADZU DTG-60 simultaneous DTA-TG apparatus, under a dynamic N2 atmosphere (20 mL minâˆ’1) and a heating rate of 10 Â°C minâˆ’1 from room temperature to 800 Â°C.', 'The thermogravimetric (TG) curves show that 1âˆ’4 undergo similar weight loss processes (Fig. S3, ESI).', 'The thermogravimetric (TG) curves show that 1âˆ’4 undergo similar weight loss processes (Fig. S3, ESI).', 'In the temperature range of 35â€“340 Â°C, the weight losses of 1â€“4 are 22.7%, 21.2%, 20.7% and 20.0%, respectively, corresponding to the departure of DMA and water molecules (calc. 21.3%, 21.3%, 21.1%, 21.1%).', 'In the temperature range of 35â€“340 Â°C, the weight losses of 1â€“4 are 22.7%, 21.2%, 20.7% and 20.0%, respectively, corresponding to the departure of DMA and water molecules (calc. 21.3%, 21.3%, 21.1%, 21.1%).'] | ['TGA', 'TG', 'TG', 'weight loss', 'weight loss', 'temperature range'] | n | y | y | 1
LADQUF_clean | LADQUF | 10.1039/C5TC04320D | ['Thermogravimetric analyses (TGA) were performed in a SHIMADZU DTG-60 simultaneous DTA-TG apparatus, under a dynamic N2 atmosphere (20 mL minâˆ’1) and a heating rate of 10 Â°C minâˆ’1 from room temperature to 800 Â°C.', 'Thermogravimetric analyses (TGA) were performed in a SHIMADZU DTG-60 simultaneous DTA-TG apparatus, under a dynamic N2 atmosphere (20 mL minâˆ’1) and a heating rate of 10 Â°C minâˆ’1 from room temperature to 800 Â°C.', 'The thermogravimetric (TG) curves show that 1âˆ’4 undergo similar weight loss processes (Fig. S3, ESI).', 'The thermogravimetric (TG) curves show that 1âˆ’4 undergo similar weight loss processes (Fig. S3, ESI).', 'In the temperature range of 35â€“340 Â°C, the weight losses of 1â€“4 are 22.7%, 21.2%, 20.7% and 20.0%, respectively, corresponding to the departure of DMA and water molecules (calc. 21.3%, 21.3%, 21.1%, 21.1%).', 'In the temperature range of 35â€“340 Â°C, the weight losses of 1â€“4 are 22.7%, 21.2%, 20.7% and 20.0%, respectively, corresponding to the departure of DMA and water molecules (calc. 21.3%, 21.3%, 21.1%, 21.1%).'] | ['TGA', 'TG', 'TG', 'weight loss', 'weight loss', 'temperature range'] | n | y | y | 4
NAHFIO_clean | NAHFIO | 10.1039/C6CC00185H | ['The thermal gravimetric analysis (TGA) shows that BIF-41 can remain stable up to ca. 270 Â°C under the N2 atmosphere (Fig. S1, ESI).', 'The thermal gravimetric analysis (TGA) shows that BIF-41 can remain stable up to ca. 270 Â°C under the N2 atmosphere (Fig. S1, ESI).', 'The thermal gravimetric analysis (TGA) shows that BIF-41 can remain stable up to ca. 270 Â°C under the N2 atmosphere (Fig. S1, ESI).'] | ['TGA', 'TG', 'thermal gravimetric'] | n | y | y | BIF-41
NAHFOU_clean | NAHFOU | 10.1039/C6CC00185H | ['The thermal gravimetric analysis (TGA) shows that BIF-41 can remain stable up to ca. 270 Â°C under the N2 atmosphere (Fig. S1, ESI).', 'The thermal gravimetric analysis (TGA) shows that BIF-41 can remain stable up to ca. 270 Â°C under the N2 atmosphere (Fig. S1, ESI).', 'The thermal gravimetric analysis (TGA) shows that BIF-41 can remain stable up to ca. 270 Â°C under the N2 atmosphere (Fig. S1, ESI).'] | ['TGA', 'TG', 'thermal gravimetric'] | n | y | y | BIF-42
UJUPUM_clean | UJUPUM | 10.1039/C6CC00589F | ['Thermal gravimetric analysis (TGA) shows that TTF-4 can be stable up to ca. 290 Â°C under the N2 atmosphere (Fig. S5, ESI).', 'Thermal gravimetric analysis (TGA) shows that TTF-4 can be stable up to ca. 290 Â°C under the N2 atmosphere (Fig. S5, ESI).', 'Thermal gravimetric analysis (TGA) shows that TTF-4 can be stable up to ca. 290 Â°C under the N2 atmosphere (Fig. S5, ESI).'] | ['TGA', 'TG', 'thermal gravimetric'] | n | y | y | TTF-6
APACAX_clean | APACAX | 10.1039/C6CC03063G | ['As observed from the TGA curve of Me2NH2@MOF-1 shown in Fig. S2 (ESI), the TGA indicates that the microporous framework is stable up to 300 Â°C.', 'As observed from the TGA curve of Me2NH2@MOF-1 shown in Fig. S2 (ESI), the TGA indicates that the microporous framework is stable up to 300 Â°C.'] | ['TGA', 'TG'] | n | y | y | Me2NH2@MOF-1
URUVUA_clean | URUVUA | 10.1039/C6CC04790D | ['Thermogravimetric analysis (TGA) shows that NbO-Pd-1 is stable up to 200 Â°C (Fig. S21, ESI).', 'Thermogravimetric analysis (TGA) shows that NbO-Pd-1 is stable up to 200 Â°C (Fig. S21, ESI).', 'Thermogravimetric analysis (TGA) shows that NbO-Pd-1 is stable up to 200 Â°C (Fig. S21, ESI).'] | ['TGA', 'TG', 'thermogravimetric analysis'] | n | y | y | NbO-Pd-1
MAWFEY_clean | MAWFEY | 10.1039/C6CC10208E | ['The thermal stability of NENU-506 and NENU-507 has been measured by thermogravimetric analysis (TGA) in a dry nitrogen atmosphere.', 'The thermal stability of NENU-506 and NENU-507 has been measured by thermogravimetric analysis (TGA) in a dry nitrogen atmosphere.', 'The thermal stability of NENU-506 and NENU-507 has been measured by thermogravimetric analysis (TGA) in a dry nitrogen atmosphere.', 'The TGA curve of NENU-506 (Fig. S3, ESI) reveals the first step of weight loss immediately occurred upon heating before the temperature reached 120 Â°C, due to the loss of all lattice water molecules.', 'The TGA curve of NENU-506 (Fig. S3, ESI) reveals the first step of weight loss immediately occurred upon heating before the temperature reached 120 Â°C, due to the loss of all lattice water molecules.', 'The TGA curve of NENU-506 (Fig. S3, ESI) reveals the first step of weight loss immediately occurred upon heating before the temperature reached 120 Â°C, due to the loss of all lattice water molecules.', 'The TGA curve of NENU-507 reveals a continuous weight loss step from 300 to 570 Â°C, which belongs to the removal of organic ligands and TBA+ ions.', 'The TGA curve of NENU-507 reveals a continuous weight loss step from 300 to 570 Â°C, which belongs to the removal of organic ligands and TBA+ ions.', 'The TGA curve of NENU-507 reveals a continuous weight loss step from 300 to 570 Â°C, which belongs to the removal of organic ligands and TBA+ ions.'] | ['TGA', 'TG', 'thermogravimetric analysis', 'TGA', 'TG', 'weight loss', 'TGA', 'TG', 'weight loss'] | n | y | y | NENU-507
MAWFIC_clean | MAWFIC | 10.1039/C6CC10208E | ['The thermal stability of NENU-506 and NENU-507 has been measured by thermogravimetric analysis (TGA) in a dry nitrogen atmosphere.', 'The thermal stability of NENU-506 and NENU-507 has been measured by thermogravimetric analysis (TGA) in a dry nitrogen atmosphere.', 'The thermal stability of NENU-506 and NENU-507 has been measured by thermogravimetric analysis (TGA) in a dry nitrogen atmosphere.', 'The TGA curve of NENU-506 (Fig. S3, ESI) reveals the first step of weight loss immediately occurred upon heating before the temperature reached 120 Â°C, due to the loss of all lattice water molecules.', 'The TGA curve of NENU-506 (Fig. S3, ESI) reveals the first step of weight loss immediately occurred upon heating before the temperature reached 120 Â°C, due to the loss of all lattice water molecules.', 'The TGA curve of NENU-506 (Fig. S3, ESI) reveals the first step of weight loss immediately occurred upon heating before the temperature reached 120 Â°C, due to the loss of all lattice water molecules.', 'The TGA curve of NENU-507 reveals a continuous weight loss step from 300 to 570 Â°C, which belongs to the removal of organic ligands and TBA+ ions.', 'The TGA curve of NENU-507 reveals a continuous weight loss step from 300 to 570 Â°C, which belongs to the removal of organic ligands and TBA+ ions.', 'The TGA curve of NENU-507 reveals a continuous weight loss step from 300 to 570 Â°C, which belongs to the removal of organic ligands and TBA+ ions.'] | ['TGA', 'TG', 'thermogravimetric analysis', 'TGA', 'TG', 'weight loss', 'TGA', 'TG', 'weight loss'] | n | y | y | NENU-506
QADWEA_clean | QADWEA | 10.1039/C6CE00023A | ['Thermal analyses were conducted on a Perkin-Elmer STA 6000 with a heating rate of 10 Â°C minâˆ’1 in a temperature range from 30 to 800 Â°C under air.', 'The TG measurements of complexes 1â€“9 were performed under air atmosphere in the temperature range of 50â€“800 Â°C (Fig. S3).', 'The TG measurements of complexes 1â€“9 were performed under air atmosphere in the temperature range of 50â€“800 Â°C (Fig. S3).', 'Complexes 1â€“5 and 6â€“9 exhibit similar weight loss processes.', 'As is shown in Fig. S3, the weight loss of 13.4% for 1 in the range of 90â€“200 Â°C corresponds to the loss of three lattice and one coordinated water molecules (calcd.', 'Further heating to 201â€“380 Â°C shows no weight loss, which indicates that the dehydrated framework of 1 is thermally stable over this temperature range.', 'Further heating to 201â€“380 Â°C shows no weight loss, which indicates that the dehydrated framework of 1 is thermally stable over this temperature range.'] | ['temperature range', 'TG', 'temperature range', 'weight loss', 'weight loss', 'weight loss', 'temperature range'] | n | y | y | 1Eu
QADWIE_clean | QADWIE | 10.1039/C6CE00023A | ['Thermal analyses were conducted on a Perkin-Elmer STA 6000 with a heating rate of 10 Â°C minâˆ’1 in a temperature range from 30 to 800 Â°C under air.', 'The TG measurements of complexes 1â€“9 were performed under air atmosphere in the temperature range of 50â€“800 Â°C (Fig. S3).', 'The TG measurements of complexes 1â€“9 were performed under air atmosphere in the temperature range of 50â€“800 Â°C (Fig. S3).', 'Complexes 1â€“5 and 6â€“9 exhibit similar weight loss processes.', 'As is shown in Fig. S3, the weight loss of 13.4% for 1 in the range of 90â€“200 Â°C corresponds to the loss of three lattice and one coordinated water molecules (calcd.', 'Further heating to 201â€“380 Â°C shows no weight loss, which indicates that the dehydrated framework of 1 is thermally stable over this temperature range.', 'Further heating to 201â€“380 Â°C shows no weight loss, which indicates that the dehydrated framework of 1 is thermally stable over this temperature range.'] | ['temperature range', 'TG', 'temperature range', 'weight loss', 'weight loss', 'weight loss', 'temperature range'] | n | y | y | 2Gd
QADWOK_clean | QADWOK | 10.1039/C6CE00023A | ['Thermal analyses were conducted on a Perkin-Elmer STA 6000 with a heating rate of 10 Â°C minâˆ’1 in a temperature range from 30 to 800 Â°C under air.', 'The TG measurements of complexes 1â€“9 were performed under air atmosphere in the temperature range of 50â€“800 Â°C (Fig. S3).', 'The TG measurements of complexes 1â€“9 were performed under air atmosphere in the temperature range of 50â€“800 Â°C (Fig. S3).', 'Complexes 1â€“5 and 6â€“9 exhibit similar weight loss processes.', 'As is shown in Fig. S3, the weight loss of 13.4% for 1 in the range of 90â€“200 Â°C corresponds to the loss of three lattice and one coordinated water molecules (calcd.', 'Further heating to 201â€“380 Â°C shows no weight loss, which indicates that the dehydrated framework of 1 is thermally stable over this temperature range.', 'Further heating to 201â€“380 Â°C shows no weight loss, which indicates that the dehydrated framework of 1 is thermally stable over this temperature range.'] | ['temperature range', 'TG', 'temperature range', 'weight loss', 'weight loss', 'weight loss', 'temperature range'] | n | y | y | 3Tb
QADWUQ_clean | QADWUQ | 10.1039/C6CE00023A | ['Thermal analyses were conducted on a Perkin-Elmer STA 6000 with a heating rate of 10 Â°C minâˆ’1 in a temperature range from 30 to 800 Â°C under air.', 'The TG measurements of complexes 1â€“9 were performed under air atmosphere in the temperature range of 50â€“800 Â°C (Fig. S3).', 'The TG measurements of complexes 1â€“9 were performed under air atmosphere in the temperature range of 50â€“800 Â°C (Fig. S3).', 'Complexes 1â€“5 and 6â€“9 exhibit similar weight loss processes.', 'As is shown in Fig. S3, the weight loss of 13.4% for 1 in the range of 90â€“200 Â°C corresponds to the loss of three lattice and one coordinated water molecules (calcd.', 'Further heating to 201â€“380 Â°C shows no weight loss, which indicates that the dehydrated framework of 1 is thermally stable over this temperature range.', 'Further heating to 201â€“380 Â°C shows no weight loss, which indicates that the dehydrated framework of 1 is thermally stable over this temperature range.'] | ['temperature range', 'TG', 'temperature range', 'weight loss', 'weight loss', 'weight loss', 'temperature range'] | n | y | y | 4Dy
QADXAX_clean | QADXAX | 10.1039/C6CE00023A | ['Thermal analyses were conducted on a Perkin-Elmer STA 6000 with a heating rate of 10 Â°C minâˆ’1 in a temperature range from 30 to 800 Â°C under air.', 'The TG measurements of complexes 1â€“9 were performed under air atmosphere in the temperature range of 50â€“800 Â°C (Fig. S3).', 'The TG measurements of complexes 1â€“9 were performed under air atmosphere in the temperature range of 50â€“800 Â°C (Fig. S3).', 'Complexes 1â€“5 and 6â€“9 exhibit similar weight loss processes.', 'As is shown in Fig. S3, the weight loss of 13.4% for 1 in the range of 90â€“200 Â°C corresponds to the loss of three lattice and one coordinated water molecules (calcd.', 'Further heating to 201â€“380 Â°C shows no weight loss, which indicates that the dehydrated framework of 1 is thermally stable over this temperature range.', 'Further heating to 201â€“380 Â°C shows no weight loss, which indicates that the dehydrated framework of 1 is thermally stable over this temperature range.'] | ['temperature range', 'TG', 'temperature range', 'weight loss', 'weight loss', 'weight loss', 'temperature range'] | n | y | y | 5Ho
OKELIB_clean | OKELIB | 10.1039/C6CE00087H | ['Three new three-dimensional (3D) metalâ€“organic frameworks (MOFs) derived from terphenyl tetracarboxylates, namely, [Mn(H2L)]n (1), {[Ni3(L)(Î¼3-OH)2(H2O)4]2Â·3H2O}n (2) and {[(CH3)2NH2]2[Zn(L)]Â·2DMF}n (3) (H4L = [1,1â€²:4â€²,1â€²â€²-terphenyl]-2â€²,4,4â€²â€²,5â€²-tetracarboxylic acid), were synthesized and characterized by elemental analyses, IR spectra, thermogravimetric (TG) analyses, powder X-ray diffraction (PXRD), and single-crystal X-ray diffraction.', 'Thermogravimetric (TG) analyses of complexes 1â€“3 were measured on an Exstar SII TG/DTA 7200 thermal analyzer.'] | ['TG', 'TG'] | n | y | y | 2
OKELOH_clean | OKELOH | 10.1039/C6CE00087H | ['Three new three-dimensional (3D) metalâ€“organic frameworks (MOFs) derived from terphenyl tetracarboxylates, namely, [Mn(H2L)]n (1), {[Ni3(L)(Î¼3-OH)2(H2O)4]2Â·3H2O}n (2) and {[(CH3)2NH2]2[Zn(L)]Â·2DMF}n (3) (H4L = [1,1â€²:4â€²,1â€²â€²-terphenyl]-2â€²,4,4â€²â€²,5â€²-tetracarboxylic acid), were synthesized and characterized by elemental analyses, IR spectra, thermogravimetric (TG) analyses, powder X-ray diffraction (PXRD), and single-crystal X-ray diffraction.', 'Thermogravimetric (TG) analyses of complexes 1â€“3 were measured on an Exstar SII TG/DTA 7200 thermal analyzer.'] | ['TG', 'TG'] | n | y | y | 3
UKUTEB_clean | UKUTEB | 10.1039/C6CE00169F | ['Thermogravimetric analysis (TGA) was carried out on a Thermal Analysis Instrument (SDT 2960, TA Instruments, New Castle, DE) from room temperature to 800 Â°C in a N2 atmosphere with a heating rate of 10 Â°C minâˆ’1.', 'Thermogravimetric analysis (TGA) was carried out on a Thermal Analysis Instrument (SDT 2960, TA Instruments, New Castle, DE) from room temperature to 800 Â°C in a N2 atmosphere with a heating rate of 10 Â°C minâˆ’1.', 'Thermogravimetric analysis (TGA) was carried out on a Thermal Analysis Instrument (SDT 2960, TA Instruments, New Castle, DE) from room temperature to 800 Â°C in a N2 atmosphere with a heating rate of 10 Â°C minâˆ’1.', 'Thermogravimetric analysis (TGA) was carried out on a Thermal Analysis Instrument (SDT 2960, TA Instruments, New Castle, DE) from room temperature to 800 Â°C in a N2 atmosphere with a heating rate of 10 Â°C minâˆ’1.', '\nThermogravimetric analysis (TGA) investigations were conducted to study the thermal stabilities of 1 and 3â€“5, which further confirm the extraframework DMF and water molecules (Fig. S12â€“S15).', '\nThermogravimetric analysis (TGA) investigations were conducted to study the thermal stabilities of 1 and 3â€“5, which further confirm the extraframework DMF and water molecules (Fig. S12â€“S15).', '\nThermogravimetric analysis (TGA) investigations were conducted to study the thermal stabilities of 1 and 3â€“5, which further confirm the extraframework DMF and water molecules (Fig. S12â€“S15).', 'The TGA curve of 1 displays a gradual weight loss of 24.6% between room temperature (RT) and 350 Â°C, corresponding to the release of adsorbed and lattice water as well as DMF (calc. 17.7%).', 'The TGA curve of 1 displays a gradual weight loss of 24.6% between room temperature (RT) and 350 Â°C, corresponding to the release of adsorbed and lattice water as well as DMF (calc. 17.7%).', 'The TGA curve of 1 displays a gradual weight loss of 24.6% between room temperature (RT) and 350 Â°C, corresponding to the release of adsorbed and lattice water as well as DMF (calc. 17.7%).', 'For 3, a continued weight loss of about 11.0% from RT to 100 Â°C is ascribed to water molecules adsorbed by the structure.', 'Then a 32.0% weight loss between 100 and 300 Â°C is attributed to the removal of lattice and coordinated water as well as DMF molecules (calc. 31.1%).', 'No further weight loss was observed until 380 Â°C, above which the compound starts to decompose quickly.', 'Its DSC curve shows a sharp endothermic peak centered at 450 Â°C assigned to the decomposition of the framework.', '4 exhibits the first weight loss of 3.2% starting at RT and finishing at 140 Â°C (adsorbed and lattice water molecules) and the second weight loss of 17.3% occurs in the range of 140â€“350 Â°C (calc. 16.3%, DMF and coordinated water molecules).', 'Then the compound starts to decompose with two endothermic peaks centered at 393 and 456 Â°C in the DSC curve that can be associated with the decomposition of the organic ligands.', 'The TGA curve of 5 shows a continued weight loss of about 6.3% from RT to 140 Â°C, which is ascribed to lattice water molecules as well as those adsorbed by the structure.', 'The TGA curve of 5 shows a continued weight loss of about 6.3% from RT to 140 Â°C, which is ascribed to lattice water molecules as well as those adsorbed by the structure.', 'The TGA curve of 5 shows a continued weight loss of about 6.3% from RT to 140 Â°C, which is ascribed to lattice water molecules as well as those adsorbed by the structure.', 'Then a 28.5% weight loss between 140 and 380 Â°C is observed, indicating the removal of coordinated water and DMF molecules (calc. 27.8%).'] | ['TGA', 'TG', 'thermogravimetric analysis', 'thermal analysis', 'TGA', 'TG', 'thermogravimetric analysis', 'TGA', 'TG', 'weight loss', 'weight loss', 'weight loss', 'weight loss', 'decomposition', 'weight loss', 'decomposition', 'TGA', 'TG', 'weight loss', 'weight loss'] | n | y | y | 1
VACLIX_clean | VACLIX | 10.1039/C6CE00358C | ['The thermal gravimetric (TG) curve of the air-dried Ir-PMOF-1(Zr) sample displays a gradual weight loss up to 370 Â°C, indicating that the solvated molecules are evacuated slowly upon heating (Fig. S7).', 'The thermal gravimetric (TG) curve of the air-dried Ir-PMOF-1(Zr) sample displays a gradual weight loss up to 370 Â°C, indicating that the solvated molecules are evacuated slowly upon heating (Fig. S7).', 'The thermal gravimetric (TG) curve of the air-dried Ir-PMOF-1(Zr) sample displays a gradual weight loss up to 370 Â°C, indicating that the solvated molecules are evacuated slowly upon heating (Fig. S7).'] | ['TG', 'thermal gravimetric', 'weight loss'] | n | y | y | Ir-PMOF-1(Zr)
ORAGOF_clean | ORAGOF | 10.1039/C6CE00497K | ['Thermogravimetric analyses (TGA) were performed on a Netzsch STA 449C thermal analyser with a heating rate of 5 K minâˆ’1 under a nitrogen atmosphere.', 'Thermogravimetric analyses (TGA) were performed on a Netzsch STA 449C thermal analyser with a heating rate of 5 K minâˆ’1 under a nitrogen atmosphere.', 'Based on single-crystal structural analysis, TGA, and elemental analysis, ZJNU-61(Ho) can be best formulated as [Ho4L2(CH3COO)(H2O)]Â·(CH3)2NH2Â·20DMA.', 'Based on single-crystal structural analysis, TGA, and elemental analysis, ZJNU-61(Ho) can be best formulated as [Ho4L2(CH3COO)(H2O)]Â·(CH3)2NH2Â·20DMA.', 'TGA under a nitrogen atmosphere shows an initial weight loss of ca. 38% up to 623 K, corresponding to the loss of free guest molecules trapped in the channels (calcd: 39.7%), followed by a plateau region until 733 K, where the solid starts to decompose rapidly (Fig. S2).', 'TGA under a nitrogen atmosphere shows an initial weight loss of ca. 38% up to 623 K, corresponding to the loss of free guest molecules trapped in the channels (calcd: 39.7%), followed by a plateau region until 733 K, where the solid starts to decompose rapidly (Fig. S2).', 'TGA under a nitrogen atmosphere shows an initial weight loss of ca. 38% up to 623 K, corresponding to the loss of free guest molecules trapped in the channels (calcd: 39.7%), followed by a plateau region until 733 K, where the solid starts to decompose rapidly (Fig. S2).', '\nAs evidenced by the above TGA, ZJNU-61(Ho) possesses a high decomposition temperature of 733 K under N2 atmosphere.', '\nAs evidenced by the above TGA, ZJNU-61(Ho) possesses a high decomposition temperature of 733 K under N2 atmosphere.', '\nAs evidenced by the above TGA, ZJNU-61(Ho) possesses a high decomposition temperature of 733 K under N2 atmosphere.', 'As shown in Fig. 7a, the compound maintains its integrity in the investigated temperature ranges.', "â€ Electronic supplementary information (ESI) available: PXRD (Fig. S1), TGA (Fig. S2), N2 isotherms at 77 K of ZJNU-61(Ho) activated at different temperatures (Fig. S3), BET plot (Fig. S4), van 't Hoff isochores for C2H2, C2H4, C2H6 and CH4 adsorption (Fig. S5), FTIR (Fig. S6), BET surface area of the reported Ln-MOFs (Table S1), crystal data and structure refinement parameters (Table S2).", "â€ Electronic supplementary information (ESI) available: PXRD (Fig. S1), TGA (Fig. S2), N2 isotherms at 77 K of ZJNU-61(Ho) activated at different temperatures (Fig. S3), BET plot (Fig. S4), van 't Hoff isochores for C2H2, C2H4, C2H6 and CH4 adsorption (Fig. S5), FTIR (Fig. S6), BET surface area of the reported Ln-MOFs (Table S1), crystal data and structure refinement parameters (Table S2)."] | ['TGA', 'TG', 'TGA', 'TG', 'TGA', 'TG', 'weight loss', 'TGA', 'TG', 'decomposition', 'temperature range', 'TGA', 'TG'] | n | y | y | ZJNU-60
ENOSAD_clean | ENOSAD | 10.1039/C6CE00600K | ['Thermogravimetric analysis (TGA) experiments were performed on a NETZSCH TG 209 instrument in the temperature range of 25â€“800 Â°C with a heating rate of 10 Â°C minâˆ’1 under a nitrogen stream.', 'Thermogravimetric analysis (TGA) experiments were performed on a NETZSCH TG 209 instrument in the temperature range of 25â€“800 Â°C with a heating rate of 10 Â°C minâˆ’1 under a nitrogen stream.', 'Thermogravimetric analysis (TGA) experiments were performed on a NETZSCH TG 209 instrument in the temperature range of 25â€“800 Â°C with a heating rate of 10 Â°C minâˆ’1 under a nitrogen stream.', 'Thermogravimetric analysis (TGA) experiments were performed on a NETZSCH TG 209 instrument in the temperature range of 25â€“800 Â°C with a heating rate of 10 Â°C minâˆ’1 under a nitrogen stream.', 'Magnetic data were measured over the temperature range of 2â€“300 K on a Quantum Design SQUID VSM magnetometer using an applied magnetic field of 1000 Oe.', 'To examine the thermal stabilities of these complexes, TG analyses were carried out in a nitrogen atmosphere with a heating rate of 10 Â°C minâˆ’1 and in the temperature range of 25â€“800 Â°C (Fig. S7â€“S9).', 'To examine the thermal stabilities of these complexes, TG analyses were carried out in a nitrogen atmosphere with a heating rate of 10 Â°C minâˆ’1 and in the temperature range of 25â€“800 Â°C (Fig. S7â€“S9).', 'The same types of Ln-complexes show similar weight loss due to their isostructural nature; 3, 6 and 10 serve as representatives to describe the thermal stabilities in detail.', 'The TGA curve of 3 exhibits a weight loss of 16.86% in the range of 25 to 420 Â°C, corresponding to the removal of one coordinated water molecule and one coordinated DMA molecule (calcd 16.71%), and as the temperature continues to rise, a rapid weight loss is observed, which is attributed to the decomposition of the framework.', 'The TGA curve of 3 exhibits a weight loss of 16.86% in the range of 25 to 420 Â°C, corresponding to the removal of one coordinated water molecule and one coordinated DMA molecule (calcd 16.71%), and as the temperature continues to rise, a rapid weight loss is observed, which is attributed to the decomposition of the framework.', 'The TGA curve of 3 exhibits a weight loss of 16.86% in the range of 25 to 420 Â°C, corresponding to the removal of one coordinated water molecule and one coordinated DMA molecule (calcd 16.71%), and as the temperature continues to rise, a rapid weight loss is observed, which is attributed to the decomposition of the framework.', 'The TGA curve of 3 exhibits a weight loss of 16.86% in the range of 25 to 420 Â°C, corresponding to the removal of one coordinated water molecule and one coordinated DMA molecule (calcd 16.71%), and as the temperature continues to rise, a rapid weight loss is observed, which is attributed to the decomposition of the framework.', '6 shows a weight loss of 17.44% from 25 to 430 Â°C, due to the removal of two coordinated water molecules and one DMF molecule (calcd 17.23%), and as the temperature continues to rise, the framework decomposes.', 'The TGA curve of 10 exhibits a weight loss of 14.65% from room temperature to 300 Â°C, corresponding to the release of one coordinated water molecule, five lattice water molecules and one free (CH3)2NH2+ cation (calculated 14.89%).', 'The TGA curve of 10 exhibits a weight loss of 14.65% from room temperature to 300 Â°C, corresponding to the release of one coordinated water molecule, five lattice water molecules and one free (CH3)2NH2+ cation (calculated 14.89%).', 'The TGA curve of 10 exhibits a weight loss of 14.65% from room temperature to 300 Â°C, corresponding to the release of one coordinated water molecule, five lattice water molecules and one free (CH3)2NH2+ cation (calculated 14.89%).', '\nThe variable-temperature susceptibility measurements of complex 8 were performed in the temperature range of 2â€“300 K at the magnetic field of 1000 Oe.'] | ['TGA', 'TG', 'thermogravimetric analysis', 'temperature range', 'temperature range', 'TG', 'temperature range', 'weight loss', 'TGA', 'TG', 'weight loss', 'decomposition', 'weight loss', 'TGA', 'TG', 'weight loss', 'temperature range'] | n | y | y | 3
IREKUN_clean | IREKUN | 10.1039/C6CE00731G | ['Thermogravimetric analysis (TGA) data were recorded in a nitrogen stream using a NETZSCH STA 449C microanalyzer in the range of 30â€“700 Â°C at a heating rate of 10 Â°C minâˆ’1.', 'Thermogravimetric analysis (TGA) data were recorded in a nitrogen stream using a NETZSCH STA 449C microanalyzer in the range of 30â€“700 Â°C at a heating rate of 10 Â°C minâˆ’1.', 'Thermogravimetric analysis (TGA) data were recorded in a nitrogen stream using a NETZSCH STA 449C microanalyzer in the range of 30â€“700 Â°C at a heating rate of 10 Â°C minâˆ’1.'] | ['TGA', 'TG', 'thermogravimetric analysis'] | n | y | y | 3
IRELAU_clean | IRELAU | 10.1039/C6CE00731G | ['Thermogravimetric analysis (TGA) data were recorded in a nitrogen stream using a NETZSCH STA 449C microanalyzer in the range of 30â€“700 Â°C at a heating rate of 10 Â°C minâˆ’1.', 'Thermogravimetric analysis (TGA) data were recorded in a nitrogen stream using a NETZSCH STA 449C microanalyzer in the range of 30â€“700 Â°C at a heating rate of 10 Â°C minâˆ’1.', 'Thermogravimetric analysis (TGA) data were recorded in a nitrogen stream using a NETZSCH STA 449C microanalyzer in the range of 30â€“700 Â°C at a heating rate of 10 Â°C minâˆ’1.'] | ['TGA', 'TG', 'thermogravimetric analysis'] | n | y | y | 4
APAYIB_clean | APAYIB | 10.1039/C6CE00960C | ['The thermal gravimetric analyses showed that thermal decomposition of this series of structures started around 450 Â°C under a N2 atmosphere.', 'The thermal gravimetric analyses showed that thermal decomposition of this series of structures started around 450 Â°C under a N2 atmosphere.', 'TG experiments showed that âˆ¼14% weight loss in the temperature range of 65â€“200 Â°C was found for air dried I2@NTU-6 and I2@NTU-9.', 'TG experiments showed that âˆ¼14% weight loss in the temperature range of 65â€“200 Â°C was found for air dried I2@NTU-6 and I2@NTU-9.', 'TG experiments showed that âˆ¼14% weight loss in the temperature range of 65â€“200 Â°C was found for air dried I2@NTU-6 and I2@NTU-9.'] | ['thermal gravimetric', 'decomposition', 'TG', 'weight loss', 'temperature range'] | n | y | y | NTU-5
APAYOH_clean | APAYOH | 10.1039/C6CE00960C | ['The thermal gravimetric analyses showed that thermal decomposition of this series of structures started around 450 Â°C under a N2 atmosphere.', 'The thermal gravimetric analyses showed that thermal decomposition of this series of structures started around 450 Â°C under a N2 atmosphere.', 'TG experiments showed that âˆ¼14% weight loss in the temperature range of 65â€“200 Â°C was found for air dried I2@NTU-6 and I2@NTU-9.', 'TG experiments showed that âˆ¼14% weight loss in the temperature range of 65â€“200 Â°C was found for air dried I2@NTU-6 and I2@NTU-9.', 'TG experiments showed that âˆ¼14% weight loss in the temperature range of 65â€“200 Â°C was found for air dried I2@NTU-6 and I2@NTU-9.'] | ['thermal gravimetric', 'decomposition', 'TG', 'weight loss', 'temperature range'] | n | y | y | NTU-6
APAYUN_clean | APAYUN | 10.1039/C6CE00960C | ['The thermal gravimetric analyses showed that thermal decomposition of this series of structures started around 450 Â°C under a N2 atmosphere.', 'The thermal gravimetric analyses showed that thermal decomposition of this series of structures started around 450 Â°C under a N2 atmosphere.', 'TG experiments showed that âˆ¼14% weight loss in the temperature range of 65â€“200 Â°C was found for air dried I2@NTU-6 and I2@NTU-9.', 'TG experiments showed that âˆ¼14% weight loss in the temperature range of 65â€“200 Â°C was found for air dried I2@NTU-6 and I2@NTU-9.', 'TG experiments showed that âˆ¼14% weight loss in the temperature range of 65â€“200 Â°C was found for air dried I2@NTU-6 and I2@NTU-9.'] | ['thermal gravimetric', 'decomposition', 'TG', 'weight loss', 'temperature range'] | n | y | y | NTU-7
APAZAU_clean | APAZAU | 10.1039/C6CE00960C | ['The thermal gravimetric analyses showed that thermal decomposition of this series of structures started around 450 Â°C under a N2 atmosphere.', 'The thermal gravimetric analyses showed that thermal decomposition of this series of structures started around 450 Â°C under a N2 atmosphere.', 'TG experiments showed that âˆ¼14% weight loss in the temperature range of 65â€“200 Â°C was found for air dried I2@NTU-6 and I2@NTU-9.', 'TG experiments showed that âˆ¼14% weight loss in the temperature range of 65â€“200 Â°C was found for air dried I2@NTU-6 and I2@NTU-9.', 'TG experiments showed that âˆ¼14% weight loss in the temperature range of 65â€“200 Â°C was found for air dried I2@NTU-6 and I2@NTU-9.'] | ['thermal gravimetric', 'decomposition', 'TG', 'weight loss', 'temperature range'] | n | y | y | NTU-8
APAZEY_clean | APAZEY | 10.1039/C6CE00960C | ['The thermal gravimetric analyses showed that thermal decomposition of this series of structures started around 450 Â°C under a N2 atmosphere.', 'The thermal gravimetric analyses showed that thermal decomposition of this series of structures started around 450 Â°C under a N2 atmosphere.', 'TG experiments showed that âˆ¼14% weight loss in the temperature range of 65â€“200 Â°C was found for air dried I2@NTU-6 and I2@NTU-9.', 'TG experiments showed that âˆ¼14% weight loss in the temperature range of 65â€“200 Â°C was found for air dried I2@NTU-6 and I2@NTU-9.', 'TG experiments showed that âˆ¼14% weight loss in the temperature range of 65â€“200 Â°C was found for air dried I2@NTU-6 and I2@NTU-9.'] | ['thermal gravimetric', 'decomposition', 'TG', 'weight loss', 'temperature range'] | n | y | y | NTU-9
APAZIC_clean | APAZIC | 10.1039/C6CE00960C | ['The thermal gravimetric analyses showed that thermal decomposition of this series of structures started around 450 Â°C under a N2 atmosphere.', 'The thermal gravimetric analyses showed that thermal decomposition of this series of structures started around 450 Â°C under a N2 atmosphere.', 'TG experiments showed that âˆ¼14% weight loss in the temperature range of 65â€“200 Â°C was found for air dried I2@NTU-6 and I2@NTU-9.', 'TG experiments showed that âˆ¼14% weight loss in the temperature range of 65â€“200 Â°C was found for air dried I2@NTU-6 and I2@NTU-9.', 'TG experiments showed that âˆ¼14% weight loss in the temperature range of 65â€“200 Â°C was found for air dried I2@NTU-6 and I2@NTU-9.'] | ['thermal gravimetric', 'decomposition', 'TG', 'weight loss', 'temperature range'] | n | y | y | NTU-10
APAZOI_clean | APAZOI | 10.1039/C6CE00960C | ['The thermal gravimetric analyses showed that thermal decomposition of this series of structures started around 450 Â°C under a N2 atmosphere.', 'The thermal gravimetric analyses showed that thermal decomposition of this series of structures started around 450 Â°C under a N2 atmosphere.', 'TG experiments showed that âˆ¼14% weight loss in the temperature range of 65â€“200 Â°C was found for air dried I2@NTU-6 and I2@NTU-9.', 'TG experiments showed that âˆ¼14% weight loss in the temperature range of 65â€“200 Â°C was found for air dried I2@NTU-6 and I2@NTU-9.', 'TG experiments showed that âˆ¼14% weight loss in the temperature range of 65â€“200 Â°C was found for air dried I2@NTU-6 and I2@NTU-9.'] | ['thermal gravimetric', 'decomposition', 'TG', 'weight loss', 'temperature range'] | n | y | y | La(Bi-L)
EQOXIT_clean | EQOXIT | 10.1039/C6CE01007E | ['To check the thermal stability of 1, thermogravimetric (TG) analysis was carried out between 30â€“800 Â°C.', 'As shown in Fig. S1, the as-synthesized sample of 1 after drying naturally has a 17.12% weight loss below 300 Â°C, which corresponds to the loss of four free DMF molecules plus four coordinated H2O molecules (calc. 17.27%).', 'The TG plot of the activated sample, defined as 1-activated, indicates almost no detectable weight loss before 300 Â°C, suggesting a guest-free phase and a potential porous MOF with open metal sites, as after activation the coordinated water molecules on Zn3, Zn4, Zn5, and Zn6 have been removed.', 'The TG plot of the activated sample, defined as 1-activated, indicates almost no detectable weight loss before 300 Â°C, suggesting a guest-free phase and a potential porous MOF with open metal sites, as after activation the coordinated water molecules on Zn3, Zn4, Zn5, and Zn6 have been removed.', 'The amount of solvent molecules was estimated by both elemental analysis and TG studies, giving four DMF molecules.'] | ['TG', 'weight loss', 'TG', 'weight loss', 'TG'] | n | y | y | 1
ENESOH_clean | ENESOH | 10.1039/C6CE01035K | ['Thermogravimetric analyses (TGA) were performed on an SDT 2960 Simultaneous DSC-TGA instrument under flowing N2 atmosphere with a heating rate of 10 Â°C minâˆ’1.', 'Thermogravimetric analyses (TGA) were performed on an SDT 2960 Simultaneous DSC-TGA instrument under flowing N2 atmosphere with a heating rate of 10 Â°C minâˆ’1.', 'TGA of compounds 1â€“4 was performed from room temperature to 800 Â°C (Fig. S5).', 'TGA of compounds 1â€“4 was performed from room temperature to 800 Â°C (Fig. S5).'] | ['TGA', 'TG', 'TGA', 'TG'] | n | y | y | 1
ENESUN_clean | ENESUN | 10.1039/C6CE01035K | ['Thermogravimetric analyses (TGA) were performed on an SDT 2960 Simultaneous DSC-TGA instrument under flowing N2 atmosphere with a heating rate of 10 Â°C minâˆ’1.', 'Thermogravimetric analyses (TGA) were performed on an SDT 2960 Simultaneous DSC-TGA instrument under flowing N2 atmosphere with a heating rate of 10 Â°C minâˆ’1.', 'TGA of compounds 1â€“4 was performed from room temperature to 800 Â°C (Fig. S5).', 'TGA of compounds 1â€“4 was performed from room temperature to 800 Â°C (Fig. S5).'] | ['TGA', 'TG', 'TGA', 'TG'] | n | y | y | 2
AQOSEG_clean | AQOSEG | 10.1039/C6CE01174H | ['Thermogravimetric analysis experiments were carried out to determine the thermal stabilities of POMOFs 1 and 2 (Fig. S2).', 'For 1, the TG curve reveals that one weight-loss step happened in the range of 300â€“650 Â°C.', 'The framework collapses, arising from the decomposition of the ligand, with a weight loss of 21.01% (calcd: 21.35%).', 'The framework collapses, arising from the decomposition of the ligand, with a weight loss of 21.01% (calcd: 21.35%).', 'For 2, the TG curve reveals that one weight-loss step happened in the range of 310â€“712 Â°C.'] | ['thermogravimetric analysis', 'TG', 'weight loss', 'decomposition', 'TG'] | n | y | y | 1
ERUVEU_clean | ERUVEU | 10.1039/C6CE01311B | ['TGA data were obtained for 1â€“9 in a flowing Ar environment from 30 to 700 Â°C at a heating rate of 10 Â°C minâˆ’1.', 'TGA data were obtained for 1â€“9 in a flowing Ar environment from 30 to 700 Â°C at a heating rate of 10 Â°C minâˆ’1.', 'As shown in Fig. S4 of the ESI, the TG curve of 1 exhibits a plateau before 344 Â°C and above this temperature, the framework starts to decompose rapidly.', 'For complex 3, the weight loss starts at about 322 Â°C.', 'Upon heating, a two-step weight loss process was observed for 4 and 5.', 'The first weight loss of 15.27% from 74 Â°C to 146 Â°C (for 4), 2.73% from 81 Â°C to 91 Â°C (for 5), corresponds to the loss of noncoordinating or coordinating water molecules (calcd.', 'The second weight losses are exhibited from 320 Â°C (for 4) and 337 Â°C (for 5), which can be attributed to the decomposing of the organic ligands.', 'TG curves of 6 and 7 exhibit a good resemblance with 1 and exhibit a plateau before 331 Â°C (for 6) and 315 Â°C (for 7).', 'Above the mentioned temperature, a rapid weight loss is observed due to the collapse of frameworks.', '8 and 9 possess similar thermal stabilities, expressing two-step weight losses.', 'Upon heating, the first weight losses of 14.21% from 69 Â°C to 160 Â°C (for 8) and 3.68% from 100 Â°C to 160 Â°C (for 9) correspond to the loss of noncoordinating or coordinating water molecules or lattice water molecules (calcd.', 'Upon further heating, the second weight losses due to the decomposing of the organic ligands are exhibited from 310 Â°C (for 8) and 300 Â°C (for 9), respectively.'] | ['TGA', 'TG', 'TG', 'weight loss', 'weight loss', 'weight loss', 'weight loss', 'TG', 'weight loss', 'weight loss', 'weight loss', 'weight loss'] | n | y | y | 5
ESANET_clean | ESANET | 10.1039/C6CE01311B | ['TGA data were obtained for 1â€“9 in a flowing Ar environment from 30 to 700 Â°C at a heating rate of 10 Â°C minâˆ’1.', 'TGA data were obtained for 1â€“9 in a flowing Ar environment from 30 to 700 Â°C at a heating rate of 10 Â°C minâˆ’1.', 'As shown in Fig. S4 of the ESI, the TG curve of 1 exhibits a plateau before 344 Â°C and above this temperature, the framework starts to decompose rapidly.', 'For complex 3, the weight loss starts at about 322 Â°C.', 'Upon heating, a two-step weight loss process was observed for 4 and 5.', 'The first weight loss of 15.27% from 74 Â°C to 146 Â°C (for 4), 2.73% from 81 Â°C to 91 Â°C (for 5), corresponds to the loss of noncoordinating or coordinating water molecules (calcd.', 'The second weight losses are exhibited from 320 Â°C (for 4) and 337 Â°C (for 5), which can be attributed to the decomposing of the organic ligands.', 'TG curves of 6 and 7 exhibit a good resemblance with 1 and exhibit a plateau before 331 Â°C (for 6) and 315 Â°C (for 7).', 'Above the mentioned temperature, a rapid weight loss is observed due to the collapse of frameworks.', '8 and 9 possess similar thermal stabilities, expressing two-step weight losses.', 'Upon heating, the first weight losses of 14.21% from 69 Â°C to 160 Â°C (for 8) and 3.68% from 100 Â°C to 160 Â°C (for 9) correspond to the loss of noncoordinating or coordinating water molecules or lattice water molecules (calcd.', 'Upon further heating, the second weight losses due to the decomposing of the organic ligands are exhibited from 310 Â°C (for 8) and 300 Â°C (for 9), respectively.'] | ['TGA', 'TG', 'TG', 'weight loss', 'weight loss', 'weight loss', 'weight loss', 'TG', 'weight loss', 'weight loss', 'weight loss', 'weight loss'] | n | y | y | 3
LEPLEZ02_clean | LEPLEZ02 | 10.1039/C6CE01360K | ['\nThermogravimetric (TG/DTA) and differential scanning calorimetry (DSC) studies were carried out on a PerkinElmer instrument (mod.', '\nA thermogravimetric study in dinitrogen atmosphere was performed for the complexes [Ho2(mal)3(H2O)5]Â·2H2O (1Â·2H2O), [Ce2(mal)3(H2O)6] (2a) and [Ce2(mal)3(H2O)6]Â·2H2O (3Â·2H2O) and their TG/DTA curves are shown in Fig. 14.', 'On the other hand, the TG/DTA curves of 2a show the presence of only one endothermic peak at 142 Â°C, indicating the absence of water molecules of crystallization in agreement with the proposed formula.'] | ['TG', 'TG', 'TG'] | n | y | y | 2
OSURAX_clean | OSURAX | 10.1039/C6CE01457G | ['Thermo-gravimetric analysis (TGA) experiments were carried out on a ZCT-A analyzer under nitrogen gas in the range of 25â€“750 Â°C.', 'Thermo-gravimetric analysis (TGA) experiments were carried out on a ZCT-A analyzer under nitrogen gas in the range of 25â€“750 Â°C.', 'Thermo-gravimetric analysis (TGA) experiments were carried out on a ZCT-A analyzer under nitrogen gas in the range of 25â€“750 Â°C.', '\nThe thermal behaviors of complexes 1â€“3 were measured under a dry nitrogen atmosphere from 25 to 750 Â°C, and the TG curves are presented in Fig. S1.', 'Complex 1 exhibits no weight loss between 25 to 86 Â°C, followed by the weight loss of 4.09% from 86 to 332 Â°C, thus indicating the loss of 1.5 lattice H2O molecules (calcd: 4.11%).', 'Beyond 352 Â°C, there exists a rapid weight loss, which indicates the decomposition of complex 1.', 'Beyond 352 Â°C, there exists a rapid weight loss, which indicates the decomposition of complex 1.', 'Complex 2 has a weight loss of 2.97% from 160 to 346 Â°C due to the loss of one coordinated H2O molecule and one and a half lattice H2O molecules (calcd: 2.95%), followed by the decomposition of complex 2.', 'Complex 2 has a weight loss of 2.97% from 160 to 346 Â°C due to the loss of one coordinated H2O molecule and one and a half lattice H2O molecules (calcd: 2.95%), followed by the decomposition of complex 2.', 'The TG curve of complex 3 presents a weight loss of 4.22% from 155 to 298 Â°C, which corresponds to the loss of four coordinated H2O molecules (calcd: 4.34%).', 'The TG curve of complex 3 presents a weight loss of 4.22% from 155 to 298 Â°C, which corresponds to the loss of four coordinated H2O molecules (calcd: 4.34%).', '\nThe temperature-dependent susceptibilities of crystalline samples 1 and 3 were measured in the temperature range of 2â€“300 K under a 1000 Oe applied field and 2000 Oe applied field, respectively.'] | ['TGA', 'TG', 'thermo-gravimetric analysis', 'TG', 'weight loss', 'weight loss', 'decomposition', 'weight loss', 'decomposition', 'TG', 'weight loss', 'temperature range'] | n | y | y | 2
AVESOL_clean | AVESOL | 10.1039/C6CE01514J | ['TGA were carried out on a Perkin-Elmer TGA 7 instrument from room temperature to 800 Â°C at a heating rate of 10 Â°C minâˆ’1 under the protection of nitrogen.', 'TGA were carried out on a Perkin-Elmer TGA 7 instrument from room temperature to 800 Â°C at a heating rate of 10 Â°C minâˆ’1 under the protection of nitrogen.', 'TGA reveals that compound 1 (Fig. S9a) exhibits a weight loss of 2.9% between 35 and 170 Â°C in nitrogen, which corresponds to the loss of H2O molecule and H atom (calcd: 2.6%).', 'TGA reveals that compound 1 (Fig. S9a) exhibits a weight loss of 2.9% between 35 and 170 Â°C in nitrogen, which corresponds to the loss of H2O molecule and H atom (calcd: 2.6%).', 'TGA reveals that compound 1 (Fig. S9a) exhibits a weight loss of 2.9% between 35 and 170 Â°C in nitrogen, which corresponds to the loss of H2O molecule and H atom (calcd: 2.6%).', 'The further weight loss of 69.8% between 170 and 483 Â°C should be attributed to the release of organic H5L1 ligands (calcd: 69.9%).', 'TGA of compound 2 (Fig. S9b) indicates a weight loss of 17.7% between 35 and 160 Â°C in nitrogen, which corresponds to the loss of two coordinated DMF molecules (calcd: 17.9%).', 'TGA of compound 2 (Fig. S9b) indicates a weight loss of 17.7% between 35 and 160 Â°C in nitrogen, which corresponds to the loss of two coordinated DMF molecules (calcd: 17.9%).', 'TGA of compound 2 (Fig. S9b) indicates a weight loss of 17.7% between 35 and 160 Â°C in nitrogen, which corresponds to the loss of two coordinated DMF molecules (calcd: 17.9%).', 'The further weight loss of 50.5% between 160 and 500 Â°C should be attributed to the release of organic H5L1 ligands (calcd: 50.6%).', 'TGA of compound 3 (Fig. S9c) shows a weight loss of 13.4% between 35 and 350 Â°C due to the loss of (CH3)2NH2+ (calcd: 13.5%).', 'TGA of compound 3 (Fig. S9c) shows a weight loss of 13.4% between 35 and 350 Â°C due to the loss of (CH3)2NH2+ (calcd: 13.5%).', 'TGA of compound 3 (Fig. S9c) shows a weight loss of 13.4% between 35 and 350 Â°C due to the loss of (CH3)2NH2+ (calcd: 13.5%).', 'The further weight loss of 68.3% between 350 and 500 Â°C should be attributed to the release of organic H6L2 ligands (calcd: 68.5%).', 'TGA of compound 4 (Fig. S9d) indicates a weight loss of 17.5% between 35 and 360 Â°C, corresponding to the loss of (CH3)2NH2+ (calcd: 17.4%).', 'TGA of compound 4 (Fig. S9d) indicates a weight loss of 17.5% between 35 and 360 Â°C, corresponding to the loss of (CH3)2NH2+ (calcd: 17.4%).', 'TGA of compound 4 (Fig. S9d) indicates a weight loss of 17.5% between 35 and 360 Â°C, corresponding to the loss of (CH3)2NH2+ (calcd: 17.4%).', 'The further weight loss of 58.5% between 360 and 540 Â°C should be attributed to the release of organic H6L2 ligands (calcd: 58.4%).'] | ['TGA', 'TG', 'TGA', 'TG', 'weight loss', 'weight loss', 'TGA', 'TG', 'weight loss', 'weight loss', 'TGA', 'TG', 'weight loss', 'weight loss', 'TGA', 'TG', 'weight loss', 'weight loss'] | n | y | y | 1
AVESUR_clean | AVESUR | 10.1039/C6CE01514J | ['TGA were carried out on a Perkin-Elmer TGA 7 instrument from room temperature to 800 Â°C at a heating rate of 10 Â°C minâˆ’1 under the protection of nitrogen.', 'TGA were carried out on a Perkin-Elmer TGA 7 instrument from room temperature to 800 Â°C at a heating rate of 10 Â°C minâˆ’1 under the protection of nitrogen.', 'TGA reveals that compound 1 (Fig. S9a) exhibits a weight loss of 2.9% between 35 and 170 Â°C in nitrogen, which corresponds to the loss of H2O molecule and H atom (calcd: 2.6%).', 'TGA reveals that compound 1 (Fig. S9a) exhibits a weight loss of 2.9% between 35 and 170 Â°C in nitrogen, which corresponds to the loss of H2O molecule and H atom (calcd: 2.6%).', 'TGA reveals that compound 1 (Fig. S9a) exhibits a weight loss of 2.9% between 35 and 170 Â°C in nitrogen, which corresponds to the loss of H2O molecule and H atom (calcd: 2.6%).', 'The further weight loss of 69.8% between 170 and 483 Â°C should be attributed to the release of organic H5L1 ligands (calcd: 69.9%).', 'TGA of compound 2 (Fig. S9b) indicates a weight loss of 17.7% between 35 and 160 Â°C in nitrogen, which corresponds to the loss of two coordinated DMF molecules (calcd: 17.9%).', 'TGA of compound 2 (Fig. S9b) indicates a weight loss of 17.7% between 35 and 160 Â°C in nitrogen, which corresponds to the loss of two coordinated DMF molecules (calcd: 17.9%).', 'TGA of compound 2 (Fig. S9b) indicates a weight loss of 17.7% between 35 and 160 Â°C in nitrogen, which corresponds to the loss of two coordinated DMF molecules (calcd: 17.9%).', 'The further weight loss of 50.5% between 160 and 500 Â°C should be attributed to the release of organic H5L1 ligands (calcd: 50.6%).', 'TGA of compound 3 (Fig. S9c) shows a weight loss of 13.4% between 35 and 350 Â°C due to the loss of (CH3)2NH2+ (calcd: 13.5%).', 'TGA of compound 3 (Fig. S9c) shows a weight loss of 13.4% between 35 and 350 Â°C due to the loss of (CH3)2NH2+ (calcd: 13.5%).', 'TGA of compound 3 (Fig. S9c) shows a weight loss of 13.4% between 35 and 350 Â°C due to the loss of (CH3)2NH2+ (calcd: 13.5%).', 'The further weight loss of 68.3% between 350 and 500 Â°C should be attributed to the release of organic H6L2 ligands (calcd: 68.5%).', 'TGA of compound 4 (Fig. S9d) indicates a weight loss of 17.5% between 35 and 360 Â°C, corresponding to the loss of (CH3)2NH2+ (calcd: 17.4%).', 'TGA of compound 4 (Fig. S9d) indicates a weight loss of 17.5% between 35 and 360 Â°C, corresponding to the loss of (CH3)2NH2+ (calcd: 17.4%).', 'TGA of compound 4 (Fig. S9d) indicates a weight loss of 17.5% between 35 and 360 Â°C, corresponding to the loss of (CH3)2NH2+ (calcd: 17.4%).', 'The further weight loss of 58.5% between 360 and 540 Â°C should be attributed to the release of organic H6L2 ligands (calcd: 58.4%).'] | ['TGA', 'TG', 'TGA', 'TG', 'weight loss', 'weight loss', 'TGA', 'TG', 'weight loss', 'weight loss', 'TGA', 'TG', 'weight loss', 'weight loss', 'TGA', 'TG', 'weight loss', 'weight loss'] | n | y | y | 2
AVETEC_clean | AVETEC | 10.1039/C6CE01514J | ['TGA were carried out on a Perkin-Elmer TGA 7 instrument from room temperature to 800 Â°C at a heating rate of 10 Â°C minâˆ’1 under the protection of nitrogen.', 'TGA were carried out on a Perkin-Elmer TGA 7 instrument from room temperature to 800 Â°C at a heating rate of 10 Â°C minâˆ’1 under the protection of nitrogen.', 'TGA reveals that compound 1 (Fig. S9a) exhibits a weight loss of 2.9% between 35 and 170 Â°C in nitrogen, which corresponds to the loss of H2O molecule and H atom (calcd: 2.6%).', 'TGA reveals that compound 1 (Fig. S9a) exhibits a weight loss of 2.9% between 35 and 170 Â°C in nitrogen, which corresponds to the loss of H2O molecule and H atom (calcd: 2.6%).', 'TGA reveals that compound 1 (Fig. S9a) exhibits a weight loss of 2.9% between 35 and 170 Â°C in nitrogen, which corresponds to the loss of H2O molecule and H atom (calcd: 2.6%).', 'The further weight loss of 69.8% between 170 and 483 Â°C should be attributed to the release of organic H5L1 ligands (calcd: 69.9%).', 'TGA of compound 2 (Fig. S9b) indicates a weight loss of 17.7% between 35 and 160 Â°C in nitrogen, which corresponds to the loss of two coordinated DMF molecules (calcd: 17.9%).', 'TGA of compound 2 (Fig. S9b) indicates a weight loss of 17.7% between 35 and 160 Â°C in nitrogen, which corresponds to the loss of two coordinated DMF molecules (calcd: 17.9%).', 'TGA of compound 2 (Fig. S9b) indicates a weight loss of 17.7% between 35 and 160 Â°C in nitrogen, which corresponds to the loss of two coordinated DMF molecules (calcd: 17.9%).', 'The further weight loss of 50.5% between 160 and 500 Â°C should be attributed to the release of organic H5L1 ligands (calcd: 50.6%).', 'TGA of compound 3 (Fig. S9c) shows a weight loss of 13.4% between 35 and 350 Â°C due to the loss of (CH3)2NH2+ (calcd: 13.5%).', 'TGA of compound 3 (Fig. S9c) shows a weight loss of 13.4% between 35 and 350 Â°C due to the loss of (CH3)2NH2+ (calcd: 13.5%).', 'TGA of compound 3 (Fig. S9c) shows a weight loss of 13.4% between 35 and 350 Â°C due to the loss of (CH3)2NH2+ (calcd: 13.5%).', 'The further weight loss of 68.3% between 350 and 500 Â°C should be attributed to the release of organic H6L2 ligands (calcd: 68.5%).', 'TGA of compound 4 (Fig. S9d) indicates a weight loss of 17.5% between 35 and 360 Â°C, corresponding to the loss of (CH3)2NH2+ (calcd: 17.4%).', 'TGA of compound 4 (Fig. S9d) indicates a weight loss of 17.5% between 35 and 360 Â°C, corresponding to the loss of (CH3)2NH2+ (calcd: 17.4%).', 'TGA of compound 4 (Fig. S9d) indicates a weight loss of 17.5% between 35 and 360 Â°C, corresponding to the loss of (CH3)2NH2+ (calcd: 17.4%).', 'The further weight loss of 58.5% between 360 and 540 Â°C should be attributed to the release of organic H6L2 ligands (calcd: 58.4%).'] | ['TGA', 'TG', 'TGA', 'TG', 'weight loss', 'weight loss', 'TGA', 'TG', 'weight loss', 'weight loss', 'TGA', 'TG', 'weight loss', 'weight loss', 'TGA', 'TG', 'weight loss', 'weight loss'] | n | y | y | 4
OYERER_clean | OYERER | 10.1039/C6CE01544A | ['To determine the stability of tp-PMBB-2-pcu-1 the following tests were conducted: thermogravimetric analysis (TGA) (Fig. S23); PXRD patterns were collected before and after gas sorption studies; PXRD patterns were collected after exposure to ambient conditions for one week (Fig. 3).', 'To determine the stability of tp-PMBB-2-pcu-1 the following tests were conducted: thermogravimetric analysis (TGA) (Fig. S23); PXRD patterns were collected before and after gas sorption studies; PXRD patterns were collected after exposure to ambient conditions for one week (Fig. 3).', 'To determine the stability of tp-PMBB-2-pcu-1 the following tests were conducted: thermogravimetric analysis (TGA) (Fig. S23); PXRD patterns were collected before and after gas sorption studies; PXRD patterns were collected after exposure to ambient conditions for one week (Fig. 3).'] | ['TGA', 'TG', 'thermogravimetric analysis'] | n | y | y | PMBB-2-acs-1
OYERIV_clean | OYERIV | 10.1039/C6CE01544A | ['To determine the stability of tp-PMBB-2-pcu-1 the following tests were conducted: thermogravimetric analysis (TGA) (Fig. S23); PXRD patterns were collected before and after gas sorption studies; PXRD patterns were collected after exposure to ambient conditions for one week (Fig. 3).', 'To determine the stability of tp-PMBB-2-pcu-1 the following tests were conducted: thermogravimetric analysis (TGA) (Fig. S23); PXRD patterns were collected before and after gas sorption studies; PXRD patterns were collected after exposure to ambient conditions for one week (Fig. 3).', 'To determine the stability of tp-PMBB-2-pcu-1 the following tests were conducted: thermogravimetric analysis (TGA) (Fig. S23); PXRD patterns were collected before and after gas sorption studies; PXRD patterns were collected after exposure to ambient conditions for one week (Fig. 3).'] | ['TGA', 'TG', 'thermogravimetric analysis'] | n | y | y | tp-PMBB-2-stp-1
OYEROB_clean | OYEROB | 10.1039/C6CE01544A | ['To determine the stability of tp-PMBB-2-pcu-1 the following tests were conducted: thermogravimetric analysis (TGA) (Fig. S23); PXRD patterns were collected before and after gas sorption studies; PXRD patterns were collected after exposure to ambient conditions for one week (Fig. 3).', 'To determine the stability of tp-PMBB-2-pcu-1 the following tests were conducted: thermogravimetric analysis (TGA) (Fig. S23); PXRD patterns were collected before and after gas sorption studies; PXRD patterns were collected after exposure to ambient conditions for one week (Fig. 3).', 'To determine the stability of tp-PMBB-2-pcu-1 the following tests were conducted: thermogravimetric analysis (TGA) (Fig. S23); PXRD patterns were collected before and after gas sorption studies; PXRD patterns were collected after exposure to ambient conditions for one week (Fig. 3).'] | ['TGA', 'TG', 'thermogravimetric analysis'] | n | y | y | tp-PMBB-2-rtl-1
OYERUH_clean | OYERUH | 10.1039/C6CE01544A | ['To determine the stability of tp-PMBB-2-pcu-1 the following tests were conducted: thermogravimetric analysis (TGA) (Fig. S23); PXRD patterns were collected before and after gas sorption studies; PXRD patterns were collected after exposure to ambient conditions for one week (Fig. 3).', 'To determine the stability of tp-PMBB-2-pcu-1 the following tests were conducted: thermogravimetric analysis (TGA) (Fig. S23); PXRD patterns were collected before and after gas sorption studies; PXRD patterns were collected after exposure to ambient conditions for one week (Fig. 3).', 'To determine the stability of tp-PMBB-2-pcu-1 the following tests were conducted: thermogravimetric analysis (TGA) (Fig. S23); PXRD patterns were collected before and after gas sorption studies; PXRD patterns were collected after exposure to ambient conditions for one week (Fig. 3).'] | ['TGA', 'TG', 'thermogravimetric analysis'] | n | y | y | tp-PMBB-2-fsc-1
IYEQUA_clean | IYEQUA | 10.1039/C6CE01607C | ['\nThermogravimetric analysis (TGA) was conducted to investigate the thermal stability of compounds 1â€“8 in the temperature range of 30â€“800 Â°C (Fig. S3, ESI).', '\nThermogravimetric analysis (TGA) was conducted to investigate the thermal stability of compounds 1â€“8 in the temperature range of 30â€“800 Â°C (Fig. S3, ESI).', '\nThermogravimetric analysis (TGA) was conducted to investigate the thermal stability of compounds 1â€“8 in the temperature range of 30â€“800 Â°C (Fig. S3, ESI).', '\nThermogravimetric analysis (TGA) was conducted to investigate the thermal stability of compounds 1â€“8 in the temperature range of 30â€“800 Â°C (Fig. S3, ESI).', 'The TGA curves of compounds 1, 2, 5, and 6 show no weight loss below 330, 235, 330, and 280 Â°C, respectively, since there is no coordinated or lattice water molecule in the structure.', 'The TGA curves of compounds 1, 2, 5, and 6 show no weight loss below 330, 235, 330, and 280 Â°C, respectively, since there is no coordinated or lattice water molecule in the structure.', 'The TGA curves of compounds 1, 2, 5, and 6 show no weight loss below 330, 235, 330, and 280 Â°C, respectively, since there is no coordinated or lattice water molecule in the structure.', 'For compound 3, no obviously weight loss was found before the release of coordinated water molecules occurred in the range of 100 to 160 Â°C (obsd 4.49%, calcd, 4.14%).', 'Compound 4 exhibits two significant weight loss events.', 'The first weight loss event occurs between 90 and 160 Â°C corresponds to the removal of the one coordinated water molecule (obsd 5.28%, calcd: 5.21%).', 'The second weight loss event corresponds to the release of organic ligands and starts at 280 Â°C, and leads to the formation of CdO as the residue (obsd 37.65%, calcd 37.16%).', 'For compound 8, the first weight loss event in the range of 50â€“100 Â°C is consistent with the loss of free water molecules (obsd 13.03%, calcd 13.35%), and then a plateau region follows until 250 Â°C.'] | ['TGA', 'TG', 'thermogravimetric analysis', 'temperature range', 'TGA', 'TG', 'weight loss', 'weight loss', 'weight loss', 'weight loss', 'weight loss', 'weight loss'] | n | y | y | 7
AZAFIS_clean | AZAFIS | 10.1039/C6CE01709F | ['Thermogravimetric analysis (TGA) experiments were completed from 50 to 800 Â°C on a Perkin-Elmer TGA-7 thermogravimetric analyzer at a heating rate of 10 Â°C minâˆ’1 in N2 atmosphere.', 'Thermogravimetric analysis (TGA) experiments were completed from 50 to 800 Â°C on a Perkin-Elmer TGA-7 thermogravimetric analyzer at a heating rate of 10 Â°C minâˆ’1 in N2 atmosphere.', 'Thermogravimetric analysis (TGA) experiments were completed from 50 to 800 Â°C on a Perkin-Elmer TGA-7 thermogravimetric analyzer at a heating rate of 10 Â°C minâˆ’1 in N2 atmosphere.'] | ['TGA', 'TG', 'thermogravimetric analysis'] | n | y | y | 3
IYAJID_clean | IYAJID | 10.1039/C6CE01818A | ['Thermogravimetric analysis (TGA) was also carried out in a flow of nitrogen with a heating rate of 10 Â°C minâˆ’1.', 'Thermogravimetric analysis (TGA) was also carried out in a flow of nitrogen with a heating rate of 10 Â°C minâˆ’1.', 'Thermogravimetric analysis (TGA) was also carried out in a flow of nitrogen with a heating rate of 10 Â°C minâˆ’1.', 'The TGA curve of compound 1 has demonstrated that the weight loss of 4.15 wt% in the region of 30â€“110 Â°C may correspond to the release of guest water molecules.', 'The TGA curve of compound 1 has demonstrated that the weight loss of 4.15 wt% in the region of 30â€“110 Â°C may correspond to the release of guest water molecules.', 'The TGA curve of compound 1 has demonstrated that the weight loss of 4.15 wt% in the region of 30â€“110 Â°C may correspond to the release of guest water molecules.', 'The weight loss of 10.09 wt% from 110 to 320 Â°C may be attributed to the loss of DMA molecules.', 'The TGA diagram of 5 revealed that the first weight loss of 19.50 wt% from 30 to 130 Â°C may be due to the release of guest molecules and free guest molecules contained in the channels of 5.', 'The TGA diagram of 5 revealed that the first weight loss of 19.50 wt% from 30 to 130 Â°C may be due to the release of guest molecules and free guest molecules contained in the channels of 5.', 'The TGA diagram of 5 revealed that the first weight loss of 19.50 wt% from 30 to 130 Â°C may be due to the release of guest molecules and free guest molecules contained in the channels of 5.', 'The weight loss of 5 from 210 to 320 Â°C may be attributed to the loss of the DMA molecules which coordinated with calcium atoms and the decomposition of counterions (observed: 9.00 wt%, calculated: 9.08 wt%).', 'The weight loss of 5 from 210 to 320 Â°C may be attributed to the loss of the DMA molecules which coordinated with calcium atoms and the decomposition of counterions (observed: 9.00 wt%, calculated: 9.08 wt%).', 'Upon further heating, the framework of 5 started to decompose and the observed total weight loss is 79.30 wt% at 800 Â°C.', 'The TGA results of the degassed 5 revealed that no weight loss was observed before 350 Â°C, and upon further heating, the framework of degassed 5 started to decompose (Fig. S9).', 'The TGA results of the degassed 5 revealed that no weight loss was observed before 350 Â°C, and upon further heating, the framework of degassed 5 started to decompose (Fig. S9).', 'The TGA results of the degassed 5 revealed that no weight loss was observed before 350 Â°C, and upon further heating, the framework of degassed 5 started to decompose (Fig. S9).'] | ['TGA', 'TG', 'thermogravimetric analysis', 'TGA', 'TG', 'weight loss', 'weight loss', 'TGA', 'TG', 'weight loss', 'weight loss', 'decomposition', 'weight loss', 'TGA', 'TG', 'weight loss'] | n | y | y | 1
IYAJOJ_clean | IYAJOJ | 10.1039/C6CE01818A | ['Thermogravimetric analysis (TGA) was also carried out in a flow of nitrogen with a heating rate of 10 Â°C minâˆ’1.', 'Thermogravimetric analysis (TGA) was also carried out in a flow of nitrogen with a heating rate of 10 Â°C minâˆ’1.', 'Thermogravimetric analysis (TGA) was also carried out in a flow of nitrogen with a heating rate of 10 Â°C minâˆ’1.', 'The TGA curve of compound 1 has demonstrated that the weight loss of 4.15 wt% in the region of 30â€“110 Â°C may correspond to the release of guest water molecules.', 'The TGA curve of compound 1 has demonstrated that the weight loss of 4.15 wt% in the region of 30â€“110 Â°C may correspond to the release of guest water molecules.', 'The TGA curve of compound 1 has demonstrated that the weight loss of 4.15 wt% in the region of 30â€“110 Â°C may correspond to the release of guest water molecules.', 'The weight loss of 10.09 wt% from 110 to 320 Â°C may be attributed to the loss of DMA molecules.', 'The TGA diagram of 5 revealed that the first weight loss of 19.50 wt% from 30 to 130 Â°C may be due to the release of guest molecules and free guest molecules contained in the channels of 5.', 'The TGA diagram of 5 revealed that the first weight loss of 19.50 wt% from 30 to 130 Â°C may be due to the release of guest molecules and free guest molecules contained in the channels of 5.', 'The TGA diagram of 5 revealed that the first weight loss of 19.50 wt% from 30 to 130 Â°C may be due to the release of guest molecules and free guest molecules contained in the channels of 5.', 'The weight loss of 5 from 210 to 320 Â°C may be attributed to the loss of the DMA molecules which coordinated with calcium atoms and the decomposition of counterions (observed: 9.00 wt%, calculated: 9.08 wt%).', 'The weight loss of 5 from 210 to 320 Â°C may be attributed to the loss of the DMA molecules which coordinated with calcium atoms and the decomposition of counterions (observed: 9.00 wt%, calculated: 9.08 wt%).', 'Upon further heating, the framework of 5 started to decompose and the observed total weight loss is 79.30 wt% at 800 Â°C.', 'The TGA results of the degassed 5 revealed that no weight loss was observed before 350 Â°C, and upon further heating, the framework of degassed 5 started to decompose (Fig. S9).', 'The TGA results of the degassed 5 revealed that no weight loss was observed before 350 Â°C, and upon further heating, the framework of degassed 5 started to decompose (Fig. S9).', 'The TGA results of the degassed 5 revealed that no weight loss was observed before 350 Â°C, and upon further heating, the framework of degassed 5 started to decompose (Fig. S9).'] | ['TGA', 'TG', 'thermogravimetric analysis', 'TGA', 'TG', 'weight loss', 'weight loss', 'TGA', 'TG', 'weight loss', 'weight loss', 'decomposition', 'weight loss', 'TGA', 'TG', 'weight loss'] | n | y | y | 2
IYAJUP_clean | IYAJUP | 10.1039/C6CE01818A | ['Thermogravimetric analysis (TGA) was also carried out in a flow of nitrogen with a heating rate of 10 Â°C minâˆ’1.', 'Thermogravimetric analysis (TGA) was also carried out in a flow of nitrogen with a heating rate of 10 Â°C minâˆ’1.', 'Thermogravimetric analysis (TGA) was also carried out in a flow of nitrogen with a heating rate of 10 Â°C minâˆ’1.', 'The TGA curve of compound 1 has demonstrated that the weight loss of 4.15 wt% in the region of 30â€“110 Â°C may correspond to the release of guest water molecules.', 'The TGA curve of compound 1 has demonstrated that the weight loss of 4.15 wt% in the region of 30â€“110 Â°C may correspond to the release of guest water molecules.', 'The TGA curve of compound 1 has demonstrated that the weight loss of 4.15 wt% in the region of 30â€“110 Â°C may correspond to the release of guest water molecules.', 'The weight loss of 10.09 wt% from 110 to 320 Â°C may be attributed to the loss of DMA molecules.', 'The TGA diagram of 5 revealed that the first weight loss of 19.50 wt% from 30 to 130 Â°C may be due to the release of guest molecules and free guest molecules contained in the channels of 5.', 'The TGA diagram of 5 revealed that the first weight loss of 19.50 wt% from 30 to 130 Â°C may be due to the release of guest molecules and free guest molecules contained in the channels of 5.', 'The TGA diagram of 5 revealed that the first weight loss of 19.50 wt% from 30 to 130 Â°C may be due to the release of guest molecules and free guest molecules contained in the channels of 5.', 'The weight loss of 5 from 210 to 320 Â°C may be attributed to the loss of the DMA molecules which coordinated with calcium atoms and the decomposition of counterions (observed: 9.00 wt%, calculated: 9.08 wt%).', 'The weight loss of 5 from 210 to 320 Â°C may be attributed to the loss of the DMA molecules which coordinated with calcium atoms and the decomposition of counterions (observed: 9.00 wt%, calculated: 9.08 wt%).', 'Upon further heating, the framework of 5 started to decompose and the observed total weight loss is 79.30 wt% at 800 Â°C.', 'The TGA results of the degassed 5 revealed that no weight loss was observed before 350 Â°C, and upon further heating, the framework of degassed 5 started to decompose (Fig. S9).', 'The TGA results of the degassed 5 revealed that no weight loss was observed before 350 Â°C, and upon further heating, the framework of degassed 5 started to decompose (Fig. S9).', 'The TGA results of the degassed 5 revealed that no weight loss was observed before 350 Â°C, and upon further heating, the framework of degassed 5 started to decompose (Fig. S9).'] | ['TGA', 'TG', 'thermogravimetric analysis', 'TGA', 'TG', 'weight loss', 'weight loss', 'TGA', 'TG', 'weight loss', 'weight loss', 'decomposition', 'weight loss', 'TGA', 'TG', 'weight loss'] | n | y | y | 3
IYAKIE_clean | IYAKIE | 10.1039/C6CE01818A | ['Thermogravimetric analysis (TGA) was also carried out in a flow of nitrogen with a heating rate of 10 Â°C minâˆ’1.', 'Thermogravimetric analysis (TGA) was also carried out in a flow of nitrogen with a heating rate of 10 Â°C minâˆ’1.', 'Thermogravimetric analysis (TGA) was also carried out in a flow of nitrogen with a heating rate of 10 Â°C minâˆ’1.', 'The TGA curve of compound 1 has demonstrated that the weight loss of 4.15 wt% in the region of 30â€“110 Â°C may correspond to the release of guest water molecules.', 'The TGA curve of compound 1 has demonstrated that the weight loss of 4.15 wt% in the region of 30â€“110 Â°C may correspond to the release of guest water molecules.', 'The TGA curve of compound 1 has demonstrated that the weight loss of 4.15 wt% in the region of 30â€“110 Â°C may correspond to the release of guest water molecules.', 'The weight loss of 10.09 wt% from 110 to 320 Â°C may be attributed to the loss of DMA molecules.', 'The TGA diagram of 5 revealed that the first weight loss of 19.50 wt% from 30 to 130 Â°C may be due to the release of guest molecules and free guest molecules contained in the channels of 5.', 'The TGA diagram of 5 revealed that the first weight loss of 19.50 wt% from 30 to 130 Â°C may be due to the release of guest molecules and free guest molecules contained in the channels of 5.', 'The TGA diagram of 5 revealed that the first weight loss of 19.50 wt% from 30 to 130 Â°C may be due to the release of guest molecules and free guest molecules contained in the channels of 5.', 'The weight loss of 5 from 210 to 320 Â°C may be attributed to the loss of the DMA molecules which coordinated with calcium atoms and the decomposition of counterions (observed: 9.00 wt%, calculated: 9.08 wt%).', 'The weight loss of 5 from 210 to 320 Â°C may be attributed to the loss of the DMA molecules which coordinated with calcium atoms and the decomposition of counterions (observed: 9.00 wt%, calculated: 9.08 wt%).', 'Upon further heating, the framework of 5 started to decompose and the observed total weight loss is 79.30 wt% at 800 Â°C.', 'The TGA results of the degassed 5 revealed that no weight loss was observed before 350 Â°C, and upon further heating, the framework of degassed 5 started to decompose (Fig. S9).', 'The TGA results of the degassed 5 revealed that no weight loss was observed before 350 Â°C, and upon further heating, the framework of degassed 5 started to decompose (Fig. S9).', 'The TGA results of the degassed 5 revealed that no weight loss was observed before 350 Â°C, and upon further heating, the framework of degassed 5 started to decompose (Fig. S9).'] | ['TGA', 'TG', 'thermogravimetric analysis', 'TGA', 'TG', 'weight loss', 'weight loss', 'TGA', 'TG', 'weight loss', 'weight loss', 'decomposition', 'weight loss', 'TGA', 'TG', 'weight loss'] | n | y | y | 5
OBIBAF_clean | OBIBAF | 10.1039/C6CE01821A | ['Thermogravimetric analysis was performed on a Perkin Elmer Pyris Diamond TGA instrument.', 'Thermogravimetric analysis was performed on a Perkin Elmer Pyris Diamond TGA instrument.', 'Thermogravimetric analysis was performed on a Perkin Elmer Pyris Diamond TGA instrument.', '\nThermogravimetric analysis has been performed at a heating rate of 10 Â°C per minute in the temperature range of 25 to 1000 Â°C under continuous flow of nitrogen gas.', '\nThermogravimetric analysis has been performed at a heating rate of 10 Â°C per minute in the temperature range of 25 to 1000 Â°C under continuous flow of nitrogen gas.', 'All the complexes show nearly similar thermal decomposition behaviour with continuous weight loss (Fig. S11, ESI).', 'All the complexes show nearly similar thermal decomposition behaviour with continuous weight loss (Fig. S11, ESI).', 'The weight loss observed up to âˆ¼280 Â°C is attributed to the loss of solvent molecules (both coordinated and uncoordinated lattice solvent molecules).'] | ['TGA', 'TG', 'thermogravimetric analysis', 'thermogravimetric analysis', 'temperature range', 'weight loss', 'decomposition', 'weight loss'] | n | y | y | Mg-TCMTB
OBIBEJ_clean | OBIBEJ | 10.1039/C6CE01821A | ['Thermogravimetric analysis was performed on a Perkin Elmer Pyris Diamond TGA instrument.', 'Thermogravimetric analysis was performed on a Perkin Elmer Pyris Diamond TGA instrument.', 'Thermogravimetric analysis was performed on a Perkin Elmer Pyris Diamond TGA instrument.', '\nThermogravimetric analysis has been performed at a heating rate of 10 Â°C per minute in the temperature range of 25 to 1000 Â°C under continuous flow of nitrogen gas.', '\nThermogravimetric analysis has been performed at a heating rate of 10 Â°C per minute in the temperature range of 25 to 1000 Â°C under continuous flow of nitrogen gas.', 'All the complexes show nearly similar thermal decomposition behaviour with continuous weight loss (Fig. S11, ESI).', 'All the complexes show nearly similar thermal decomposition behaviour with continuous weight loss (Fig. S11, ESI).', 'The weight loss observed up to âˆ¼280 Â°C is attributed to the loss of solvent molecules (both coordinated and uncoordinated lattice solvent molecules).'] | ['TGA', 'TG', 'thermogravimetric analysis', 'thermogravimetric analysis', 'temperature range', 'weight loss', 'decomposition', 'weight loss'] | n | y | y | Ca-TCMTB
OBIBOT_clean | OBIBOT | 10.1039/C6CE01821A | ['Thermogravimetric analysis was performed on a Perkin Elmer Pyris Diamond TGA instrument.', 'Thermogravimetric analysis was performed on a Perkin Elmer Pyris Diamond TGA instrument.', 'Thermogravimetric analysis was performed on a Perkin Elmer Pyris Diamond TGA instrument.', '\nThermogravimetric analysis has been performed at a heating rate of 10 Â°C per minute in the temperature range of 25 to 1000 Â°C under continuous flow of nitrogen gas.', '\nThermogravimetric analysis has been performed at a heating rate of 10 Â°C per minute in the temperature range of 25 to 1000 Â°C under continuous flow of nitrogen gas.', 'All the complexes show nearly similar thermal decomposition behaviour with continuous weight loss (Fig. S11, ESI).', 'All the complexes show nearly similar thermal decomposition behaviour with continuous weight loss (Fig. S11, ESI).', 'The weight loss observed up to âˆ¼280 Â°C is attributed to the loss of solvent molecules (both coordinated and uncoordinated lattice solvent molecules).'] | ['TGA', 'TG', 'thermogravimetric analysis', 'thermogravimetric analysis', 'temperature range', 'weight loss', 'decomposition', 'weight loss'] | n | y | y | Ba-TCMTB
EBOBIJ_clean | EBOBIJ | 10.1039/C6CE02122K | ['Thermogravimetric analyses (TGA) were performed on a Shimadzu TA50 integration thermal analyzer under a constant flow of nitrogen gas.', 'Thermogravimetric analyses (TGA) were performed on a Shimadzu TA50 integration thermal analyzer under a constant flow of nitrogen gas.', '\nTo study the thermal stabilities of 2-bpe, 3-bpe, 5-bpe, and 6-bpe, TGAs were performed.', '\nTo study the thermal stabilities of 2-bpe, 3-bpe, 5-bpe, and 6-bpe, TGAs were performed.', 'For 2-bpe (Fig. S4), the 12% weight loss in the range of 99 to 345 Â°C may be attributed to the removal of four and a half solvated water molecules (calcd.', 'The TGA curve of 3-bpe (Fig. S5) showed a weight loss of 18% in the temperature range of 81 to 143 Â°C, corresponding to the removal of half the solvated water molecules and a DMF molecule (calcd.', 'The TGA curve of 3-bpe (Fig. S5) showed a weight loss of 18% in the temperature range of 81 to 143 Â°C, corresponding to the removal of half the solvated water molecules and a DMF molecule (calcd.', 'The TGA curve of 3-bpe (Fig. S5) showed a weight loss of 18% in the temperature range of 81 to 143 Â°C, corresponding to the removal of half the solvated water molecules and a DMF molecule (calcd.', 'The TGA curve of 3-bpe (Fig. S5) showed a weight loss of 18% in the temperature range of 81 to 143 Â°C, corresponding to the removal of half the solvated water molecules and a DMF molecule (calcd.', 'The TGA curve for 5-bpe (Fig. S6) showed a weight loss of 4% from 240 to 298 Â°C, which is attributed to the loss of one water molecule (calcd.', 'The TGA curve for 5-bpe (Fig. S6) showed a weight loss of 4% from 240 to 298 Â°C, which is attributed to the loss of one water molecule (calcd.', 'The TGA curve for 5-bpe (Fig. S6) showed a weight loss of 4% from 240 to 298 Â°C, which is attributed to the loss of one water molecule (calcd.', 'The TGA profile of 6-bpe (Fig. S7) indicated a loss of two water molecules and one DEF molecule between 120 and 280 Â°C, as the observed weight loss (25.8%) was identical to the calculated value (calcd.', 'The TGA profile of 6-bpe (Fig. S7) indicated a loss of two water molecules and one DEF molecule between 120 and 280 Â°C, as the observed weight loss (25.8%) was identical to the calculated value (calcd.', 'The TGA profile of 6-bpe (Fig. S7) indicated a loss of two water molecules and one DEF molecule between 120 and 280 Â°C, as the observed weight loss (25.8%) was identical to the calculated value (calcd.'] | ['TGA', 'TG', 'TGA', 'TG', 'weight loss', 'TGA', 'TG', 'weight loss', 'temperature range', 'TGA', 'TG', 'weight loss', 'TGA', 'TG', 'weight loss'] | n | y | y | 3-bpe
EBOCOQ_clean | EBOCOQ | 10.1039/C6CE02122K | ['Thermogravimetric analyses (TGA) were performed on a Shimadzu TA50 integration thermal analyzer under a constant flow of nitrogen gas.', 'Thermogravimetric analyses (TGA) were performed on a Shimadzu TA50 integration thermal analyzer under a constant flow of nitrogen gas.', '\nTo study the thermal stabilities of 2-bpe, 3-bpe, 5-bpe, and 6-bpe, TGAs were performed.', '\nTo study the thermal stabilities of 2-bpe, 3-bpe, 5-bpe, and 6-bpe, TGAs were performed.', 'For 2-bpe (Fig. S4), the 12% weight loss in the range of 99 to 345 Â°C may be attributed to the removal of four and a half solvated water molecules (calcd.', 'The TGA curve of 3-bpe (Fig. S5) showed a weight loss of 18% in the temperature range of 81 to 143 Â°C, corresponding to the removal of half the solvated water molecules and a DMF molecule (calcd.', 'The TGA curve of 3-bpe (Fig. S5) showed a weight loss of 18% in the temperature range of 81 to 143 Â°C, corresponding to the removal of half the solvated water molecules and a DMF molecule (calcd.', 'The TGA curve of 3-bpe (Fig. S5) showed a weight loss of 18% in the temperature range of 81 to 143 Â°C, corresponding to the removal of half the solvated water molecules and a DMF molecule (calcd.', 'The TGA curve of 3-bpe (Fig. S5) showed a weight loss of 18% in the temperature range of 81 to 143 Â°C, corresponding to the removal of half the solvated water molecules and a DMF molecule (calcd.', 'The TGA curve for 5-bpe (Fig. S6) showed a weight loss of 4% from 240 to 298 Â°C, which is attributed to the loss of one water molecule (calcd.', 'The TGA curve for 5-bpe (Fig. S6) showed a weight loss of 4% from 240 to 298 Â°C, which is attributed to the loss of one water molecule (calcd.', 'The TGA curve for 5-bpe (Fig. S6) showed a weight loss of 4% from 240 to 298 Â°C, which is attributed to the loss of one water molecule (calcd.', 'The TGA profile of 6-bpe (Fig. S7) indicated a loss of two water molecules and one DEF molecule between 120 and 280 Â°C, as the observed weight loss (25.8%) was identical to the calculated value (calcd.', 'The TGA profile of 6-bpe (Fig. S7) indicated a loss of two water molecules and one DEF molecule between 120 and 280 Â°C, as the observed weight loss (25.8%) was identical to the calculated value (calcd.', 'The TGA profile of 6-bpe (Fig. S7) indicated a loss of two water molecules and one DEF molecule between 120 and 280 Â°C, as the observed weight loss (25.8%) was identical to the calculated value (calcd.'] | ['TGA', 'TG', 'TGA', 'TG', 'weight loss', 'TGA', 'TG', 'weight loss', 'temperature range', 'TGA', 'TG', 'weight loss', 'TGA', 'TG', 'weight loss'] | n | y | y | 6-bpe_I2
ODEZAB_clean | ODEZAB | 10.1039/C6CE02291J | ['To obtain a guest-free framework, the fresh as-synthesized sample of ZJU-12 was washed with DMF, guest-exchanged with dry acetone at least 10 times, filtered and vacuumed at room temperature for 24 h and then at 383 K until the outgas rate was 5 Î¼mHg minâˆ’1 prior to measurements.', 'To obtain a guest-free framework, the fresh as-synthesized sample of ZJU-12 was washed with DMF, guest-exchanged with dry acetone at least 10 times, filtered and vacuumed at room temperature for 24 h and then at 383 K until the outgas rate was 5 Î¼mHg minâˆ’1 prior to measurements.'] | ['TGA', 'TG'] | n | y | y | ZJU-12
DANROC_clean | DANROC | 10.1039/C6CE02351G | ['Magnetic susceptibility measurements in the temperature range 2.0â€“300 K for 1â€“6 show the occurrence of very weak antiferro- (1 and 2) and ferromagnetic (3â€“5) interactions, whereas an intermediate antiferromagnetic coupling (J = âˆ’43 cmâˆ’1, the spin Hamiltonian being defined as H = âˆ’JS1Â·S2) is observed for 6.', 'Thermogravimetric analysis on freshly crushed crystals of 1â€“6 was completed using a Perkin-Elmer Pyris Diamond TG/DTA thermal analyzer, typically using a few mg samples placed on an alumina crucible under a dinitrogen atmosphere at a flow rate of 20 cm3 minâˆ’1.', 'Thermogravimetric analysis on freshly crushed crystals of 1â€“6 was completed using a Perkin-Elmer Pyris Diamond TG/DTA thermal analyzer, typically using a few mg samples placed on an alumina crucible under a dinitrogen atmosphere at a flow rate of 20 cm3 minâˆ’1.', 'Magnetic susceptibility measurements on crushed crystals of compounds 1â€“6 were carried out in the temperature range 2â€“300 K with a Quantum Design SQUID magnetometer under applied dc magnetic fields of 1 T for 1, 2 and 6, 5000 G for 3 and 4, and 2500 G (2 < T < 30 K) and 1 T (30 < T < 300 K) for 5.', 'Compound 1 undergoes a first mass loss of ca. 3% at 100 Â°C due to the removal of the two water molecules of crystallization (the calculated weight loss is 2.3%).', 'Compound 1 undergoes a first mass loss of ca. 3% at 100 Â°C due to the removal of the two water molecules of crystallization (the calculated weight loss is 2.3%).', 'In the case of 2, a weight loss of ca. 15.9% occurs just when the experiment begins to level off at 100 Â°C which roughly corresponds to the water molecules of crystallization (16.6%).', 'Then, a plateau is observed until 230 Â°C which is followed by the decomposition of the material occurring in three steps at 240, 280 and 285 Â°C.', 'There is no significant mass loss in the TG curve of 3 up until 250 Â°C when a fast decomposition process initiates the loss of ca. 63% of the initial mass of the sample.', 'There is no significant mass loss in the TG curve of 3 up until 250 Â°C when a fast decomposition process initiates the loss of ca. 63% of the initial mass of the sample.', 'There is no significant mass loss in the TG curve of 3 up until 250 Â°C when a fast decomposition process initiates the loss of ca. 63% of the initial mass of the sample.', 'In the case of 4, there is a first weight loss of ca. 4.2% before 100 Â°C which corresponds to the removal of the water molecules of crystallization (the calculated value is 3.5%).', 'After that, there is no change in the weight loss until 250 Â°C when a fast decomposition process initiates the loss of approximately 68% of the initial mass and it seems to continue since a smooth decrease in the curve is observed up to 500 Â°C.', 'After that, there is no change in the weight loss until 250 Â°C when a fast decomposition process initiates the loss of approximately 68% of the initial mass and it seems to continue since a smooth decrease in the curve is observed up to 500 Â°C.', 'The TG curve of 5 shows a mass loss of ca. 16.5% since the beginning of the experiment until 120 Â°C, which roughly accounts for the coordinated and uncoordinated water molecules and the dmf solvent (14.0%).', 'The TG curve of 5 shows a mass loss of ca. 16.5% since the beginning of the experiment until 120 Â°C, which roughly accounts for the coordinated and uncoordinated water molecules and the dmf solvent (14.0%).', 'Finally, the TG curve of 6 shows that, readily after the experiment starts, there is a mass loss associated with the removal of the water molecules of crystallization which ends at 100 Â°C.', 'Finally, the TG curve of 6 shows that, readily after the experiment starts, there is a mass loss associated with the removal of the water molecules of crystallization which ends at 100 Â°C.', 'Then, complicated multistep weight losses occur that account for the decomposition of the material, which still continues at 500 Â°C.', 'Then, complicated multistep weight losses occur that account for the decomposition of the material, which still continues at 500 Â°C.'] | ['temperature range', 'TG', 'thermogravimetric analysis', 'temperature range', 'weight loss', 'mass loss', 'weight loss', 'decomposition', 'TG', 'mass loss', 'decomposition', 'weight loss', 'weight loss', 'decomposition', 'TG', 'mass loss', 'TG', 'mass loss', 'weight loss', 'decomposition'] | n | y | y | 5
XATLIQ_clean | XATLIQ | 10.1039/C6CE02639G | ['Thermogravimetric data were recorded on an SDT 2960 Simultaneous DSC-TGA of TA Instruments up to 800 Â°C, and the heating rate was 10 Â°C minâˆ’1 under an air flow.', 'Thermogravimetric data were recorded on an SDT 2960 Simultaneous DSC-TGA of TA Instruments up to 800 Â°C, and the heating rate was 10 Â°C minâˆ’1 under an air flow.', 'Before the measurement, the sample was dried again by using the â€˜outgasâ€™ function of the surface area analyser for 12 h at 120 Â°C.', 'Before the measurement, the sample was dried again by using the â€˜outgasâ€™ function of the surface area analyser for 12 h at 120 Â°C.'] | ['TGA', 'TG', 'TGA', 'TG'] | n | y | y | 1
ENOVAG_clean | ENOVAG | 10.1039/C6DT00428H | ['The TG curve (Fig. S5) of the compound recorded under a nitrogen atmosphere exhibits mainly two stages of weight loss.', 'The TG curve (Fig. S5) of the compound recorded under a nitrogen atmosphere exhibits mainly two stages of weight loss.', 'The first endothermic process with a weight loss of about 13.1% (calcd 15.6%) occurs between 30 and 300.0 Â°C, corresponding to the departure of the ten lattice, eight coordinated water molecules, and the pyrolysis of the L (type II) ligands.', 'The second exothermic weight loss occurs between 300 and 800 Â°C, which is attributed to the complete collapse of the main framework and the decomposition of th"Ï†" Unicode already assinged to Ï† e polyoxometalates, accompanying the release of the L (type I) organic ligands and leaving the residue Nd2O3, WO3, and SiO2 of 70.0% (calcd 66.5%).', 'The second exothermic weight loss occurs between 300 and 800 Â°C, which is attributed to the complete collapse of the main framework and the decomposition of th"Ï†" Unicode already assinged to Ï† e polyoxometalates, accompanying the release of the L (type I) organic ligands and leaving the residue Nd2O3, WO3, and SiO2 of 70.0% (calcd 66.5%).', 'The residual weight difference from the theoretical value possibly comes from the incomplete decomposition at 800 Â°C under a nitrogen atmosphere.'] | ['TG', 'weight loss', 'weight loss', 'weight loss', 'decomposition', 'decomposition'] | n | y | y | 1
UMOKIS_clean | UMOKIS | 10.1039/C6DT00568C | ['Thermogravimetric analyses (TGA) were carried out on a Mettler-Toledo (TGA/DSC1) thermal analyzer under nitrogen at a heating rate of 10 Â°C minâˆ’1.', 'Thermogravimetric analyses (TGA) were carried out on a Mettler-Toledo (TGA/DSC1) thermal analyzer under nitrogen at a heating rate of 10 Â°C minâˆ’1.', 'Magnetic measurements were made on a Quantum Design instrument with a SQUID detector in the temperature range of 2â€“300 K.', '\nComplexes 1â€“4 are air stable, and their thermal stability was investigated in the temperature range of 30â€“800 Â°C by TG measurements (Fig. S3, ESI).', '\nComplexes 1â€“4 are air stable, and their thermal stability was investigated in the temperature range of 30â€“800 Â°C by TG measurements (Fig. S3, ESI).', 'The TG curve of 1 displays a weight loss of 2.2% between 60â€“240 Â°C, indicating the exclusion of coordinated water molecules (calc. 2.5 wt%).', 'The TG curve of 1 displays a weight loss of 2.2% between 60â€“240 Â°C, indicating the exclusion of coordinated water molecules (calc. 2.5 wt%).', 'The TG curve of 2 is similar to that of 1 due to their same framework structure.', 'The TG curve of 3 shows a weight loss of 18.0% from 30 to 320 Â°C, corresponding to the loss of free DEF molecules (calc. 17.5 wt%), and the residue is stable up to about 400 Â°C.', 'The TG curve of 3 shows a weight loss of 18.0% from 30 to 320 Â°C, corresponding to the loss of free DEF molecules (calc. 17.5 wt%), and the residue is stable up to about 400 Â°C.', 'The TG results of the samples after the solvent exchange and vacuum activation of 3 (Fig. S4, ESI) confirm the removal of solvent molecules in the framework of 3.', 'For 4, a weight loss of 13.5% was observed in the temperature range of 90â€“305 Â°C, which corresponds to the loss of water and DMF molecules (calc. 13.2 wt%), and a further weight loss was observed at about 360 Â°C, owing to the collapse of the framework of 4.', 'For 4, a weight loss of 13.5% was observed in the temperature range of 90â€“305 Â°C, which corresponds to the loss of water and DMF molecules (calc. 13.2 wt%), and a further weight loss was observed at about 360 Â°C, owing to the collapse of the framework of 4.', 'The Ï‡MT is almost invariable down to 50 K, and then decreases smoothly upon cooling to reach a quasi plateau in the temperature range of 50â€“40 K (Ï‡MT = 11.30 cm3 molâˆ’1 K), and then gradually decreases with further cooling to reach 4.04 cm3 molâˆ’1 K at 2.0 K (Fig. 4a).', 'These features are interpreted as follows: the spinâ€“orbit coupling effect of the high-spin Mn(II) ion (depopulation of the higher energy Kramers doublets) and the zero field splitting of the two Mn(II) ions account for the decrease of Ï‡MT in the high-temperature range, whereas the quasi plateau is due to the competition between antiferromagnetic coupling and an intramolecular ferromagnetic interaction between the Mn(II) ions.'] | ['TGA', 'TG', 'temperature range', 'TG', 'temperature range', 'TG', 'weight loss', 'TG', 'TG', 'weight loss', 'TG', 'weight loss', 'temperature range', 'temperature range', 'temperature range'] | n | y | y | 3
UJUQIB_clean | UJUQIB | 10.1039/C6DT00640J | ['In addition, thermogravimetric analysis (TGA) was conducted on the as-synthesized sample of Co-MOF1-tpt to characterize its thermal stability (Fig. S5, ESI).', 'In addition, thermogravimetric analysis (TGA) was conducted on the as-synthesized sample of Co-MOF1-tpt to characterize its thermal stability (Fig. S5, ESI).', 'In addition, thermogravimetric analysis (TGA) was conducted on the as-synthesized sample of Co-MOF1-tpt to characterize its thermal stability (Fig. S5, ESI).', 'Compared to that of Co-MOF1, the TGA profile of Co-MOF1-tpt exhibits an additional plateau (from 150 to 260 Â°C) after the first weight loss corresponding to the loss of solvent, indicating the relatively high thermal stability of Co-MOF1.', 'Compared to that of Co-MOF1, the TGA profile of Co-MOF1-tpt exhibits an additional plateau (from 150 to 260 Â°C) after the first weight loss corresponding to the loss of solvent, indicating the relatively high thermal stability of Co-MOF1.', 'Compared to that of Co-MOF1, the TGA profile of Co-MOF1-tpt exhibits an additional plateau (from 150 to 260 Â°C) after the first weight loss corresponding to the loss of solvent, indicating the relatively high thermal stability of Co-MOF1.'] | ['TGA', 'TG', 'thermogravimetric analysis', 'TGA', 'TG', 'weight loss'] | n | y | y | Co-MOF1-tpt
UJULIW_clean | UJULIW | 10.1039/C6DT00643D | ['Thermogravimetric analyses (TGA) were carried out on a NETZSCH STA 449C unit at a heating rate of 10 Â°C minâˆ’1 under a nitrogen atmosphere.', 'Thermogravimetric analyses (TGA) were carried out on a NETZSCH STA 449C unit at a heating rate of 10 Â°C minâˆ’1 under a nitrogen atmosphere.', '\nTo examine the thermal stability of these compounds, TG analysis measurements were carried out (Fig. 11).', 'The TGA trace of compound 1 shows consecutive weight losses.', 'The TGA trace of compound 1 shows consecutive weight losses.', 'The TGA trace of compound 1 shows consecutive weight losses.', 'From there on, a weight loss of about 14.47% is observed in the temperature range of 50â€“135 Â°C, close to the calculated value (15.47%) of two aqua ligands and two lattice water molecules in each formula unit.', 'From there on, a weight loss of about 14.47% is observed in the temperature range of 50â€“135 Â°C, close to the calculated value (15.47%) of two aqua ligands and two lattice water molecules in each formula unit.', 'The first weight loss is followed by a plateau until 225 Â°C.', 'After that it starts to decompose accompanied by the loss of pyrazine ligands in the temperature range of 225â€“400 Â°C (observed: 32.67%; calculated: 34.65%).', 'There is no obvious weight loss that can be observed for compound 3 before 360 Â°C, indicating its good thermal stability.', 'For 4, the first weight loss (7.65%) in the temperature range of 50â€“210 Â°C can be ascribed to the release of two aqua ligands in each formula unit (calcd 7.12%).', 'For 4, the first weight loss (7.65%) in the temperature range of 50â€“210 Â°C can be ascribed to the release of two aqua ligands in each formula unit (calcd 7.12%).', 'From 300 Â°C it starts to lose weight again and slows down at about 490 Â°C, during which a weight loss of about 30.35% is observed.', 'The weight loss (17.71%) from 30â€“345 Â°C is close to that for seven water molecules in a formula unit (19.56%).'] | ['TGA', 'TG', 'TG', 'TGA', 'TG', 'weight loss', 'weight loss', 'temperature range', 'weight loss', 'temperature range', 'weight loss', 'weight loss', 'temperature range', 'weight loss', 'weight loss'] | n | y | y | 1
OKILUR_clean | OKILUR | 10.1039/C6DT00726K | ['To evaluate the stability of the coordination architectures with entangled structures, TGA was carried out to examine the thermal stability of compounds 1â€“5 in the temperature range of 30â€“800 Â°C as shown in Fig. S2 (ESI).', 'To evaluate the stability of the coordination architectures with entangled structures, TGA was carried out to examine the thermal stability of compounds 1â€“5 in the temperature range of 30â€“800 Â°C as shown in Fig. S2 (ESI).', 'To evaluate the stability of the coordination architectures with entangled structures, TGA was carried out to examine the thermal stability of compounds 1â€“5 in the temperature range of 30â€“800 Â°C as shown in Fig. S2 (ESI).', 'For 1, the first weight loss of 10.85% is close to the calculated value (10.33%) corresponding to the loss of dimethylamine in the range of 100 and 200 Â°C.', 'The second weight loss of 3.51% between 280 Â°C and 310 Â°C is attributed to the loss of formic acid ligands composite (calculated: 3.67%), there is a sudden weight loss of L4âˆ’ ligand above 350 Â°C, giving the final metal oxides.', '2 is stable up to 120 Â°C and then loses weight at 490 Â°C, corresponding to the release of coordinated pyridine molecules and decomposition of organic ligands.', 'For 3, the first weight loss of 15.02% is close to the calculated value (15.14%) corresponding to the loss of dimethylamine and the coordinated H2O molecule in the range of 100 and 280 Â°C, and the second weight loss of 54.19% between 300 Â°C and 500 Â°C is attributed to the loss of the ligand composite (calculated: 53.49%).', 'Then it undergoes a sudden weight loss above 350 Â°C, giving the final metal oxides.', 'For 5, the first weight loss of 10.27% ranging from 90 to 340 Â°C, can be ascribed to the removal of lattice water and ethanol molecules (calc. 10.61%).', 'With the increase in temperature, there is a sudden weight loss of 4,4â€²-bipy and H2L2âˆ’ ligands above 350 Â°C, giving the final metal oxides.'] | ['TGA', 'TG', 'temperature range', 'weight loss', 'weight loss', 'decomposition', 'weight loss', 'weight loss', 'weight loss', 'weight loss'] | n | y | y | 3
OKIMAY_clean | OKIMAY | 10.1039/C6DT00726K | ['To evaluate the stability of the coordination architectures with entangled structures, TGA was carried out to examine the thermal stability of compounds 1â€“5 in the temperature range of 30â€“800 Â°C as shown in Fig. S2 (ESI).', 'To evaluate the stability of the coordination architectures with entangled structures, TGA was carried out to examine the thermal stability of compounds 1â€“5 in the temperature range of 30â€“800 Â°C as shown in Fig. S2 (ESI).', 'To evaluate the stability of the coordination architectures with entangled structures, TGA was carried out to examine the thermal stability of compounds 1â€“5 in the temperature range of 30â€“800 Â°C as shown in Fig. S2 (ESI).', 'For 1, the first weight loss of 10.85% is close to the calculated value (10.33%) corresponding to the loss of dimethylamine in the range of 100 and 200 Â°C.', 'The second weight loss of 3.51% between 280 Â°C and 310 Â°C is attributed to the loss of formic acid ligands composite (calculated: 3.67%), there is a sudden weight loss of L4âˆ’ ligand above 350 Â°C, giving the final metal oxides.', '2 is stable up to 120 Â°C and then loses weight at 490 Â°C, corresponding to the release of coordinated pyridine molecules and decomposition of organic ligands.', 'For 3, the first weight loss of 15.02% is close to the calculated value (15.14%) corresponding to the loss of dimethylamine and the coordinated H2O molecule in the range of 100 and 280 Â°C, and the second weight loss of 54.19% between 300 Â°C and 500 Â°C is attributed to the loss of the ligand composite (calculated: 53.49%).', 'Then it undergoes a sudden weight loss above 350 Â°C, giving the final metal oxides.', 'For 5, the first weight loss of 10.27% ranging from 90 to 340 Â°C, can be ascribed to the removal of lattice water and ethanol molecules (calc. 10.61%).', 'With the increase in temperature, there is a sudden weight loss of 4,4â€²-bipy and H2L2âˆ’ ligands above 350 Â°C, giving the final metal oxides.'] | ['TGA', 'TG', 'temperature range', 'weight loss', 'weight loss', 'decomposition', 'weight loss', 'weight loss', 'weight loss', 'weight loss'] | n | y | y | 4
OKIQEG_clean | OKIQEG | 10.1039/C6DT00726K | ['To evaluate the stability of the coordination architectures with entangled structures, TGA was carried out to examine the thermal stability of compounds 1â€“5 in the temperature range of 30â€“800 Â°C as shown in Fig. S2 (ESI).', 'To evaluate the stability of the coordination architectures with entangled structures, TGA was carried out to examine the thermal stability of compounds 1â€“5 in the temperature range of 30â€“800 Â°C as shown in Fig. S2 (ESI).', 'To evaluate the stability of the coordination architectures with entangled structures, TGA was carried out to examine the thermal stability of compounds 1â€“5 in the temperature range of 30â€“800 Â°C as shown in Fig. S2 (ESI).', 'For 1, the first weight loss of 10.85% is close to the calculated value (10.33%) corresponding to the loss of dimethylamine in the range of 100 and 200 Â°C.', 'The second weight loss of 3.51% between 280 Â°C and 310 Â°C is attributed to the loss of formic acid ligands composite (calculated: 3.67%), there is a sudden weight loss of L4âˆ’ ligand above 350 Â°C, giving the final metal oxides.', '2 is stable up to 120 Â°C and then loses weight at 490 Â°C, corresponding to the release of coordinated pyridine molecules and decomposition of organic ligands.', 'For 3, the first weight loss of 15.02% is close to the calculated value (15.14%) corresponding to the loss of dimethylamine and the coordinated H2O molecule in the range of 100 and 280 Â°C, and the second weight loss of 54.19% between 300 Â°C and 500 Â°C is attributed to the loss of the ligand composite (calculated: 53.49%).', 'Then it undergoes a sudden weight loss above 350 Â°C, giving the final metal oxides.', 'For 5, the first weight loss of 10.27% ranging from 90 to 340 Â°C, can be ascribed to the removal of lattice water and ethanol molecules (calc. 10.61%).', 'With the increase in temperature, there is a sudden weight loss of 4,4â€²-bipy and H2L2âˆ’ ligands above 350 Â°C, giving the final metal oxides.'] | ['TGA', 'TG', 'temperature range', 'weight loss', 'weight loss', 'decomposition', 'weight loss', 'weight loss', 'weight loss', 'weight loss'] | n | y | y | 1
IKOKEA_clean | IKOKEA | 10.1039/C6DT00734A | ['Thermogravimetric analysis (TGA) was performed on an SII EXSTAR 6000 thermal analyzer under an air flow with a ramping rate of 10 Â°C minâˆ’1, and the weight losses related to the combustion of the OSDA were further confirmed by differential thermal analysis (DTA) using the same analyzer.', 'Thermogravimetric analysis (TGA) was performed on an SII EXSTAR 6000 thermal analyzer under an air flow with a ramping rate of 10 Â°C minâˆ’1, and the weight losses related to the combustion of the OSDA were further confirmed by differential thermal analysis (DTA) using the same analyzer.', 'Thermogravimetric analysis (TGA) was performed on an SII EXSTAR 6000 thermal analyzer under an air flow with a ramping rate of 10 Â°C minâˆ’1, and the weight losses related to the combustion of the OSDA were further confirmed by differential thermal analysis (DTA) using the same analyzer.', 'Thermogravimetric analysis (TGA) was performed on an SII EXSTAR 6000 thermal analyzer under an air flow with a ramping rate of 10 Â°C minâˆ’1, and the weight losses related to the combustion of the OSDA were further confirmed by differential thermal analysis (DTA) using the same analyzer.', 'Thermogravimetric analysis (TGA) was performed on an SII EXSTAR 6000 thermal analyzer under an air flow with a ramping rate of 10 Â°C minâˆ’1, and the weight losses related to the combustion of the OSDA were further confirmed by differential thermal analysis (DTA) using the same analyzer.', 'Thermogravimetric analysis shows that there is a very large weight loss occurring essentially in a single step around 500â€“530 Â°C (ca. 26.7 wt%), with only a minor weight loss of 0.6 wt% in the 200â€“400 Â°C range (Fig. S1, right).', 'Thermogravimetric analysis shows that there is a very large weight loss occurring essentially in a single step around 500â€“530 Â°C (ca. 26.7 wt%), with only a minor weight loss of 0.6 wt% in the 200â€“400 Â°C range (Fig. S1, right).', 'The solid residue after TGA/DTA up to 1000 Â°C was found to be still crystalline showing its outstanding stability, and the large difference in the powder XRD pattern from the calcined form of triclinic AlPO4-34 is attributed to different degrees of rehydration (compare ESI Fig. S4 with Fig. S3, top).', 'The solid residue after TGA/DTA up to 1000 Â°C was found to be still crystalline showing its outstanding stability, and the large difference in the powder XRD pattern from the calcined form of triclinic AlPO4-34 is attributed to different degrees of rehydration (compare ESI Fig. S4 with Fig. S3, top).', 'After thermal analysis, the morphology is maintained, although the crystals are largely cracked (Fig. S5).', 'This, together with the TGA/DTA results, reveals an ideal composition of [C6N2H11]2[Al3P3FO12]2:1/3H2O, for the triclinic unit cell described below.', 'This, together with the TGA/DTA results, reveals an ideal composition of [C6N2H11]2[Al3P3FO12]2:1/3H2O, for the triclinic unit cell described below.', 'â€ Electronic supplementary information (ESI) available: TGA/DTA thermal analysis traces, ex situ variable temperature XRD patterns of PST-27, XRD patterns of triclinic AlPO4-34 before and after calcination at 550 and 1000 Â°C, FESEM image of AlPO4-34 calcined at 1000 Â°C, orthorhombic vs. monoclinic indexing of PST-27, extra reflections in PST-27, details of the structure solution of AlPO4-34 (including Rietveld plot, crystallographic and experimental parameters, fractional coordinates, and views of the occluded dimer), UV-vis spectra, emission and excitation spectra for all samples, and characterization (XRD, TGA/DTA, chemical composition) of SAPO-34 phases.', 'â€ Electronic supplementary information (ESI) available: TGA/DTA thermal analysis traces, ex situ variable temperature XRD patterns of PST-27, XRD patterns of triclinic AlPO4-34 before and after calcination at 550 and 1000 Â°C, FESEM image of AlPO4-34 calcined at 1000 Â°C, orthorhombic vs. monoclinic indexing of PST-27, extra reflections in PST-27, details of the structure solution of AlPO4-34 (including Rietveld plot, crystallographic and experimental parameters, fractional coordinates, and views of the occluded dimer), UV-vis spectra, emission and excitation spectra for all samples, and characterization (XRD, TGA/DTA, chemical composition) of SAPO-34 phases.', 'â€ Electronic supplementary information (ESI) available: TGA/DTA thermal analysis traces, ex situ variable temperature XRD patterns of PST-27, XRD patterns of triclinic AlPO4-34 before and after calcination at 550 and 1000 Â°C, FESEM image of AlPO4-34 calcined at 1000 Â°C, orthorhombic vs. monoclinic indexing of PST-27, extra reflections in PST-27, details of the structure solution of AlPO4-34 (including Rietveld plot, crystallographic and experimental parameters, fractional coordinates, and views of the occluded dimer), UV-vis spectra, emission and excitation spectra for all samples, and characterization (XRD, TGA/DTA, chemical composition) of SAPO-34 phases.'] | ['TGA', 'TG', 'thermogravimetric analysis', 'thermal analysis', 'weight loss', 'thermogravimetric analysis', 'weight loss', 'TGA', 'TG', 'thermal analysis', 'TGA', 'TG', 'TGA', 'TG', 'thermal analysis'] | n | y | y | AlPO4-34
IQABEJ_clean | IQABEJ | 10.1039/C6DT01587E | ['Thermogravimetric analysis (TGA) experiments were performed using a Shimadzu simultaneous DTG-60A compositional analysis instrument from room temperature to 800 Â°C under a N2 atmosphere at a heating rate of 5 Â°C minâˆ’1.', 'Thermogravimetric analysis (TGA) experiments were performed using a Shimadzu simultaneous DTG-60A compositional analysis instrument from room temperature to 800 Â°C under a N2 atmosphere at a heating rate of 5 Â°C minâˆ’1.', 'Thermogravimetric analysis (TGA) experiments were performed using a Shimadzu simultaneous DTG-60A compositional analysis instrument from room temperature to 800 Â°C under a N2 atmosphere at a heating rate of 5 Â°C minâˆ’1.', 'TG results (Fig. S3) reveal that isostructural complexes 1 and 2 display two separate weight-loss processes in slightly different temperature regions.', 'When the temperature was beyond 382 Â°C, the decomposition of the mixed ligands of 3 occurred, leaving CoO as the final product (calcd 32.9%, obsd 32.3%).', 'Once the temperature was higher than 250 Â°C, the 3D framework of 4 began to collapse due to the decomposition of the mixed ligands.'] | ['TGA', 'TG', 'thermogravimetric analysis', 'TG', 'decomposition', 'decomposition'] | n | y | y | 3
INIRII_clean | INIRII | 10.1039/C6DT01629D | ['Thermogravimetric (TG) analyses were carried out on a Mettler TGA/SDTA 851 thermal analyzer in the temperature range of 30â€“1000 Â°C in an air atmosphere with a heating rate of 10 Â°C minâˆ’1.', 'Thermogravimetric (TG) analyses were carried out on a Mettler TGA/SDTA 851 thermal analyzer in the temperature range of 30â€“1000 Â°C in an air atmosphere with a heating rate of 10 Â°C minâˆ’1.', 'Thermogravimetric (TG) analyses were carried out on a Mettler TGA/SDTA 851 thermal analyzer in the temperature range of 30â€“1000 Â°C in an air atmosphere with a heating rate of 10 Â°C minâˆ’1.', 'To investigate the thermal stability of 1â€“6, their thermogravimetric (TG) analyses have been investigated in a dry air atmosphere from 30 to 1000 Â°C at a heating rate of 10 Â°C minâˆ’1 (Fig. S22 in the ESI).', '1, 2, 3 and 4 display three steps of weight loss between 30 and 1000 Â°C.', 'The observed weight loss for 1 is slightly higher than the calculated value, which can be attributed to the loss of the adsorbed water.', 'The remaining two steps of weight loss are mainly attributable to the removal of organic groups.', '5 and 6 have similar TG curves, displaying four major steps of weight loss.', '5 and 6 have similar TG curves, displaying four major steps of weight loss.', 'The first weight loss of 7.26% (calcd 7.22%) between 30 and 322 Â°C corresponds to the loss of ten lattice water molecules, three hydroxyl groups and seven coordinated water molecules for 5; 4.48% (calcd 5.19%) between 30 and 279 Â°C corresponds to the loss of five lattice water molecules and ten coordinated water molecules for 6.'] | ['TGA', 'TG', 'temperature range', 'TG', 'weight loss', 'weight loss', 'weight loss', 'TG', 'weight loss', 'weight loss'] | n | y | y | 3
OPIFUQ_clean | OPIFUQ | 10.1039/C6DT01697A | ['Thermogravimetric analyses were carried out on a TA Instruments SDT-Q600 simultaneous DTA-TGA under N2 at a heating rate of 10 Â°C minâˆ’1.', 'Thermogravimetric analyses were carried out on a TA Instruments SDT-Q600 simultaneous DTA-TGA under N2 at a heating rate of 10 Â°C minâˆ’1.'] | ['TGA', 'TG'] | n | y | y | Sr-BTTC
ERIWAF_clean | ERIWAF | 10.1039/C6DT02150F | ['Thermogravimetric analysis (TGA) was conducted from room temperature to 1073 K on a Netzsch STA 449C instrument at a heating rate of 5 K minâˆ’1 under a nitrogen atmosphere.', 'Thermogravimetric analysis (TGA) was conducted from room temperature to 1073 K on a Netzsch STA 449C instrument at a heating rate of 5 K minâˆ’1 under a nitrogen atmosphere.', 'Thermogravimetric analysis (TGA) was conducted from room temperature to 1073 K on a Netzsch STA 449C instrument at a heating rate of 5 K minâˆ’1 under a nitrogen atmosphere.', 'Based on single-crystal X-ray structural determination, TGA and microanalysis, ZJNU-54 can be best formulated to be [Cu2L(H2O)2]Â·5DMFÂ·H2O.', 'Based on single-crystal X-ray structural determination, TGA and microanalysis, ZJNU-54 can be best formulated to be [Cu2L(H2O)2]Â·5DMFÂ·H2O.', 'On the basis of the single-crystal X-ray structural determination, TGA (Fig. S3) and microanalysis, ZJNU-54 can be formulated to be [Cu2L(H2O)2]Â·5DMFÂ·H2O.', 'On the basis of the single-crystal X-ray structural determination, TGA (Fig. S3) and microanalysis, ZJNU-54 can be formulated to be [Cu2L(H2O)2]Â·5DMFÂ·H2O.', 'TGA showed that approximately 43.4% weight loss occurred from room temperature to 493 K, which is attributed to the release of solvent molecules and coordinated water molecules (5DMF + 3H2O).', 'TGA showed that approximately 43.4% weight loss occurred from room temperature to 493 K, which is attributed to the release of solvent molecules and coordinated water molecules (5DMF + 3H2O).', 'TGA showed that approximately 43.4% weight loss occurred from room temperature to 493 K, which is attributed to the release of solvent molecules and coordinated water molecules (5DMF + 3H2O).', 'â€ Electronic supplementary information (ESI) available: Photograph of the crystals of ZJNU-54 (Fig. S1), PXRD (Fig. S2), TGA (Fig. S3), FTIR (Fig. S4), topology analysis (Fig. S5), BET and Langmuir plots (Fig. S6), five cycles of C2H2 adsorption (Fig. S7), comparison of the pure-component isotherm data with the fitted isotherms (Fig. S8), IAST calculations of mixture adsorption isotherms of ZJNU-54a for C2H2/CH4 (50:50) and CO2/CH4 (50:50) at 298 K (Fig. S9), isosteric plots for C2H2 and CO2 adsorption (Fig. S10), 1H and 13C NMR spectra (Fig. S11), crystal data and structure refinement for ZJNU-54 (Table S1), Langmuirâ€“Freundlich parameters for adsorption of C2H2, CO2, and CH4 in ZJNU-54a (Table S2), comparison of C2H2 adsorption in the existing reports (Table S3), comparison of CO2 adsorption in reported copperâ€“diisophthalate frameworks (Table S4).', 'â€ Electronic supplementary information (ESI) available: Photograph of the crystals of ZJNU-54 (Fig. S1), PXRD (Fig. S2), TGA (Fig. S3), FTIR (Fig. S4), topology analysis (Fig. S5), BET and Langmuir plots (Fig. S6), five cycles of C2H2 adsorption (Fig. S7), comparison of the pure-component isotherm data with the fitted isotherms (Fig. S8), IAST calculations of mixture adsorption isotherms of ZJNU-54a for C2H2/CH4 (50:50) and CO2/CH4 (50:50) at 298 K (Fig. S9), isosteric plots for C2H2 and CO2 adsorption (Fig. S10), 1H and 13C NMR spectra (Fig. S11), crystal data and structure refinement for ZJNU-54 (Table S1), Langmuirâ€“Freundlich parameters for adsorption of C2H2, CO2, and CH4 in ZJNU-54a (Table S2), comparison of C2H2 adsorption in the existing reports (Table S3), comparison of CO2 adsorption in reported copperâ€“diisophthalate frameworks (Table S4).'] | ['TGA', 'TG', 'thermogravimetric analysis', 'TGA', 'TG', 'TGA', 'TG', 'TGA', 'TG', 'weight loss', 'TGA', 'TG'] | n | y | y | ZJNU-54
ETEMIB_clean | ETEMIB | 10.1039/C6DT02895K | ['Thermogravimetric (TG) analysis was carried out using a Thermal Analyst 2100 TA Instrument and SDT 2960 Simultaneous TGA-DTA Instrument with nitrogen flow at a heating rate of 10 Â°C minâˆ’1.', 'Thermogravimetric (TG) analysis was carried out using a Thermal Analyst 2100 TA Instrument and SDT 2960 Simultaneous TGA-DTA Instrument with nitrogen flow at a heating rate of 10 Â°C minâˆ’1.', '\nThe temperature dependent magnetic susceptibilities of compounds 1, 2 and 3 were collected under a 1 kOe field in the temperature range of 2â€“300 K.', 'Thermogravimetric analysis (TGA) of 1, 2 and 3 was performed on crystalline samples heated from 30 to 800 Â°C under a nitrogen atmosphere (Fig. S10, ESI).', 'Thermogravimetric analysis (TGA) of 1, 2 and 3 was performed on crystalline samples heated from 30 to 800 Â°C under a nitrogen atmosphere (Fig. S10, ESI).', 'Thermogravimetric analysis (TGA) of 1, 2 and 3 was performed on crystalline samples heated from 30 to 800 Â°C under a nitrogen atmosphere (Fig. S10, ESI).'] | ['TGA', 'TG', 'temperature range', 'TGA', 'TG', 'thermogravimetric analysis'] | n | y | y | 3
IXISOZ02_clean | IXISOZ02 | 10.1039/C6DT03358J | ['TGA were carried out under an N2 atmosphere on a SDT Q600 V8.3 Build 101 instrument with a heating rate of 10 Â°C minâˆ’1 and a N2 flow rate of 20 cm3 minâˆ’1.', 'TGA were carried out under an N2 atmosphere on a SDT Q600 V8.3 Build 101 instrument with a heating rate of 10 Â°C minâˆ’1 and a N2 flow rate of 20 cm3 minâˆ’1.', '\nThe very small weight losses of 1.1â€“5.3% in compounds 1, 2, 5 and 6 at 140 Â°C may come from the loss of water absorbed by the MOFs or combining with [RMI]+ templates.', 'The decomposition temperatures decrease depending on the increased alkyl chains in the [RMI]+ templates.', 'The decreased trend of the decomposition temperatures with the increased alkyl chains correlates with the electrostatic interactions between the negative skeletons and positive [RMI]+ templates.', 'The decomposition temperatures of compounds 4â€“7 are 280, 250, 260 and 150 Â°C respectively (Fig. S8bâ€“e, ESI).', 'TGA indicates that decomposition temperatures of compounds 1â€“3 decrease with the increased alkyl chains in the [RMI]+ templates, which are concerned with a stronger +I inductive effect of longer alkyl groups decreasing the positive density on imidazole rings, thus decreasing the electrostatic interactions and leading to less stable frameworks.', 'TGA indicates that decomposition temperatures of compounds 1â€“3 decrease with the increased alkyl chains in the [RMI]+ templates, which are concerned with a stronger +I inductive effect of longer alkyl groups decreasing the positive density on imidazole rings, thus decreasing the electrostatic interactions and leading to less stable frameworks.', 'TGA indicates that decomposition temperatures of compounds 1â€“3 decrease with the increased alkyl chains in the [RMI]+ templates, which are concerned with a stronger +I inductive effect of longer alkyl groups decreasing the positive density on imidazole rings, thus decreasing the electrostatic interactions and leading to less stable frameworks.', 'Additionally, compounds 1â€“4 with [RMI]+ templates show higher decomposition temperatures than compounds 5â€“7 without [RMI]+ templates.'] | ['TGA', 'TG', 'weight loss', 'decomposition', 'decomposition', 'decomposition', 'TGA', 'TG', 'decomposition', 'decomposition'] | n | y | y | 4
DAMYOI_clean | DAMYOI | 10.1039/C6DT03755K | ['Thermogravimetric analysis was conducted on a TA Instrument Q50 thermal analyzer.', '\nFor 1, the TGA curve indicate weight loss of approximately 25 wt% up to about 350 Â°C which is attributed to loss of DEF molecules from within the pores (ESI Fig. S7).', '\nFor 1, the TGA curve indicate weight loss of approximately 25 wt% up to about 350 Â°C which is attributed to loss of DEF molecules from within the pores (ESI Fig. S7).', '\nFor 1, the TGA curve indicate weight loss of approximately 25 wt% up to about 350 Â°C which is attributed to loss of DEF molecules from within the pores (ESI Fig. S7).', 'Further weight loss amounting to 25% between 520 Â°C and 600 Â°C is attributed to the degradation of the linker, with the metal oxide remaining as the solid residue.'] | ['thermogravimetric analysis', 'TGA', 'TG', 'weight loss', 'weight loss'] | n | y | y | TmSDC(2)
DAMYUO_clean | DAMYUO | 10.1039/C6DT03755K | ['Thermogravimetric analysis was conducted on a TA Instrument Q50 thermal analyzer.', '\nFor 1, the TGA curve indicate weight loss of approximately 25 wt% up to about 350 Â°C which is attributed to loss of DEF molecules from within the pores (ESI Fig. S7).', '\nFor 1, the TGA curve indicate weight loss of approximately 25 wt% up to about 350 Â°C which is attributed to loss of DEF molecules from within the pores (ESI Fig. S7).', '\nFor 1, the TGA curve indicate weight loss of approximately 25 wt% up to about 350 Â°C which is attributed to loss of DEF molecules from within the pores (ESI Fig. S7).', 'Further weight loss amounting to 25% between 520 Â°C and 600 Â°C is attributed to the degradation of the linker, with the metal oxide remaining as the solid residue.'] | ['thermogravimetric analysis', 'TGA', 'TG', 'weight loss', 'weight loss'] | n | y | y | ErSDC(1)
IYUCEM_clean | IYUCEM | 10.1039/C6DT03812C | ['The excellent linear relationship between the I618/I473 ratio and temperature within the temperature range of 10â€“150 K can be fitted as a function of', 'Taken together, these results indicate that 1 is a good luminescent thermometer within this temperature range.', 'Although several luminescent thermometers within the cryogenic temperature range have been reported, self-calibrating luminescent thermometers such as Eu-MOFs that operate in the temperature range from 10 to 150 K have been rarely reported.'] | ['temperature range', 'temperature range', 'temperature range'] | n | y | y | 1
IBUBAL_clean | IBUBAL | 10.1039/C6DT04433F | ['Thermogravimetric analyses (TGA) were carried out on a NETZSCH STA-449C thermal analyzer at a ramp rate of 10 Â°C minâˆ’1 in nitrogen for SNNU-21 and -22, and under an air atmosphere for SNNU-23.', 'Thermogravimetric analyses (TGA) were carried out on a NETZSCH STA-449C thermal analyzer at a ramp rate of 10 Â°C minâˆ’1 in nitrogen for SNNU-21 and -22, and under an air atmosphere for SNNU-23.', 'Prior to sorption analysis, ethanol-exchanged SNNU-21 and acetone-exchanged SNNU-22/-23 were loaded into the sample tube and dried at 60â€“120 Â°C by using the â€œoutgasâ€ function of the surface area analyzer.', 'Prior to sorption analysis, ethanol-exchanged SNNU-21 and acetone-exchanged SNNU-22/-23 were loaded into the sample tube and dried at 60â€“120 Â°C by using the â€œoutgasâ€ function of the surface area analyzer.', 'Furthermore, the TGA results show that these 3D rod MOF frameworks all can be stable up to about 250 Â°C.', 'Furthermore, the TGA results show that these 3D rod MOF frameworks all can be stable up to about 250 Â°C.'] | ['TGA', 'TG', 'TGA', 'TG', 'TGA', 'TG'] | n | y | y | SNNU-22
IBUBIT_clean | IBUBIT | 10.1039/C6DT04433F | ['Thermogravimetric analyses (TGA) were carried out on a NETZSCH STA-449C thermal analyzer at a ramp rate of 10 Â°C minâˆ’1 in nitrogen for SNNU-21 and -22, and under an air atmosphere for SNNU-23.', 'Thermogravimetric analyses (TGA) were carried out on a NETZSCH STA-449C thermal analyzer at a ramp rate of 10 Â°C minâˆ’1 in nitrogen for SNNU-21 and -22, and under an air atmosphere for SNNU-23.', 'Prior to sorption analysis, ethanol-exchanged SNNU-21 and acetone-exchanged SNNU-22/-23 were loaded into the sample tube and dried at 60â€“120 Â°C by using the â€œoutgasâ€ function of the surface area analyzer.', 'Prior to sorption analysis, ethanol-exchanged SNNU-21 and acetone-exchanged SNNU-22/-23 were loaded into the sample tube and dried at 60â€“120 Â°C by using the â€œoutgasâ€ function of the surface area analyzer.', 'Furthermore, the TGA results show that these 3D rod MOF frameworks all can be stable up to about 250 Â°C.', 'Furthermore, the TGA results show that these 3D rod MOF frameworks all can be stable up to about 250 Â°C.'] | ['TGA', 'TG', 'TGA', 'TG', 'TGA', 'TG'] | n | y | y | SNNU-23
ZALMIL_clean | ZALMIL | 10.1039/C6DT04626F | ['Thermogravimetric analysis (TGA) was performed using a NETZSCH TG 209 thermal analyzer from room temperature to 800 Â°C with a heating rate of 10 Â°C minâˆ’1 under an N2 atmosphere.', 'Thermogravimetric analysis (TGA) was performed using a NETZSCH TG 209 thermal analyzer from room temperature to 800 Â°C with a heating rate of 10 Â°C minâˆ’1 under an N2 atmosphere.', 'Thermogravimetric analysis (TGA) was performed using a NETZSCH TG 209 thermal analyzer from room temperature to 800 Â°C with a heating rate of 10 Â°C minâˆ’1 under an N2 atmosphere.', '\nThe thermal properties of CPs 1 and 2 were examined by thermogravimetric (TG) analysis under an N2 atmosphere with a heating rate of 10 Â°C minâˆ’1 in the temperature range from room temperature to 800 Â°C.', '\nThe thermal properties of CPs 1 and 2 were examined by thermogravimetric (TG) analysis under an N2 atmosphere with a heating rate of 10 Â°C minâˆ’1 in the temperature range from room temperature to 800 Â°C.', 'Both of the TG curves show two distinct steps of weight losses (Fig. S7).', 'Both of the TG curves show two distinct steps of weight losses (Fig. S7).', 'In CP 1, the first weight loss of 16.81% below 258 Â°C corresponds to the decomposition of coordinated hydroxyl groups, and coordinated and lattice water molecules (calcd 16.99%).', 'In CP 1, the first weight loss of 16.81% below 258 Â°C corresponds to the decomposition of coordinated hydroxyl groups, and coordinated and lattice water molecules (calcd 16.99%).', 'The second weight loss occurs from 306 Â°C to 683 Â°C, which can be attributed to the loss of organic ligands (L)4âˆ’ and 1,4-bimb.', 'For CP 2, the TG curve displays an initial weight loss of 4.16% between 110 Â°C and 180 Â°C, representing the loss of lattice water molecules (calcd 4.33%).', 'For CP 2, the TG curve displays an initial weight loss of 4.16% between 110 Â°C and 180 Â°C, representing the loss of lattice water molecules (calcd 4.33%).'] | ['TGA', 'TG', 'thermogravimetric analysis', 'TG', 'temperature range', 'TG', 'weight loss', 'weight loss', 'decomposition', 'weight loss', 'TG', 'weight loss'] | n | y | y | 1
BAPDAA_clean | BAPDAA | 10.1039/C6DT04630D | ['Thermogravimetric analyses (TGA) were carried out using a Perkin-Elmer TG-7 analyzer and the samples were heated from room temperature to 800 Â°C at a heating rate of 5 Â°C minâˆ’1 under nitrogen.', 'Thermogravimetric analyses (TGA) were carried out using a Perkin-Elmer TG-7 analyzer and the samples were heated from room temperature to 800 Â°C at a heating rate of 5 Â°C minâˆ’1 under nitrogen.'] | ['TGA', 'TG'] | n | y | y | Cd-MOF-74
IZIHAC_clean | IZIHAC | 10.1039/C6NJ00294C | ['Thermogravimetric analyses (TGA) were performed in an air atmosphere from room temperature to 800 Â°C with a heating rate of 10 Â°C minâˆ’1 on a Perkin-Elmer TGA-7 thermogravimetric analyzer.', 'Thermogravimetric analyses (TGA) were performed in an air atmosphere from room temperature to 800 Â°C with a heating rate of 10 Â°C minâˆ’1 on a Perkin-Elmer TGA-7 thermogravimetric analyzer.', '\nThermogravimetric analysis (TGA) was performed on samples of 1â€“4 under N2 with a heating rate of 10 Â°C minâˆ’1, as shown in Fig. S3 (ESI).', '\nThermogravimetric analysis (TGA) was performed on samples of 1â€“4 under N2 with a heating rate of 10 Â°C minâˆ’1, as shown in Fig. S3 (ESI).', '\nThermogravimetric analysis (TGA) was performed on samples of 1â€“4 under N2 with a heating rate of 10 Â°C minâˆ’1, as shown in Fig. S3 (ESI).', 'The TGA curve displays mainly two steps of weight loss processes.', 'The TGA curve displays mainly two steps of weight loss processes.', 'The TGA curve displays mainly two steps of weight loss processes.', 'The first weight loss of 19.6% (calc. 19.0%) for 1, 19.7% (calc. 19.0%) for 2, 18.7% (calc. 18.7%) for 3, and 18.2% (calc. 18.6%) for 4 that occurred below 175 Â°C can be attributed to the loss of coordinated and lattice water molecules.', 'Then the organic ligands begin to collapse due to thermal decomposition above 410 Â°C.'] | ['TGA', 'TG', 'TGA', 'TG', 'thermogravimetric analysis', 'TGA', 'TG', 'weight loss', 'weight loss', 'decomposition'] | n | y | y | 1
IZIHEG_clean | IZIHEG | 10.1039/C6NJ00294C | ['Thermogravimetric analyses (TGA) were performed in an air atmosphere from room temperature to 800 Â°C with a heating rate of 10 Â°C minâˆ’1 on a Perkin-Elmer TGA-7 thermogravimetric analyzer.', 'Thermogravimetric analyses (TGA) were performed in an air atmosphere from room temperature to 800 Â°C with a heating rate of 10 Â°C minâˆ’1 on a Perkin-Elmer TGA-7 thermogravimetric analyzer.', '\nThermogravimetric analysis (TGA) was performed on samples of 1â€“4 under N2 with a heating rate of 10 Â°C minâˆ’1, as shown in Fig. S3 (ESI).', '\nThermogravimetric analysis (TGA) was performed on samples of 1â€“4 under N2 with a heating rate of 10 Â°C minâˆ’1, as shown in Fig. S3 (ESI).', '\nThermogravimetric analysis (TGA) was performed on samples of 1â€“4 under N2 with a heating rate of 10 Â°C minâˆ’1, as shown in Fig. S3 (ESI).', 'The TGA curve displays mainly two steps of weight loss processes.', 'The TGA curve displays mainly two steps of weight loss processes.', 'The TGA curve displays mainly two steps of weight loss processes.', 'The first weight loss of 19.6% (calc. 19.0%) for 1, 19.7% (calc. 19.0%) for 2, 18.7% (calc. 18.7%) for 3, and 18.2% (calc. 18.6%) for 4 that occurred below 175 Â°C can be attributed to the loss of coordinated and lattice water molecules.', 'Then the organic ligands begin to collapse due to thermal decomposition above 410 Â°C.'] | ['TGA', 'TG', 'TGA', 'TG', 'thermogravimetric analysis', 'TGA', 'TG', 'weight loss', 'weight loss', 'decomposition'] | n | y | y | 2
IZIHOQ_clean | IZIHOQ | 10.1039/C6NJ00294C | ['Thermogravimetric analyses (TGA) were performed in an air atmosphere from room temperature to 800 Â°C with a heating rate of 10 Â°C minâˆ’1 on a Perkin-Elmer TGA-7 thermogravimetric analyzer.', 'Thermogravimetric analyses (TGA) were performed in an air atmosphere from room temperature to 800 Â°C with a heating rate of 10 Â°C minâˆ’1 on a Perkin-Elmer TGA-7 thermogravimetric analyzer.', '\nThermogravimetric analysis (TGA) was performed on samples of 1â€“4 under N2 with a heating rate of 10 Â°C minâˆ’1, as shown in Fig. S3 (ESI).', '\nThermogravimetric analysis (TGA) was performed on samples of 1â€“4 under N2 with a heating rate of 10 Â°C minâˆ’1, as shown in Fig. S3 (ESI).', '\nThermogravimetric analysis (TGA) was performed on samples of 1â€“4 under N2 with a heating rate of 10 Â°C minâˆ’1, as shown in Fig. S3 (ESI).', 'The TGA curve displays mainly two steps of weight loss processes.', 'The TGA curve displays mainly two steps of weight loss processes.', 'The TGA curve displays mainly two steps of weight loss processes.', 'The first weight loss of 19.6% (calc. 19.0%) for 1, 19.7% (calc. 19.0%) for 2, 18.7% (calc. 18.7%) for 3, and 18.2% (calc. 18.6%) for 4 that occurred below 175 Â°C can be attributed to the loss of coordinated and lattice water molecules.', 'Then the organic ligands begin to collapse due to thermal decomposition above 410 Â°C.'] | ['TGA', 'TG', 'TGA', 'TG', 'thermogravimetric analysis', 'TGA', 'TG', 'weight loss', 'weight loss', 'decomposition'] | n | y | y | 4
EQAMUG_clean | EQAMUG | 10.1039/C6NJ00822D | ['The compounds are characterized by X-ray crystallography, elemental analyses, infrared spectroscopy and thermogravimetric analyses (TGA).', 'The compounds are characterized by X-ray crystallography, elemental analyses, infrared spectroscopy and thermogravimetric analyses (TGA).', 'TGA data suggest that the framework in compounds 1, 2, 3, 5 and 7 are thermally stable up to 300 Â°C.', 'TGA data suggest that the framework in compounds 1, 2, 3, 5 and 7 are thermally stable up to 300 Â°C.', 'The samples show similar thermal behaviour with two distinct regions of mass losses, including a significant mass loss at âˆ¼400 Â°C that is strongly exothermic in the DSC signal (Fig. S6â€“S10, ESI) and linked to the decomposition of the framework structure.', 'The samples show similar thermal behaviour with two distinct regions of mass losses, including a significant mass loss at âˆ¼400 Â°C that is strongly exothermic in the DSC signal (Fig. S6â€“S10, ESI) and linked to the decomposition of the framework structure.', 'Compound 1, La2(NTA)3(OH2)6, undergoes a weight loss of 10.7% from 130â€“240 Â°C corresponding to the departure of six coordinated water molecules (theoretical 10.7%).', 'There is no further weight loss until âˆ¼375 Â°C where the framework begins to decompose, a process which continues up to 900 Â°C.', 'Compound 2 subsequently breaks down up to 900 Â°C due to decomposition of the ligand.', 'The first weight loss for compound 3, [Nd2(NTA)3(OH2)2](H2O)3Â·2H2O, is from 45â€“123 Â°C (4.4% cf. theoretical 5.2%) and is due to the loss of three water molecules, OW1 (Fig. 2d) and two disordered water molecules identified from elemental analysis.', 'This observation is consistent with the crystal structure of 3 since OW1 is not hydrogen bonded to the framework, hence it is lost in a similar temperature range as the two disordered water molecules.', 'At âˆ¼420 Â°C there is a sharp decrease in mass coupled to a strong exothermic event, indicative of the decomposition of the organic ligand.', 'Compound 5, [Eu2(NTA)3(OH2)2](H2O)2, records its first weight loss at âˆ¼210 Â°C which is due to the loss of two uncoordinated water molecules (3.5% cf. theoretical 3.6%).', 'A second weight loss is seen from 267â€“350 Â°C which corresponds to the loss of two coordinated water molecules (3.6% cf. theoretical 3.6%).', 'This triggers the breakdown of the framework, indicated by a sharp weight loss in the region 375â€“415 Â°C as the organic ligand decomposes.', 'Thermogravimetric analyses (TGA) were performed at Chalmers University of Technology on a NETZSCH STA 409 PC simultaneous TGA/DSC instrument from room temperature to 900 Â°C at a heating rate of 15 Â°C minâˆ’1 in a stream of nitrogen with a gas flow rate of 50 mL minâˆ’1.', 'Thermogravimetric analyses (TGA) were performed at Chalmers University of Technology on a NETZSCH STA 409 PC simultaneous TGA/DSC instrument from room temperature to 900 Â°C at a heating rate of 15 Â°C minâˆ’1 in a stream of nitrogen with a gas flow rate of 50 mL minâˆ’1.'] | ['TGA', 'TG', 'TGA', 'TG', 'mass loss', 'decomposition', 'weight loss', 'weight loss', 'decomposition', 'weight loss', 'temperature range', 'decomposition', 'weight loss', 'weight loss', 'weight loss', 'TGA', 'TG'] | n | y | y | 3
ORANAY_clean | ORANAY | 10.1039/C6NJ01231K | ['Thermogravimetric analyses (TGA) were performed on a Mettler-Toledo thermal analyzer under a nitrogen atmosphere with a heating rate of 20 Â°C minâˆ’1.', 'Thermogravimetric analyses (TGA) were performed on a Mettler-Toledo thermal analyzer under a nitrogen atmosphere with a heating rate of 20 Â°C minâˆ’1.', '\nTo evaluate the thermal stability for further utilization, thermogravimetric analyses (TGA) of the complexes 1â€“3 were carried out under a flowing N2 atmosphere with a heating rate of 20 Â°C minâˆ’1 in the temperature range of 30 to 800 Â°C As shown in Fig. S2, ESI, complexes 1 and 2 have similar weight loss and decomposition process and the corresponding samples begin to decompose rapidly above the temperature 478 Â°C and 412 Â°C, respectively, exhibiting excellent thermal stabilities.', '\nTo evaluate the thermal stability for further utilization, thermogravimetric analyses (TGA) of the complexes 1â€“3 were carried out under a flowing N2 atmosphere with a heating rate of 20 Â°C minâˆ’1 in the temperature range of 30 to 800 Â°C As shown in Fig. S2, ESI, complexes 1 and 2 have similar weight loss and decomposition process and the corresponding samples begin to decompose rapidly above the temperature 478 Â°C and 412 Â°C, respectively, exhibiting excellent thermal stabilities.', '\nTo evaluate the thermal stability for further utilization, thermogravimetric analyses (TGA) of the complexes 1â€“3 were carried out under a flowing N2 atmosphere with a heating rate of 20 Â°C minâˆ’1 in the temperature range of 30 to 800 Â°C As shown in Fig. S2, ESI, complexes 1 and 2 have similar weight loss and decomposition process and the corresponding samples begin to decompose rapidly above the temperature 478 Â°C and 412 Â°C, respectively, exhibiting excellent thermal stabilities.', '\nTo evaluate the thermal stability for further utilization, thermogravimetric analyses (TGA) of the complexes 1â€“3 were carried out under a flowing N2 atmosphere with a heating rate of 20 Â°C minâˆ’1 in the temperature range of 30 to 800 Â°C As shown in Fig. S2, ESI, complexes 1 and 2 have similar weight loss and decomposition process and the corresponding samples begin to decompose rapidly above the temperature 478 Â°C and 412 Â°C, respectively, exhibiting excellent thermal stabilities.', '\nTo evaluate the thermal stability for further utilization, thermogravimetric analyses (TGA) of the complexes 1â€“3 were carried out under a flowing N2 atmosphere with a heating rate of 20 Â°C minâˆ’1 in the temperature range of 30 to 800 Â°C As shown in Fig. S2, ESI, complexes 1 and 2 have similar weight loss and decomposition process and the corresponding samples begin to decompose rapidly above the temperature 478 Â°C and 412 Â°C, respectively, exhibiting excellent thermal stabilities.', 'In contrast to 1 and 2, three different stages of weight loss of 3 were observed as reported for its analogues.', 'In the first stage (30â€“136 Â°C), the weight loss of 15.01% was attributed to the loss of guest molecules and adsorbed water molecules as a consequence of the presence of large pores (expected: 14.78% for 3Â·3H2O).', 'In the second stage (136â€“258 Â°C), a weight loss of 6.50% is equivalent to the removal of coordinated water molecules (calcd: 6.34% for 3Â·3H2O).', 'Above 457 Â°C, further rapid weight loss was observed, corresponding to the decomposition of the framework of 3.', 'Above 457 Â°C, further rapid weight loss was observed, corresponding to the decomposition of the framework of 3.'] | ['TGA', 'TG', 'TGA', 'TG', 'weight loss', 'temperature range', 'decomposition', 'weight loss', 'weight loss', 'weight loss', 'weight loss', 'decomposition'] | n | y | y | 3
OBUREL_clean | OBUREL | 10.1039/C6NJ02863B | ['Eight new coordination polymers (CPs) based on a V-shaped carboxylate ligand H2L (H2L = 5-(1-oxo-1,3-dihydro-isoindol-2-yl)-isophthalic acid), namely {[Zn(L)(H2O)]Â·H2O}n (1), {[Zn2(L)2(phen)2(H2O)2]Â·CH3OHÂ·2H2O}n (2), {[Zn(L)(2,2â€²-bpy)(H2O)]Â·H2O}n (3), [Zn2(L)2(4,4â€²-bpy)]n (4), {[Cu(L)(H2O)]Â·H2OÂ·0.5(CH3OH)Â·0.5(DMF)}n (5), [Cu3(L)2(phen)3(ClO4)2]n (6), {[Co(L)(dbpy)(H2O)]Â·3CH3CN}n (7), and {[Co(L)(phen)(H2O)2]Â·DMAÂ·3H2O}n (8), have been synthesized and characterized by IR, XRD, TG analysis, elemental analysis and single crystal X-ray diffraction measurement.', 'Thermogravimetric analysis (TGA) was recorded on a Netzsch STA 449C thermal analyzer between 30 and 800 Â°C and a heating rate of 10 Â°C minâˆ’1 in the atmosphere.', 'Thermogravimetric analysis (TGA) was recorded on a Netzsch STA 449C thermal analyzer between 30 and 800 Â°C and a heating rate of 10 Â°C minâˆ’1 in the atmosphere.', 'Thermogravimetric analysis (TGA) was recorded on a Netzsch STA 449C thermal analyzer between 30 and 800 Â°C and a heating rate of 10 Â°C minâˆ’1 in the atmosphere.', '\nThe temperature dependence of the molar magnetic susceptibility of 5â€“6 was measured in the temperature range of 2â€“300 K at 1000 G.', 'The temperature dependence of the reciprocal susceptibilities (1/Ï‡M) obeys the Curieâ€“Weiss law in the temperature range of 2â€“180 K with a Curie constant C = 0.17 cm3 K molâˆ’1 and a Weiss constant Î¸ = âˆ’2.01 K.', 'The molar magnetic susceptibility over the full temperature range obeys the Curieâ€“Weiss law giving C = 1.05 cm3 K molâˆ’1 and Î¸ = âˆ’45 K for 2.'] | ['TG', 'TGA', 'TG', 'thermogravimetric analysis', 'temperature range', 'temperature range', 'temperature range'] | n | y | y | 5
OCAWAT_clean | OCAWAT | 10.1039/C6NJ03470E | ['Thermogravimetric analysis (TGA) was performed using an SDT 2960 Simultaneous DSC-TGA of TA Instruments up to 1000 Â°C, and the heating rate was 10 Â°C minâˆ’1 under an N2 flow.', 'Thermogravimetric analysis (TGA) was performed using an SDT 2960 Simultaneous DSC-TGA of TA Instruments up to 1000 Â°C, and the heating rate was 10 Â°C minâˆ’1 under an N2 flow.', 'Thermogravimetric analysis (TGA) was performed using an SDT 2960 Simultaneous DSC-TGA of TA Instruments up to 1000 Â°C, and the heating rate was 10 Â°C minâˆ’1 under an N2 flow.', '\nThermogravimetric analysis (TGA) was performed to study the thermal stability of 1 between ambient temperature and 900 Â°C (Fig. S5, ESI).', '\nThermogravimetric analysis (TGA) was performed to study the thermal stability of 1 between ambient temperature and 900 Â°C (Fig. S5, ESI).', '\nThermogravimetric analysis (TGA) was performed to study the thermal stability of 1 between ambient temperature and 900 Â°C (Fig. S5, ESI).', 'The TGA curves reveal that there is a plateau before the framework collapse in a high temperature range, which further confirms the existence of guest molecules of DMA and H2O in the channels.', 'The TGA curves reveal that there is a plateau before the framework collapse in a high temperature range, which further confirms the existence of guest molecules of DMA and H2O in the channels.', 'The TGA curves reveal that there is a plateau before the framework collapse in a high temperature range, which further confirms the existence of guest molecules of DMA and H2O in the channels.', 'The release of the guest molecules is observed from 25 Â°C to ca. 150 Â°C, leading to a weight loss of 9.04% and corresponding to the loss of one DMA and one H2O molecule for each unit formula.', 'The plateau between 150 and 400 Â°C is informative, suggesting that removal of the guest molecules may not lead to the decomposition of the channel structure.'] | ['TGA', 'TG', 'thermogravimetric analysis', 'TGA', 'TG', 'thermogravimetric analysis', 'TGA', 'TG', 'temperature range', 'weight loss', 'decomposition'] | n | y | y | 1
OLOPEM_clean | OLOPEM | 10.1039/C6QI00067C | ['To examine the thermal stability of all MOFs thermogravimetric analyses (TGA) were carried out between 25 and 600 Â°C.', 'To examine the thermal stability of all MOFs thermogravimetric analyses (TGA) were carried out between 25 and 600 Â°C.', 'The TGA curves of TMU-5, TMU-5(Cd 15%) and TMU-5(Cd 30%) each show a plateau in the range of 25â€“100 Â°C followed by a continuous weight loss of 18%, 19.7% and 18.8%, respectively, (expected: 19.9%, 19.6% and 19.3%, respectively) up to 238 Â°C, which can be ascribed to removal of guest DMF molecules (Fig. S4a).', 'The TGA curves of TMU-5, TMU-5(Cd 15%) and TMU-5(Cd 30%) each show a plateau in the range of 25â€“100 Â°C followed by a continuous weight loss of 18%, 19.7% and 18.8%, respectively, (expected: 19.9%, 19.6% and 19.3%, respectively) up to 238 Â°C, which can be ascribed to removal of guest DMF molecules (Fig. S4a).', 'The TGA curves of TMU-5, TMU-5(Cd 15%) and TMU-5(Cd 30%) each show a plateau in the range of 25â€“100 Â°C followed by a continuous weight loss of 18%, 19.7% and 18.8%, respectively, (expected: 19.9%, 19.6% and 19.3%, respectively) up to 238 Â°C, which can be ascribed to removal of guest DMF molecules (Fig. S4a).', 'TG data suggests that there are 1.5 DMF guest molecules present in both TMU-5(Cd 15%) and TMU-5(Cd 30%).', 'The TGA curve of TMU-7 shows a continuous weight loss of 10.7% (expected: 10.7%) up to 242 Â°C, which can be ascribed to removal of guest DMF molecules.', 'The TGA curve of TMU-7 shows a continuous weight loss of 10.7% (expected: 10.7%) up to 242 Â°C, which can be ascribed to removal of guest DMF molecules.', 'The TGA curve of TMU-7 shows a continuous weight loss of 10.7% (expected: 10.7%) up to 242 Â°C, which can be ascribed to removal of guest DMF molecules.'] | ['TGA', 'TG', 'TGA', 'TG', 'weight loss', 'TG', 'TGA', 'TG', 'weight loss'] | n | y | y | TMU-5(Cd 15%)
UWUKII_clean | UWUKII | 10.1039/C6QI00191B | ['Thermogravimetric (TG) analyses were carried out on a Rigaku PTC-10A TG-DTA analyzer with a heating rate of 10 Â°C minâˆ’1 from ambient temperature to 700 Â°C in air using an Al2O3 crucible as reference.', 'The thermal stability of complex 1 was evaluated by thermogravimetric analysis (TGA) (Fig. S10).', 'The thermal stability of complex 1 was evaluated by thermogravimetric analysis (TGA) (Fig. S10).', 'The thermal stability of complex 1 was evaluated by thermogravimetric analysis (TGA) (Fig. S10).', 'The TGA curve indicates that 1 is stable up to 300 Â°C indicating high thermal stability.', 'The TGA curve indicates that 1 is stable up to 300 Â°C indicating high thermal stability.', 'Increasing the temperature to 400 Â°C results in decomposition.'] | ['TG', 'TGA', 'TG', 'thermogravimetric analysis', 'TGA', 'TG', 'decomposition'] | n | y | y | 1
IYEHAX_clean | IYEHAX | 10.1039/C6QI00273K | ['The thermal stability of Cu-PEIP and Cu-PIP was investigated by means of the thermogravimetric analysis (TGA) technique (Fig. S9 and S10 in the ESI).', 'The thermal stability of Cu-PEIP and Cu-PIP was investigated by means of the thermogravimetric analysis (TGA) technique (Fig. S9 and S10 in the ESI).', 'The thermal stability of Cu-PEIP and Cu-PIP was investigated by means of the thermogravimetric analysis (TGA) technique (Fig. S9 and S10 in the ESI).', 'The TGA curves for the two complexes are essentially identical and thus only that of Cu-PEIP shall be discussed in detail.', 'The TGA curves for the two complexes are essentially identical and thus only that of Cu-PEIP shall be discussed in detail.', 'The TGA curve of Cu-PEIP indicates that this compound is decomposed through a multi-step process which is completed at a fairly low temperature (âˆ¼400 Â°C).', 'The TGA curve of Cu-PEIP indicates that this compound is decomposed through a multi-step process which is completed at a fairly low temperature (âˆ¼400 Â°C).', "The first two steps that are related to the removal of the lattice and bound DMF solvent molecules appear in the temperature range 30 Â°C to 260 Â°C and correspond to âˆ¼40% of the material's total mass.", 'The next steps are associated with the decomposition of the two bridging ligands PEIP2âˆ’ and 5-NH2-mBDC2âˆ’ and are completed at âˆ¼400 Â°C.'] | ['TGA', 'TG', 'thermogravimetric analysis', 'TGA', 'TG', 'TGA', 'TG', 'temperature range', 'decomposition'] | n | y | y | Cu-PEIP
UWALEL_clean | UWALEL | 10.1039/C6QI00282J | ['Thermal gravimetric analyses (TGA) were performed under a nitrogen stream using with a heating rate of 5 Â°C minâˆ’1 on a Netzsch TG209F3 equipment.', 'Thermal gravimetric analyses (TGA) were performed under a nitrogen stream using with a heating rate of 5 Â°C minâˆ’1 on a Netzsch TG209F3 equipment.', 'Thermal gravimetric analyses (TGA) were performed under a nitrogen stream using with a heating rate of 5 Â°C minâˆ’1 on a Netzsch TG209F3 equipment.', '\nTo examine the porosity, the guest-free phase 1a was obtained by soaking the experimental sample of 1 in CH3OH for 72 h and subsequent heating at 80 Â°C under vacuum for 6 h. TGA and IR revealed the complete removal of guest molecules in 1a (Fig. S3 and S4), and PXRD patterns confirmed the framework integrity of 1a (Fig. S5).', '\nTo examine the porosity, the guest-free phase 1a was obtained by soaking the experimental sample of 1 in CH3OH for 72 h and subsequent heating at 80 Â°C under vacuum for 6 h. TGA and IR revealed the complete removal of guest molecules in 1a (Fig. S3 and S4), and PXRD patterns confirmed the framework integrity of 1a (Fig. S5).'] | ['TGA', 'TG', 'thermal gravimetric', 'TGA', 'TG'] | n | y | y | 1
AXUDII04_clean | AXUDII04 | 10.1039/C6QI00347H | ['Thermal gravimetric analysis (TGA) was carried out on a TA Instruments Q500 at a rate of 10 K minâˆ’1 in air flow.', 'Thermal gravimetric analysis (TGA) was carried out on a TA Instruments Q500 at a rate of 10 K minâˆ’1 in air flow.', 'Thermal gravimetric analysis (TGA) was carried out on a TA Instruments Q500 at a rate of 10 K minâˆ’1 in air flow.', 'Their thermal stabilities below 530 K were verified by TGA measurements (Fig. S3).', 'Their thermal stabilities below 530 K were verified by TGA measurements (Fig. S3).'] | ['TGA', 'TG', 'thermal gravimetric', 'TGA', 'TG'] | n | y | y | x=0.23
HAFSOZ_clean | HAFSOZ | 10.1039/C6QI00362A | ['Thermogravimetric analysis (TGA) was carried out on a Rigaku standard TG-DTA analyzer between room temperature and 700 Â°C under an air atmosphere with a heating rate of 10 Â°C minâˆ’1, using an empty Pt crucible as a reference.', 'Thermogravimetric analysis (TGA) was carried out on a Rigaku standard TG-DTA analyzer between room temperature and 700 Â°C under an air atmosphere with a heating rate of 10 Â°C minâˆ’1, using an empty Pt crucible as a reference.', 'Thermogravimetric analysis (TGA) was carried out on a Rigaku standard TG-DTA analyzer between room temperature and 700 Â°C under an air atmosphere with a heating rate of 10 Â°C minâˆ’1, using an empty Pt crucible as a reference.'] | ['TGA', 'TG', 'thermogravimetric analysis'] | n | y | y | NUM-2
IZEWAN_clean | IZEWAN | 10.1039/C6QI00526H | ['Thermogravimetric analysis showed that NTU-17 starts to decompose around 380 Â°C (Fig. S4).'] | ['thermogravimetric analysis'] | n | y | y | NTU-17
BAKYOE_clean | BAKYOE | 10.1039/C6QI00548A | ['\nWe acknowledge the powder X-ray diffraction and thermal analysis units of Research Supporting Laboratories at the University of Ioannina.'] | ['thermal analysis'] | n | y | y | AEMOF-7-Cu
CUTBEA_clean | CUTBEA | 10.1039/C6RA06303A | ['The thermogravimetric analyses (TGA) data were recorded on Perkin-Elmer TGA Q500 thermogravimetric analyzer from room temperature to 800 Â°C with a heating rate of 10 Â°C minâˆ’1 under a N2 atmosphere.', 'The thermogravimetric analyses (TGA) data were recorded on Perkin-Elmer TGA Q500 thermogravimetric analyzer from room temperature to 800 Â°C with a heating rate of 10 Â°C minâˆ’1 under a N2 atmosphere.'] | ['TGA', 'TG'] | n | y | y | 3
CUTBIE_clean | CUTBIE | 10.1039/C6RA06303A | ['The thermogravimetric analyses (TGA) data were recorded on Perkin-Elmer TGA Q500 thermogravimetric analyzer from room temperature to 800 Â°C with a heating rate of 10 Â°C minâˆ’1 under a N2 atmosphere.', 'The thermogravimetric analyses (TGA) data were recorded on Perkin-Elmer TGA Q500 thermogravimetric analyzer from room temperature to 800 Â°C with a heating rate of 10 Â°C minâˆ’1 under a N2 atmosphere.'] | ['TGA', 'TG'] | n | y | y | 2
CUTBOK_clean | CUTBOK | 10.1039/C6RA06303A | ['The thermogravimetric analyses (TGA) data were recorded on Perkin-Elmer TGA Q500 thermogravimetric analyzer from room temperature to 800 Â°C with a heating rate of 10 Â°C minâˆ’1 under a N2 atmosphere.', 'The thermogravimetric analyses (TGA) data were recorded on Perkin-Elmer TGA Q500 thermogravimetric analyzer from room temperature to 800 Â°C with a heating rate of 10 Â°C minâˆ’1 under a N2 atmosphere.'] | ['TGA', 'TG'] | n | y | y | 1
ERULEK_clean | ERULEK | 10.1039/C6RA11641H | ['Thermogravimetric analysis (TGA) and simultaneous differential thermal analysis (DTA) were performed on a NETZSCH5 STA 449C thermogravimetric analyzer in flowing N2 with a heating rate of 10 Â°C minâˆ’1.', 'Thermogravimetric analysis (TGA) and simultaneous differential thermal analysis (DTA) were performed on a NETZSCH5 STA 449C thermogravimetric analyzer in flowing N2 with a heating rate of 10 Â°C minâˆ’1.', 'Thermogravimetric analysis (TGA) and simultaneous differential thermal analysis (DTA) were performed on a NETZSCH5 STA 449C thermogravimetric analyzer in flowing N2 with a heating rate of 10 Â°C minâˆ’1.', 'Thermogravimetric analysis (TGA) and simultaneous differential thermal analysis (DTA) were performed on a NETZSCH5 STA 449C thermogravimetric analyzer in flowing N2 with a heating rate of 10 Â°C minâˆ’1.', 'The thermal stabilities of the CPs 1 and 2 were measured by thermogravimetric analyses (TGA) (Fig. S4).', 'The thermal stabilities of the CPs 1 and 2 were measured by thermogravimetric analyses (TGA) (Fig. S4).', 'The TGA curve of CP 1 reveals an initial weight loss of 9.1% from 25 to 300 Â°C corresponding to the removal of the uncoordinated DMF and H2O molecule (calcd 9.7%) (Fig. S4a).', 'The TGA curve of CP 1 reveals an initial weight loss of 9.1% from 25 to 300 Â°C corresponding to the removal of the uncoordinated DMF and H2O molecule (calcd 9.7%) (Fig. S4a).', 'The TGA curve of CP 1 reveals an initial weight loss of 9.1% from 25 to 300 Â°C corresponding to the removal of the uncoordinated DMF and H2O molecule (calcd 9.7%) (Fig. S4a).', 'The decomposition of the framework of CP 1 began at 350 Â°C (Fig. S4a).', 'As shown in Fig. S4b, CP 2 shows the first step of weight loss of 10.0% in the range of 25â€“300 Â°C, consistent with the loss of two uncoordinated DMF molecule (calc. 9.9 wt%).', 'Decomposition of the structure of CP 2 began at 350 Â°C (Fig. S4b).'] | ['TGA', 'TG', 'thermogravimetric analysis', 'thermal analysis', 'TGA', 'TG', 'TGA', 'TG', 'weight loss', 'decomposition', 'weight loss', 'decomposition'] | n | y | y | 1
UREVOE_clean | UREVOE | 10.1039/C6RA13242A | ['Thermogravimetric analyses (TGA) were performed on a Netzsch Thermo Microbalance TG 209 F3 Tarsus from room temperature to 700 Â°C with a heating rate of 10 Â°C minâˆ’1 under flowing nitrogen.', 'Thermogravimetric analyses (TGA) were performed on a Netzsch Thermo Microbalance TG 209 F3 Tarsus from room temperature to 700 Â°C with a heating rate of 10 Â°C minâˆ’1 under flowing nitrogen.', 'To examine the thermal stability, the thermogravimetric analyses (TGA) for crystal samples were also performed under a nitrogen atmosphere.', 'To examine the thermal stability, the thermogravimetric analyses (TGA) for crystal samples were also performed under a nitrogen atmosphere.', 'Herein, the TGA results of 3, 5, and 7 were selected as examples to be discussed in detail.', 'Herein, the TGA results of 3, 5, and 7 were selected as examples to be discussed in detail.', 'As shown in Fig. S2, the TG curves in the range of 25â€“350 Â°C show a total loss of 18.44 (for 3), 9.26 (for 5) and 7.15% (for 7), respectively, which corresponds to the loss of all solvent molecules (calcd 18.54, 8.95, and 7.42%, respectively).', 'Above 350 Â°C, an abrupt weight loss appears, indicative of the collapse of the whole frameworks.', 'No obvious weight loss of the dehydrated phase was observed at the stating temperature (Fig. S2), suggesting the removal of all the uncoordinated and coordinated solvent molecules.'] | ['TGA', 'TG', 'TGA', 'TG', 'TGA', 'TG', 'TG', 'weight loss', 'weight loss'] | n | y | y | 3
EVADIQ_clean | EVADIQ | 10.1039/C6RA14896D | ['The thermal analysis was performed on a ZRY-2P thermogravimetric analysis from 30 to 750 Â°C with heating rate of 10 Â°C minâˆ’1 under a flow of air.', 'The thermal analysis was performed on a ZRY-2P thermogravimetric analysis from 30 to 750 Â°C with heating rate of 10 Â°C minâˆ’1 under a flow of air.', 'In order to study the stability of the supramolecular architectures, the thermal gravimetric experiments of 3Â·Dy have been investigated.', 'As shown in Fig. S5, 3Â·Dy show tree continuous weight loss steps.', 'The TGA curve of 3Â·Dy keep stable up to 195 Â°C, following the first loss of 29.25% in the range of 195â€“280 Â°C, shows the loss of ten DMF solvent molecules (calcd: 28.49%).', 'The TGA curve of 3Â·Dy keep stable up to 195 Â°C, following the first loss of 29.25% in the range of 195â€“280 Â°C, shows the loss of ten DMF solvent molecules (calcd: 28.49%).'] | ['thermogravimetric analysis', 'thermal analysis', 'thermal gravimetric', 'weight loss', 'TGA', 'TG'] | n | y | y | 3Dy
ERIJUM_clean | ERIJUM | 10.1039/C6RA15196E | ['A new 3D POM-based coordination polymer network, [{Ag5(pz)7}{AlW12O40}]Â·4H2O (1) (pz = pyrazine), has been synthesized under hydrothermal conditions and characterized by elemental analysis, IR, UV-vis, XRD, TG, and single-crystal X-ray diffraction.', 'TG analyses were performed on a Perkin-Elmer TGA7 instrument with a heating rate of 10 Â°C minâˆ’1.', 'TG analyses were performed on a Perkin-Elmer TGA7 instrument with a heating rate of 10 Â°C minâˆ’1.', 'To investigate the thermal stabilities of compound 1, TG analysis was carried out, as shown in Fig. S5.', 'From the TG curves, the weight loss process in compound 1 involves three weight loss steps.', 'From the TG curves, the weight loss process in compound 1 involves three weight loss steps.', 'The first weight loss of 1.78% at 50â€“275 Â°C could be attributed to the loss of water molecules (calc. 1.73%).', 'The second weight loss of 8.05% in the range of 280â€“490 Â°C is assigned to the loss of four pz molecules (calc. 7.90%).', 'The third stage is from 500â€“750 Â°C with a weight loss of 4.38% (calc. 4.43%), which is attributed to the loss of two pz ligands in compound 1.'] | ['TG', 'TGA', 'TG', 'TG', 'TG', 'weight loss', 'weight loss', 'weight loss', 'weight loss'] | n | y | y | 1
EZEQEH_clean | EZEQEH | 10.1039/C6RA16784E | ['Thermogravimetric analysis (TGA) was performed on a NETESCH STA 449 F3 instrument under a constant flow of air at the rate of 10 Â°C minâˆ’1.', 'Thermogravimetric analysis (TGA) was performed on a NETESCH STA 449 F3 instrument under a constant flow of air at the rate of 10 Â°C minâˆ’1.', 'Thermogravimetric analysis (TGA) was performed on a NETESCH STA 449 F3 instrument under a constant flow of air at the rate of 10 Â°C minâˆ’1.', '(The large discrepancy of the carbon content between calcd and found results might be due to the remnant DMF in 1a, as suggested from TG/DTA data in Fig.', 'Thermogravimetric analysis (TGA, Fig. S1 in ESI) revealed that the encapsulated nitrile guest molecules (MeCN, ACN, AN and cis-CTN) could be removed at temperatures ranging from 80 to 120 Â°C.', 'Thermogravimetric analysis (TGA, Fig. S1 in ESI) revealed that the encapsulated nitrile guest molecules (MeCN, ACN, AN and cis-CTN) could be removed at temperatures ranging from 80 to 120 Â°C.', 'Thermogravimetric analysis (TGA, Fig. S1 in ESI) revealed that the encapsulated nitrile guest molecules (MeCN, ACN, AN and cis-CTN) could be removed at temperatures ranging from 80 to 120 Â°C.'] | ['TGA', 'TG', 'thermogravimetric analysis', 'TG', 'TGA', 'TG', 'thermogravimetric analysis'] | n | y | y | 2A
EZEQIL_clean | EZEQIL | 10.1039/C6RA16784E | ['Thermogravimetric analysis (TGA) was performed on a NETESCH STA 449 F3 instrument under a constant flow of air at the rate of 10 Â°C minâˆ’1.', 'Thermogravimetric analysis (TGA) was performed on a NETESCH STA 449 F3 instrument under a constant flow of air at the rate of 10 Â°C minâˆ’1.', 'Thermogravimetric analysis (TGA) was performed on a NETESCH STA 449 F3 instrument under a constant flow of air at the rate of 10 Â°C minâˆ’1.', '(The large discrepancy of the carbon content between calcd and found results might be due to the remnant DMF in 1a, as suggested from TG/DTA data in Fig.', 'Thermogravimetric analysis (TGA, Fig. S1 in ESI) revealed that the encapsulated nitrile guest molecules (MeCN, ACN, AN and cis-CTN) could be removed at temperatures ranging from 80 to 120 Â°C.', 'Thermogravimetric analysis (TGA, Fig. S1 in ESI) revealed that the encapsulated nitrile guest molecules (MeCN, ACN, AN and cis-CTN) could be removed at temperatures ranging from 80 to 120 Â°C.', 'Thermogravimetric analysis (TGA, Fig. S1 in ESI) revealed that the encapsulated nitrile guest molecules (MeCN, ACN, AN and cis-CTN) could be removed at temperatures ranging from 80 to 120 Â°C.'] | ['TGA', 'TG', 'thermogravimetric analysis', 'TG', 'TGA', 'TG', 'thermogravimetric analysis'] | n | y | y | 2B
EZEQOR_clean | EZEQOR | 10.1039/C6RA16784E | ['Thermogravimetric analysis (TGA) was performed on a NETESCH STA 449 F3 instrument under a constant flow of air at the rate of 10 Â°C minâˆ’1.', 'Thermogravimetric analysis (TGA) was performed on a NETESCH STA 449 F3 instrument under a constant flow of air at the rate of 10 Â°C minâˆ’1.', 'Thermogravimetric analysis (TGA) was performed on a NETESCH STA 449 F3 instrument under a constant flow of air at the rate of 10 Â°C minâˆ’1.', '(The large discrepancy of the carbon content between calcd and found results might be due to the remnant DMF in 1a, as suggested from TG/DTA data in Fig.', 'Thermogravimetric analysis (TGA, Fig. S1 in ESI) revealed that the encapsulated nitrile guest molecules (MeCN, ACN, AN and cis-CTN) could be removed at temperatures ranging from 80 to 120 Â°C.', 'Thermogravimetric analysis (TGA, Fig. S1 in ESI) revealed that the encapsulated nitrile guest molecules (MeCN, ACN, AN and cis-CTN) could be removed at temperatures ranging from 80 to 120 Â°C.', 'Thermogravimetric analysis (TGA, Fig. S1 in ESI) revealed that the encapsulated nitrile guest molecules (MeCN, ACN, AN and cis-CTN) could be removed at temperatures ranging from 80 to 120 Â°C.'] | ['TGA', 'TG', 'thermogravimetric analysis', 'TG', 'TGA', 'TG', 'thermogravimetric analysis'] | n | y | y | 2C
EZEQUX_clean | EZEQUX | 10.1039/C6RA16784E | ['Thermogravimetric analysis (TGA) was performed on a NETESCH STA 449 F3 instrument under a constant flow of air at the rate of 10 Â°C minâˆ’1.', 'Thermogravimetric analysis (TGA) was performed on a NETESCH STA 449 F3 instrument under a constant flow of air at the rate of 10 Â°C minâˆ’1.', 'Thermogravimetric analysis (TGA) was performed on a NETESCH STA 449 F3 instrument under a constant flow of air at the rate of 10 Â°C minâˆ’1.', '(The large discrepancy of the carbon content between calcd and found results might be due to the remnant DMF in 1a, as suggested from TG/DTA data in Fig.', 'Thermogravimetric analysis (TGA, Fig. S1 in ESI) revealed that the encapsulated nitrile guest molecules (MeCN, ACN, AN and cis-CTN) could be removed at temperatures ranging from 80 to 120 Â°C.', 'Thermogravimetric analysis (TGA, Fig. S1 in ESI) revealed that the encapsulated nitrile guest molecules (MeCN, ACN, AN and cis-CTN) could be removed at temperatures ranging from 80 to 120 Â°C.', 'Thermogravimetric analysis (TGA, Fig. S1 in ESI) revealed that the encapsulated nitrile guest molecules (MeCN, ACN, AN and cis-CTN) could be removed at temperatures ranging from 80 to 120 Â°C.'] | ['TGA', 'TG', 'thermogravimetric analysis', 'TG', 'TGA', 'TG', 'thermogravimetric analysis'] | n | y | y | 2D
EYINOR_clean | EYINOR | 10.1039/C6RA22001K | ['Thermal gravimetric analyses (TGA) were measured using a DTA-TGA 2960 thermogravimetric analyzer with a heating rate of 20 Â°C minâˆ’1 under nitrogen atmosphere.', 'Thermal gravimetric analyses (TGA) were measured using a DTA-TGA 2960 thermogravimetric analyzer with a heating rate of 20 Â°C minâˆ’1 under nitrogen atmosphere.', 'Thermal gravimetric analyses (TGA) were measured using a DTA-TGA 2960 thermogravimetric analyzer with a heating rate of 20 Â°C minâˆ’1 under nitrogen atmosphere.', '\nTGA measurements of compounds 1â€“7 were performed from room temperature to 750 Â°C under a nitrogen atmosphere to study the thermal stability of these lanthanide metalâ€“organic frameworks.', '\nTGA measurements of compounds 1â€“7 were performed from room temperature to 750 Â°C under a nitrogen atmosphere to study the thermal stability of these lanthanide metalâ€“organic frameworks.', 'As shown in Fig. S8, the isomorphism 1â€“7 exhibit similar thermal behavior with several continuous weight loss processes below 354 Â°C, and these weight loss processes correspond to the guest water, guest DMF molecules and coordinated DMF molecules releasing.', 'From the TG curve depicted in Fig. 3, compound 1 shows two main steps of sequential weight loss process with a percentage of 15.88% before 162 Â°C, corresponding to the release of four guest water molecules and two guest DMF molecules (calcd: 15.89%), and 21.29% in 162â€“354 Â°C temperature range, attributing to the loss of four coordinated DMF molecules (calcd: 21.27%).', 'From the TG curve depicted in Fig. 3, compound 1 shows two main steps of sequential weight loss process with a percentage of 15.88% before 162 Â°C, corresponding to the release of four guest water molecules and two guest DMF molecules (calcd: 15.89%), and 21.29% in 162â€“354 Â°C temperature range, attributing to the loss of four coordinated DMF molecules (calcd: 21.27%).', 'From the TG curve depicted in Fig. 3, compound 1 shows two main steps of sequential weight loss process with a percentage of 15.88% before 162 Â°C, corresponding to the release of four guest water molecules and two guest DMF molecules (calcd: 15.89%), and 21.29% in 162â€“354 Â°C temperature range, attributing to the loss of four coordinated DMF molecules (calcd: 21.27%).'] | ['TGA', 'TG', 'thermal gravimetric', 'TGA', 'TG', 'weight loss', 'TG', 'weight loss', 'temperature range'] | n | y | y | 7Yb
IZEQUB_clean | IZEQUB | 10.1039/C6RA22971A | ['Thermogravimetric analyses (TGA) were carried out at a ramp rate of 10 Â°C minâˆ’1 in a nitrogen flow with a SDTQ600 instrument.', 'Thermogravimetric analyses (TGA) were carried out at a ramp rate of 10 Â°C minâˆ’1 in a nitrogen flow with a SDTQ600 instrument.', 'Then, the outgassing process was conducted at 100 Â°C under high vacuum for 6 h to obtain the activated samples.', 'Then, the outgassing process was conducted at 100 Â°C under high vacuum for 6 h to obtain the activated samples.'] | ['TGA', 'TG', 'TGA', 'TG'] | n | y | y | Ni-1
IZERAI_clean | IZERAI | 10.1039/C6RA22971A | ['Thermogravimetric analyses (TGA) were carried out at a ramp rate of 10 Â°C minâˆ’1 in a nitrogen flow with a SDTQ600 instrument.', 'Thermogravimetric analyses (TGA) were carried out at a ramp rate of 10 Â°C minâˆ’1 in a nitrogen flow with a SDTQ600 instrument.', 'Then, the outgassing process was conducted at 100 Â°C under high vacuum for 6 h to obtain the activated samples.', 'Then, the outgassing process was conducted at 100 Â°C under high vacuum for 6 h to obtain the activated samples.'] | ['TGA', 'TG', 'TGA', 'TG'] | n | y | y | Ni-2
EZIPEK_clean | EZIPEK | 10.1039/C6RA23263A | ['Thermogravimetric analysis (TGA) was carried out on a TGA-50 thermogravimetric analyzer with a heating rate of 10 K per minute from 40â€“800 Â°C under an air flow.', 'Thermogravimetric analysis (TGA) was carried out on a TGA-50 thermogravimetric analyzer with a heating rate of 10 K per minute from 40â€“800 Â°C under an air flow.', 'Thermogravimetric analysis (TGA) was carried out on a TGA-50 thermogravimetric analyzer with a heating rate of 10 K per minute from 40â€“800 Â°C under an air flow.', 'Furthermore, we investigated thermal stability of the Eu-MOFs and the TGA results are given in Fig. S3 (ESI).', 'Furthermore, we investigated thermal stability of the Eu-MOFs and the TGA results are given in Fig. S3 (ESI).', 'The weight loss before 100 Â°C was due to the evaporation of the solvents in the pores of MOFs.', 'Due to the different amount of residual solvent in MOFs, the percentage of weight loss before 100 Â°C was different with each other.'] | ['TGA', 'TG', 'thermogravimetric analysis', 'TGA', 'TG', 'weight loss', 'weight loss'] | n | y | y | Eu-BDC-NH2
AVILEY_clean | AVILEY | 10.1039/C6SC03288E | ['Thermogravimetric (TG) analyses were performed under an air atmosphere at a heating rate of 2 Â°C minâˆ’1 by using a NETZSCH TG 209 system.', 'The thermogravimetric (TG) curve of the desolvated Ir-PMOF-1(Hf) crystallites displays no obvious weight loss up to 340 Â°C, where the framework starts to decompose (Fig. S4).', 'The thermogravimetric (TG) curve of the desolvated Ir-PMOF-1(Hf) crystallites displays no obvious weight loss up to 340 Â°C, where the framework starts to decompose (Fig. S4).'] | ['TG', 'TG', 'weight loss'] | n | y | y | Ir-PMOF-1(Hf)
AVEQID_clean | AVEQID | 10.1039/C6TA05098K | ['Thermogravimetric analyses (TGA) for all measurements were carried on a Perkin-Elmer TGA thermogravimetric analyser under air flow at a heating rate of 10 Â°C minâˆ’1 from 30 to 800 Â°C.', 'Thermogravimetric analyses (TGA) for all measurements were carried on a Perkin-Elmer TGA thermogravimetric analyser under air flow at a heating rate of 10 Â°C minâˆ’1 from 30 to 800 Â°C.', 'The thermogravimetric analyses of JUC-199 (Fig. S3) showed a weight loss of 33.86% before 200 Â°C, corresponding to the calculated percentage content of guest and terminal solvent molecules (calculated 34.21%).'] | ['TGA', 'TG', 'weight loss'] | n | y | y | JUC-199
AWAJIT_clean | AWAJIT | 10.1039/C6TA05965A | ['Thermogravimetric analysis (TGA) was performed on a NETZSCH TG 209 analyzer in the temperature range of 25â€“800 Â°C with a heating rate of 10 Â°C minâˆ’1 under nitrogen flow.', 'Thermogravimetric analysis (TGA) was performed on a NETZSCH TG 209 analyzer in the temperature range of 25â€“800 Â°C with a heating rate of 10 Â°C minâˆ’1 under nitrogen flow.', 'Thermogravimetric analysis (TGA) was performed on a NETZSCH TG 209 analyzer in the temperature range of 25â€“800 Â°C with a heating rate of 10 Â°C minâˆ’1 under nitrogen flow.', 'Thermogravimetric analysis (TGA) was performed on a NETZSCH TG 209 analyzer in the temperature range of 25â€“800 Â°C with a heating rate of 10 Â°C minâˆ’1 under nitrogen flow.', 'The TGA was carried out on the crystalline samples in the temperature range of 25â€“800 Â°C with a heating rate of 10 Â°C minâˆ’1 under nitrogen flow.', 'The TGA was carried out on the crystalline samples in the temperature range of 25â€“800 Â°C with a heating rate of 10 Â°C minâˆ’1 under nitrogen flow.', 'The TGA was carried out on the crystalline samples in the temperature range of 25â€“800 Â°C with a heating rate of 10 Â°C minâˆ’1 under nitrogen flow.'] | ['TGA', 'TG', 'thermogravimetric analysis', 'temperature range', 'TGA', 'TG', 'temperature range'] | n | y | y | NH2-Zn-MOF
UXIQOJ_clean | UXIQOJ | 10.1039/C6TA06572D | ['Thermogravimetric analysis (TGA) was carried out on a Delta Series TA-SDTQ600 analyzer in a nitrogen atmosphere from room temperature to 800 Â°C (10 Â°C minâˆ’1) using aluminum crucibles.', 'Thermogravimetric analysis (TGA) was carried out on a Delta Series TA-SDTQ600 analyzer in a nitrogen atmosphere from room temperature to 800 Â°C (10 Â°C minâˆ’1) using aluminum crucibles.', 'Thermogravimetric analysis (TGA) was carried out on a Delta Series TA-SDTQ600 analyzer in a nitrogen atmosphere from room temperature to 800 Â°C (10 Â°C minâˆ’1) using aluminum crucibles.', '\nBased on EA and TGA (Fig. S5), there should be two H2O and one DMF per Ni(II) ion inside the channel.', '\nBased on EA and TGA (Fig. S5), there should be two H2O and one DMF per Ni(II) ion inside the channel.', 'The framework releases the guest DMF and H2O molecules gradually in the temperature range from 25 to ca. 400 Â°C without an obvious plateau.'] | ['TGA', 'TG', 'thermogravimetric analysis', 'TGA', 'TG', 'temperature range'] | n | y | y | Ni-MOF
ABEXEN_clean | ABEXEN | 10.1039/C6TA07939C | ['The thermogravimetric analysis (TGA) measurements were performed to study the thermal stability of MROF-1 (Fig. S3).', 'The thermogravimetric analysis (TGA) measurements were performed to study the thermal stability of MROF-1 (Fig. S3).', 'The thermogravimetric analysis (TGA) measurements were performed to study the thermal stability of MROF-1 (Fig. S3).', 'Sustained loss of lattice water and DMF solvents occurs from 40 to 300 Â°C, as confirmed by TG-MS (Fig. S4).'] | ['TGA', 'TG', 'thermogravimetric analysis', 'TG'] | n | y | y | MROF-1
GAMFEI_clean | GAMFEI | 10.1039/C6TA11242K | ['Thermal analysis was carried out on a METTLER TGA/SDTA 851 thermal analyzer from 30 to 800 Â°C at a heating rate of 10 Â°C minâˆ’1 under a nitrogen atmosphere.', 'Thermal analysis was carried out on a METTLER TGA/SDTA 851 thermal analyzer from 30 to 800 Â°C at a heating rate of 10 Â°C minâˆ’1 under a nitrogen atmosphere.', 'Thermal analysis was carried out on a METTLER TGA/SDTA 851 thermal analyzer from 30 to 800 Â°C at a heating rate of 10 Â°C minâˆ’1 under a nitrogen atmosphere.', 'Measurements were taken under hydrated conditions and performed at thermal equilibrium by holding for 30 min in the temperature range from 20 to 85 Â°C.', 'From thermo-gravimetric analysis (TGA) and variable-temperature powder X-ray diffraction (PXRD) as shown in Fig. 2, S8 and S9,FJU-66 can keep its structure intact up to 803 K.', 'From thermo-gravimetric analysis (TGA) and variable-temperature powder X-ray diffraction (PXRD) as shown in Fig. 2, S8 and S9,FJU-66 can keep its structure intact up to 803 K.', 'From thermo-gravimetric analysis (TGA) and variable-temperature powder X-ray diffraction (PXRD) as shown in Fig. 2, S8 and S9,FJU-66 can keep its structure intact up to 803 K.', 'The observation of high OHâˆ’ conductivity and the lowest Ea value of FJU-66Â·[EVIm]OH in the temperature range from 293 to 358 K suggests that it belongs to fast-ion conductors.', 'Among the three solids, the conductivity of FJU-66Â·[EVIm]OH with the lowest OHâˆ’ ionic concentration is higher than those of the other two over the temperature range from 20 to 85 Â°C, although the two have a higher, even 3.5 times OHâˆ’ ionic concentration.'] | ['TGA', 'TG', 'thermal analysis', 'temperature range', 'TGA', 'TG', 'thermo-gravimetric analysis', 'temperature range', 'temperature range'] | n | y | y | FJU-66∙[EVIm]OH
ESURER04_clean | ESURER04 | 10.1039/C6TC05082D | ['To confirm the SCâ€“SC transformation, we conducted a TG-IR study (Fig. S2, ESI).', 'The TGA trace of the as-synthesized 1Â·4H2O in nitrogen shows that the trapped solvent water molecules can be easily removed at 95 Â°C, while losing ethanol at 75 Â°C for 1Â·EtOH (Fig. S3, ESI).', 'The TGA trace of the as-synthesized 1Â·4H2O in nitrogen shows that the trapped solvent water molecules can be easily removed at 95 Â°C, while losing ethanol at 75 Â°C for 1Â·EtOH (Fig. S3, ESI).', 'TGA of 2Â·2DMF displays a weight loss of 22.4% from the ambient temperature to 253 Â°C under a N2 atmosphere (Fig. S3, ESI), corresponding to the release of two DMF molecules per formula unit (calc. 21.5%), and that the resulting desolvated MOF is stable up to 430 Â°C.', 'TGA of 2Â·2DMF displays a weight loss of 22.4% from the ambient temperature to 253 Â°C under a N2 atmosphere (Fig. S3, ESI), corresponding to the release of two DMF molecules per formula unit (calc. 21.5%), and that the resulting desolvated MOF is stable up to 430 Â°C.', 'TGA of 2Â·2DMF displays a weight loss of 22.4% from the ambient temperature to 253 Â°C under a N2 atmosphere (Fig. S3, ESI), corresponding to the release of two DMF molecules per formula unit (calc. 21.5%), and that the resulting desolvated MOF is stable up to 430 Â°C.', '\nThe variable temperature magnetic susceptibility data for a powdered crystalline sample of 2Â·2DMF were measured at a field of 1000 Oe over the 2â€“300 K temperature range (Fig. S17, ESI).', 'To probe into the possibility of single-chain magnet (SCM) behaviors of 2Â·2DMF, the alternating-current (ac) magnetic susceptibilities versus temperature measurements were carried out in a zero applied dc field with an oscillating 2.0 Oe ac field in the temperature range of 1.8â€“15 K.'] | ['TG', 'TGA', 'TG', 'TGA', 'TG', 'weight loss', 'temperature range', 'temperature range'] | n | y | y | 2
RAJFAM_clean | RAJFAM | 10.1039/C6TC05082D | ['To confirm the SCâ€“SC transformation, we conducted a TG-IR study (Fig. S2, ESI).', 'The TGA trace of the as-synthesized 1Â·4H2O in nitrogen shows that the trapped solvent water molecules can be easily removed at 95 Â°C, while losing ethanol at 75 Â°C for 1Â·EtOH (Fig. S3, ESI).', 'The TGA trace of the as-synthesized 1Â·4H2O in nitrogen shows that the trapped solvent water molecules can be easily removed at 95 Â°C, while losing ethanol at 75 Â°C for 1Â·EtOH (Fig. S3, ESI).', 'TGA of 2Â·2DMF displays a weight loss of 22.4% from the ambient temperature to 253 Â°C under a N2 atmosphere (Fig. S3, ESI), corresponding to the release of two DMF molecules per formula unit (calc. 21.5%), and that the resulting desolvated MOF is stable up to 430 Â°C.', 'TGA of 2Â·2DMF displays a weight loss of 22.4% from the ambient temperature to 253 Â°C under a N2 atmosphere (Fig. S3, ESI), corresponding to the release of two DMF molecules per formula unit (calc. 21.5%), and that the resulting desolvated MOF is stable up to 430 Â°C.', 'TGA of 2Â·2DMF displays a weight loss of 22.4% from the ambient temperature to 253 Â°C under a N2 atmosphere (Fig. S3, ESI), corresponding to the release of two DMF molecules per formula unit (calc. 21.5%), and that the resulting desolvated MOF is stable up to 430 Â°C.', '\nThe variable temperature magnetic susceptibility data for a powdered crystalline sample of 2Â·2DMF were measured at a field of 1000 Oe over the 2â€“300 K temperature range (Fig. S17, ESI).', 'To probe into the possibility of single-chain magnet (SCM) behaviors of 2Â·2DMF, the alternating-current (ac) magnetic susceptibilities versus temperature measurements were carried out in a zero applied dc field with an oscillating 2.0 Oe ac field in the temperature range of 1.8â€“15 K.'] | ['TG', 'TGA', 'TG', 'TGA', 'TG', 'weight loss', 'temperature range', 'temperature range'] | n | y | y | 1
RAJFEQ_clean | RAJFEQ | 10.1039/C6TC05082D | ['To confirm the SCâ€“SC transformation, we conducted a TG-IR study (Fig. S2, ESI).', 'The TGA trace of the as-synthesized 1Â·4H2O in nitrogen shows that the trapped solvent water molecules can be easily removed at 95 Â°C, while losing ethanol at 75 Â°C for 1Â·EtOH (Fig. S3, ESI).', 'The TGA trace of the as-synthesized 1Â·4H2O in nitrogen shows that the trapped solvent water molecules can be easily removed at 95 Â°C, while losing ethanol at 75 Â°C for 1Â·EtOH (Fig. S3, ESI).', 'TGA of 2Â·2DMF displays a weight loss of 22.4% from the ambient temperature to 253 Â°C under a N2 atmosphere (Fig. S3, ESI), corresponding to the release of two DMF molecules per formula unit (calc. 21.5%), and that the resulting desolvated MOF is stable up to 430 Â°C.', 'TGA of 2Â·2DMF displays a weight loss of 22.4% from the ambient temperature to 253 Â°C under a N2 atmosphere (Fig. S3, ESI), corresponding to the release of two DMF molecules per formula unit (calc. 21.5%), and that the resulting desolvated MOF is stable up to 430 Â°C.', 'TGA of 2Â·2DMF displays a weight loss of 22.4% from the ambient temperature to 253 Â°C under a N2 atmosphere (Fig. S3, ESI), corresponding to the release of two DMF molecules per formula unit (calc. 21.5%), and that the resulting desolvated MOF is stable up to 430 Â°C.', '\nThe variable temperature magnetic susceptibility data for a powdered crystalline sample of 2Â·2DMF were measured at a field of 1000 Oe over the 2â€“300 K temperature range (Fig. S17, ESI).', 'To probe into the possibility of single-chain magnet (SCM) behaviors of 2Â·2DMF, the alternating-current (ac) magnetic susceptibilities versus temperature measurements were carried out in a zero applied dc field with an oscillating 2.0 Oe ac field in the temperature range of 1.8â€“15 K.'] | ['TG', 'TGA', 'TG', 'TGA', 'TG', 'weight loss', 'temperature range', 'temperature range'] | n | y | y | 1
HAJDII_clean | HAJDII | 10.1039/C6TC05349A | ['Thermal analysis (under a N2 atmosphere, a heating rate of 10 Â°C minâˆ’1) was performed on a Labsys NETZSCH TG 209 Setaram apparatus from room temperature to 800 Â°C.', 'Thermal analysis (under a N2 atmosphere, a heating rate of 10 Â°C minâˆ’1) was performed on a Labsys NETZSCH TG 209 Setaram apparatus from room temperature to 800 Â°C.'] | ['TG', 'thermal analysis'] | n | y | y | Tb-MOF
SAJDIT_clean | SAJDIT | 10.1039/C6TC05615F | ['Thermogravimetric analysis (TGA) experiments were carried out on a Perkin-Elmer Diamond SII thermal analyzer from room temperature to 800 Â°C, with a heating rate of 10 Â°C minâˆ’1 under a nitrogen atmosphere.', 'Thermogravimetric analysis (TGA) experiments were carried out on a Perkin-Elmer Diamond SII thermal analyzer from room temperature to 800 Â°C, with a heating rate of 10 Â°C minâˆ’1 under a nitrogen atmosphere.', 'Thermogravimetric analysis (TGA) experiments were carried out on a Perkin-Elmer Diamond SII thermal analyzer from room temperature to 800 Â°C, with a heating rate of 10 Â°C minâˆ’1 under a nitrogen atmosphere.'] | ['TGA', 'TG', 'thermogravimetric analysis'] | n | y | y | 534-MOF-Tb
WAXJAJ01_clean | WAXJAJ01 | 10.1039/C7CC00812K | ['For 2, Îµâ€² remains in the LDS with a nearly constant value of 3.5 between 100 and 300 K, revealing that the polar MA cations maintain in a static/frozen state so that there are no dielectric transitions in the measured temperature range (Fig. S10, ESI).'] | ['temperature range'] | n | y | y | 1
WAXJAJ_clean | WAXJAJ | 10.1039/C7CC00812K | ['For 2, Îµâ€² remains in the LDS with a nearly constant value of 3.5 between 100 and 300 K, revealing that the polar MA cations maintain in a static/frozen state so that there are no dielectric transitions in the measured temperature range (Fig. S10, ESI).'] | ['temperature range'] | n | y | y | 1
YAVZUT_clean | YAVZUT | 10.1039/C7CC01554B | ['The thermal stability of the activated 1-Cu and 3-Cu crystals was studied using TGA, which revealed that both materials were stable up to ca 300 Â°C (see the ESI).', 'The thermal stability of the activated 1-Cu and 3-Cu crystals was studied using TGA, which revealed that both materials were stable up to ca 300 Â°C (see the ESI).'] | ['TGA', 'TG'] | n | y | y | 1-Zn
YAWBAC_clean | YAWBAC | 10.1039/C7CC01554B | ['The thermal stability of the activated 1-Cu and 3-Cu crystals was studied using TGA, which revealed that both materials were stable up to ca 300 Â°C (see the ESI).', 'The thermal stability of the activated 1-Cu and 3-Cu crystals was studied using TGA, which revealed that both materials were stable up to ca 300 Â°C (see the ESI).'] | ['TGA', 'TG'] | n | y | y | 3-Zn
NAWDUN_clean | NAWDUN | 10.1039/C7CE00108H | ['Decomposition > 300 Â°C; 1H NMR (300 MHz, DMSO-d6, ppm): Î´ 13.01 (s, 2H, COOH), 8.07 (s, 2H, HAR), 8.04â€“7.95 (m, 4H, HAR), 2.19 (dd, J = 14.0, 3.5 Hz, 2H, CH2), 1.95 (dd, J = 14.0, 7.0 Hz, 2H, CH2), 0.92â€“0.62 (m, 4H, CH2), 0.48 (t, J = 7.3 Hz, 6H, CH3), 0.44â€“0.33 (m, 2H, CH), 0.14 (d, J = 6.6 Hz, 6H, CH3).', '\nThermogravimetric analyses (TGA) were performed on a TA SDT Q600 Instrument in dynamic air with a heating rate of 0.2 Â°C minâˆ’1 until 500 Â°C.', '\nThermogravimetric analyses (TGA) were performed on a TA SDT Q600 Instrument in dynamic air with a heating rate of 0.2 Â°C minâˆ’1 until 500 Â°C.', '\nThe thermal behaviors of the MOFs have been studied for powdered samples from TGA and TDXD in order to find the appropriate conditions for their activation and further use.', '\nThe thermal behaviors of the MOFs have been studied for powdered samples from TGA and TDXD in order to find the appropriate conditions for their activation and further use.', 'Concerning 7, which has 25% porosity, the TGA (see the ESI) of the as-synthesized product evidences a first continuous weight loss of âˆ¼7% from room temperature up to âˆ¼100 Â°C without a structural change as depicted in the TDXD plot (Fig. 10) until 70 Â°C.', 'Concerning 7, which has 25% porosity, the TGA (see the ESI) of the as-synthesized product evidences a first continuous weight loss of âˆ¼7% from room temperature up to âˆ¼100 Â°C without a structural change as depicted in the TDXD plot (Fig. 10) until 70 Â°C.', 'Concerning 7, which has 25% porosity, the TGA (see the ESI) of the as-synthesized product evidences a first continuous weight loss of âˆ¼7% from room temperature up to âˆ¼100 Â°C without a structural change as depicted in the TDXD plot (Fig. 10) until 70 Â°C.', 'Then, the weight loss is probably mainly associated with the decomposition of the crystallization solvent molecules.', 'Then, the weight loss is probably mainly associated with the decomposition of the crystallization solvent molecules.', 'A second weight loss of âˆ¼11.5% is observed up to âˆ¼180Â°.', 'The MOF remains crystalline up to 180 Â°C until its decomposition into crystalline CuO (tenorite variety).', 'The associated weight loss between 200 and 300 Â°C corresponds to the ligand decomposition (exp.: 90%, theor.: 87%).', 'The associated weight loss between 200 and 300 Â°C corresponds to the ligand decomposition (exp.: 90%, theor.: 87%).', 'After this thermal treatment, a TGA experiment has been carried out (see the ESI).', 'After this thermal treatment, a TGA experiment has been carried out (see the ESI).', 'The resulting weight loss at 200 Â°C is 7%, which corresponds to the loss of one H2O molecule and one DMF molecule per formula unit, in agreement with the proposed formula (theor.: 8.1%).', 'The TGA (see the ESI) and TDXD (Fig. 11) experiments evidence that the MOF is stable until âˆ¼200Â°.', 'The TGA (see the ESI) and TDXD (Fig. 11) experiments evidence that the MOF is stable until âˆ¼200Â°.', 'Indeed, the TGA of the as-synthesized product depicts a first weight loss of 2.6% until âˆ¼90 Â°C, which is associated with the decomposition of the crystallization solvent molecules from the framework.', 'Indeed, the TGA of the as-synthesized product depicts a first weight loss of 2.6% until âˆ¼90 Â°C, which is associated with the decomposition of the crystallization solvent molecules from the framework.', 'Indeed, the TGA of the as-synthesized product depicts a first weight loss of 2.6% until âˆ¼90 Â°C, which is associated with the decomposition of the crystallization solvent molecules from the framework.', 'Indeed, the TGA of the as-synthesized product depicts a first weight loss of 2.6% until âˆ¼90 Â°C, which is associated with the decomposition of the crystallization solvent molecules from the framework.', 'The second weight loss of âˆ¼19.5% until âˆ¼200 Â°C and the third one until âˆ¼250 Â°C correspond to the continuous decomposition of the last solvent molecules (exp.: 18.7%) and ligand decomposition (exp.: 82%, theor.: 79%), respectively.', 'The second weight loss of âˆ¼19.5% until âˆ¼200 Â°C and the third one until âˆ¼250 Â°C correspond to the continuous decomposition of the last solvent molecules (exp.: 18.7%) and ligand decomposition (exp.: 82%, theor.: 79%), respectively.', 'The TGA curve recorded for this material (see the ESI) displays a continuous weight loss of âˆ¼8% at 200 Â°C, which corresponds to the decomposition of three water molecules and one DMF molecule per formula unit (theor.: 8.6%).', 'The TGA curve recorded for this material (see the ESI) displays a continuous weight loss of âˆ¼8% at 200 Â°C, which corresponds to the decomposition of three water molecules and one DMF molecule per formula unit (theor.: 8.6%).', 'The TGA curve recorded for this material (see the ESI) displays a continuous weight loss of âˆ¼8% at 200 Â°C, which corresponds to the decomposition of three water molecules and one DMF molecule per formula unit (theor.: 8.6%).', 'The TGA curve recorded for this material (see the ESI) displays a continuous weight loss of âˆ¼8% at 200 Â°C, which corresponds to the decomposition of three water molecules and one DMF molecule per formula unit (theor.: 8.6%).', 'The thermal behaviors of 6 (8% porosity) and 8 (20% porosity) have also been studied from TGA and TDXD experiments (see the ESI).', 'The thermal behaviors of 6 (8% porosity) and 8 (20% porosity) have also been studied from TGA and TDXD experiments (see the ESI).', 'This is in good agreement with the weight losses observed: a first continuous one until 200 Â°C corresponding to the loss of the solvent molecules (exp. 7.8%, theor.: 7.0%) and a second one from 245 to 300 Â°C corresponding to framework degradation until the formation of the final CuO (exp. 88.2%, theor.: 88.4%).'] | ['decomposition', 'TGA', 'TG', 'TGA', 'TG', 'TGA', 'TG', 'weight loss', 'weight loss', 'decomposition', 'weight loss', 'decomposition', 'weight loss', 'decomposition', 'TGA', 'TG', 'weight loss', 'TGA', 'TG', 'TGA', 'TG', 'weight loss', 'decomposition', 'weight loss', 'decomposition', 'TGA', 'TG', 'weight loss', 'decomposition', 'TGA', 'TG', 'weight loss'] | n | y | y | 9
NARMUR_clean | NARMUR | 10.1039/C7CE00149E | ['Thermogravimetric analyses (TGA) were carried out with a Dupont thermal analyzer in the temperature range 25â€“800 Â°C under a N2 flow with a heating rate of 5 Â°C minâˆ’1.', 'Thermogravimetric analyses (TGA) were carried out with a Dupont thermal analyzer in the temperature range 25â€“800 Â°C under a N2 flow with a heating rate of 5 Â°C minâˆ’1.', 'Thermogravimetric analyses (TGA) were carried out with a Dupont thermal analyzer in the temperature range 25â€“800 Â°C under a N2 flow with a heating rate of 5 Â°C minâˆ’1.', 'Magnetic susceptibility measurement data were obtained with a SQUID magnetometer (Quantum MPMS) in the temperature range 2.0â€“300 K by using an applied field of 1000 Oe.', 'The TGA curve (Fig. S1a, ESI) indicates that 1 lost one of its coordinated water molecule (4.34%) upon heating from room temperature, which was consistent with the calculated value (4.16%).', 'The TGA curve (Fig. S1a, ESI) indicates that 1 lost one of its coordinated water molecule (4.34%) upon heating from room temperature, which was consistent with the calculated value (4.16%).', 'After the loss of guest water molecules, the framework began to decompose above 220 Â°C, which could be attributed to the decomposition of the ligand.', 'For 3 (Fig. S1b), the first weight loss of 4.62% from 200 to 260 Â°C corresponded to the loss of two lattice water molecules in the asymmetric unit (calcd 4.58%).', 'The second weight loss of 6.93% from 260 to 410 Â°C was attributable to the removal of three coordinated water molecules (calcd 6.53%).'] | ['TGA', 'TG', 'temperature range', 'temperature range', 'TGA', 'TG', 'decomposition', 'weight loss', 'weight loss'] | n | y | y | 3
MATWUC_clean | MATWUC | 10.1039/C7CE00236J | ['Thermogravimetric analysis (TGA) was carried out using a TA-Q50 thermogravimetric analyser under a N2 atmosphere with a heating rate of 10 Â°C minâˆ’1.', 'Thermogravimetric analysis (TGA) was carried out using a TA-Q50 thermogravimetric analyser under a N2 atmosphere with a heating rate of 10 Â°C minâˆ’1.', 'Thermogravimetric analysis (TGA) was carried out using a TA-Q50 thermogravimetric analyser under a N2 atmosphere with a heating rate of 10 Â°C minâˆ’1.', 'Their thermal stabilities were studied by thermogravimetric analysis (TGA) under a N2 atmosphere from room temperature to 850 Â°C with a heating rate of 10 Â°C minâˆ’1.', 'Their thermal stabilities were studied by thermogravimetric analysis (TGA) under a N2 atmosphere from room temperature to 850 Â°C with a heating rate of 10 Â°C minâˆ’1.', 'Their thermal stabilities were studied by thermogravimetric analysis (TGA) under a N2 atmosphere from room temperature to 850 Â°C with a heating rate of 10 Â°C minâˆ’1.', 'For 1, the first weight loss (26.0%) took place at 30â€“162 Â°C and corresponded to the loss of all guest DMF molecules (calcd: 25.1%), and then the framework began to decompose upon further heating (Fig. S6).', 'For 2, the first weight loss (39.2%) in the temperature region of 30â€“334 Â°C was due to the loss of all guest H2O and DMF solvent molecules (calcd: 40.0%), and then the framework also began to decompose upon further heating (Fig. S6).'] | ['TGA', 'TG', 'thermogravimetric analysis', 'TGA', 'TG', 'thermogravimetric analysis', 'weight loss', 'weight loss'] | n | y | y | 1
MATXAJ_clean | MATXAJ | 10.1039/C7CE00236J | ['Thermogravimetric analysis (TGA) was carried out using a TA-Q50 thermogravimetric analyser under a N2 atmosphere with a heating rate of 10 Â°C minâˆ’1.', 'Thermogravimetric analysis (TGA) was carried out using a TA-Q50 thermogravimetric analyser under a N2 atmosphere with a heating rate of 10 Â°C minâˆ’1.', 'Thermogravimetric analysis (TGA) was carried out using a TA-Q50 thermogravimetric analyser under a N2 atmosphere with a heating rate of 10 Â°C minâˆ’1.', 'Their thermal stabilities were studied by thermogravimetric analysis (TGA) under a N2 atmosphere from room temperature to 850 Â°C with a heating rate of 10 Â°C minâˆ’1.', 'Their thermal stabilities were studied by thermogravimetric analysis (TGA) under a N2 atmosphere from room temperature to 850 Â°C with a heating rate of 10 Â°C minâˆ’1.', 'Their thermal stabilities were studied by thermogravimetric analysis (TGA) under a N2 atmosphere from room temperature to 850 Â°C with a heating rate of 10 Â°C minâˆ’1.', 'For 1, the first weight loss (26.0%) took place at 30â€“162 Â°C and corresponded to the loss of all guest DMF molecules (calcd: 25.1%), and then the framework began to decompose upon further heating (Fig. S6).', 'For 2, the first weight loss (39.2%) in the temperature region of 30â€“334 Â°C was due to the loss of all guest H2O and DMF solvent molecules (calcd: 40.0%), and then the framework also began to decompose upon further heating (Fig. S6).'] | ['TGA', 'TG', 'thermogravimetric analysis', 'TGA', 'TG', 'thermogravimetric analysis', 'weight loss', 'weight loss'] | n | y | y | 2
MANDUD_clean | MANDUD | 10.1039/C7CE00306D | ['The thermogravimetric analysis (TGA) was carried out using a Shimadzu TGA-60 instrument with aluminum crucibles over a range of 30â€“600 Â°C at a heating rate of 10 Â°C minâˆ’1 under a nitrogen gas flow of 30 mL minâˆ’1.', 'The thermogravimetric analysis (TGA) was carried out using a Shimadzu TGA-60 instrument with aluminum crucibles over a range of 30â€“600 Â°C at a heating rate of 10 Â°C minâˆ’1 under a nitrogen gas flow of 30 mL minâˆ’1.', 'The thermogravimetric analysis (TGA) was carried out using a Shimadzu TGA-60 instrument with aluminum crucibles over a range of 30â€“600 Â°C at a heating rate of 10 Â°C minâˆ’1 under a nitrogen gas flow of 30 mL minâˆ’1.', 'The TGA studies revealed that compound 2 (H2edb) begins to decompose above 300 Â°C (Fig. S8a, ESI).', 'The TGA studies revealed that compound 2 (H2edb) begins to decompose above 300 Â°C (Fig. S8a, ESI).', 'CN 3 underwent a weight loss of approximately 34.5% from 30 to 275 Â°C, which is related to the loss of water and pyridine molecules, and a second weight loss of 42% at 390 Â°C, which is attributed to the decomposition of the 4,4â€²-ethynylenedibenzoate ligand (Fig. S8b, ESI).', 'CN 3 underwent a weight loss of approximately 34.5% from 30 to 275 Â°C, which is related to the loss of water and pyridine molecules, and a second weight loss of 42% at 390 Â°C, which is attributed to the decomposition of the 4,4â€²-ethynylenedibenzoate ligand (Fig. S8b, ESI).', 'CN 4 underwent a 26% weight loss from 30 to 100 Â°C, which is attributed to the loss of adsorbed water molecules (Fig. S8c, ESI), and a 5% weight loss at 220 Â°C, which was most likely due to the loss of DMSO molecules.', 'The decomposition of the ligand occurs above 390 Â°C.', 'CNs 5 and 6 displayed two consecutive weight losses as follows: a loss of approximately 30% (5) and 24% (6) due to the loss of adsorbed water and solvent molecules in their lattices in the range of 30â€“480 Â°C (5) and 30â€“450 Â°C (6), followed by ligand decomposition above 480 Â°C (5) and 450 Â°C (6) (Fig. S8d and e, ESI).', 'CNs 5 and 6 displayed two consecutive weight losses as follows: a loss of approximately 30% (5) and 24% (6) due to the loss of adsorbed water and solvent molecules in their lattices in the range of 30â€“480 Â°C (5) and 30â€“450 Â°C (6), followed by ligand decomposition above 480 Â°C (5) and 450 Â°C (6) (Fig. S8d and e, ESI).'] | ['TGA', 'TG', 'thermogravimetric analysis', 'TGA', 'TG', 'weight loss', 'decomposition', 'weight loss', 'decomposition', 'weight loss', 'decomposition'] | n | y | y | 6
VAXMUF_clean | VAXMUF | 10.1039/C7CE00319F | ['Thermogravimetric (TG) analyses were carried out on a Perkin-Elmer TGA7 instrument under flowing N2 at a heating rate of 10 Â°C minâˆ’1.', 'Thermogravimetric (TG) analyses were carried out on a Perkin-Elmer TGA7 instrument under flowing N2 at a heating rate of 10 Â°C minâˆ’1.', 'In the TG curve of 1, the first weight loss of 16.64% (calcd.', 'In the TG curve of 1, the first weight loss of 16.64% (calcd.', 'The second weight loss of 28.31% (calcd 28.39%) at 410â€“595 Â°C is assigned to the decomposition of the framework according to the reaction: H2Cu2As2Mo6O26 â†’ As2O5â†‘ + 2CuOÂ·6MoO3 + H2Oâ†‘.', 'The second weight loss of 28.31% (calcd 28.39%) at 410â€“595 Â°C is assigned to the decomposition of the framework according to the reaction: H2Cu2As2Mo6O26 â†’ As2O5â†‘ + 2CuOÂ·6MoO3 + H2Oâ†‘.', 'For 2, the first weight loss of 0.85% (calcd.', 'The second weight loss of 19.60% between 195 and 382 Â°C arises from the loss of the organic ligand biim (calcd.', 'The third weight of 21.74% (calcd 21.76%) at 400â€“595 Â°C is assigned to the decomposition of the framework.', 'For 3, the first weight loss of 14.91% (calcd.', 'The second weight loss of 14.34% (calcd.', 'The third weight loss of 16.32% (calcd.', '16.54%) at 425â€“610 Â°C is assigned to the decomposition of the framework.', 'For 4, the first weight loss of 1.84% (calcd.', 'The second weight loss of 36.40% (calcd.', 'The third weight loss of 14.12% (calcd.', '14.08%) at 390â€“553 Â°C is assigned to the decomposition of the framework.', 'For 5, the first weight loss of 1.58% (calcd.', 'The second weight loss of 42.48% (calcd.', 'The third weight loss of 11.12% (calcd.', '11.35%) at 355â€“540 Â°C is assigned to the decomposition of the framework.', 'For 6, the first weight loss of 0.88% (calcd 0.83%) at 45â€“90 Â°C is ascribed to the loss of free water molecules, the second weight loss of 40.65% (calcd 40.68%) at 110â€“365 Â°C is assigned to the loss of the organic ligand bth.', 'The third weight loss of 21.48% (calcd.', '21.41%) at 420â€“535 Â°C is assigned to the decomposition of the framework.'] | ['TGA', 'TG', 'TG', 'weight loss', 'weight loss', 'decomposition', 'weight loss', 'weight loss', 'decomposition', 'weight loss', 'weight loss', 'weight loss', 'decomposition', 'weight loss', 'weight loss', 'weight loss', 'decomposition', 'weight loss', 'weight loss', 'weight loss', 'decomposition', 'weight loss', 'weight loss', 'decomposition'] | n | y | y | 6
VANHEA_clean | VANHEA | 10.1039/C7CE00361G | ['Thermogravimetric analysis (TGA) experiments were carried out using a NETZSCH STA 449C Jupiter thermogravimetric analyzer under flowing nitrogen with the sample heated in an Al2O3 crucible from room temperature to 1000 Â°C at a heating rate of 10 K minâˆ’1.', 'Thermogravimetric analysis (TGA) experiments were carried out using a NETZSCH STA 449C Jupiter thermogravimetric analyzer under flowing nitrogen with the sample heated in an Al2O3 crucible from room temperature to 1000 Â°C at a heating rate of 10 K minâˆ’1.', 'Thermogravimetric analysis (TGA) experiments were carried out using a NETZSCH STA 449C Jupiter thermogravimetric analyzer under flowing nitrogen with the sample heated in an Al2O3 crucible from room temperature to 1000 Â°C at a heating rate of 10 K minâˆ’1.', 'According to the data of TGA from 303 K to 413 K, free solvent molecules occupy 24% of the total weight of TCZ-002.', 'According to the data of TGA from 303 K to 413 K, free solvent molecules occupy 24% of the total weight of TCZ-002.', 'To estimate the thermal stability, thermogravimetric analysis (TGA) experiments were performed on polycrystalline samples of TCZ-001 to TCZ-005 under a N2 atmosphere with a heating rate of 10 Â°C minâˆ’1 in the range of 30â€“800 Â°C.', 'To estimate the thermal stability, thermogravimetric analysis (TGA) experiments were performed on polycrystalline samples of TCZ-001 to TCZ-005 under a N2 atmosphere with a heating rate of 10 Â°C minâˆ’1 in the range of 30â€“800 Â°C.', 'To estimate the thermal stability, thermogravimetric analysis (TGA) experiments were performed on polycrystalline samples of TCZ-001 to TCZ-005 under a N2 atmosphere with a heating rate of 10 Â°C minâˆ’1 in the range of 30â€“800 Â°C.', 'For TCZ-001, a weight loss of 23.5% from room temperature to 140 Â°C is ascribed to the loss of free DMA molecules (calc. 23.6%).', 'From 150 to 400 Â°C, coordinated DMA and water molecules were removed generally with a weight loss of 9.8% (calc. 8.7%).', 'Similar to TCZ-001, the curves of TCZ-002 to TCZ-005 display weight losses of 23.8%, 20.1%, 19.9% and 18.4%, respectively, corresponding to the removal of guest DMA, water, ethanol or methanol molecules (calc. 23.6%, 19.4%, 19.7% and 16.0%).', 'Upon further heating, the TG curves of TCZ-004 and TCZ-005, which are assembled from L27 ligands and CdII ions, display rapid weight losses from 380 to 420 Â°C.', 'Upon further heating, the TG curves of TCZ-004 and TCZ-005, which are assembled from L27 ligands and CdII ions, display rapid weight losses from 380 to 420 Â°C.', 'Compared to TCZ-004 and TCZ-005 in the TG curve, TCZ-001, TCZ-002 and TCZ-003, which contain ZnII ions, are more stable and the weight losses are observed from 420 to 495 Â°C.', 'Compared to TCZ-004 and TCZ-005 in the TG curve, TCZ-001, TCZ-002 and TCZ-003, which contain ZnII ions, are more stable and the weight losses are observed from 420 to 495 Â°C.'] | ['TGA', 'TG', 'thermogravimetric analysis', 'TGA', 'TG', 'TGA', 'TG', 'thermogravimetric analysis', 'weight loss', 'weight loss', 'weight loss', 'TG', 'weight loss', 'TG', 'weight loss'] | n | y | y | TCZ-002
MAWTUC_clean | MAWTUC | 10.1039/C7CE00522A | ['Their thermal stabilities were evaluated via thermogravimetric analysis (TGA) in flowing N2 (Fig. S7).', 'Their thermal stabilities were evaluated via thermogravimetric analysis (TGA) in flowing N2 (Fig. S7).', 'Their thermal stabilities were evaluated via thermogravimetric analysis (TGA) in flowing N2 (Fig. S7).', 'TG curves for these two PCPs showed the release of solvent molecules in the range from 30 to 150 Â°C.'] | ['TGA', 'TG', 'thermogravimetric analysis', 'TG'] | n | y | y | D-NTU-18
MAWVAK_clean | MAWVAK | 10.1039/C7CE00522A | ['Their thermal stabilities were evaluated via thermogravimetric analysis (TGA) in flowing N2 (Fig. S7).', 'Their thermal stabilities were evaluated via thermogravimetric analysis (TGA) in flowing N2 (Fig. S7).', 'Their thermal stabilities were evaluated via thermogravimetric analysis (TGA) in flowing N2 (Fig. S7).', 'TG curves for these two PCPs showed the release of solvent molecules in the range from 30 to 150 Â°C.'] | ['TGA', 'TG', 'thermogravimetric analysis', 'TG'] | n | y | y | L-NTU-18
YAVWUQ_clean | YAVWUQ | 10.1039/C7CE00661F | ['TGA (thermogravimetric analyses) were performed in a nitrogen atmosphere using a Netzsch STA449C apparatus with a heating rate of 10 K minâˆ’1.', 'TGA (thermogravimetric analyses) were performed in a nitrogen atmosphere using a Netzsch STA449C apparatus with a heating rate of 10 K minâˆ’1.', 'TGA analyses show that approximately 44.96% weight loss occurs from room temperature to 562 K, which is attributed to the loss of solvent molecules, dimethylammonium counterions, and coordinated water molecules (calcd.', 'TGA analyses show that approximately 44.96% weight loss occurs from room temperature to 562 K, which is attributed to the loss of solvent molecules, dimethylammonium counterions, and coordinated water molecules (calcd.', 'TGA analyses show that approximately 44.96% weight loss occurs from room temperature to 562 K, which is attributed to the loss of solvent molecules, dimethylammonium counterions, and coordinated water molecules (calcd.'] | ['TGA', 'TG', 'TGA', 'TG', 'weight loss'] | n | y | y
SAHXAD_clean | SAHXAD | 10.1039/C7DT00024C | ['Thermogravimetric (TG) curves were obtained on a NETZSCH449C thermal analyzer with a heating rate of 10 Â°C minâˆ’1 under an air atmosphere.', 'Colorless crystals of CTGU-3 were obtained.', 'Elemental analysis (%): calcd for CTGU-3 (C58H57N3O29Zn5): C 43.89, H 3.62, N 2.65; found: C 43.12, H 3.46, N 2.40.', '\nThe preparation of the CTGU-4 product was similar to that of CTGU-3 by using H5L2 in place of H5L1.', 'Colorless crystals of CTGU-4 were obtained in 56% yield based on H5L2.', 'Elemental analysis (%): calcd for CTGU-4 (C23H20O15Zn3): C 37.70, H 2.75; found: C 36.90, H 2.72.', 'To load Ag precursors into the channel/surface of CTGU-3, polycrystalline samples (20 mg) were immersed into an aqueous solution of AgNO3 (20 mg/3 mL) for 24 h and vacuum-dried at 273 K.', '\nIn the reduction of nitrophenol, a desired amount of Ag@CTGU powder (1 mg) was added to 3 ml nitrophenol aqueous solution, in which the concentration was 14 mg Lâˆ’1 (4-NP), 60 mg Lâˆ’1 (2-NP) and 60 mg Lâˆ’1 (3-NP), separately.', '\nThe diffraction data for CTGU-3/4 were collected on a RigakuXtaLAB mini diffractometer with graphite monochromated Mo KÎ± radiation (Î» = 0.71073 Ã…).', 'Additionally, thermogravimetric analysis of CTGU-3 and CTGU-4 has been performed in the temperature range of 30â€“800 Â°C.', 'Additionally, thermogravimetric analysis of CTGU-3 and CTGU-4 has been performed in the temperature range of 30â€“800 Â°C.', 'Additionally, thermogravimetric analysis of CTGU-3 and CTGU-4 has been performed in the temperature range of 30â€“800 Â°C.', 'The TGA curves of CTGU-3 and CTGU-4 are similar and present two main steps of weight loss corresponding to the loss of coordinated water molecules, solvent molecules and decomposition of organic ligands.', 'The TGA curves of CTGU-3 and CTGU-4 are similar and present two main steps of weight loss corresponding to the loss of coordinated water molecules, solvent molecules and decomposition of organic ligands.', 'The TGA curves of CTGU-3 and CTGU-4 are similar and present two main steps of weight loss corresponding to the loss of coordinated water molecules, solvent molecules and decomposition of organic ligands.', 'The TGA curves of CTGU-3 and CTGU-4 are similar and present two main steps of weight loss corresponding to the loss of coordinated water molecules, solvent molecules and decomposition of organic ligands.', 'CTGU-3 shows the first mass loss of 6.20% below 149 Â°C due to the release of the coordinated water and lattice water molecules (calcd: 6.80%).', 'CTGU-3 shows the first mass loss of 6.20% below 149 Â°C due to the release of the coordinated water and lattice water molecules (calcd: 6.80%).', 'The second step displays a weight loss of 16.20% from 160 Â°C to 287 Â°C, indicating the departure of DMA molecules (calcd: 16.40%).', 'The third step is from 315 Â°C to 500 Â°C, where the H5L1 began to decompose with the weight loss of 46.8% (calcd: 50.18%).', 'For the latter, the weight loss between 60 Â°C and 140 Â°C corresponds to the release of lattice water and coordinated water molecules (obsd: 12.20% and calcd: 12.30%).', 'Ultimately, for Ag@CTGU-3, three nitroaromatics were decomposed completely in the presence of catalysts and KBH4 within the time of 8 min to 11 min, while 20â€“26 min for Ag@CTGU-4.'] | ['TG', 'TG', 'TG', 'TG', 'TG', 'TG', 'TG', 'TG', 'TG', 'TG', 'thermogravimetric analysis', 'temperature range', 'TGA', 'TG', 'weight loss', 'decomposition', 'TG', 'mass loss', 'weight loss', 'weight loss', 'weight loss', 'TG'] | n | y | y | CTGU-4
FATQID_clean | FATQID | 10.1039/C7DT00192D | ['Thermal gravimetric analyses (TGA) were performed using a TGA Q500 thermogravimetric analyzer in air with a heating rate of 10 Â°C minâˆ’1.', 'Thermal gravimetric analyses (TGA) were performed using a TGA Q500 thermogravimetric analyzer in air with a heating rate of 10 Â°C minâˆ’1.', 'Thermal gravimetric analyses (TGA) were performed using a TGA Q500 thermogravimetric analyzer in air with a heating rate of 10 Â°C minâˆ’1.', '\nTo evaluate the thermal stability of JLU-Liu39, TGA were performed in an atmospheric environment.', '\nTo evaluate the thermal stability of JLU-Liu39, TGA were performed in an atmospheric environment.', 'As seen from Fig. S6,JLU-Liu39 is stable up to 300 Â°C with about 40% weight loss owing to the removal of guest molecules.', 'Approximately 40% weight loss from 300 to 800 Â°C leads to the collapse of the host framework.'] | ['TGA', 'TG', 'thermal gravimetric', 'TGA', 'TG', 'weight loss', 'weight loss'] | n | y | y | JLU-Liu39
NARPOO_clean | NARPOO | 10.1039/C7DT00215G | ['Thermal analyses were carried out with an STA-6000 analyzer at a heating rate of 10 Â°C minâˆ’1 in the temperature range from 30 Â°C to 800 Â°C in the atmosphere (Fig. S4).'] | ['temperature range'] | n | y | y | 1
NARPUU_clean | NARPUU | 10.1039/C7DT00215G | ['Thermal analyses were carried out with an STA-6000 analyzer at a heating rate of 10 Â°C minâˆ’1 in the temperature range from 30 Â°C to 800 Â°C in the atmosphere (Fig. S4).'] | ['temperature range'] | n | y | y | 2
GAVYAG_clean | GAVYAG | 10.1039/C7DT00330G | ['Thermogravimetric analysis (TGA) reveals that complex 1 (Fig. S3) was thermally stable up to 300 Â°C, and its organic framework collapsed in the temperature range of 300â€“500 Â°C.', 'Thermogravimetric analysis (TGA) reveals that complex 1 (Fig. S3) was thermally stable up to 300 Â°C, and its organic framework collapsed in the temperature range of 300â€“500 Â°C.', 'Thermogravimetric analysis (TGA) reveals that complex 1 (Fig. S3) was thermally stable up to 300 Â°C, and its organic framework collapsed in the temperature range of 300â€“500 Â°C.', 'Thermogravimetric analysis (TGA) reveals that complex 1 (Fig. S3) was thermally stable up to 300 Â°C, and its organic framework collapsed in the temperature range of 300â€“500 Â°C.'] | ['TGA', 'TG', 'thermogravimetric analysis', 'temperature range'] | n | y | y | 1
GAQKOB_clean | GAQKOB | 10.1039/C7DT00452D | ['Thermogravimetric analysis (TGA) was conducted on a Mettler Toledo TGA/SDTA 851e thermogravimetric analyser under an air atmosphere at a heating rate of 10 Â°C minâˆ’1 from 30 to 800 Â°C.', 'Thermogravimetric analysis (TGA) was conducted on a Mettler Toledo TGA/SDTA 851e thermogravimetric analyser under an air atmosphere at a heating rate of 10 Â°C minâˆ’1 from 30 to 800 Â°C.', 'Thermogravimetric analysis (TGA) was conducted on a Mettler Toledo TGA/SDTA 851e thermogravimetric analyser under an air atmosphere at a heating rate of 10 Â°C minâˆ’1 from 30 to 800 Â°C.', 'The thermogravimetry analysis (TGA) has been carried out in the temperature range of 30â€“800 Â°C under an air atmosphere with a heating rate of 10 Â°C minâˆ’1.', 'The thermogravimetry analysis (TGA) has been carried out in the temperature range of 30â€“800 Â°C under an air atmosphere with a heating rate of 10 Â°C minâˆ’1.', 'The thermogravimetry analysis (TGA) has been carried out in the temperature range of 30â€“800 Â°C under an air atmosphere with a heating rate of 10 Â°C minâˆ’1.', 'The TGA curve of compound 1 shows a weight loss of 10.26% from 30 to 250 Â°C corresponding to the release of two dissociative and one coordinated water molecules in the lattice (calcd: 10.36%), while for compound 2, a weight loss of 14.43% is observed from 30 to 350 Â°C due to the removal of two free and eight coordinated water molecules in the lattice (calcd: 14.59%), and then the frameworks collapse upon further heating (Fig. S7, ESI).', 'The TGA curve of compound 1 shows a weight loss of 10.26% from 30 to 250 Â°C corresponding to the release of two dissociative and one coordinated water molecules in the lattice (calcd: 10.36%), while for compound 2, a weight loss of 14.43% is observed from 30 to 350 Â°C due to the removal of two free and eight coordinated water molecules in the lattice (calcd: 14.59%), and then the frameworks collapse upon further heating (Fig. S7, ESI).', 'The TGA curve of compound 1 shows a weight loss of 10.26% from 30 to 250 Â°C corresponding to the release of two dissociative and one coordinated water molecules in the lattice (calcd: 10.36%), while for compound 2, a weight loss of 14.43% is observed from 30 to 350 Â°C due to the removal of two free and eight coordinated water molecules in the lattice (calcd: 14.59%), and then the frameworks collapse upon further heating (Fig. S7, ESI).'] | ['TGA', 'TG', 'thermogravimetric analysis', 'TGA', 'TG', 'temperature range', 'TGA', 'TG', 'weight loss'] | n | y | y | 1
WAPSUE_clean | WAPSUE | 10.1039/C7DT00615B | ['Four structurally intriguing members of a new family of lanthanide (Ln)-containing organophosphonate-functionalized polyoxotungstates with the general formula K2[Ln(H2O)4(AsW9O33)(W2O3)(O3PCOHCH3PO3)Ln(H2O)7]2Â·15H2O [Ln = Ce (1Ce), Nd (2Nd), Sm (3Sm) and Eu (4Eu)] were directly isolated by controlling the reaction parameters and well established by single-crystal X-ray diffraction, PXRD analyses, IR spectra, elemental analyses, TG and EDX analyses.', '\nVariable temperature magnetic susceptibilities of the solid state 1Ceâ€“4Eu were measured in the temperature range of 300â€“1.8 K in an applied field of 1 kOe.', 'Variable temperature magnetic susceptibility data were obtained on a SQUID magnetometer (Quantum Design, MPMS3) at 1 kOe in the temperature range of 300â€“1.8 K.', 'Thermal gravimetric analyses (TGA) were measured under a nitrogen gas atmosphere on a PerkinElmer TGA7 instrument with a heating rate of 10 Â°C minâˆ’1.', 'Thermal gravimetric analyses (TGA) were measured under a nitrogen gas atmosphere on a PerkinElmer TGA7 instrument with a heating rate of 10 Â°C minâˆ’1.', 'Thermal gravimetric analyses (TGA) were measured under a nitrogen gas atmosphere on a PerkinElmer TGA7 instrument with a heating rate of 10 Â°C minâˆ’1.'] | ['TG', 'temperature range', 'temperature range', 'TGA', 'TG', 'thermal gravimetric'] | n | y | y | 1Ce
NATFAS_clean | NATFAS | 10.1039/C7PP00002B | ['Thermogravimetric analysis (TGA) was performed with a PerkinElmer thermal analyzer under nitrogen at a heating rate of 10 Â°C minâˆ’1.', 'Thermogravimetric analysis (TGA) was performed with a PerkinElmer thermal analyzer under nitrogen at a heating rate of 10 Â°C minâˆ’1.', 'Thermogravimetric analysis (TGA) was performed with a PerkinElmer thermal analyzer under nitrogen at a heating rate of 10 Â°C minâˆ’1.'] | ['TGA', 'TG', 'thermogravimetric analysis'] | n | y | y | 1
WANHIF_clean | WANHIF | 10.1039/C7QI00063D | ['A Netzsch STA 449C thermal analyser was used for the thermal analysis in a continuous N2 flow at a heating rate of 5 K minâˆ’1.', 'The weight loss in the range of room temperature to about 523 K corresponds to the release of the entrapped solvent molecules.'] | ['thermal analysis', 'weight loss'] | n | y | y | ZJNU-36(NO2)
NAWHOL_clean | NAWHOL | 10.1039/C7RA01552F | ['Variable-temperature magnetic susceptibility measurements were carried out in the temperature range of 2â€“300 K with a Quantum Design MPMS-5 magnetometer.', 'Thermogravimetric analyses (TGA) were performed using a Mettler TGA/SDTA851 thermal analyzer under an air-flow atmosphere with a heating rate of 10 Â°C minâˆ’1 in the temperature region of 25â€“600 Â°C.', 'Thermogravimetric analyses (TGA) were performed using a Mettler TGA/SDTA851 thermal analyzer under an air-flow atmosphere with a heating rate of 10 Â°C minâˆ’1 in the temperature region of 25â€“600 Â°C.', '\nThe magnetic susceptibilities of compounds 1b, 2b and 2c were measured in the temperature range 2â€“300 K under an applied magnetic field of 1 kOe.', 'The Ï‡Mâˆ’1 versus T over the entire temperature range for compounds 1b, 2b and 2c can be fitted to the Curieâ€“Weiss law, Ï‡M = C/(T âˆ’ Î¸) with the Curie constant C = 7.47, 23.95 and 28.47 cm3 K molâˆ’1, and the Weiss constant Î¸ = âˆ’4.53, 2.65 and âˆ’1.29, respectively (Fig. 5d).'] | ['temperature range', 'TGA', 'TG', 'temperature range', 'temperature range'] | n | y | y | 3
XAPTEQ_clean | XAPTEQ | 10.1039/C7TA00256D | ['Thermogravimetric analysis (TGA) curves were obtained using a Labsys NETZSCH TG 209 Setaram apparatus under a nitrogen atmosphere at the heating rate of 10 Â°C minâˆ’1.', 'Thermogravimetric analysis (TGA) curves were obtained using a Labsys NETZSCH TG 209 Setaram apparatus under a nitrogen atmosphere at the heating rate of 10 Â°C minâˆ’1.', 'Thermogravimetric analysis (TGA) curves were obtained using a Labsys NETZSCH TG 209 Setaram apparatus under a nitrogen atmosphere at the heating rate of 10 Â°C minâˆ’1.', '\nThermogravimetric analysis (TGA) curves were obtained in the temperature range of 30â€“800 Â°C (Fig. S4).', '\nThermogravimetric analysis (TGA) curves were obtained in the temperature range of 30â€“800 Â°C (Fig. S4).', '\nThermogravimetric analysis (TGA) curves were obtained in the temperature range of 30â€“800 Â°C (Fig. S4).', '\nThermogravimetric analysis (TGA) curves were obtained in the temperature range of 30â€“800 Â°C (Fig. S4).', 'The TGA curve for Ln-MOF 1 shows no obvious plateau due to the strong interaction of DMF molecules with the framework.', 'The TGA curve for Ln-MOF 1 shows no obvious plateau due to the strong interaction of DMF molecules with the framework.', 'Ln-MOF 1 shows a weight loss of 20% from 100 to 350 Â°C, which is attributed to the loss of one uncoordinated MeOH, one uncoordinated DMF, and two coordinated DMF molecules.'] | ['TGA', 'TG', 'thermogravimetric analysis', 'TGA', 'TG', 'thermogravimetric analysis', 'temperature range', 'TGA', 'TG', 'weight loss'] | n | y | y | 1
UCUJOU_clean | UCUJOU | 10.1039/C7TA00900C | ['The thermal stability of NNU-11 was evaluated by thermogravimetric analysis (TGA) in O2 atmosphere (Fig. S6).', 'The thermal stability of NNU-11 was evaluated by thermogravimetric analysis (TGA) in O2 atmosphere (Fig. S6).', 'The thermal stability of NNU-11 was evaluated by thermogravimetric analysis (TGA) in O2 atmosphere (Fig. S6).', 'The weight loss step ranged from 310 Â°C to 480 Â°C, which signified the decomposition of all guest molecules and organic ligands.', 'The weight loss step ranged from 310 Â°C to 480 Â°C, which signified the decomposition of all guest molecules and organic ligands.', 'TGA, IR, and PXRD images of NNU-12 are exhibited in ESI (Fig. S6, S8, S9 and S10).', 'TGA, IR, and PXRD images of NNU-12 are exhibited in ESI (Fig. S6, S8, S9 and S10).', 'Thermogravimetric analyses (TGA) were obtained at a heating rate of 10 Â°C minâˆ’1 under an oxygen atmosphere from room temperature to 700 Â°C on a Netzsch STA449F3 analyser.', 'Thermogravimetric analyses (TGA) were obtained at a heating rate of 10 Â°C minâˆ’1 under an oxygen atmosphere from room temperature to 700 Â°C on a Netzsch STA449F3 analyser.'] | ['TGA', 'TG', 'thermogravimetric analysis', 'weight loss', 'decomposition', 'TGA', 'TG', 'TGA', 'TG'] | n | y | y | NNU-12
MAPCUE_clean | MAPCUE | 10.1039/C7TC00508C | ['Thermogravimetric analyses (TGA) were recorded in the temperature range of 30â€“900 Â°C, with a heating rate of 10 Â°C minâˆ’1 under a flowing nitrogen atmosphere on a Netzsch Model STA 449C instrument.', 'Thermogravimetric analyses (TGA) were recorded in the temperature range of 30â€“900 Â°C, with a heating rate of 10 Â°C minâˆ’1 under a flowing nitrogen atmosphere on a Netzsch Model STA 449C instrument.', 'Thermogravimetric analyses (TGA) were recorded in the temperature range of 30â€“900 Â°C, with a heating rate of 10 Â°C minâˆ’1 under a flowing nitrogen atmosphere on a Netzsch Model STA 449C instrument.', '\nThe thermal stability of the material was investigated by thermogravimetric analysis (TGA) and temperature dependent powder X-ray diffraction (TD-PXRD).', '\nThe thermal stability of the material was investigated by thermogravimetric analysis (TGA) and temperature dependent powder X-ray diffraction (TD-PXRD).', '\nThe thermal stability of the material was investigated by thermogravimetric analysis (TGA) and temperature dependent powder X-ray diffraction (TD-PXRD).', 'The TGA curve reveals that the compound possesses high thermal stability with a decomposition temperature as high as 410 Â°C (Fig. S6, ESI).', 'The TGA curve reveals that the compound possesses high thermal stability with a decomposition temperature as high as 410 Â°C (Fig. S6, ESI).', 'The TGA curve reveals that the compound possesses high thermal stability with a decomposition temperature as high as 410 Â°C (Fig. S6, ESI).'] | ['TGA', 'TG', 'temperature range', 'TGA', 'TG', 'thermogravimetric analysis', 'TGA', 'TG', 'decomposition'] | n | y | y | 2
MAPLEX_clean | MAPLEX | 10.1039/C7TC00508C | ['Thermogravimetric analyses (TGA) were recorded in the temperature range of 30â€“900 Â°C, with a heating rate of 10 Â°C minâˆ’1 under a flowing nitrogen atmosphere on a Netzsch Model STA 449C instrument.', 'Thermogravimetric analyses (TGA) were recorded in the temperature range of 30â€“900 Â°C, with a heating rate of 10 Â°C minâˆ’1 under a flowing nitrogen atmosphere on a Netzsch Model STA 449C instrument.', 'Thermogravimetric analyses (TGA) were recorded in the temperature range of 30â€“900 Â°C, with a heating rate of 10 Â°C minâˆ’1 under a flowing nitrogen atmosphere on a Netzsch Model STA 449C instrument.', '\nThe thermal stability of the material was investigated by thermogravimetric analysis (TGA) and temperature dependent powder X-ray diffraction (TD-PXRD).', '\nThe thermal stability of the material was investigated by thermogravimetric analysis (TGA) and temperature dependent powder X-ray diffraction (TD-PXRD).', '\nThe thermal stability of the material was investigated by thermogravimetric analysis (TGA) and temperature dependent powder X-ray diffraction (TD-PXRD).', 'The TGA curve reveals that the compound possesses high thermal stability with a decomposition temperature as high as 410 Â°C (Fig. S6, ESI).', 'The TGA curve reveals that the compound possesses high thermal stability with a decomposition temperature as high as 410 Â°C (Fig. S6, ESI).', 'The TGA curve reveals that the compound possesses high thermal stability with a decomposition temperature as high as 410 Â°C (Fig. S6, ESI).'] | ['TGA', 'TG', 'temperature range', 'TGA', 'TG', 'thermogravimetric analysis', 'TGA', 'TG', 'decomposition'] | n | y | y | 1
GITTUZ_clean | GITTUZ | 10.1126/science.1152516 | ['Thermal gravimetric analysis (TGA) was performed on the as-synthesized, solvent-exchanged, and activated ZIF products of ZIF-68 to 70, which revealed a thermal stability range of up to 390Â°C.', 'Thermal gravimetric analysis (TGA) was performed on the as-synthesized, solvent-exchanged, and activated ZIF products of ZIF-68 to 70, which revealed a thermal stability range of up to 390Â°C.', 'Thermal gravimetric analysis (TGA) was performed on the as-synthesized, solvent-exchanged, and activated ZIF products of ZIF-68 to 70, which revealed a thermal stability range of up to 390Â°C.', 'Specifically, the TGA trace for these ZIFs showed a gradual weight-loss step between 25Â° and 168Â°C.', 'Specifically, the TGA trace for these ZIFs showed a gradual weight-loss step between 25Â° and 168Â°C.'] | ['TGA', 'TG', 'thermal gravimetric', 'TGA', 'TG'] | n | y | y | ZIF-68
GITVEL01_clean | GITVEL01 | 10.1126/science.1152516 | ['Thermal gravimetric analysis (TGA) was performed on the as-synthesized, solvent-exchanged, and activated ZIF products of ZIF-68 to 70, which revealed a thermal stability range of up to 390Â°C.', 'Thermal gravimetric analysis (TGA) was performed on the as-synthesized, solvent-exchanged, and activated ZIF products of ZIF-68 to 70, which revealed a thermal stability range of up to 390Â°C.', 'Thermal gravimetric analysis (TGA) was performed on the as-synthesized, solvent-exchanged, and activated ZIF products of ZIF-68 to 70, which revealed a thermal stability range of up to 390Â°C.', 'Specifically, the TGA trace for these ZIFs showed a gradual weight-loss step between 25Â° and 168Â°C.', 'Specifically, the TGA trace for these ZIFs showed a gradual weight-loss step between 25Â° and 168Â°C.'] | ['TGA', 'TG', 'thermal gravimetric', 'TGA', 'TG'] | n | y | y | ZIF-70
GITVEL_clean | GITVEL | 10.1126/science.1152516 | ['Thermal gravimetric analysis (TGA) was performed on the as-synthesized, solvent-exchanged, and activated ZIF products of ZIF-68 to 70, which revealed a thermal stability range of up to 390Â°C.', 'Thermal gravimetric analysis (TGA) was performed on the as-synthesized, solvent-exchanged, and activated ZIF products of ZIF-68 to 70, which revealed a thermal stability range of up to 390Â°C.', 'Thermal gravimetric analysis (TGA) was performed on the as-synthesized, solvent-exchanged, and activated ZIF products of ZIF-68 to 70, which revealed a thermal stability range of up to 390Â°C.', 'Specifically, the TGA trace for these ZIFs showed a gradual weight-loss step between 25Â° and 168Â°C.', 'Specifically, the TGA trace for these ZIFs showed a gradual weight-loss step between 25Â° and 168Â°C.'] | ['TGA', 'TG', 'thermal gravimetric', 'TGA', 'TG'] | n | y | y | ZIF-70
MIRLUU_clean | MIRLUU | 10.1002/1099-0682(200203)2002:4<797::AID-EJIC797>3.0.CO;2-V | ['A TGA analysis between 30 and 600 Â°C for 1 suggests that when the lattice water molecules are removed from the network, the skeleton of the network still remains stable up to 150 Â°C; this is also confirmed by XRPD.', 'A TGA analysis between 30 and 600 Â°C for 1 suggests that when the lattice water molecules are removed from the network, the skeleton of the network still remains stable up to 150 Â°C; this is also confirmed by XRPD.', 'The variation of the molar magnetic susceptibility Ï‡ M was investigated for compound 1 in the temperature range from 5.0 to 300\xa0K in a 10 KG applied field.', 'The thermogravimetric analysis (TGA) data graph shows a fourâ€stage weight loss for compound 1 .', 'The thermogravimetric analysis (TGA) data graph shows a fourâ€stage weight loss for compound 1 .', 'The thermogravimetric analysis (TGA) data graph shows a fourâ€stage weight loss for compound 1 .', 'The thermogravimetric analysis (TGA) data graph shows a fourâ€stage weight loss for compound 1 .', 'The observed weight loss (7.3%) is in agreement with the calculated value (7.0%).', 'The second stage occurs between 190âˆ’230 Â°C, with a weight loss corresponding to one aqua ligand per empirical formula (calcd.'] | ['TGA', 'TG', 'temperature range', 'TGA', 'TG', 'thermogravimetric analysis', 'weight loss', 'weight loss', 'weight loss'] | n | n | n
MINCER_clean | MINCER | 10.1002/1099-0682(200203)2002:4<834::AID-EJIC834>3.0.CO;2-Q | ['The free acid 5,5â€²â€azotetrazole 16 was synthesized from the sodium salt 1 and HBF4Â·Et2O at âˆ’30 Â°C in methanol [Equation\xa0(7\n)] in order to gain an insight into its decomposition.', 'The free acid is a yellow solid that can be stored for several months at âˆ’80 Â°C without decomposition.10 At 0 Â°C, however, it decomposes in an hour to form tetrazolhydrazine, and at room temperature this decomposition takes only a few seconds.', 'Slow heating (1 Â°C/min) of the alkaliâ€ and alkaline earth metal salt hydrates results in an explosion at a specific decomposition temperature.', 'The lithium salt 1 has the highest decomposition temperature of 335 Â°C.', 'The other alkali and alkaline earth metal salts have decomposition temperatures in the range between 211 Â°C and 248 Â°C, with the barium salt 9 having the lowest decomposition temperature.'] | ['decomposition', 'decomposition', 'decomposition', 'decomposition', 'decomposition'] | n | n | n
VODSEM_clean | VODSEM | 10.1002/1521-3749(200109)627:9<2173::AID-ZAAC2173>3.0.CO;2-L | ['Beide Verbindungen kristallisieren als dreidimensionale Koordinationspolymere, wie RÃ¶ntgenstrukturanalysen an Einkristallen zeigten.'] | ['TG'] | n | n | n
MOLLII_clean | MOLLII | 10.1002/1521-3765(20020603)8:11<2446::AID-CHEM2446>3.0.CO;2-K | ['As stated above, 2 is HS over the whole range of temperatures at ambient pressure (see Figure 4); however, when the pressure is increased to 4.6 kbar, a continuous and incomplete spin transition is observed in the temperature range 225â€“70 K.', 'The dynamics of the HSâ†’LS relaxation was investigated over the temperature range 55â€“67 K.', 'Best fit of k (T ) for the HSâ†’LS relaxation of 3 over the temperature range 55â€“67 K.'] | ['temperature range', 'temperature range', 'temperature range'] | n | n | n
EWETUW_clean | EWETUW | 10.1002/adfm.201100115 | ['Thermogravimetric analysis (TGA) demonstrated that in the range of 25âˆ’200 Â°C, the TGA curve exhibited an initial weight loss of 10.9%, corresponding to the loss of one dimethyl formamide molecule (expected 10.7%), indicating that the framework of Tbâˆ’TCA was stable below 200 Â°C.', 'Thermogravimetric analysis (TGA) demonstrated that in the range of 25âˆ’200 Â°C, the TGA curve exhibited an initial weight loss of 10.9%, corresponding to the loss of one dimethyl formamide molecule (expected 10.7%), indicating that the framework of Tbâˆ’TCA was stable below 200 Â°C.', 'Thermogravimetric analysis (TGA) demonstrated that in the range of 25âˆ’200 Â°C, the TGA curve exhibited an initial weight loss of 10.9%, corresponding to the loss of one dimethyl formamide molecule (expected 10.7%), indicating that the framework of Tbâˆ’TCA was stable below 200 Â°C.', 'Thermogravimetric analysis (TGA) demonstrated that in the range of 25âˆ’200 Â°C, the TGA curve exhibited an initial weight loss of 10.9%, corresponding to the loss of one dimethyl formamide molecule (expected 10.7%), indicating that the framework of Tbâˆ’TCA was stable below 200 Â°C.', 'Thermogravimetric analysis (TGA) was carried out at a ramp rate of 5 Â°C minâˆ’1 in a nitrogen flow with a Mettlerâ€“Toledo TGA/SDTA851 instrument.', 'Thermogravimetric analysis (TGA) was carried out at a ramp rate of 5 Â°C minâˆ’1 in a nitrogen flow with a Mettlerâ€“Toledo TGA/SDTA851 instrument.', 'Thermogravimetric analysis (TGA) was carried out at a ramp rate of 5 Â°C minâˆ’1 in a nitrogen flow with a Mettlerâ€“Toledo TGA/SDTA851 instrument.'] | ['TGA', 'TG', 'thermogravimetric analysis', 'weight loss', 'TGA', 'TG', 'thermogravimetric analysis'] | n | n | n
HIZQEN01_clean | HIZQEN01 | 10.1002/adom.201500666 | ['Thermogravimetric analysis further revealed that there is a lack of weight loss before 420 Â°C for Znâ€IPA (Figure S15, Supporting Information).', 'Thermogravimetric analysis further revealed that there is a lack of weight loss before 420 Â°C for Znâ€IPA (Figure S15, Supporting Information).', 'Thermogravimetric analysis (TGA) experiments were carried out on a Perkinâ€Elmer Diamond SII thermal analyzer from room temperature to 800 Â°C with a heating rate of 10 Â°C minâˆ’1.', 'Thermogravimetric analysis (TGA) experiments were carried out on a Perkinâ€Elmer Diamond SII thermal analyzer from room temperature to 800 Â°C with a heating rate of 10 Â°C minâˆ’1.', 'Thermogravimetric analysis (TGA) experiments were carried out on a Perkinâ€Elmer Diamond SII thermal analyzer from room temperature to 800 Â°C with a heating rate of 10 Â°C minâˆ’1.'] | ['thermogravimetric analysis', 'weight loss', 'TGA', 'TG', 'thermogravimetric analysis'] | n | n | n | Cd-IPA
LAKFIN_clean | LAKFIN | 10.1002/anie.200462201 | ['A. Montgomery, R.'] | ['TG'] | n | n | n | 5
XAPDAU_clean | XAPDAU | 10.1002/anie.200462201 | ['A. Montgomery, R.'] | ['TG'] | n | n | n | 6
XAPDEY_clean | XAPDEY | 10.1002/anie.200462201 | ['A. Montgomery, R.'] | ['TG'] | n | n | n | 7
CARGEI_clean | CARGEI | 10.1002/anie.200462793 | ['Decomposition: 161â€“163\u2009Â°C.', 'Decomposition: 192â€“194\u2009Â°C.', 'Decomposition: 296â€“298\u2009Â°C.'] | ['decomposition', 'decomposition', 'decomposition'] | n | n | n
TAZYAV_clean | TAZYAV | 10.1002/anie.200502287 | ['13Differential thermal analysis/thermogravimetry: Netzsch STA 409C, heating rate 5 K\u2009minâˆ’1, N2 atmosphere.', '18The magnetic susceptibility was measured in the temperature range 3â€“300 K at magnetic fields of 10\u2009000 and 1000 Oe using a SQUID magnetometer.'] | ['thermal analysis', 'temperature range'] | n | n | n
POBNEA_clean | POBNEA | 10.1002/anie.200800208 | ['Thermogravimetric analyses were performed under a static air atmosphere with a Mettler Toledo TGA/STDA 851e thermobalance at a heating rate of 10\u2005K\u2009minâˆ’1.', 'Thermogravimetric analyses were performed under a static air atmosphere with a Mettler Toledo TGA/STDA 851e thermobalance at a heating rate of 10\u2005K\u2009minâˆ’1.'] | ['TGA', 'TG'] | n | n | n
HOGJOD_clean | HOGJOD | 10.1002/anie.200802574 | ['19Directâ€current conductivity data were measured on a single crystal of 3 by the twoâ€probe method in the temperature range of 4â€“300\u2005K (Figure\u2005S4, Supporting Information).'] | ['temperature range'] | n | n | n
UMEDOH_clean | UMEDOH | 10.1002/anie.201601525 | ['To better evaluate the degree of solvation within the CMFs 1 and 2 , thermogravimetric analysis was employed (Figure\u2005S6).'] | ['thermogravimetric analysis'] | n | n | n | 2-ipp
HIBGEF_clean | HIBGEF | 10.1002/asia.200600390 | ['Gas sorption isotherms were recorded volumetrically with an Autosorb 1MP instrument in the temperature range 77â€“298\u2005K and in the pressure range 10âˆ’5â€“1.1\u2005atm.'] | ['temperature range'] | n | n | n
HIBGIJ_clean | HIBGIJ | 10.1002/asia.200600390 | ['Gas sorption isotherms were recorded volumetrically with an Autosorb 1MP instrument in the temperature range 77â€“298\u2005K and in the pressure range 10âˆ’5â€“1.1\u2005atm.'] | ['temperature range'] | n | n | n
NISPOV_clean | NISPOV | 10.1002/asia.200700209 | ['Thermogravimetric analysis (TGA) provides the further evidence for the solidâ€state transformation.', 'Thermogravimetric analysis (TGA) provides the further evidence for the solidâ€state transformation.', 'Thermogravimetric analysis (TGA) provides the further evidence for the solidâ€state transformation.', 'Structure 1 showed distinct weight losses of 3.3\u2005wt\u2009% for up to 100\u2009Â°C, which corresponds to removal of the adsorbed water, 12.0\u2005wt\u2009% at 200â€“350\u2009Â°C, which corresponds to the departure of crystalline water and dimethylamine in the process of structural transformation, and 35.3\u2005wt\u2009% at 350â€“630\u2009Â°C, which is caused by the collapse of structure 3 and decomposed pbc molecules.', 'No weight loss occurred below 250\u2009Â°C for structure 2 and 360\u2009Â°C for structure 3 , which suggests that both 2 and 3 have a higher stability than 1 .', 'TGA was performed on a METTLER TOLEPO TGA/SDTA851 analyzer in air with a heating rate of 5\u2005K\u2009minâˆ’1 from 30 to 900\u2009Â°C.', 'TGA was performed on a METTLER TOLEPO TGA/SDTA851 analyzer in air with a heating rate of 5\u2005K\u2009minâˆ’1 from 30 to 900\u2009Â°C.'] | ['TGA', 'TG', 'thermogravimetric analysis', 'weight loss', 'weight loss', 'TGA', 'TG'] | n | n | n
EQOCES_clean | EQOCES | 10.1002/chem.200304957 | ['Thermal stability of the cobalt(II ) imidazolate compounds : The thermal gravimetric analysis (TGA) of compound 1 shows complete desorption of the compound at about 230\u2009Â°C.', 'Thermal stability of the cobalt(II ) imidazolate compounds : The thermal gravimetric analysis (TGA) of compound 1 shows complete desorption of the compound at about 230\u2009Â°C.', 'Thermal stability of the cobalt(II ) imidazolate compounds : The thermal gravimetric analysis (TGA) of compound 1 shows complete desorption of the compound at about 230\u2009Â°C.', 'There is no further weight loss until 330\u2009Â°C, and decomposition of the compound occurs at about 350\u2009Â°C.', 'There is no further weight loss until 330\u2009Â°C, and decomposition of the compound occurs at about 350\u2009Â°C.', 'There is no further weight loss until 430\u2009Â°C, and decomposition of the compound is observed above 450\u2009Â°C.', 'There is no further weight loss until 430\u2009Â°C, and decomposition of the compound is observed above 450\u2009Â°C.', 'With relatively larger framework densities (Table 1), compounds 3 and 4 demonstrate almost the same TGA result: there is no weight loss until about 500\u2009Â°C, above which the dramatic weight loss indicates decomposition of the compounds.', 'With relatively larger framework densities (Table 1), compounds 3 and 4 demonstrate almost the same TGA result: there is no weight loss until about 500\u2009Â°C, above which the dramatic weight loss indicates decomposition of the compounds.', 'With relatively larger framework densities (Table 1), compounds 3 and 4 demonstrate almost the same TGA result: there is no weight loss until about 500\u2009Â°C, above which the dramatic weight loss indicates decomposition of the compounds.', 'With relatively larger framework densities (Table 1), compounds 3 and 4 demonstrate almost the same TGA result: there is no weight loss until about 500\u2009Â°C, above which the dramatic weight loss indicates decomposition of the compounds.', 'The temperature dependence of the magnetic susceptibility in the highâ€temperature range (T >30 K), Ï‡ M, can be fit to the Curieâ€“Weiss expression, Ï‡ M = C /(T âˆ’Î¸ ), (C = 0.125 g2S (S +1)), with g = 2.34, Î¸ = âˆ’26.4 K for 1 ; g = 2.36, Î¸ = âˆ’26.2 K for 2 ; g = 2.32, Î¸ = âˆ’31.2 K for 3 ; g = 2.34, Î¸ = âˆ’32.4 K for 4 ; and g = 2.31, Î¸ = âˆ’29.4 K for 5 .', 'The plot of M versus T at an applied field 200 Oe in the temperature range 2â€“20 K shows that an abrupt increase of the M value occurs at 11.5 K, which indicates a ferromagnetic phase transition.', 'However, in the lowâ€temperature range, the magnetic behavior is quite different: in the lowâ€field FC magnetization M versus T at applied field 200 Oe in the temperature range 2â€“20 K (Figure 12\u2009b), although the magnetic phase transition arising from spinâ€canting is observed at 10.3 K and, furthermore, the hysteresis loops at 1.8 and 5.0 K (Figure 12\u2009d) are also presented.', 'Thermogravimetric analyses (TGA) were carried out with a TAâ€SDT\u20092960 and a heating rate of 5\u2009Â°C\u2009minâˆ’1 from 20â€“600\u2009Â°C under a flux of nitrogen.', 'Thermogravimetric analyses (TGA) were carried out with a TAâ€SDT\u20092960 and a heating rate of 5\u2009Â°C\u2009minâˆ’1 from 20â€“600\u2009Â°C under a flux of nitrogen.'] | ['TGA', 'TG', 'thermal gravimetric', 'weight loss', 'decomposition', 'weight loss', 'decomposition', 'TGA', 'TG', 'weight loss', 'decomposition', 'temperature range', 'temperature range', 'temperature range', 'TGA', 'TG'] | n | n | n
EQOCIW_clean | EQOCIW | 10.1002/chem.200304957 | ['Thermal stability of the cobalt(II ) imidazolate compounds : The thermal gravimetric analysis (TGA) of compound 1 shows complete desorption of the compound at about 230\u2009Â°C.', 'Thermal stability of the cobalt(II ) imidazolate compounds : The thermal gravimetric analysis (TGA) of compound 1 shows complete desorption of the compound at about 230\u2009Â°C.', 'Thermal stability of the cobalt(II ) imidazolate compounds : The thermal gravimetric analysis (TGA) of compound 1 shows complete desorption of the compound at about 230\u2009Â°C.', 'There is no further weight loss until 330\u2009Â°C, and decomposition of the compound occurs at about 350\u2009Â°C.', 'There is no further weight loss until 330\u2009Â°C, and decomposition of the compound occurs at about 350\u2009Â°C.', 'There is no further weight loss until 430\u2009Â°C, and decomposition of the compound is observed above 450\u2009Â°C.', 'There is no further weight loss until 430\u2009Â°C, and decomposition of the compound is observed above 450\u2009Â°C.', 'With relatively larger framework densities (Table 1), compounds 3 and 4 demonstrate almost the same TGA result: there is no weight loss until about 500\u2009Â°C, above which the dramatic weight loss indicates decomposition of the compounds.', 'With relatively larger framework densities (Table 1), compounds 3 and 4 demonstrate almost the same TGA result: there is no weight loss until about 500\u2009Â°C, above which the dramatic weight loss indicates decomposition of the compounds.', 'With relatively larger framework densities (Table 1), compounds 3 and 4 demonstrate almost the same TGA result: there is no weight loss until about 500\u2009Â°C, above which the dramatic weight loss indicates decomposition of the compounds.', 'With relatively larger framework densities (Table 1), compounds 3 and 4 demonstrate almost the same TGA result: there is no weight loss until about 500\u2009Â°C, above which the dramatic weight loss indicates decomposition of the compounds.', 'The temperature dependence of the magnetic susceptibility in the highâ€temperature range (T >30 K), Ï‡ M, can be fit to the Curieâ€“Weiss expression, Ï‡ M = C /(T âˆ’Î¸ ), (C = 0.125 g2S (S +1)), with g = 2.34, Î¸ = âˆ’26.4 K for 1 ; g = 2.36, Î¸ = âˆ’26.2 K for 2 ; g = 2.32, Î¸ = âˆ’31.2 K for 3 ; g = 2.34, Î¸ = âˆ’32.4 K for 4 ; and g = 2.31, Î¸ = âˆ’29.4 K for 5 .', 'The plot of M versus T at an applied field 200 Oe in the temperature range 2â€“20 K shows that an abrupt increase of the M value occurs at 11.5 K, which indicates a ferromagnetic phase transition.', 'However, in the lowâ€temperature range, the magnetic behavior is quite different: in the lowâ€field FC magnetization M versus T at applied field 200 Oe in the temperature range 2â€“20 K (Figure 12\u2009b), although the magnetic phase transition arising from spinâ€canting is observed at 10.3 K and, furthermore, the hysteresis loops at 1.8 and 5.0 K (Figure 12\u2009d) are also presented.', 'Thermogravimetric analyses (TGA) were carried out with a TAâ€SDT\u20092960 and a heating rate of 5\u2009Â°C\u2009minâˆ’1 from 20â€“600\u2009Â°C under a flux of nitrogen.', 'Thermogravimetric analyses (TGA) were carried out with a TAâ€SDT\u20092960 and a heating rate of 5\u2009Â°C\u2009minâˆ’1 from 20â€“600\u2009Â°C under a flux of nitrogen.'] | ['TGA', 'TG', 'thermal gravimetric', 'weight loss', 'decomposition', 'weight loss', 'decomposition', 'TGA', 'TG', 'weight loss', 'decomposition', 'temperature range', 'temperature range', 'temperature range', 'TGA', 'TG'] | n | n | n
OMAMEU_clean | OMAMEU | 10.1002/chem.200305040 | ['A Perkinâ€“Elmer TGA 7 unit was used to carry out the thermogravimetric analysis (TGA) in air with a heating rate of 10\u2009Â°C\u2009minâˆ’1.', 'A Perkinâ€“Elmer TGA 7 unit was used to carry out the thermogravimetric analysis (TGA) in air with a heating rate of 10\u2009Â°C\u2009minâˆ’1.', 'A Perkinâ€“Elmer TGA 7 unit was used to carry out the thermogravimetric analysis (TGA) in air with a heating rate of 10\u2009Â°C\u2009minâˆ’1.', 'A weight loss of 20\u2009% in total (calcd 21.5\u2009%), which occurred at 200â€“660\u2009Â°C was observed; this was attributed to the dehydration of the product and the decomposition of the metal complex.', 'A weight loss of 20\u2009% in total (calcd 21.5\u2009%), which occurred at 200â€“660\u2009Â°C was observed; this was attributed to the dehydration of the product and the decomposition of the metal complex.'] | ['TGA', 'TG', 'thermogravimetric analysis', 'weight loss', 'decomposition'] | n | n | n
ASALAH_clean | ASALAH | 10.1002/chem.200305098 | ['The hydrothermal reaction of Zn(ClO4)2 and rac â€HPAPA in the temperature range 105â€“115\u2009Â°C yields a coordination polymer with formula [Zn{(E )â€3â€C5H4N\uf8ffC(NH2)\uf8feCH\uf8ffCOO}]ClO4 (1 ).', 'The saturation spontaneous polarization (Ps ) of 4 is about 1.2â€“1.8 Î¼C\u2009cmâˆ’2, while that of ferroelectric KDP and TGS are 5.0 and 3.0 Î¼C\u2009cmâˆ’2, respectively.9 It is interesting to note that comparable values are found for 4 and TGS, given that both contain protonated amino groups which participate in extensive hydrogen bonding.'] | ['temperature range', 'TG'] | n | n | n
ASALIP_clean | ASALIP | 10.1002/chem.200305098 | ['The hydrothermal reaction of Zn(ClO4)2 and rac â€HPAPA in the temperature range 105â€“115\u2009Â°C yields a coordination polymer with formula [Zn{(E )â€3â€C5H4N\uf8ffC(NH2)\uf8feCH\uf8ffCOO}]ClO4 (1 ).', 'The saturation spontaneous polarization (Ps ) of 4 is about 1.2â€“1.8 Î¼C\u2009cmâˆ’2, while that of ferroelectric KDP and TGS are 5.0 and 3.0 Î¼C\u2009cmâˆ’2, respectively.9 It is interesting to note that comparable values are found for 4 and TGS, given that both contain protonated amino groups which participate in extensive hydrogen bonding.'] | ['temperature range', 'TG'] | n | n | n
ASALOV_clean | ASALOV | 10.1002/chem.200305098 | ['The hydrothermal reaction of Zn(ClO4)2 and rac â€HPAPA in the temperature range 105â€“115\u2009Â°C yields a coordination polymer with formula [Zn{(E )â€3â€C5H4N\uf8ffC(NH2)\uf8feCH\uf8ffCOO}]ClO4 (1 ).', 'The saturation spontaneous polarization (Ps ) of 4 is about 1.2â€“1.8 Î¼C\u2009cmâˆ’2, while that of ferroelectric KDP and TGS are 5.0 and 3.0 Î¼C\u2009cmâˆ’2, respectively.9 It is interesting to note that comparable values are found for 4 and TGS, given that both contain protonated amino groups which participate in extensive hydrogen bonding.'] | ['temperature range', 'TG'] | n | n | n
SABVUN_clean_h_min | SABVUN | 10.1002/chem.200305413 | ['Their irreversible expulsion upon heating at 275\u2009Â°C (see TG analysis) generates the high temperature form MILâ€53\u2009ht (Al), which has empty pores.', 'Thermal behavior : The TG curve of MILâ€53\u2009as (Al) (Figure 3a) shows two main events between room temperature and 700\u2009Â°C.', 'The first weight loss of 19\u2009% (0.37 BDC) induces the crystallization of an intermediate phase above 300\u2009Â°C (Figure 4), which disappears when the BDC molecules have been completely expelled (second loss of 17\u2009% (0.33 BDC) starting at 375\u2009Â°C).', 'The thermal behavior of MILâ€53 lt (Al) is characterized by two weight losses (Figure 3b).', 'Such a high decomposition temperature is quite unusual for this class of solids, which are typically only stable below 400\u2009Â°C.', 'Thermogravimetry : TG experiments were performed in air with a heating rate of 5\u2009Â°C minâˆ’1 using a TA Instrument TG\u20092050 apparatus.'] | ['TG', 'TG', 'weight loss', 'weight loss', 'decomposition', 'TG'] | n | n | n | MIL53-ht-Al
IJIGOX_clean | IJIGOX | 10.1002/chem.200390095 | ['The cobaltgallophosphate IMâ€6 crystallizes from a mixture with the following molar composition: 1\u2009Ga2O3/2\u2009CoCO3/1\u2009P2O5/1\u2009amine/4\u2009H2O/50\u2009EG.', 'The cobaltgallophosphate IMâ€6 crystallizes from a mixture with the following molar composition: 1\u2009Ga2O3/2\u2009CoCO3/1\u2009P2O5/1\u2009amine/4\u2009H2O/50\u2009EG.'] | ['TGA', 'TG'] | n | n | n
DAJHOM_manual | DAJHOM | 10.1002/chem.200400178 | ['Thermogravimetric analysis (TGA) data of 1 show that it loses lattice water at 100â€“140\u2009Â°C by 1.8\u2009% (calcd 1.6\u2009%).', 'Thermogravimetric analysis (TGA) data of 1 show that it loses lattice water at 100â€“140\u2009Â°C by 1.8\u2009% (calcd 1.6\u2009%).', 'Thermogravimetric analysis (TGA) data of 1 show that it loses lattice water at 100â€“140\u2009Â°C by 1.8\u2009% (calcd 1.6\u2009%).', 'The benzene molecules of 2 can be removed by heating at 180\u2009Â°C for 1 hour or by vacuum treatment at room temperature, as can be seen by the TGA data (Figure 4b).', 'The benzene molecules of 2 can be removed by heating at 180\u2009Â°C for 1 hour or by vacuum treatment at room temperature, as can be seen by the TGA data (Figure 4b).', 'Thermal gravimetric analyses were conducted on a TA4000/SDT 2960 instrument in flowing N2 with a heating rate of 10\u2009Â°C\u2009minâˆ’1.'] | ['TGA', 'TG', 'thermogravimetric analysis', 'TGA', 'TG', 'thermal gravimetric'] | n | n | n
DAJHUS_clean | DAJHUS | 10.1002/chem.200400178 | ['Thermogravimetric analysis (TGA) data of 1 show that it loses lattice water at 100â€“140\u2009Â°C by 1.8\u2009% (calcd 1.6\u2009%).', 'Thermogravimetric analysis (TGA) data of 1 show that it loses lattice water at 100â€“140\u2009Â°C by 1.8\u2009% (calcd 1.6\u2009%).', 'Thermogravimetric analysis (TGA) data of 1 show that it loses lattice water at 100â€“140\u2009Â°C by 1.8\u2009% (calcd 1.6\u2009%).', 'The benzene molecules of 2 can be removed by heating at 180\u2009Â°C for 1 hour or by vacuum treatment at room temperature, as can be seen by the TGA data (Figure 4b).', 'The benzene molecules of 2 can be removed by heating at 180\u2009Â°C for 1 hour or by vacuum treatment at room temperature, as can be seen by the TGA data (Figure 4b).', 'Thermal gravimetric analyses were conducted on a TA4000/SDT 2960 instrument in flowing N2 with a heating rate of 10\u2009Â°C\u2009minâˆ’1.'] | ['TGA', 'TG', 'thermogravimetric analysis', 'TGA', 'TG', 'thermal gravimetric'] | n | n | n
FITJAU_clean | FITJAU | 10.1002/chem.200400889 | ['TGA curves for 1 â€“3 are similar and exhibit two steps of weight losses.', 'TGA curves for 1 â€“3 are similar and exhibit two steps of weight losses.', 'TGA curves for 1 â€“3 are similar and exhibit two steps of weight losses.', 'The weight loss before 350\u2009Â°C corresponds to the release of the lattice water.', 'The observed weight loss of 2.2\u2009% matches with the calculated value (2.1\u2009%).', 'The observed total weight loss of 39.9\u2009% is slightly smaller than the theoretical one (42.7\u2009%).', 'TGA diagrams of 4 and 5 are similar and reveal two main weight losses.', 'TGA diagrams of 4 and 5 are similar and reveal two main weight losses.', 'TGA diagrams of 4 and 5 are similar and reveal two main weight losses.', 'The weight loss started at 66\u2009Â°C and was completed at 215\u2009Â°C.', 'The observed weight loss of 7.4\u2009% is close to the calculated value (7.7\u2009%).', 'The observed total weight loss of 42.8\u2009% is close to the theoretical one (41.9\u2009%).', 'TGA diagrams of 6 and 7 are similar and reveal two main weight losses.', 'TGA diagrams of 6 and 7 are similar and reveal two main weight losses.', 'TGA diagrams of 6 and 7 are similar and reveal two main weight losses.', 'The observed weight loss of 18.2\u2009% is close to the calculated value (17.9\u2009%).'] | ['TGA', 'TG', 'weight loss', 'weight loss', 'weight loss', 'weight loss', 'TGA', 'TG', 'weight loss', 'weight loss', 'weight loss', 'weight loss', 'TGA', 'TG', 'weight loss', 'weight loss'] | n | n | n | 6
JASNAT_clean | JASNAT | 10.1002/chem.200401201 | ['Results of the thermogravimetric analysis (TGA) for frameworks 2 â€“5 and 8 measured under a N2 atmosphere are shown in Figure 4.', 'Results of the thermogravimetric analysis (TGA) for frameworks 2 â€“5 and 8 measured under a N2 atmosphere are shown in Figure 4.', 'Results of the thermogravimetric analysis (TGA) for frameworks 2 â€“5 and 8 measured under a N2 atmosphere are shown in Figure 4.', 'The observed weight losses for 3 (25.7\u2009%) and 4 (25.5\u2009%) are reasonably close to calculated values based on elemental analysis (27.2\u2009% for 3 and 27.6\u2009% for 4 ).', 'In principle, TGA measurements alone cannot be used to determine the stability of an open structure since it may collapse without a notable change in the weight.', 'In principle, TGA measurements alone cannot be used to determine the stability of an open structure since it may collapse without a notable change in the weight.', 'TGA data were obtained on a Perkinâ€Elmer Pyris 1 TGA instrument with a heating rate of 10\u2009Â°C\u2009minâˆ’1 under a N2 atmosphere.', 'TGA data were obtained on a Perkinâ€Elmer Pyris 1 TGA instrument with a heating rate of 10\u2009Â°C\u2009minâˆ’1 under a N2 atmosphere.'] | ['TGA', 'TG', 'thermogravimetric analysis', 'weight loss', 'TGA', 'TG', 'TGA', 'TG'] | n | n | n | 6
JASNEX_clean | JASNEX | 10.1002/chem.200401201 | ['Results of the thermogravimetric analysis (TGA) for frameworks 2 â€“5 and 8 measured under a N2 atmosphere are shown in Figure 4.', 'Results of the thermogravimetric analysis (TGA) for frameworks 2 â€“5 and 8 measured under a N2 atmosphere are shown in Figure 4.', 'Results of the thermogravimetric analysis (TGA) for frameworks 2 â€“5 and 8 measured under a N2 atmosphere are shown in Figure 4.', 'The observed weight losses for 3 (25.7\u2009%) and 4 (25.5\u2009%) are reasonably close to calculated values based on elemental analysis (27.2\u2009% for 3 and 27.6\u2009% for 4 ).', 'In principle, TGA measurements alone cannot be used to determine the stability of an open structure since it may collapse without a notable change in the weight.', 'In principle, TGA measurements alone cannot be used to determine the stability of an open structure since it may collapse without a notable change in the weight.', 'TGA data were obtained on a Perkinâ€Elmer Pyris 1 TGA instrument with a heating rate of 10\u2009Â°C\u2009minâˆ’1 under a N2 atmosphere.', 'TGA data were obtained on a Perkinâ€Elmer Pyris 1 TGA instrument with a heating rate of 10\u2009Â°C\u2009minâˆ’1 under a N2 atmosphere.'] | ['TGA', 'TG', 'thermogravimetric analysis', 'weight loss', 'TGA', 'TG', 'TGA', 'TG'] | n | n | n | 7
RICHIV_clean | RICHIV | 10.1002/chem.200600966 | ['Thermogravimetric analysis (TGA) was carried out (Metlerâ€Toledo) in oxygen atmosphere (flow rate=50\u2005mL\u2009minâˆ’1) in the temperature range 25 to 900\u2009Â°C (heating rate=5\u2009Â°C\u2009minâˆ’1).', 'Thermogravimetric analysis (TGA) was carried out (Metlerâ€Toledo) in oxygen atmosphere (flow rate=50\u2005mL\u2009minâˆ’1) in the temperature range 25 to 900\u2009Â°C (heating rate=5\u2009Â°C\u2009minâˆ’1).', 'Thermogravimetric analysis (TGA) was carried out (Metlerâ€Toledo) in oxygen atmosphere (flow rate=50\u2005mL\u2009minâˆ’1) in the temperature range 25 to 900\u2009Â°C (heating rate=5\u2009Â°C\u2009minâˆ’1).', 'Thermogravimetric analysis (TGA) was carried out (Metlerâ€Toledo) in oxygen atmosphere (flow rate=50\u2005mL\u2009minâˆ’1) in the temperature range 25 to 900\u2009Â°C (heating rate=5\u2009Â°C\u2009minâˆ’1).', 'A. Montgomery,\u2005Jr., T. Vreven, K.'] | ['TGA', 'TG', 'thermogravimetric analysis', 'temperature range', 'TG'] | n | n | n
XICVUB_clean | XICVUB | 10.1002/chem.200601686 | ['A. Montgomery,\u2005Jr., T. Vreven, K.'] | ['TG'] | n | n | n
WIKXAQ_clean | WIKXAQ | 10.1002/chem.200700133 | ['The TGA data of complex 1 showed that the loss of the uncoordinated solvents occurred from 60 to 190\u2009Â°C and the desolvated species is stable up to about 250\u2009Â°C.', 'The TGA data of complex 1 showed that the loss of the uncoordinated solvents occurred from 60 to 190\u2009Â°C and the desolvated species is stable up to about 250\u2009Â°C.', 'Thermogravimetric analyses (TGA) were carried out on a simultaneous SDT 2960 thermal analyzer under flowing N2 with heating rate of 10\u2009Â°C\u2009minâˆ’1 between ambient temperature and 800\u2009Â°C.', 'Thermogravimetric analyses (TGA) were carried out on a simultaneous SDT 2960 thermal analyzer under flowing N2 with heating rate of 10\u2009Â°C\u2009minâˆ’1 between ambient temperature and 800\u2009Â°C.'] | ['TGA', 'TG', 'TGA', 'TG'] | n | n | n
HIFWAV_clean | HIFWAV | 10.1002/chem.200700181 | ['Thermal stabilities of the MOFs of zinc imidazolate : To study the thermal stability of the zinc(II) imidazolates, thermogravimetric analyses (TGA) were carried out for the MOFs of zinc(II) imidazolates (see Supporting Information) except for 4\u2009a and 7\u2009a .', 'Thermal stabilities of the MOFs of zinc imidazolate : To study the thermal stability of the zinc(II) imidazolates, thermogravimetric analyses (TGA) were carried out for the MOFs of zinc(II) imidazolates (see Supporting Information) except for 4\u2009a and 7\u2009a .', 'Even though the TGA results show that none of the MOFs experiences weightâ€loss from about 250 up to 450\u2009Â°C after total liberation from guest molecules, the results of their XRD measurements indicate that only 1\u2009a retains its structure after losing the guest molecules, while the others lose their crystalline integrity and become dense structural or amorphous solids, especially if a trace amount of propylamine is present.', 'Even though the TGA results show that none of the MOFs experiences weightâ€loss from about 250 up to 450\u2009Â°C after total liberation from guest molecules, the results of their XRD measurements indicate that only 1\u2009a retains its structure after losing the guest molecules, while the others lose their crystalline integrity and become dense structural or amorphous solids, especially if a trace amount of propylamine is present.', 'XRD analyses were carried out on a Bruker D8 Advance and TGA (thermal gravimetric analyses) was performed under air with a heating rate of 5\u2009Â°C\u2009minâˆ’1 by using a Perkinâ€“Elmer Diamond Thermogravimetric Analyzer.', 'XRD analyses were carried out on a Bruker D8 Advance and TGA (thermal gravimetric analyses) was performed under air with a heating rate of 5\u2009Â°C\u2009minâˆ’1 by using a Perkinâ€“Elmer Diamond Thermogravimetric Analyzer.', 'XRD analyses were carried out on a Bruker D8 Advance and TGA (thermal gravimetric analyses) was performed under air with a heating rate of 5\u2009Â°C\u2009minâˆ’1 by using a Perkinâ€“Elmer Diamond Thermogravimetric Analyzer.'] | ['TGA', 'TG', 'TGA', 'TG', 'TGA', 'TG', 'thermal gravimetric'] | n | n | n | 1a, [Zn5(im)10·DEF]
VEJYIT01_clean | VEJYIT01 | 10.1002/chem.200700181 | ['Thermal stabilities of the MOFs of zinc imidazolate : To study the thermal stability of the zinc(II) imidazolates, thermogravimetric analyses (TGA) were carried out for the MOFs of zinc(II) imidazolates (see Supporting Information) except for 4\u2009a and 7\u2009a .', 'Thermal stabilities of the MOFs of zinc imidazolate : To study the thermal stability of the zinc(II) imidazolates, thermogravimetric analyses (TGA) were carried out for the MOFs of zinc(II) imidazolates (see Supporting Information) except for 4\u2009a and 7\u2009a .', 'Even though the TGA results show that none of the MOFs experiences weightâ€loss from about 250 up to 450\u2009Â°C after total liberation from guest molecules, the results of their XRD measurements indicate that only 1\u2009a retains its structure after losing the guest molecules, while the others lose their crystalline integrity and become dense structural or amorphous solids, especially if a trace amount of propylamine is present.', 'Even though the TGA results show that none of the MOFs experiences weightâ€loss from about 250 up to 450\u2009Â°C after total liberation from guest molecules, the results of their XRD measurements indicate that only 1\u2009a retains its structure after losing the guest molecules, while the others lose their crystalline integrity and become dense structural or amorphous solids, especially if a trace amount of propylamine is present.', 'XRD analyses were carried out on a Bruker D8 Advance and TGA (thermal gravimetric analyses) was performed under air with a heating rate of 5\u2009Â°C\u2009minâˆ’1 by using a Perkinâ€“Elmer Diamond Thermogravimetric Analyzer.', 'XRD analyses were carried out on a Bruker D8 Advance and TGA (thermal gravimetric analyses) was performed under air with a heating rate of 5\u2009Â°C\u2009minâˆ’1 by using a Perkinâ€“Elmer Diamond Thermogravimetric Analyzer.', 'XRD analyses were carried out on a Bruker D8 Advance and TGA (thermal gravimetric analyses) was performed under air with a heating rate of 5\u2009Â°C\u2009minâˆ’1 by using a Perkinâ€“Elmer Diamond Thermogravimetric Analyzer.'] | ['TGA', 'TG', 'TGA', 'TG', 'TGA', 'TG', 'thermal gravimetric'] | n | n | n | 4a, [Zn2(im)4·3DMF]
VEJYUF01_clean | VEJYUF01 | 10.1002/chem.200700181 | ['Thermal stabilities of the MOFs of zinc imidazolate : To study the thermal stability of the zinc(II) imidazolates, thermogravimetric analyses (TGA) were carried out for the MOFs of zinc(II) imidazolates (see Supporting Information) except for 4\u2009a and 7\u2009a .', 'Thermal stabilities of the MOFs of zinc imidazolate : To study the thermal stability of the zinc(II) imidazolates, thermogravimetric analyses (TGA) were carried out for the MOFs of zinc(II) imidazolates (see Supporting Information) except for 4\u2009a and 7\u2009a .', 'Even though the TGA results show that none of the MOFs experiences weightâ€loss from about 250 up to 450\u2009Â°C after total liberation from guest molecules, the results of their XRD measurements indicate that only 1\u2009a retains its structure after losing the guest molecules, while the others lose their crystalline integrity and become dense structural or amorphous solids, especially if a trace amount of propylamine is present.', 'Even though the TGA results show that none of the MOFs experiences weightâ€loss from about 250 up to 450\u2009Â°C after total liberation from guest molecules, the results of their XRD measurements indicate that only 1\u2009a retains its structure after losing the guest molecules, while the others lose their crystalline integrity and become dense structural or amorphous solids, especially if a trace amount of propylamine is present.', 'XRD analyses were carried out on a Bruker D8 Advance and TGA (thermal gravimetric analyses) was performed under air with a heating rate of 5\u2009Â°C\u2009minâˆ’1 by using a Perkinâ€“Elmer Diamond Thermogravimetric Analyzer.', 'XRD analyses were carried out on a Bruker D8 Advance and TGA (thermal gravimetric analyses) was performed under air with a heating rate of 5\u2009Â°C\u2009minâˆ’1 by using a Perkinâ€“Elmer Diamond Thermogravimetric Analyzer.', 'XRD analyses were carried out on a Bruker D8 Advance and TGA (thermal gravimetric analyses) was performed under air with a heating rate of 5\u2009Â°C\u2009minâˆ’1 by using a Perkinâ€“Elmer Diamond Thermogravimetric Analyzer.'] | ['TGA', 'TG', 'TGA', 'TG', 'TGA', 'TG', 'thermal gravimetric'] | n | n | n | 3a, [Zn2(im)4·DMF]
LIPRAE_clean | LIPRAE | 10.1002/chem.200700431 | ['The thermogravimetric profiles exhibit a 10.0\u2009% weight loss for 1 (theoretical 9.1\u2009%), a 6.9\u2009% weight loss for 2 (theoretical 6.0\u2009%), and a 13.8\u2009% weight loss for 3 (theoretical 13.0\u2009%) in the temperature range 25â€“200\u2009Â°C.', 'The thermogravimetric profiles exhibit a 10.0\u2009% weight loss for 1 (theoretical 9.1\u2009%), a 6.9\u2009% weight loss for 2 (theoretical 6.0\u2009%), and a 13.8\u2009% weight loss for 3 (theoretical 13.0\u2009%) in the temperature range 25â€“200\u2009Â°C.', 'Thermal analyses, TGA and DTA (under an oxygenated atmosphere at a heating rate of 5\u2009Â°C\u2009minâˆ’1) were carried out in a Labsys NETZSCH TG 209 Setaram apparatus.', 'Thermal analyses, TGA and DTA (under an oxygenated atmosphere at a heating rate of 5\u2009Â°C\u2009minâˆ’1) were carried out in a Labsys NETZSCH TG 209 Setaram apparatus.'] | ['weight loss', 'temperature range', 'TGA', 'TG'] | n | n | n | 4
HOBGAH_clean | HOBGAH | 10.1002/chem.200701556 | ['The thermogravimetric (TG) curves (see Figure S3 in the Supporting Information) shows a weight loss of 2.9\u2009% between 30 and 200\u2009Â°C, attributed to solvent loss (one water molecule per [Ni2(L â€asp)2(azpy)] unit) and a second loss of 70.9\u2009% between 350 and 800\u2009Â°C, in agreement with the decomposition of the framework and the guest linkers to NiO and organics (calcd 75.0\u2009%).', 'The thermogravimetric (TG) curves (see Figure S3 in the Supporting Information) shows a weight loss of 2.9\u2009% between 30 and 200\u2009Â°C, attributed to solvent loss (one water molecule per [Ni2(L â€asp)2(azpy)] unit) and a second loss of 70.9\u2009% between 350 and 800\u2009Â°C, in agreement with the decomposition of the framework and the guest linkers to NiO and organics (calcd 75.0\u2009%).', 'The thermogravimetric (TG) curves (see Figure S3 in the Supporting Information) shows a weight loss of 2.9\u2009% between 30 and 200\u2009Â°C, attributed to solvent loss (one water molecule per [Ni2(L â€asp)2(azpy)] unit) and a second loss of 70.9\u2009% between 350 and 800\u2009Â°C, in agreement with the decomposition of the framework and the guest linkers to NiO and organics (calcd 75.0\u2009%).', 'The TG data from 2 (see Figure S6 in the Supporting Information) shows a first weight loss of 2.8\u2009% between 30 and 200\u2009Â°C attributed to solvent loss (one H2O molecule per [Ni2(L â€asp)2(bpe)] unit) and a second loss of 74.2\u2009% due to the decomposition of the framework and guests to NiO and organics (calcd 74.3\u2009%).', 'The TG data from 2 (see Figure S6 in the Supporting Information) shows a first weight loss of 2.8\u2009% between 30 and 200\u2009Â°C attributed to solvent loss (one H2O molecule per [Ni2(L â€asp)2(bpe)] unit) and a second loss of 74.2\u2009% due to the decomposition of the framework and guests to NiO and organics (calcd 74.3\u2009%).', 'The TG data from 2 (see Figure S6 in the Supporting Information) shows a first weight loss of 2.8\u2009% between 30 and 200\u2009Â°C attributed to solvent loss (one H2O molecule per [Ni2(L â€asp)2(bpe)] unit) and a second loss of 74.2\u2009% due to the decomposition of the framework and guests to NiO and organics (calcd 74.3\u2009%).', 'Decomposition occurs between 375\u2009Â°C and 415\u2009Â°C.', 'The TG curve of 3 (see Figure S8 in the Supporting Information) shows a weight loss of 4.5\u2009% corresponding to loss of one water molecule per [Ni2(L â€asp)2(35bpp)] unit followed by decomposition to NiO and organics between 380\u2009Â°C and 435\u2009Â°C (calcd: 73.9\u2009%, found: 74.2\u2009%).', 'The TG curve of 3 (see Figure S8 in the Supporting Information) shows a weight loss of 4.5\u2009% corresponding to loss of one water molecule per [Ni2(L â€asp)2(35bpp)] unit followed by decomposition to NiO and organics between 380\u2009Â°C and 435\u2009Â°C (calcd: 73.9\u2009%, found: 74.2\u2009%).', 'The TG curve of 3 (see Figure S8 in the Supporting Information) shows a weight loss of 4.5\u2009% corresponding to loss of one water molecule per [Ni2(L â€asp)2(35bpp)] unit followed by decomposition to NiO and organics between 380\u2009Â°C and 435\u2009Â°C (calcd: 73.9\u2009%, found: 74.2\u2009%).', 'This is confirmed by the high onset temperature for decomposition (greater than 350\u2009Â°C) in all cases.'] | ['TG', 'weight loss', 'decomposition', 'TG', 'weight loss', 'decomposition', 'decomposition', 'TG', 'weight loss', 'decomposition', 'decomposition'] | n | n | n | 5b
TOHPUC_clean | TOHPUC | 10.1002/chem.200800666 | ['To characterize the compounds more fully in terms of thermal stability, we have examined compounds 1\u2009a and 2\u2009a using thermal gravimetric analysis (TGA) (Supporting Information, Figure\u2005S10).', 'To characterize the compounds more fully in terms of thermal stability, we have examined compounds 1\u2009a and 2\u2009a using thermal gravimetric analysis (TGA) (Supporting Information, Figure\u2005S10).', 'To characterize the compounds more fully in terms of thermal stability, we have examined compounds 1\u2009a and 2\u2009a using thermal gravimetric analysis (TGA) (Supporting Information, Figure\u2005S10).', 'The TG curve of compound 1\u2009a shows a weight loss of 10.6\u2009% from room temperature to 257\u2009Â°C, corresponding to the release of six lattice and coordinated water molecules (calculated loss 10.8\u2009%).', 'The TG curve of compound 1\u2009a shows a weight loss of 10.6\u2009% from room temperature to 257\u2009Â°C, corresponding to the release of six lattice and coordinated water molecules (calculated loss 10.8\u2009%).', 'Decomposition of the anhydrous composition begins at 365\u2009Â°C and ends above 546\u2009Â°C.', 'The 38.5\u2009% weight loss corresponds to the loss of organic components (calculated loss 38.0\u2009%).', 'The TG curve of 2\u2009a shows a weight loss of 4.0\u2009% from room temperature to 152\u2009Â°C, corresponding to the release of one coordinated water molecule (calculated loss 3.9\u2009%).', 'The TG curve of 2\u2009a shows a weight loss of 4.0\u2009% from room temperature to 152\u2009Â°C, corresponding to the release of one coordinated water molecule (calculated loss 3.9\u2009%).', 'Thermogravimetric analyses of the samples were performed by using a Perkinâ€“Elmer\u2005TGâ€7 analyzer heated from room temperature to 800\u2009Â°C under nitrogen at a rate of 10\u2009Â°C\u2009minâˆ’1.'] | ['TGA', 'TG', 'thermal gravimetric', 'TG', 'weight loss', 'decomposition', 'weight loss', 'TG', 'weight loss', 'TG'] | n | n | n | 1b
HOHMEX_manual | HOHMEX | 10.1002/chem.200801064 | ['Therefore, the identity and number of the guest molecules (8\u2009DMF and 6\u2009H2O) in 1 were determined on the basis of IR spectra, elemental analysis, and thermogravimetric analysis (TGA) data.', 'Therefore, the identity and number of the guest molecules (8\u2009DMF and 6\u2009H2O) in 1 were determined on the basis of IR spectra, elemental analysis, and thermogravimetric analysis (TGA) data.', 'Therefore, the identity and number of the guest molecules (8\u2009DMF and 6\u2009H2O) in 1 were determined on the basis of IR spectra, elemental analysis, and thermogravimetric analysis (TGA) data.', 'The final structural model was refined without the guest molecules by using the SQUEEZE option of PLATON.40 The TGA data for framework 1 measured under an N2 atmosphere indicated that crystal 1 lost solvent guest molecules as soon as it was removed from the mother liquor.', 'The final structural model was refined without the guest molecules by using the SQUEEZE option of PLATON.40 The TGA data for framework 1 measured under an N2 atmosphere indicated that crystal 1 lost solvent guest molecules as soon as it was removed from the mother liquor.', 'The TGA and PXRD data measured at various temperatures suggest that 1 is thermally stable up to 230\u2009Â°C (see the Supporting Information).', 'The TGA and PXRD data measured at various temperatures suggest that 1 is thermally stable up to 230\u2009Â°C (see the Supporting Information).', 'When 1 was heated in a Schlenk tube at 100\u2009Â°C under vacuum for 2\u2005h, desolvated solid [Cu2(BPnDC)2(bpy)]n (SNUâ€6 ) resulted, which was characterized by elemental analysis, FTIR spectra, TGA data, and PXRD data.', 'When 1 was heated in a Schlenk tube at 100\u2009Â°C under vacuum for 2\u2005h, desolvated solid [Cu2(BPnDC)2(bpy)]n (SNUâ€6 ) resulted, which was characterized by elemental analysis, FTIR spectra, TGA data, and PXRD data.', 'TGA data shows that the asâ€synthesized material releases solvent molecules even at room temperature, and loses 52.4\u2009% weight on heating to 100\u2009Â°C, which corresponds to the loss of 13\u2009DMF and 3\u2009H2O molecules (calcd 56.3\u2009%).', 'TGA data shows that the asâ€synthesized material releases solvent molecules even at room temperature, and loses 52.4\u2009% weight on heating to 100\u2009Â°C, which corresponds to the loss of 13\u2009DMF and 3\u2009H2O molecules (calcd 56.3\u2009%).', 'The guest exchange was also verified with bulk sample 2 by the elemental analysis, FTIR spectra, and TGA data.', 'The guest exchange was also verified with bulk sample 2 by the elemental analysis, FTIR spectra, and TGA data.', 'TGA data of 2hexane indicated that n â€hexane molecules were released as soon as solid 2hexane was exposed to air, and then water guest molecules were removed on heating to approximately 140\u2009Â°C.', 'TGA data of 2hexane indicated that n â€hexane molecules were released as soon as solid 2hexane was exposed to air, and then water guest molecules were removed on heating to approximately 140\u2009Â°C.', 'Thermogravimetric analysis (TGA) and differential scanning calorimetry (DSC) were performed under an N2 atmosphere at a scan rate of 5\u2009Â°C\u2009minâˆ’1, using TGA Q50 and DSC Q10 of TA instruments, respectively.', 'Thermogravimetric analysis (TGA) and differential scanning calorimetry (DSC) were performed under an N2 atmosphere at a scan rate of 5\u2009Â°C\u2009minâˆ’1, using TGA Q50 and DSC Q10 of TA instruments, respectively.', 'Thermogravimetric analysis (TGA) and differential scanning calorimetry (DSC) were performed under an N2 atmosphere at a scan rate of 5\u2009Â°C\u2009minâˆ’1, using TGA Q50 and DSC Q10 of TA instruments, respectively.', 'The crystals of 1 as synthesized were directly introduced into the gas sorption apparatus, and the outgassing process was carried out by heating the sample at 100\u2009Â°C under vacuum for 2\u2005h.', 'The crystals of 1 as synthesized were directly introduced into the gas sorption apparatus, and the outgassing process was carried out by heating the sample at 100\u2009Â°C under vacuum for 2\u2005h.'] | ['TGA', 'TG', 'thermogravimetric analysis', 'TGA', 'TG', 'TGA', 'TG', 'TGA', 'TG', 'TGA', 'TG', 'TGA', 'TG', 'TGA', 'TG', 'TGA', 'TG', 'thermogravimetric analysis', 'TGA', 'TG'] | n | n | n
FURROA_clean | FURROA | 10.1002/chem.200900010 | ['Although thermogravitational analysis (TGA) revealed that complexes 1 âŠƒG, 2 âŠƒGâ€², and 3 have similar thermal stability and all start to decompose at about 180\u2009Â°C, their framework stability differs significantly (see the Supporting Information for the TGA curves).', 'Although thermogravitational analysis (TGA) revealed that complexes 1 âŠƒG, 2 âŠƒGâ€², and 3 have similar thermal stability and all start to decompose at about 180\u2009Â°C, their framework stability differs significantly (see the Supporting Information for the TGA curves).', 'TGA measurements were performed on a Hiâ€Res TGA 2950 thermogravimetric analyzer.', 'TGA measurements were performed on a Hiâ€Res TGA 2950 thermogravimetric analyzer.'] | ['TGA', 'TG', 'TGA', 'TG'] | n | n | n | 1i
FUSNAJ_clean | FUSNAJ | 10.1002/chem.200900010 | ['Although thermogravitational analysis (TGA) revealed that complexes 1 âŠƒG, 2 âŠƒGâ€², and 3 have similar thermal stability and all start to decompose at about 180\u2009Â°C, their framework stability differs significantly (see the Supporting Information for the TGA curves).', 'Although thermogravitational analysis (TGA) revealed that complexes 1 âŠƒG, 2 âŠƒGâ€², and 3 have similar thermal stability and all start to decompose at about 180\u2009Â°C, their framework stability differs significantly (see the Supporting Information for the TGA curves).', 'TGA measurements were performed on a Hiâ€Res TGA 2950 thermogravimetric analyzer.', 'TGA measurements were performed on a Hiâ€Res TGA 2950 thermogravimetric analyzer.'] | ['TGA', 'TG', 'TGA', 'TG'] | n | n | n | 1k
FUSNEN_clean | FUSNEN | 10.1002/chem.200900010 | ['Although thermogravitational analysis (TGA) revealed that complexes 1 âŠƒG, 2 âŠƒGâ€², and 3 have similar thermal stability and all start to decompose at about 180\u2009Â°C, their framework stability differs significantly (see the Supporting Information for the TGA curves).', 'Although thermogravitational analysis (TGA) revealed that complexes 1 âŠƒG, 2 âŠƒGâ€², and 3 have similar thermal stability and all start to decompose at about 180\u2009Â°C, their framework stability differs significantly (see the Supporting Information for the TGA curves).', 'TGA measurements were performed on a Hiâ€Res TGA 2950 thermogravimetric analyzer.', 'TGA measurements were performed on a Hiâ€Res TGA 2950 thermogravimetric analyzer.'] | ['TGA', 'TG', 'TGA', 'TG'] | n | n | n | 1m
FUSNIR_clean | FUSNIR | 10.1002/chem.200900010 | ['Although thermogravitational analysis (TGA) revealed that complexes 1 âŠƒG, 2 âŠƒGâ€², and 3 have similar thermal stability and all start to decompose at about 180\u2009Â°C, their framework stability differs significantly (see the Supporting Information for the TGA curves).', 'Although thermogravitational analysis (TGA) revealed that complexes 1 âŠƒG, 2 âŠƒGâ€², and 3 have similar thermal stability and all start to decompose at about 180\u2009Â°C, their framework stability differs significantly (see the Supporting Information for the TGA curves).', 'TGA measurements were performed on a Hiâ€Res TGA 2950 thermogravimetric analyzer.', 'TGA measurements were performed on a Hiâ€Res TGA 2950 thermogravimetric analyzer.'] | ['TGA', 'TG', 'TGA', 'TG'] | n | n | n | 2b
NULMAJ_clean | NULMAJ | 10.1002/chem.200900578 | ['Magnetic properties : The magnetic data were collected in the temperature range of 1.8â€“300\u2005K at an applied field of 2\u2005kOe on a MPMPâ€XL7 SQUID magnetometer.', 'Complex 4 is a paramagnet because Ï‡ MT has a constant value of 0.86\u2005cm3\u2009K\u2009molâˆ’1 over the temperature range from 300 to 1.8\u2005K (see Figure\u2005S10 in the Supporting Information), which corresponds to two spinâ€only CuII ions with a LandÃ© factor g =2.14.', 'Variableâ€temperature magnetic susceptibility measurements were performed in an applied field of 2\u2005kOe in the temperature range of 300â€“1.8\u2005K.'] | ['temperature range', 'temperature range', 'temperature range'] | n | n | n
GURPIT_clean | GURPIT | 10.1002/chem.200902668 | ['The Ï‡ âˆ’1 versus T curve of 3 is linear in the 50â€“300\u2005K temperature range.', 'MÃ¶ssbauer spectroscopy of 2 : In the MÃ¶ssbauer spectra of 2 , two contributions are observed in the temperature range 2.2â€“297\u2005K (see Figure\u200512).', 'The LS FeIII contributions to the spectra are wellâ€defined quadrupole doublets within the 297â€“2.2\u2005K temperature range.', 'Variableâ€temperature measurements were carried out in the temperature range 2â€“400\u2005K.', 'The AC measurements were performed in the temperature range 2â€“10\u2005K at different frequencies with an oscillating magnetic field of 0.395\u2005mT.'] | ['temperature range', 'temperature range', 'temperature range', 'temperature range', 'temperature range'] | n | n | n
GURPUF_clean | GURPUF | 10.1002/chem.200902668 | ['The Ï‡ âˆ’1 versus T curve of 3 is linear in the 50â€“300\u2005K temperature range.', 'MÃ¶ssbauer spectroscopy of 2 : In the MÃ¶ssbauer spectra of 2 , two contributions are observed in the temperature range 2.2â€“297\u2005K (see Figure\u200512).', 'The LS FeIII contributions to the spectra are wellâ€defined quadrupole doublets within the 297â€“2.2\u2005K temperature range.', 'Variableâ€temperature measurements were carried out in the temperature range 2â€“400\u2005K.', 'The AC measurements were performed in the temperature range 2â€“10\u2005K at different frequencies with an oscillating magnetic field of 0.395\u2005mT.'] | ['temperature range', 'temperature range', 'temperature range', 'temperature range', 'temperature range'] | n | n | n
LAGBUS_clean | LAGBUS | 10.1002/chem.201001256 | ['The guest solvent molecules can be reversibly removed by thermal activation with retention of the framework structure, which proved to be stable up to about 270\u2009Â°C, as confirmed by TGA and powder XRD monitoring.', 'The guest solvent molecules can be reversibly removed by thermal activation with retention of the framework structure, which proved to be stable up to about 270\u2009Â°C, as confirmed by TGA and powder XRD monitoring.', 'TG traces showed that the guests were completely lost in the temperature range 30â€“50\u2009Â°C (about 10\u2009% w/w), while the networks proved to be stable up to about 270\u2009Â°C (see Figure\u2005S3 in the Supporting Information).', 'TG traces showed that the guests were completely lost in the temperature range 30â€“50\u2009Â°C (about 10\u2009% w/w), while the networks proved to be stable up to about 270\u2009Â°C (see Figure\u2005S3 in the Supporting Information).', 'Thermogravimetric analysis (TGA) was performed on a Perkinâ€“Elmer TGA\u20097 instrument under dynamic nitrogen (total flow rate 20\u2005cm3\u2009minâˆ’1).', 'Thermogravimetric analysis (TGA) was performed on a Perkinâ€“Elmer TGA\u20097 instrument under dynamic nitrogen (total flow rate 20\u2005cm3\u2009minâˆ’1).', 'Thermogravimetric analysis (TGA) was performed on a Perkinâ€“Elmer TGA\u20097 instrument under dynamic nitrogen (total flow rate 20\u2005cm3\u2009minâˆ’1).', 'Thermogravimetric analysis (TGA) : TGA of compounds 4\u2009b â€“4\u2009e and 4\u2009h was performed in the range 30â€“650\u2009Â°C.', 'Thermogravimetric analysis (TGA) : TGA of compounds 4\u2009b â€“4\u2009e and 4\u2009h was performed in the range 30â€“650\u2009Â°C.', 'Thermogravimetric analysis (TGA) : TGA of compounds 4\u2009b â€“4\u2009e and 4\u2009h was performed in the range 30â€“650\u2009Â°C.', 'They each showed a weight loss of about 10\u2009% in the range 30â€“50\u2009Â°C due to the desolvation process and a second weight loss of about 50\u2009% due to network decomposition that started at different temperatures for the different polymers (range 220â€“290\u2009Â°C) (see Figure\u2005S3 in the Supporting Information).', 'They each showed a weight loss of about 10\u2009% in the range 30â€“50\u2009Â°C due to the desolvation process and a second weight loss of about 50\u2009% due to network decomposition that started at different temperatures for the different polymers (range 220â€“290\u2009Â°C) (see Figure\u2005S3 in the Supporting Information).', 'TG analyses of these samples heated up to 100\u2009Â°C showed a weight loss of about 6\u2009% for the sample cooled in air and no weight loss for the sample cooled under nitrogen (see Figure\u2005S4 in the Supporting Information).', 'TG analyses of these samples heated up to 100\u2009Â°C showed a weight loss of about 6\u2009% for the sample cooled in air and no weight loss for the sample cooled under nitrogen (see Figure\u2005S4 in the Supporting Information).', '23aTo confirm the nature of the desolvation/resolvation process, a few single crystals of compound 4\u2009b were desolvated in an oven at 100\u2009Â°C for 30\u2005min (see TGA in Figure\u2005S3 in the Supporting Information) and then left in air at room temperature.', '23aTo confirm the nature of the desolvation/resolvation process, a few single crystals of compound 4\u2009b were desolvated in an oven at 100\u2009Â°C for 30\u2005min (see TGA in Figure\u2005S3 in the Supporting Information) and then left in air at room temperature.'] | ['TGA', 'TG', 'TG', 'temperature range', 'TGA', 'TG', 'thermogravimetric analysis', 'TGA', 'TG', 'thermogravimetric analysis', 'weight loss', 'decomposition', 'TG', 'weight loss', 'TGA', 'TG'] | n | n | n | 3a
LAGDII_ion_b | LAGDII | 10.1002/chem.201001256 | ['The guest solvent molecules can be reversibly removed by thermal activation with retention of the framework structure, which proved to be stable up to about 270\u2009Â°C, as confirmed by TGA and powder XRD monitoring.', 'The guest solvent molecules can be reversibly removed by thermal activation with retention of the framework structure, which proved to be stable up to about 270\u2009Â°C, as confirmed by TGA and powder XRD monitoring.', 'TG traces showed that the guests were completely lost in the temperature range 30â€“50\u2009Â°C (about 10\u2009% w/w), while the networks proved to be stable up to about 270\u2009Â°C (see Figure\u2005S3 in the Supporting Information).', 'TG traces showed that the guests were completely lost in the temperature range 30â€“50\u2009Â°C (about 10\u2009% w/w), while the networks proved to be stable up to about 270\u2009Â°C (see Figure\u2005S3 in the Supporting Information).', 'Thermogravimetric analysis (TGA) was performed on a Perkinâ€“Elmer TGA\u20097 instrument under dynamic nitrogen (total flow rate 20\u2005cm3\u2009minâˆ’1).', 'Thermogravimetric analysis (TGA) was performed on a Perkinâ€“Elmer TGA\u20097 instrument under dynamic nitrogen (total flow rate 20\u2005cm3\u2009minâˆ’1).', 'Thermogravimetric analysis (TGA) was performed on a Perkinâ€“Elmer TGA\u20097 instrument under dynamic nitrogen (total flow rate 20\u2005cm3\u2009minâˆ’1).', 'Thermogravimetric analysis (TGA) : TGA of compounds 4\u2009b â€“4\u2009e and 4\u2009h was performed in the range 30â€“650\u2009Â°C.', 'Thermogravimetric analysis (TGA) : TGA of compounds 4\u2009b â€“4\u2009e and 4\u2009h was performed in the range 30â€“650\u2009Â°C.', 'Thermogravimetric analysis (TGA) : TGA of compounds 4\u2009b â€“4\u2009e and 4\u2009h was performed in the range 30â€“650\u2009Â°C.', 'They each showed a weight loss of about 10\u2009% in the range 30â€“50\u2009Â°C due to the desolvation process and a second weight loss of about 50\u2009% due to network decomposition that started at different temperatures for the different polymers (range 220â€“290\u2009Â°C) (see Figure\u2005S3 in the Supporting Information).', 'They each showed a weight loss of about 10\u2009% in the range 30â€“50\u2009Â°C due to the desolvation process and a second weight loss of about 50\u2009% due to network decomposition that started at different temperatures for the different polymers (range 220â€“290\u2009Â°C) (see Figure\u2005S3 in the Supporting Information).', 'TG analyses of these samples heated up to 100\u2009Â°C showed a weight loss of about 6\u2009% for the sample cooled in air and no weight loss for the sample cooled under nitrogen (see Figure\u2005S4 in the Supporting Information).', 'TG analyses of these samples heated up to 100\u2009Â°C showed a weight loss of about 6\u2009% for the sample cooled in air and no weight loss for the sample cooled under nitrogen (see Figure\u2005S4 in the Supporting Information).', '23aTo confirm the nature of the desolvation/resolvation process, a few single crystals of compound 4\u2009b were desolvated in an oven at 100\u2009Â°C for 30\u2005min (see TGA in Figure\u2005S3 in the Supporting Information) and then left in air at room temperature.', '23aTo confirm the nature of the desolvation/resolvation process, a few single crystals of compound 4\u2009b were desolvated in an oven at 100\u2009Â°C for 30\u2005min (see TGA in Figure\u2005S3 in the Supporting Information) and then left in air at room temperature.'] | ['TGA', 'TG', 'TG', 'temperature range', 'TGA', 'TG', 'thermogravimetric analysis', 'TGA', 'TG', 'thermogravimetric analysis', 'weight loss', 'decomposition', 'TG', 'weight loss', 'TGA', 'TG'] | n | n | n | 4l
IWELIG_clean | IWELIG | 10.1002/chem.201003199 | ['Thermal properties : Thermogravimetric analysis of 1 â‹…2\u2009H2O in air, under 1\u2005atm of pressure, and at a heating rate of 10\u2009K\u2009minâˆ’1 was performed on a polycrystalline sample.', 'As shown in Figure\u20052, the initial weight loss of 7.4\u2009% (calcd 6.5\u2009%) in the temperature range of 70â€“270\u2009Â°C corresponds to the removal of lattice water molecules.', 'As shown in Figure\u20052, the initial weight loss of 7.4\u2009% (calcd 6.5\u2009%) in the temperature range of 70â€“270\u2009Â°C corresponds to the removal of lattice water molecules.', 'Weight loss does not occur in the temperature range of 270â€“400\u2009Â°C, indicating that the dehydrated open framework is stable up to 400\u2009Â°C.', 'Weight loss does not occur in the temperature range of 270â€“400\u2009Â°C, indicating that the dehydrated open framework is stable up to 400\u2009Â°C.', 'The second weight loss of 46.1\u2009% in the temperature range of 400â€“980\u2009Â°C is in agreement with the removal of Hpxt groups.', 'The second weight loss of 46.1\u2009% in the temperature range of 400â€“980\u2009Â°C is in agreement with the removal of Hpxt groups.', 'Thermal analysis was carried out in air using SETARAM LABSYS equipment with the heating rate of 10\u2009K\u2009minâˆ’1.'] | ['thermogravimetric analysis', 'weight loss', 'temperature range', 'weight loss', 'temperature range', 'weight loss', 'temperature range', 'thermal analysis'] | n | n | n | 1
OYUSAD_charged | OYUSAD | 10.1002/chem.201101239 | ['Thermal stability of ZnPCâ€2 (see Figure\u2005S1 in the Supporting Information) was studied with TG analysis in the temperature range of 30â€“800\u2009Â°C, showing a weight loss of about 5.0\u2009% from 30 to 150\u2009Â°C ascribed to the loss of water molecules.', 'Thermal stability of ZnPCâ€2 (see Figure\u2005S1 in the Supporting Information) was studied with TG analysis in the temperature range of 30â€“800\u2009Â°C, showing a weight loss of about 5.0\u2009% from 30 to 150\u2009Â°C ascribed to the loss of water molecules.', 'Thermal stability of ZnPCâ€2 (see Figure\u2005S1 in the Supporting Information) was studied with TG analysis in the temperature range of 30â€“800\u2009Â°C, showing a weight loss of about 5.0\u2009% from 30 to 150\u2009Â°C ascribed to the loss of water molecules.', 'To identify the thermal stability of Hpd guest molecules in the framework, TGMS analysis results (see Figure\u2005S4 in the Supporting Information) show that the amine molecules are stable in the framework till 300\u2009Â°C.'] | ['TG', 'weight loss', 'temperature range', 'TG'] | n | n | n | CoZnPC-2
ICAROV_clean | ICAROV | 10.1002/chem.201101383 | ['For further characterization of the hydrogen solid interaction, highâ€accuracy hydrogen adsorption measurements were carried out on DUTâ€23(Co) up to 25\u2005bar in the temperature range of 77\u2005K to room temperature (Figure\u2005S9).', 'Hydrogen adsorption measurements in the temperature range 77â€“125\u2005K were carried out up to 25\u2005bar by using a HyEnergy PCTProâ€2000 apparatus with a microdoser (typical sample mass about 100\u2005mg).'] | ['temperature range', 'temperature range'] | n | n | n | DUT-23(Ni)
TASVUG_clean | TASVUG | 10.1002/chem.201102278 | ['To investigate the robustness of this framework, single crystals of 1 freshly removed from their crystallization solution were subjected to thermogravimetric analysis (TGA) and XRPD experiments.', 'To investigate the robustness of this framework, single crystals of 1 freshly removed from their crystallization solution were subjected to thermogravimetric analysis (TGA) and XRPD experiments.', 'To investigate the robustness of this framework, single crystals of 1 freshly removed from their crystallization solution were subjected to thermogravimetric analysis (TGA) and XRPD experiments.', 'The TGA curve obtained for 1 is shown in the Supporting Information, Figure\u2005S5.', 'The TGA curve obtained for 1 is shown in the Supporting Information, Figure\u2005S5.', 'This coordination polymer first undergoes a fast weight loss between room temperature and 40\u2009Â°C (ca. 15\u2009%), which is followed by a slightly decreasing plateau between 40 and 240\u2009Â°C.', 'Decomposition of the organic ligand is observed between 300 and 500\u2009Â°C.', 'The stepwise weight loss observed between room temperature and 150\u2009Â°C is in good agreement with the departure of guest solvent molecules (between RT and 40\u2009Â°C) followed by removal of the coordinated solvent molecules when the temperature is increased further.', 'Combined with TG and elemental analyses results, this observation is in agreement with a porous structure for 1 when the guests are evacuated.', 'Magnetic properties : The temperature dependence of the molar magnetic susceptibility, Ï‡ M(x ), has been recorded for compounds x =1 â€“3 over the temperature range 2â€“300\u2005K, with an applied field of 1000\u2005Oe.'] | ['TGA', 'TG', 'thermogravimetric analysis', 'TGA', 'TG', 'weight loss', 'decomposition', 'weight loss', 'TG', 'temperature range'] | n | n | n | 1'(300K)
TASWAN_clean | TASWAN | 10.1002/chem.201102278 | ['To investigate the robustness of this framework, single crystals of 1 freshly removed from their crystallization solution were subjected to thermogravimetric analysis (TGA) and XRPD experiments.', 'To investigate the robustness of this framework, single crystals of 1 freshly removed from their crystallization solution were subjected to thermogravimetric analysis (TGA) and XRPD experiments.', 'To investigate the robustness of this framework, single crystals of 1 freshly removed from their crystallization solution were subjected to thermogravimetric analysis (TGA) and XRPD experiments.', 'The TGA curve obtained for 1 is shown in the Supporting Information, Figure\u2005S5.', 'The TGA curve obtained for 1 is shown in the Supporting Information, Figure\u2005S5.', 'This coordination polymer first undergoes a fast weight loss between room temperature and 40\u2009Â°C (ca. 15\u2009%), which is followed by a slightly decreasing plateau between 40 and 240\u2009Â°C.', 'Decomposition of the organic ligand is observed between 300 and 500\u2009Â°C.', 'The stepwise weight loss observed between room temperature and 150\u2009Â°C is in good agreement with the departure of guest solvent molecules (between RT and 40\u2009Â°C) followed by removal of the coordinated solvent molecules when the temperature is increased further.', 'Combined with TG and elemental analyses results, this observation is in agreement with a porous structure for 1 when the guests are evacuated.', 'Magnetic properties : The temperature dependence of the molar magnetic susceptibility, Ï‡ M(x ), has been recorded for compounds x =1 â€“3 over the temperature range 2â€“300\u2005K, with an applied field of 1000\u2005Oe.'] | ['TGA', 'TG', 'thermogravimetric analysis', 'TGA', 'TG', 'weight loss', 'decomposition', 'weight loss', 'TG', 'temperature range'] | n | n | n | 1
TASWER_clean | TASWER | 10.1002/chem.201102278 | ['To investigate the robustness of this framework, single crystals of 1 freshly removed from their crystallization solution were subjected to thermogravimetric analysis (TGA) and XRPD experiments.', 'To investigate the robustness of this framework, single crystals of 1 freshly removed from their crystallization solution were subjected to thermogravimetric analysis (TGA) and XRPD experiments.', 'To investigate the robustness of this framework, single crystals of 1 freshly removed from their crystallization solution were subjected to thermogravimetric analysis (TGA) and XRPD experiments.', 'The TGA curve obtained for 1 is shown in the Supporting Information, Figure\u2005S5.', 'The TGA curve obtained for 1 is shown in the Supporting Information, Figure\u2005S5.', 'This coordination polymer first undergoes a fast weight loss between room temperature and 40\u2009Â°C (ca. 15\u2009%), which is followed by a slightly decreasing plateau between 40 and 240\u2009Â°C.', 'Decomposition of the organic ligand is observed between 300 and 500\u2009Â°C.', 'The stepwise weight loss observed between room temperature and 150\u2009Â°C is in good agreement with the departure of guest solvent molecules (between RT and 40\u2009Â°C) followed by removal of the coordinated solvent molecules when the temperature is increased further.', 'Combined with TG and elemental analyses results, this observation is in agreement with a porous structure for 1 when the guests are evacuated.', 'Magnetic properties : The temperature dependence of the molar magnetic susceptibility, Ï‡ M(x ), has been recorded for compounds x =1 â€“3 over the temperature range 2â€“300\u2005K, with an applied field of 1000\u2005Oe.'] | ['TGA', 'TG', 'thermogravimetric analysis', 'TGA', 'TG', 'weight loss', 'decomposition', 'weight loss', 'TG', 'temperature range'] | n | n | n | 2
TASWIV_clean | TASWIV | 10.1002/chem.201102278 | ['To investigate the robustness of this framework, single crystals of 1 freshly removed from their crystallization solution were subjected to thermogravimetric analysis (TGA) and XRPD experiments.', 'To investigate the robustness of this framework, single crystals of 1 freshly removed from their crystallization solution were subjected to thermogravimetric analysis (TGA) and XRPD experiments.', 'To investigate the robustness of this framework, single crystals of 1 freshly removed from their crystallization solution were subjected to thermogravimetric analysis (TGA) and XRPD experiments.', 'The TGA curve obtained for 1 is shown in the Supporting Information, Figure\u2005S5.', 'The TGA curve obtained for 1 is shown in the Supporting Information, Figure\u2005S5.', 'This coordination polymer first undergoes a fast weight loss between room temperature and 40\u2009Â°C (ca. 15\u2009%), which is followed by a slightly decreasing plateau between 40 and 240\u2009Â°C.', 'Decomposition of the organic ligand is observed between 300 and 500\u2009Â°C.', 'The stepwise weight loss observed between room temperature and 150\u2009Â°C is in good agreement with the departure of guest solvent molecules (between RT and 40\u2009Â°C) followed by removal of the coordinated solvent molecules when the temperature is increased further.', 'Combined with TG and elemental analyses results, this observation is in agreement with a porous structure for 1 when the guests are evacuated.', 'Magnetic properties : The temperature dependence of the molar magnetic susceptibility, Ï‡ M(x ), has been recorded for compounds x =1 â€“3 over the temperature range 2â€“300\u2005K, with an applied field of 1000\u2005Oe.'] | ['TGA', 'TG', 'thermogravimetric analysis', 'TGA', 'TG', 'weight loss', 'decomposition', 'weight loss', 'TG', 'temperature range'] | n | n | n | 3
TASWOB_clean | TASWOB | 10.1002/chem.201102278 | ['To investigate the robustness of this framework, single crystals of 1 freshly removed from their crystallization solution were subjected to thermogravimetric analysis (TGA) and XRPD experiments.', 'To investigate the robustness of this framework, single crystals of 1 freshly removed from their crystallization solution were subjected to thermogravimetric analysis (TGA) and XRPD experiments.', 'To investigate the robustness of this framework, single crystals of 1 freshly removed from their crystallization solution were subjected to thermogravimetric analysis (TGA) and XRPD experiments.', 'The TGA curve obtained for 1 is shown in the Supporting Information, Figure\u2005S5.', 'The TGA curve obtained for 1 is shown in the Supporting Information, Figure\u2005S5.', 'This coordination polymer first undergoes a fast weight loss between room temperature and 40\u2009Â°C (ca. 15\u2009%), which is followed by a slightly decreasing plateau between 40 and 240\u2009Â°C.', 'Decomposition of the organic ligand is observed between 300 and 500\u2009Â°C.', 'The stepwise weight loss observed between room temperature and 150\u2009Â°C is in good agreement with the departure of guest solvent molecules (between RT and 40\u2009Â°C) followed by removal of the coordinated solvent molecules when the temperature is increased further.', 'Combined with TG and elemental analyses results, this observation is in agreement with a porous structure for 1 when the guests are evacuated.', 'Magnetic properties : The temperature dependence of the molar magnetic susceptibility, Ï‡ M(x ), has been recorded for compounds x =1 â€“3 over the temperature range 2â€“300\u2005K, with an applied field of 1000\u2005Oe.'] | ['TGA', 'TG', 'thermogravimetric analysis', 'TGA', 'TG', 'weight loss', 'decomposition', 'weight loss', 'TG', 'temperature range'] | n | n | n | 1(300K)
XEGKUR_clean | XEGKUR | 10.1002/chem.201200046 | ['TGA showed a gradual weight loss, owing to the expulsion of the lattice guest molecules as well as metalâ€bound DMF molecules in the temperature range 45â€“250\u2009Â°C and the framework remained stable up to about 320\u2009Â°C in each case (see the Supporting Information, Figures\u2005S20â€“S26).', 'TGA showed a gradual weight loss, owing to the expulsion of the lattice guest molecules as well as metalâ€bound DMF molecules in the temperature range 45â€“250\u2009Â°C and the framework remained stable up to about 320\u2009Â°C in each case (see the Supporting Information, Figures\u2005S20â€“S26).', 'TGA showed a gradual weight loss, owing to the expulsion of the lattice guest molecules as well as metalâ€bound DMF molecules in the temperature range 45â€“250\u2009Â°C and the framework remained stable up to about 320\u2009Â°C in each case (see the Supporting Information, Figures\u2005S20â€“S26).', 'TGA showed a gradual weight loss, owing to the expulsion of the lattice guest molecules as well as metalâ€bound DMF molecules in the temperature range 45â€“250\u2009Â°C and the framework remained stable up to about 320\u2009Â°C in each case (see the Supporting Information, Figures\u2005S20â€“S26).', 'Thermogravimetric analysis (TGA; heating rate 5\u2009Â°C\u2009minâˆ’1 under normal atmosphere) was performed on a Mettler Toledo Star System.', 'Thermogravimetric analysis (TGA; heating rate 5\u2009Â°C\u2009minâˆ’1 under normal atmosphere) was performed on a Mettler Toledo Star System.', 'Thermogravimetric analysis (TGA; heating rate 5\u2009Â°C\u2009minâˆ’1 under normal atmosphere) was performed on a Mettler Toledo Star System.'] | ['TGA', 'TG', 'weight loss', 'temperature range', 'TGA', 'TG', 'thermogravimetric analysis'] | n | n | n | 2'
UDICAN_clean | UDICAN | 10.1002/chem.201301139 | ['Characterisation of compounds 1 â€“8 : Thermal stability was investigated by TG analysis.', 'The TG measurements and their interpretation for compound 1 â€“4 and 6 â€“8 are given in the Supporting Information (Figures\u2005S11â€“S13, S23 and S36â€“S37).', 'All compounds containing water molecules show a weight loss at temperatures between 40 and 200\u2009Â°C, and all compounds start to decompose between 340 and 380\u2009Â°C.', 'We thank Dr. Michael Wharmby for the assistance with the powder data analyses and revision of the manuscript, Prof.\u2005Dr Christian NÃ¤ther and Inke Jess for the singleâ€crystal Xâ€ray diffraction measurements and helpful discussions, Prof.\u2005Dr. Wolfgang Bensch and group for the support in the in situ experiments, the Ralph Norwid Schindler Stiftung for making available the fluorescence spectrophotometer and the Land Schleswigâ€Holstein and the SPP 1415 â€œKristalline Nichtgleichgewichtsphasenâ€ for the financial support.'] | ['TG', 'TG', 'weight loss', 'TG'] | n | n | n | 7
UDICER_clean | UDICER | 10.1002/chem.201301139 | ['Characterisation of compounds 1 â€“8 : Thermal stability was investigated by TG analysis.', 'The TG measurements and their interpretation for compound 1 â€“4 and 6 â€“8 are given in the Supporting Information (Figures\u2005S11â€“S13, S23 and S36â€“S37).', 'All compounds containing water molecules show a weight loss at temperatures between 40 and 200\u2009Â°C, and all compounds start to decompose between 340 and 380\u2009Â°C.', 'We thank Dr. Michael Wharmby for the assistance with the powder data analyses and revision of the manuscript, Prof.\u2005Dr Christian NÃ¤ther and Inke Jess for the singleâ€crystal Xâ€ray diffraction measurements and helpful discussions, Prof.\u2005Dr. Wolfgang Bensch and group for the support in the in situ experiments, the Ralph Norwid Schindler Stiftung for making available the fluorescence spectrophotometer and the Land Schleswigâ€Holstein and the SPP 1415 â€œKristalline Nichtgleichgewichtsphasenâ€ for the financial support.'] | ['TG', 'TG', 'weight loss', 'TG'] | n | n | n | 3
XILSUI_clean | XILSUI | 10.1002/chem.201302025 | ['TGA shows that CZJâ€1 loses solvent molecules between 25 and 150\u2009Â°C (11.5\u2009%), and the desolvated framework can be thermally stable up to 360\u2009Â°C.', 'TGA shows that CZJâ€1 loses solvent molecules between 25 and 150\u2009Â°C (11.5\u2009%), and the desolvated framework can be thermally stable up to 360\u2009Â°C.', 'TGA was carried out using an SDT Q600 compositional analysis instrument from 30 to 800\u2009Â°C under N2 atmosphere at a heating rate of 10\u2009Â°C\u2009minâˆ’1.', 'TGA was carried out using an SDT Q600 compositional analysis instrument from 30 to 800\u2009Â°C under N2 atmosphere at a heating rate of 10\u2009Â°C\u2009minâˆ’1.'] | ['TGA', 'TG', 'TGA', 'TG'] | n | n | n
XILTAP_clean | XILTAP | 10.1002/chem.201302025 | ['TGA shows that CZJâ€1 loses solvent molecules between 25 and 150\u2009Â°C (11.5\u2009%), and the desolvated framework can be thermally stable up to 360\u2009Â°C.', 'TGA shows that CZJâ€1 loses solvent molecules between 25 and 150\u2009Â°C (11.5\u2009%), and the desolvated framework can be thermally stable up to 360\u2009Â°C.', 'TGA was carried out using an SDT Q600 compositional analysis instrument from 30 to 800\u2009Â°C under N2 atmosphere at a heating rate of 10\u2009Â°C\u2009minâˆ’1.', 'TGA was carried out using an SDT Q600 compositional analysis instrument from 30 to 800\u2009Â°C under N2 atmosphere at a heating rate of 10\u2009Â°C\u2009minâˆ’1.'] | ['TGA', 'TG', 'TGA', 'TG'] | n | n | n
XILVIZ_clean | XILVIZ | 10.1002/chem.201302025 | ['TGA shows that CZJâ€1 loses solvent molecules between 25 and 150\u2009Â°C (11.5\u2009%), and the desolvated framework can be thermally stable up to 360\u2009Â°C.', 'TGA shows that CZJâ€1 loses solvent molecules between 25 and 150\u2009Â°C (11.5\u2009%), and the desolvated framework can be thermally stable up to 360\u2009Â°C.', 'TGA was carried out using an SDT Q600 compositional analysis instrument from 30 to 800\u2009Â°C under N2 atmosphere at a heating rate of 10\u2009Â°C\u2009minâˆ’1.', 'TGA was carried out using an SDT Q600 compositional analysis instrument from 30 to 800\u2009Â°C under N2 atmosphere at a heating rate of 10\u2009Â°C\u2009minâˆ’1.'] | ['TGA', 'TG', 'TGA', 'TG'] | n | n | n
PIQFIG_clean | PIQFIG | 10.1002/chem.201303044 | ['Variableâ€temperature measurements were carried out in the temperature range 2â€“300\u2005K. ac susceptibility measurements were performed in the temperature range 2â€“10\u2005K by applying a 0.395\u2005mT in amplitude excitation magnetic field oscillating at frequencies Ï‰ /2Ï€ ranging from 10 to 104\u2005Hz.'] | ['temperature range'] | n | n | n
DOYBUQ01_clean | DOYBUQ01 | 10.1002/chem.201402292 | ['Upon further cooling, 1â‹…fur displays a second abrupt SCO in the temperature range 182â€“172\u2005K.', 'Thermogravimetry (TG) measurements were performed on a Mettler Toledo TGA/SDTA 851e instrument in the 300â€“700\u2005K temperature range in nitrogen atmosphere with a rate of 10\u2005K\u2009minâˆ’1.', 'Thermogravimetry (TG) measurements were performed on a Mettler Toledo TGA/SDTA 851e instrument in the 300â€“700\u2005K temperature range in nitrogen atmosphere with a rate of 10\u2005K\u2009minâˆ’1.', 'Thermogravimetry (TG) measurements were performed on a Mettler Toledo TGA/SDTA 851e instrument in the 300â€“700\u2005K temperature range in nitrogen atmosphere with a rate of 10\u2005K\u2009minâˆ’1.'] | ['temperature range', 'TGA', 'TG', 'temperature range'] | n | n | n
DOYBUQ_clean | DOYBUQ | 10.1002/chem.201402292 | ['Upon further cooling, 1â‹…fur displays a second abrupt SCO in the temperature range 182â€“172\u2005K.', 'Thermogravimetry (TG) measurements were performed on a Mettler Toledo TGA/SDTA 851e instrument in the 300â€“700\u2005K temperature range in nitrogen atmosphere with a rate of 10\u2005K\u2009minâˆ’1.', 'Thermogravimetry (TG) measurements were performed on a Mettler Toledo TGA/SDTA 851e instrument in the 300â€“700\u2005K temperature range in nitrogen atmosphere with a rate of 10\u2005K\u2009minâˆ’1.', 'Thermogravimetry (TG) measurements were performed on a Mettler Toledo TGA/SDTA 851e instrument in the 300â€“700\u2005K temperature range in nitrogen atmosphere with a rate of 10\u2005K\u2009minâˆ’1.'] | ['temperature range', 'TGA', 'TG', 'temperature range'] | n | n | n
NOQKOV_clean | NOQKOV | 10.1002/chem.201404847 | ['The thermogravimetric (TG) analyses were performed on a PerkinElmer TGA7 thermogravimetric analyzer in a flow of N2 with a heating rate of 10\u2005K\u2009minâˆ’1.', 'The thermogravimetric (TG) analyses were performed on a PerkinElmer TGA7 thermogravimetric analyzer in a flow of N2 with a heating rate of 10\u2005K\u2009minâˆ’1.', 'The corresponding TG curves for complexes 3 and 4 are presented in Figure\u2005S4a and b in the Supporting Information, respectively.', 'Some of the severely disordered water molecules for both 3 and 4 were removed by SQUEEZE in the structural refinement and their amounts were determined by elemental analysis and TG analysis (Figure\u2005S3 in the Supporting Information).'] | ['TGA', 'TG', 'TG', 'TG'] | n | n | n
NOQKUB_clean | NOQKUB | 10.1002/chem.201404847 | ['The thermogravimetric (TG) analyses were performed on a PerkinElmer TGA7 thermogravimetric analyzer in a flow of N2 with a heating rate of 10\u2005K\u2009minâˆ’1.', 'The thermogravimetric (TG) analyses were performed on a PerkinElmer TGA7 thermogravimetric analyzer in a flow of N2 with a heating rate of 10\u2005K\u2009minâˆ’1.', 'The corresponding TG curves for complexes 3 and 4 are presented in Figure\u2005S4a and b in the Supporting Information, respectively.', 'Some of the severely disordered water molecules for both 3 and 4 were removed by SQUEEZE in the structural refinement and their amounts were determined by elemental analysis and TG analysis (Figure\u2005S3 in the Supporting Information).'] | ['TGA', 'TG', 'TG', 'TG'] | n | n | n
WOZGUP_clean | WOZGUP | 10.1002/chem.201405825 | ['A new cationic triazoleâ€based metalâ€“organic framework encapsulating Kegginâ€type polyoxometalates, with the molecular formula [Co(BBPTZ)3][HPMo12O40]â‹…24\u2009H2O [compound\u20051 ; BBPTZ=4,4â€²â€bis(1,2,4â€triazolâ€1â€ylmethyl)biphenyl] is hydrothermally synthesized and characterized by elemental analysis, IR spectroscopy, thermogravimetric analysis, powder Xâ€ray diffraction, and singleâ€crystal Xâ€ray diffraction.', 'The thermogravimetric (TG) analysis curve of compound\u20051 showed a quite flat stage after all lattice water molecules were removed at 140\u2009Â°C, suggesting that the framework could be stable after losing the guest water molecules (see the Supporting Information, Figure\u2005S7).', 'TG analyses were carried out on a Pyris Diamond TG instrument in flowing N2 with a heating rate of 10\u2009Â°Câ‹…minâˆ’1.'] | ['thermogravimetric analysis', 'TG', 'TG'] | n | n | n
SUFJOU_clean | SUFJOU | 10.1002/chem.201406495 | ['The thermosgravimetric (TG) curve of PMOFâ€55 reveals a weight loss of 21.5\u2009% from 50 to 265\u2009Â°C, which is in agreement with the weight of one DMA (N ,N â€dimethylacetamide) and one CH3OH molecule (calcd 21.6\u2009%).', 'The thermosgravimetric (TG) curve of PMOFâ€55 reveals a weight loss of 21.5\u2009% from 50 to 265\u2009Â°C, which is in agreement with the weight of one DMA (N ,N â€dimethylacetamide) and one CH3OH molecule (calcd 21.6\u2009%).', 'The TG curve indicates that PMOFâ€55 is thermally stable around 378\u2009Â°C (Figure\u2005S6 in the Supporting Information).', 'TG curves were recorded on a PerkinElmer TGâ€7 analyzer heated from room temperature to 1000\u2009Â°C at a ramp rate of 5\u2009Â°C\u2009minâˆ’1 under nitrogen.', 'Before the measurements, the samples were dried again by using the â€œoutgasâ€ function of the surface area analyzer for 12\u2005h at 90\u2009Â°C.', 'Before the measurements, the samples were dried again by using the â€œoutgasâ€ function of the surface area analyzer for 12\u2005h at 90\u2009Â°C.'] | ['TG', 'weight loss', 'TG', 'TG', 'TGA', 'TG'] | n | n | n | NH2-PMOF-55
EVIMUT_clean | EVIMUT | 10.1002/chem.201600839 | ['Furthermore, vacuumâ€dried crystals of 3 and 4 exhibit the same melting behavior (decomposition at ca. 320\u2009Â°C).'] | ['decomposition'] | n | n | n
IBABOF01_clean | IBABOF01 | 10.1002/cplu.201500564 | ['We used thermogravimetric analysis (TGA) and powder Xâ€ray diffraction (PXRD) studies to follow the removal and reâ€insertion of the water molecules.', 'We used thermogravimetric analysis (TGA) and powder Xâ€ray diffraction (PXRD) studies to follow the removal and reâ€insertion of the water molecules.', 'We used thermogravimetric analysis (TGA) and powder Xâ€ray diffraction (PXRD) studies to follow the removal and reâ€insertion of the water molecules.', 'The TGA study of the dehydrated phase I\u2009a did not exhibit the initial weight loss (Figure\u2005S4\u2009b), although the weight loss of 83.2\u2009% in the temperature range 350â€“500\u2009Â°C can be attributed to the loss of two sdba2âˆ’ ions, one molecule of H2sdba, one molecules of dat and one hydronium ion (calculated 82.02\u2009%).', 'The TGA study of the dehydrated phase I\u2009a did not exhibit the initial weight loss (Figure\u2005S4\u2009b), although the weight loss of 83.2\u2009% in the temperature range 350â€“500\u2009Â°C can be attributed to the loss of two sdba2âˆ’ ions, one molecule of H2sdba, one molecules of dat and one hydronium ion (calculated 82.02\u2009%).', 'The TGA study of the dehydrated phase I\u2009a did not exhibit the initial weight loss (Figure\u2005S4\u2009b), although the weight loss of 83.2\u2009% in the temperature range 350â€“500\u2009Â°C can be attributed to the loss of two sdba2âˆ’ ions, one molecule of H2sdba, one molecules of dat and one hydronium ion (calculated 82.02\u2009%).', 'The TGA study of the dehydrated phase I\u2009a did not exhibit the initial weight loss (Figure\u2005S4\u2009b), although the weight loss of 83.2\u2009% in the temperature range 350â€“500\u2009Â°C can be attributed to the loss of two sdba2âˆ’ ions, one molecule of H2sdba, one molecules of dat and one hydronium ion (calculated 82.02\u2009%).', 'On rehydration by exposure to moisture, the initial weight loss in the TGA curve reappeared, indicating the lability of the lattice water molecules.', 'On rehydration by exposure to moisture, the initial weight loss in the TGA curve reappeared, indicating the lability of the lattice water molecules.', 'On rehydration by exposure to moisture, the initial weight loss in the TGA curve reappeared, indicating the lability of the lattice water molecules.', 'The reversibility of water adsorption was further examined by using an in\u2005situ diffuse reflectance IR spectroscopic (DRIFTS) study in the temperature range 30â€“120\u2009Â°C (Figure\u2005S6\u2009a).', 'Reversible water uptake was also established by using a cyclic TGA experiment.', 'Reversible water uptake was also established by using a cyclic TGA experiment.', 'In this study, I was taken in a TGA setup, heated to 120\u2009Â°C (dry N2 flow=50\u2005mL\u2009minâˆ’1, heating rate=10\u2009Â°C\u2009minâˆ’1) and then cooled to room temperature (cooling rate=2\u2009Â°C\u2009minâˆ’1) under a flow of moist N2 gas (N2 gas was bubbled through the distilled water).', 'In this study, I was taken in a TGA setup, heated to 120\u2009Â°C (dry N2 flow=50\u2005mL\u2009minâˆ’1, heating rate=10\u2009Â°C\u2009minâˆ’1) and then cooled to room temperature (cooling rate=2\u2009Â°C\u2009minâˆ’1) under a flow of moist N2 gas (N2 gas was bubbled through the distilled water).', 'TGA was used to investigate the thermal stability of the compounds [Mettlerâ€“Toledo, temperature range=30â€“850\u2009Â°C, gas flow (air)=20\u2005mL\u2009minâˆ’1, heating rate=5\u2009Â°C\u2009minâˆ’1; Table\u2005S10 and Figure\u2005S4].', 'TGA was used to investigate the thermal stability of the compounds [Mettlerâ€“Toledo, temperature range=30â€“850\u2009Â°C, gas flow (air)=20\u2005mL\u2009minâˆ’1, heating rate=5\u2009Â°C\u2009minâˆ’1; Table\u2005S10 and Figure\u2005S4].', 'TGA was used to investigate the thermal stability of the compounds [Mettlerâ€“Toledo, temperature range=30â€“850\u2009Â°C, gas flow (air)=20\u2005mL\u2009minâˆ’1, heating rate=5\u2009Â°C\u2009minâˆ’1; Table\u2005S10 and Figure\u2005S4].', 'Three distinct weight losses were observed for compound I .', 'The first weight loss of approximately 4.2\u2009% (temperature range=30â€“95\u2009Â°C) can be attributed to the loss of three lattice water molecules (calcd 4.3\u2009%).', 'The first weight loss of approximately 4.2\u2009% (temperature range=30â€“95\u2009Â°C) can be attributed to the loss of three lattice water molecules (calcd 4.3\u2009%).', 'The second weight loss of approximately 2.8\u2009% (temperature range=95â€“300\u2009Â°C) can be equated with the loss of the remaining two lattice water molecules (calcd â‰ˆ2.9\u2009%).', 'The second weight loss of approximately 2.8\u2009% (temperature range=95â€“300\u2009Â°C) can be equated with the loss of the remaining two lattice water molecules (calcd â‰ˆ2.9\u2009%).', 'The third weight loss of 76.1\u2009% (temperature range=300â€“450\u2009Â°C) can be attributed to the loss of two sdba2âˆ’ anions, one H2sdba molecule, one dat molecule, and one hydronium ion (calcd 74.8\u2009%).', 'The third weight loss of 76.1\u2009% (temperature range=300â€“450\u2009Â°C) can be attributed to the loss of two sdba2âˆ’ anions, one H2sdba molecule, one dat molecule, and one hydronium ion (calcd 74.8\u2009%).'] | ['TGA', 'TG', 'thermogravimetric analysis', 'TGA', 'TG', 'weight loss', 'temperature range', 'TGA', 'TG', 'weight loss', 'temperature range', 'TGA', 'TG', 'TGA', 'TG', 'TGA', 'TG', 'temperature range', 'weight loss', 'weight loss', 'temperature range', 'weight loss', 'temperature range', 'weight loss', 'temperature range'] | n | n | n | IV
NAXKOO02_clean | NAXKOO02 | 10.1002/cssc.201100378 | ['For both CO2 and CH4 adsorption, the XRD pattern show a shift when gas enters the outgassed NH2â€MILâ€53(Al) material (Figure\u20051).', 'For both CO2 and CH4 adsorption, the XRD pattern show a shift when gas enters the outgassed NH2â€MILâ€53(Al) material (Figure\u20051).', 'Prior to the experiments, the samples were outgassed under vacuum at 473\u2005K for 2\u2005h.', 'Prior to the experiments, the samples were outgassed under vacuum at 473\u2005K for 2\u2005h.'] | ['TGA', 'TG', 'TGA', 'TG'] | n | n | n
NAXKOO_clean | NAXKOO | 10.1002/cssc.201100378 | ['For both CO2 and CH4 adsorption, the XRD pattern show a shift when gas enters the outgassed NH2â€MILâ€53(Al) material (Figure\u20051).', 'For both CO2 and CH4 adsorption, the XRD pattern show a shift when gas enters the outgassed NH2â€MILâ€53(Al) material (Figure\u20051).', 'Prior to the experiments, the samples were outgassed under vacuum at 473\u2005K for 2\u2005h.', 'Prior to the experiments, the samples were outgassed under vacuum at 473\u2005K for 2\u2005h.'] | ['TGA', 'TG', 'TGA', 'TG'] | n | n | n
IYIGEC_clean | IYIGEC | 10.1002/ejic.200300813 | ['Thermogravimetric analysis (TGA) for complex 3 shows that there is a weight loss of 2.85 % from 42 Â°C to 140 Â°C, which is equivalent to the loss of 0.5 uncoordinated water molecules (calcd.', 'Thermogravimetric analysis (TGA) for complex 3 shows that there is a weight loss of 2.85 % from 42 Â°C to 140 Â°C, which is equivalent to the loss of 0.5 uncoordinated water molecules (calcd.', 'Thermogravimetric analysis (TGA) for complex 3 shows that there is a weight loss of 2.85 % from 42 Â°C to 140 Â°C, which is equivalent to the loss of 0.5 uncoordinated water molecules (calcd.', 'Thermogravimetric analysis (TGA) for complex 3 shows that there is a weight loss of 2.85 % from 42 Â°C to 140 Â°C, which is equivalent to the loss of 0.5 uncoordinated water molecules (calcd.', 'At temperatures above 150 Â°C, complex 3 starts to decompose and the decomposition ends above 800 Â°C.', 'In order to determine whether the backbone can be retained after removal of the guest water molecules, heatingâ€cooling and dehydrateâ€hydrate experiments were carried out according to the TGA results and monitored by Xâ€ray powder diffraction (XRPD).', 'In order to determine whether the backbone can be retained after removal of the guest water molecules, heatingâ€cooling and dehydrateâ€hydrate experiments were carried out according to the TGA results and monitored by Xâ€ray powder diffraction (XRPD).'] | ['TGA', 'TG', 'thermogravimetric analysis', 'weight loss', 'decomposition', 'TGA', 'TG'] | n | n | n
AXOHIE_clean | AXOHIE | 10.1002/ejic.200300850 | ['The TGA traces for 1 , 2 and 4 show that the decomposition of the three compounds occurs at ca. 297âˆ’524 Â°C, 373âˆ’587 Â°C and 210âˆ’600 Â°C, respectively.', 'The TGA traces for 1 , 2 and 4 show that the decomposition of the three compounds occurs at ca. 297âˆ’524 Â°C, 373âˆ’587 Â°C and 210âˆ’600 Â°C, respectively.', 'The TGA traces for 1 , 2 and 4 show that the decomposition of the three compounds occurs at ca. 297âˆ’524 Â°C, 373âˆ’587 Â°C and 210âˆ’600 Â°C, respectively.', 'The TGA trace for 3 shows an obvious weight loss starting at about 50 Â°C up to 100 Â°C to give a total weight loss of ca. 5.4%, corresponding to the loss of seven water molecules per formula unit (calcd.', 'The TGA trace for 3 shows an obvious weight loss starting at about 50 Â°C up to 100 Â°C to give a total weight loss of ca. 5.4%, corresponding to the loss of seven water molecules per formula unit (calcd.', 'The TGA trace for 3 shows an obvious weight loss starting at about 50 Â°C up to 100 Â°C to give a total weight loss of ca. 5.4%, corresponding to the loss of seven water molecules per formula unit (calcd.', 'Subsequent to this no obvious weight loss occurs for 3 up to 186.9 Â°C, followed by an obvious weight loss up to 271.9 Â°C to give a total weight loss of ca. 2.9% corresponding to the loss of 0.5 bpy molecules per formula unit (calcd.', 'Complete decomposition of 3 occurs at 271.9 Â°C and finishes at ca. 511 Â°C.', 'Fluorescent data were collected on an Edinburgh FLâ€FS920 TCSPC system at the Spectroscopy Lab of Fuzhou University, and TGA (thermal gravimetric analysis) was performed under nitrogen with a heating rate of 10 Â°CÂ·minâˆ’1 using a TA5200/MDSC2910 system at the Thermal Analysis Lab of Huaqiao University.', 'Fluorescent data were collected on an Edinburgh FLâ€FS920 TCSPC system at the Spectroscopy Lab of Fuzhou University, and TGA (thermal gravimetric analysis) was performed under nitrogen with a heating rate of 10 Â°CÂ·minâˆ’1 using a TA5200/MDSC2910 system at the Thermal Analysis Lab of Huaqiao University.', 'Fluorescent data were collected on an Edinburgh FLâ€FS920 TCSPC system at the Spectroscopy Lab of Fuzhou University, and TGA (thermal gravimetric analysis) was performed under nitrogen with a heating rate of 10 Â°CÂ·minâˆ’1 using a TA5200/MDSC2910 system at the Thermal Analysis Lab of Huaqiao University.', 'Fluorescent data were collected on an Edinburgh FLâ€FS920 TCSPC system at the Spectroscopy Lab of Fuzhou University, and TGA (thermal gravimetric analysis) was performed under nitrogen with a heating rate of 10 Â°CÂ·minâˆ’1 using a TA5200/MDSC2910 system at the Thermal Analysis Lab of Huaqiao University.'] | ['TGA', 'TG', 'decomposition', 'TGA', 'TG', 'weight loss', 'weight loss', 'decomposition', 'TGA', 'TG', 'thermal analysis', 'thermal gravimetric'] | n | n | n
DACXOV_clean | DACXOV | 10.1002/ejic.200300876 | ['Thermogravimetric analysis shows that complex 2 remains stable up to 330 Â°C, which we confirmed also by powder Xâ€ray diffraction analyses.', 'The existence of guest molecules in the channels inspired us to investigate the thermal stability of the coordination polymers; we took complex 2 as a representative example to carry out the TG analysis.', 'We observe from the thermogravimetric curve of 2 (Figure\xa04) that this complex remains stable up to 330 Â°C, at which temperature the first weight loss occured, i.e., loss of the H2NDC guest molecule.', 'A second weight loss occurred when the temperature reached 357 Â°C.', 'One H2NDC guest molecule and two coordinating phen molecules were completely removed at 460 Â°C; this process occurs with a weight loss of 35.2% (calculated: 37.2%).', 'The decomposition of the complex continued at 491 Â°C and ended at 840 Â°C, at which point a residue, Ho2O3, was obtained in 24.8% yield (calculated: 24.4%).', 'The similarities between the powder XRD patterns obtained at 300 and 350 Â°C also suggest that the framework remains stable at 350 Â°C, i.e., when phen molecules are still present, which is in accordance with the results of the thermogravimetric analysis.', 'We investigated the magnetic properties of complexes 1 and 2 in the solid state at 1\xa0T within the temperature range 2âˆ’300\xa0K (Figure\xa06).', 'The plot of Ï‡Mâˆ’1 vs. T over the temperature range 30âˆ’300\xa0K obeys the Curieâˆ’Weiss law [Ï‡ = C /(T âˆ’ Î¸)] with C = 12.5 cm3Â·KÂ·molâˆ’1 and Î¸ = 6.5\xa0K.', 'The plot of Ï‡Mâˆ’1 vs. T over the temperature range 30âˆ’300\xa0K obeys the Curieâˆ’Weiss law with C = 14.76 cm3Â·KÂ·molâˆ’1 and Î¸ = âˆ’2.21\xa0K.'] | ['thermogravimetric analysis', 'TG', 'weight loss', 'weight loss', 'weight loss', 'decomposition', 'thermogravimetric analysis', 'temperature range', 'temperature range', 'temperature range'] | n | n | n | 1
DACYAI_clean | DACYAI | 10.1002/ejic.200300876 | ['Thermogravimetric analysis shows that complex 2 remains stable up to 330 Â°C, which we confirmed also by powder Xâ€ray diffraction analyses.', 'The existence of guest molecules in the channels inspired us to investigate the thermal stability of the coordination polymers; we took complex 2 as a representative example to carry out the TG analysis.', 'We observe from the thermogravimetric curve of 2 (Figure\xa04) that this complex remains stable up to 330 Â°C, at which temperature the first weight loss occured, i.e., loss of the H2NDC guest molecule.', 'A second weight loss occurred when the temperature reached 357 Â°C.', 'One H2NDC guest molecule and two coordinating phen molecules were completely removed at 460 Â°C; this process occurs with a weight loss of 35.2% (calculated: 37.2%).', 'The decomposition of the complex continued at 491 Â°C and ended at 840 Â°C, at which point a residue, Ho2O3, was obtained in 24.8% yield (calculated: 24.4%).', 'The similarities between the powder XRD patterns obtained at 300 and 350 Â°C also suggest that the framework remains stable at 350 Â°C, i.e., when phen molecules are still present, which is in accordance with the results of the thermogravimetric analysis.', 'We investigated the magnetic properties of complexes 1 and 2 in the solid state at 1\xa0T within the temperature range 2âˆ’300\xa0K (Figure\xa06).', 'The plot of Ï‡Mâˆ’1 vs. T over the temperature range 30âˆ’300\xa0K obeys the Curieâˆ’Weiss law [Ï‡ = C /(T âˆ’ Î¸)] with C = 12.5 cm3Â·KÂ·molâˆ’1 and Î¸ = 6.5\xa0K.', 'The plot of Ï‡Mâˆ’1 vs. T over the temperature range 30âˆ’300\xa0K obeys the Curieâˆ’Weiss law with C = 14.76 cm3Â·KÂ·molâˆ’1 and Î¸ = âˆ’2.21\xa0K.'] | ['thermogravimetric analysis', 'TG', 'weight loss', 'weight loss', 'weight loss', 'decomposition', 'thermogravimetric analysis', 'temperature range', 'temperature range', 'temperature range'] | n | n | n | 3
NACYOG_clean | NACYOG | 10.1002/ejic.200400005 | ['The course of thermal decomposition of compounds 1 , 2 and 3 is similar.', 'For 1 and 2 , two mass losses in the 54âˆ’336 and 30âˆ’280 Â°C temperature ranges, respectively, correspond to the release of all the water molecules from the crystal structure: for 1 , the combined mass losses (24.2%) are in good agreement with the calculated value (23.8%) for the release of the twelve crystallographic water molecules; for 2 , some lattice water is gradually released between 30 and 180 Â°C (1.4% observed, 2.6% calculated); between 180 and 280 Â°C all the remaining water molecules are released in a oneâ€step process (7.5% observed, 7.8% calculated).', 'For 1 and 2 , two mass losses in the 54âˆ’336 and 30âˆ’280 Â°C temperature ranges, respectively, correspond to the release of all the water molecules from the crystal structure: for 1 , the combined mass losses (24.2%) are in good agreement with the calculated value (23.8%) for the release of the twelve crystallographic water molecules; for 2 , some lattice water is gradually released between 30 and 180 Â°C (1.4% observed, 2.6% calculated); between 180 and 280 Â°C all the remaining water molecules are released in a oneâ€step process (7.5% observed, 7.8% calculated).', 'Up to 606 Â°C, 520 Â°C and 655 Â°C total mass losses of 46.6%, 55.7% and 60.9% are registered for 1 , 2 and 3 , respectively, which is attributed to the thermal decomposition of the organic component, leading to the formation of the mixed oxoâ€metallic phosphates, MVO2PO4 (1 :\xa052.1% calculated\xa0and 53.4% observed residues; 2 :\xa0M\xa0=\xa0Cd2+, 42.2% calculated\xa0and 44.3% observed residues; 3 : M\xa0= Co2+, 38.3% calculated\xa0and 39.1% observed residues).', 'Up to 606 Â°C, 520 Â°C and 655 Â°C total mass losses of 46.6%, 55.7% and 60.9% are registered for 1 , 2 and 3 , respectively, which is attributed to the thermal decomposition of the organic component, leading to the formation of the mixed oxoâ€metallic phosphates, MVO2PO4 (1 :\xa052.1% calculated\xa0and 53.4% observed residues; 2 :\xa0M\xa0=\xa0Cd2+, 42.2% calculated\xa0and 44.3% observed residues; 3 : M\xa0= Co2+, 38.3% calculated\xa0and 39.1% observed residues).', 'Thermogravimetric analyses (TGA) were carried out using a Shimadzu TGAâ€50, with a heating rate of 10 Â°C/min, under nitrogen atmosphere with flow rate of 20\xa0mL/min.', 'Thermogravimetric analyses (TGA) were carried out using a Shimadzu TGAâ€50, with a heating rate of 10 Â°C/min, under nitrogen atmosphere with flow rate of 20\xa0mL/min.', 'TGA data (mass losses): 54âˆ’169 Â°C 18.8% (DTG peak at 142 Â°C); 169âˆ’336 Â°C 5.4% (DTG peak at 171 Â°C); 336âˆ’440 Â°C 20.4% (DTG peaks at 379 and 403 Â°C); 440âˆ’606 Â°C 2.0% (DTG peak at 501 Â°C).', 'TGA data (mass losses): 54âˆ’169 Â°C 18.8% (DTG peak at 142 Â°C); 169âˆ’336 Â°C 5.4% (DTG peak at 171 Â°C); 336âˆ’440 Â°C 20.4% (DTG peaks at 379 and 403 Â°C); 440âˆ’606 Â°C 2.0% (DTG peak at 501 Â°C).', 'TGA data (mass losses): 54âˆ’169 Â°C 18.8% (DTG peak at 142 Â°C); 169âˆ’336 Â°C 5.4% (DTG peak at 171 Â°C); 336âˆ’440 Â°C 20.4% (DTG peaks at 379 and 403 Â°C); 440âˆ’606 Â°C 2.0% (DTG peak at 501 Â°C).', 'TGA data (mass losses): 30âˆ’180 Â°C 1.4% (DTG peak at 50 Â°C); 180âˆ’280 Â°C 6.1% (DTG peak at 216 Â°C); 280âˆ’520 Â°C 48.2% (DTG peaks at 366 Â°C and 430 Â°C).', 'TGA data (mass losses): 30âˆ’180 Â°C 1.4% (DTG peak at 50 Â°C); 180âˆ’280 Â°C 6.1% (DTG peak at 216 Â°C); 280âˆ’520 Â°C 48.2% (DTG peaks at 366 Â°C and 430 Â°C).', 'TGA data (mass losses): 30âˆ’180 Â°C 1.4% (DTG peak at 50 Â°C); 180âˆ’280 Â°C 6.1% (DTG peak at 216 Â°C); 280âˆ’520 Â°C 48.2% (DTG peaks at 366 Â°C and 430 Â°C).', 'TGA data (mass losses): 30âˆ’149 Â°C 4.9% (DTG peak at 119 Â°C); 215âˆ’265 Â°C 4.7% (DTG peak at 250 Â°C); 265âˆ’335 Â°C 18.3% (DTG peak at 301 Â°C); 335âˆ’366 Â°C 10.5% (DTG peak at 343 Â°C); 366âˆ’478 Â°C 8.0% (DTG peaks at 377 and 400 Â°C); 478âˆ’655 Â°C 14.5% (broad DTG peak at 575 Â°C).', 'TGA data (mass losses): 30âˆ’149 Â°C 4.9% (DTG peak at 119 Â°C); 215âˆ’265 Â°C 4.7% (DTG peak at 250 Â°C); 265âˆ’335 Â°C 18.3% (DTG peak at 301 Â°C); 335âˆ’366 Â°C 10.5% (DTG peak at 343 Â°C); 366âˆ’478 Â°C 8.0% (DTG peaks at 377 and 400 Â°C); 478âˆ’655 Â°C 14.5% (broad DTG peak at 575 Â°C).', 'TGA data (mass losses): 30âˆ’149 Â°C 4.9% (DTG peak at 119 Â°C); 215âˆ’265 Â°C 4.7% (DTG peak at 250 Â°C); 265âˆ’335 Â°C 18.3% (DTG peak at 301 Â°C); 335âˆ’366 Â°C 10.5% (DTG peak at 343 Â°C); 366âˆ’478 Â°C 8.0% (DTG peaks at 377 and 400 Â°C); 478âˆ’655 Â°C 14.5% (broad DTG peak at 575 Â°C).'] | ['decomposition', 'temperature range', 'mass loss', 'mass loss', 'decomposition', 'TGA', 'TG', 'TGA', 'TG', 'mass loss', 'TGA', 'TG', 'mass loss', 'TGA', 'TG', 'mass loss'] | n | n | n
NACYUM_clean | NACYUM | 10.1002/ejic.200400005 | ['The course of thermal decomposition of compounds 1 , 2 and 3 is similar.', 'For 1 and 2 , two mass losses in the 54âˆ’336 and 30âˆ’280 Â°C temperature ranges, respectively, correspond to the release of all the water molecules from the crystal structure: for 1 , the combined mass losses (24.2%) are in good agreement with the calculated value (23.8%) for the release of the twelve crystallographic water molecules; for 2 , some lattice water is gradually released between 30 and 180 Â°C (1.4% observed, 2.6% calculated); between 180 and 280 Â°C all the remaining water molecules are released in a oneâ€step process (7.5% observed, 7.8% calculated).', 'For 1 and 2 , two mass losses in the 54âˆ’336 and 30âˆ’280 Â°C temperature ranges, respectively, correspond to the release of all the water molecules from the crystal structure: for 1 , the combined mass losses (24.2%) are in good agreement with the calculated value (23.8%) for the release of the twelve crystallographic water molecules; for 2 , some lattice water is gradually released between 30 and 180 Â°C (1.4% observed, 2.6% calculated); between 180 and 280 Â°C all the remaining water molecules are released in a oneâ€step process (7.5% observed, 7.8% calculated).', 'Up to 606 Â°C, 520 Â°C and 655 Â°C total mass losses of 46.6%, 55.7% and 60.9% are registered for 1 , 2 and 3 , respectively, which is attributed to the thermal decomposition of the organic component, leading to the formation of the mixed oxoâ€metallic phosphates, MVO2PO4 (1 :\xa052.1% calculated\xa0and 53.4% observed residues; 2 :\xa0M\xa0=\xa0Cd2+, 42.2% calculated\xa0and 44.3% observed residues; 3 : M\xa0= Co2+, 38.3% calculated\xa0and 39.1% observed residues).', 'Up to 606 Â°C, 520 Â°C and 655 Â°C total mass losses of 46.6%, 55.7% and 60.9% are registered for 1 , 2 and 3 , respectively, which is attributed to the thermal decomposition of the organic component, leading to the formation of the mixed oxoâ€metallic phosphates, MVO2PO4 (1 :\xa052.1% calculated\xa0and 53.4% observed residues; 2 :\xa0M\xa0=\xa0Cd2+, 42.2% calculated\xa0and 44.3% observed residues; 3 : M\xa0= Co2+, 38.3% calculated\xa0and 39.1% observed residues).', 'Thermogravimetric analyses (TGA) were carried out using a Shimadzu TGAâ€50, with a heating rate of 10 Â°C/min, under nitrogen atmosphere with flow rate of 20\xa0mL/min.', 'Thermogravimetric analyses (TGA) were carried out using a Shimadzu TGAâ€50, with a heating rate of 10 Â°C/min, under nitrogen atmosphere with flow rate of 20\xa0mL/min.', 'TGA data (mass losses): 54âˆ’169 Â°C 18.8% (DTG peak at 142 Â°C); 169âˆ’336 Â°C 5.4% (DTG peak at 171 Â°C); 336âˆ’440 Â°C 20.4% (DTG peaks at 379 and 403 Â°C); 440âˆ’606 Â°C 2.0% (DTG peak at 501 Â°C).', 'TGA data (mass losses): 54âˆ’169 Â°C 18.8% (DTG peak at 142 Â°C); 169âˆ’336 Â°C 5.4% (DTG peak at 171 Â°C); 336âˆ’440 Â°C 20.4% (DTG peaks at 379 and 403 Â°C); 440âˆ’606 Â°C 2.0% (DTG peak at 501 Â°C).', 'TGA data (mass losses): 54âˆ’169 Â°C 18.8% (DTG peak at 142 Â°C); 169âˆ’336 Â°C 5.4% (DTG peak at 171 Â°C); 336âˆ’440 Â°C 20.4% (DTG peaks at 379 and 403 Â°C); 440âˆ’606 Â°C 2.0% (DTG peak at 501 Â°C).', 'TGA data (mass losses): 30âˆ’180 Â°C 1.4% (DTG peak at 50 Â°C); 180âˆ’280 Â°C 6.1% (DTG peak at 216 Â°C); 280âˆ’520 Â°C 48.2% (DTG peaks at 366 Â°C and 430 Â°C).', 'TGA data (mass losses): 30âˆ’180 Â°C 1.4% (DTG peak at 50 Â°C); 180âˆ’280 Â°C 6.1% (DTG peak at 216 Â°C); 280âˆ’520 Â°C 48.2% (DTG peaks at 366 Â°C and 430 Â°C).', 'TGA data (mass losses): 30âˆ’180 Â°C 1.4% (DTG peak at 50 Â°C); 180âˆ’280 Â°C 6.1% (DTG peak at 216 Â°C); 280âˆ’520 Â°C 48.2% (DTG peaks at 366 Â°C and 430 Â°C).', 'TGA data (mass losses): 30âˆ’149 Â°C 4.9% (DTG peak at 119 Â°C); 215âˆ’265 Â°C 4.7% (DTG peak at 250 Â°C); 265âˆ’335 Â°C 18.3% (DTG peak at 301 Â°C); 335âˆ’366 Â°C 10.5% (DTG peak at 343 Â°C); 366âˆ’478 Â°C 8.0% (DTG peaks at 377 and 400 Â°C); 478âˆ’655 Â°C 14.5% (broad DTG peak at 575 Â°C).', 'TGA data (mass losses): 30âˆ’149 Â°C 4.9% (DTG peak at 119 Â°C); 215âˆ’265 Â°C 4.7% (DTG peak at 250 Â°C); 265âˆ’335 Â°C 18.3% (DTG peak at 301 Â°C); 335âˆ’366 Â°C 10.5% (DTG peak at 343 Â°C); 366âˆ’478 Â°C 8.0% (DTG peaks at 377 and 400 Â°C); 478âˆ’655 Â°C 14.5% (broad DTG peak at 575 Â°C).', 'TGA data (mass losses): 30âˆ’149 Â°C 4.9% (DTG peak at 119 Â°C); 215âˆ’265 Â°C 4.7% (DTG peak at 250 Â°C); 265âˆ’335 Â°C 18.3% (DTG peak at 301 Â°C); 335âˆ’366 Â°C 10.5% (DTG peak at 343 Â°C); 366âˆ’478 Â°C 8.0% (DTG peaks at 377 and 400 Â°C); 478âˆ’655 Â°C 14.5% (broad DTG peak at 575 Â°C).'] | ['decomposition', 'temperature range', 'mass loss', 'mass loss', 'decomposition', 'TGA', 'TG', 'TGA', 'TG', 'mass loss', 'TGA', 'TG', 'mass loss', 'TGA', 'TG', 'mass loss'] | n | n | n
IBUDOZ_clean | IBUDOZ | 10.1002/ejic.200400170 | ['Thermogravimetric analysis showed that 3 loses 15.2% of its total weight in the 103âˆ’205 Â°C temperature range, which corresponds to the expected weight loss of half a pyridine molecule per formula unit (15.9%).', 'Thermogravimetric analysis showed that 3 loses 15.2% of its total weight in the 103âˆ’205 Â°C temperature range, which corresponds to the expected weight loss of half a pyridine molecule per formula unit (15.9%).', 'Thermogravimetric analysis showed that 3 loses 15.2% of its total weight in the 103âˆ’205 Â°C temperature range, which corresponds to the expected weight loss of half a pyridine molecule per formula unit (15.9%).', 'The thermal stability of complexes 1 and 2 up to about 300 Â°C (TGA measurement) and their insolubility in common solvents make them good candidates for potential fluorescent materials.', 'The thermal stability of complexes 1 and 2 up to about 300 Â°C (TGA measurement) and their insolubility in common solvents make them good candidates for potential fluorescent materials.', 'Thermal gravimetric analysis was performed with a Shimadzu TGAâ€50H Thermal Gravimetric Analyzer at a heating rate of 5 Â°CÂ·minâˆ’1.', 'Thermal gravimetric analysis was performed with a Shimadzu TGAâ€50H Thermal Gravimetric Analyzer at a heating rate of 5 Â°CÂ·minâˆ’1.', 'Thermal gravimetric analysis was performed with a Shimadzu TGAâ€50H Thermal Gravimetric Analyzer at a heating rate of 5 Â°CÂ·minâˆ’1.'] | ['thermogravimetric analysis', 'weight loss', 'temperature range', 'TGA', 'TG', 'TGA', 'TG', 'thermal gravimetric'] | n | n | n | 3
UJEFOE01_clean | UJEFOE01 | 10.1002/ejic.200400176 | ['TG analysis of 2 is consistent with the crystallographic observations.', 'The first weight loss of 5.06% from 103 Â°C to 186 Â°C (Figure\xa08) corresponds to the loss of three lattice water molecules and three coordinated water molecules (calculated: 5.31%), leaving a framework of [Eu4(NDC)6Â· 2H2O].', 'Between 271 Â°C and 308 Â°C, the sample undergoes a second weight loss of 1.31%.', 'Corresponding to the TG analysis, powder XRD patterns (Figure\xa09) were recorded at 27, 200, 250, 300, 350, 400, 450, 500 and 700 Â°C.', 'Above 450 Â°C the XRD pattern changes significantly, revealing the collapse of the framework, which is in accordance with the result of thermogravimetric analysis.'] | ['TG', 'weight loss', 'weight loss', 'TG', 'thermogravimetric analysis'] | n | n | n | 3
FIQYOU_clean | FIQYOU | 10.1002/ejic.200400395 | ['The overall mass loss for these steps is 9.2% which is in good agreement with the theoretical mass loss of 9.5% for 1/3HCO2H per iron atom to give Î±â€FeFA.', 'Between 160 and 270 Â°C, Î±â€FeFA decomposes exothermally to amorphous Fe2O3 with a further mass loss of 39.7% (calcd.', 'STA results for the zinc and magnesium compounds indicate mass losses of 9.1 and 9.7%, respectively, in agreement with the theoretical value for loss of 1/3HCO2H per metal atom (9.0 and 10.7%, respectively).', 'The mass loss on heating to 140 Â°C is significantly higher than for the iron complex with a mean value of 13.2% which can be compared with the calculated mass losses per Co atom of 9.1% for 1/3HCO2H and 12.5% for 1/3HCO2H + 1/3H2O.', 'Thermal Analyses: The differential thermal analyses (DTA) and the thermogravimetric (TG) experiments were carried out using a Netzsch STA 409C system.', 'Measurements were performed on finely ground polycrystalline samples of Î±â€FeFAÂ·1/3HCO2H (13.13\xa0mg) and Î±â€CoFAÂ·1/3HCO2HÂ·1/3H2O (5.1\xa0mg) in the temperature range 1.8âˆ’300\xa0K with fields up to 7 T.', 'We thank W. HÃ¶lle for technical assistance with the measurement of the MÃ¶ssbauer spectra performed at the Maxâ€Planckâ€Institut fÃ¼r FestkÃ¶rperforschung, Stuttgart.', 'We thank W. HÃ¶lle for technical assistance with the measurement of the MÃ¶ssbauer spectra performed at the Maxâ€Planckâ€Institut fÃ¼r FestkÃ¶rperforschung, Stuttgart.'] | ['mass loss', 'mass loss', 'mass loss', 'mass loss', 'TG', 'temperature range', 'TGA', 'TG'] | n | n | n
FIQYUA_clean | FIQYUA | 10.1002/ejic.200400395 | ['The overall mass loss for these steps is 9.2% which is in good agreement with the theoretical mass loss of 9.5% for 1/3HCO2H per iron atom to give Î±â€FeFA.', 'Between 160 and 270 Â°C, Î±â€FeFA decomposes exothermally to amorphous Fe2O3 with a further mass loss of 39.7% (calcd.', 'STA results for the zinc and magnesium compounds indicate mass losses of 9.1 and 9.7%, respectively, in agreement with the theoretical value for loss of 1/3HCO2H per metal atom (9.0 and 10.7%, respectively).', 'The mass loss on heating to 140 Â°C is significantly higher than for the iron complex with a mean value of 13.2% which can be compared with the calculated mass losses per Co atom of 9.1% for 1/3HCO2H and 12.5% for 1/3HCO2H + 1/3H2O.', 'Thermal Analyses: The differential thermal analyses (DTA) and the thermogravimetric (TG) experiments were carried out using a Netzsch STA 409C system.', 'Measurements were performed on finely ground polycrystalline samples of Î±â€FeFAÂ·1/3HCO2H (13.13\xa0mg) and Î±â€CoFAÂ·1/3HCO2HÂ·1/3H2O (5.1\xa0mg) in the temperature range 1.8âˆ’300\xa0K with fields up to 7 T.', 'We thank W. HÃ¶lle for technical assistance with the measurement of the MÃ¶ssbauer spectra performed at the Maxâ€Planckâ€Institut fÃ¼r FestkÃ¶rperforschung, Stuttgart.', 'We thank W. HÃ¶lle for technical assistance with the measurement of the MÃ¶ssbauer spectra performed at the Maxâ€Planckâ€Institut fÃ¼r FestkÃ¶rperforschung, Stuttgart.'] | ['mass loss', 'mass loss', 'mass loss', 'mass loss', 'TG', 'temperature range', 'TGA', 'TG'] | n | n | n
FIQZAH_clean | FIQZAH | 10.1002/ejic.200400395 | ['The overall mass loss for these steps is 9.2% which is in good agreement with the theoretical mass loss of 9.5% for 1/3HCO2H per iron atom to give Î±â€FeFA.', 'Between 160 and 270 Â°C, Î±â€FeFA decomposes exothermally to amorphous Fe2O3 with a further mass loss of 39.7% (calcd.', 'STA results for the zinc and magnesium compounds indicate mass losses of 9.1 and 9.7%, respectively, in agreement with the theoretical value for loss of 1/3HCO2H per metal atom (9.0 and 10.7%, respectively).', 'The mass loss on heating to 140 Â°C is significantly higher than for the iron complex with a mean value of 13.2% which can be compared with the calculated mass losses per Co atom of 9.1% for 1/3HCO2H and 12.5% for 1/3HCO2H + 1/3H2O.', 'Thermal Analyses: The differential thermal analyses (DTA) and the thermogravimetric (TG) experiments were carried out using a Netzsch STA 409C system.', 'Measurements were performed on finely ground polycrystalline samples of Î±â€FeFAÂ·1/3HCO2H (13.13\xa0mg) and Î±â€CoFAÂ·1/3HCO2HÂ·1/3H2O (5.1\xa0mg) in the temperature range 1.8âˆ’300\xa0K with fields up to 7 T.', 'We thank W. HÃ¶lle for technical assistance with the measurement of the MÃ¶ssbauer spectra performed at the Maxâ€Planckâ€Institut fÃ¼r FestkÃ¶rperforschung, Stuttgart.', 'We thank W. HÃ¶lle for technical assistance with the measurement of the MÃ¶ssbauer spectra performed at the Maxâ€Planckâ€Institut fÃ¼r FestkÃ¶rperforschung, Stuttgart.'] | ['mass loss', 'mass loss', 'mass loss', 'mass loss', 'TG', 'temperature range', 'TGA', 'TG'] | n | n | n
WASNIO_clean | WASNIO | 10.1002/ejic.200400960 | ['Thermogravimetric analysis (TGA) curves of 1 , 2 , 3 , and 4 exhibit three similar weightâ€loss stages.', 'Thermogravimetric analysis (TGA) curves of 1 , 2 , 3 , and 4 exhibit three similar weightâ€loss stages.', 'Thermogravimetric analysis (TGA) curves of 1 , 2 , 3 , and 4 exhibit three similar weightâ€loss stages.', 'In order to characterize the compounds 1 â€“4 more fully in terms of thermal stability, we studied them by TGA.', 'In order to characterize the compounds 1 â€“4 more fully in terms of thermal stability, we studied them by TGA.', 'TGA was performed with these partially dehydrated samples.', 'TGA was performed with these partially dehydrated samples.', 'As expected, the TGA curves of compounds 1 â€“4 exhibit three similar weightâ€loss stages.', 'As expected, the TGA curves of compounds 1 â€“4 exhibit three similar weightâ€loss stages.', 'The first weight loss, corresponding to the remaining water molecules, is observed over the wide temperature ranges 35â€“96 Â°C, 35â€“90 Â°C, 35â€“92 Â°C, and 35â€“89 Â°C for 1 â€“4 , respectively.', 'The first weight loss, corresponding to the remaining water molecules, is observed over the wide temperature ranges 35â€“96 Â°C, 35â€“90 Â°C, 35â€“92 Â°C, and 35â€“89 Â°C for 1 â€“4 , respectively.', 'The second weight loss is 46.2\u2009% (calculated 43.6\u2009%) for 1 in the range 237â€“477 Â°C, 43.4\u2009% (calculated 42.2\u2009%) for 2 in the range 232â€“340 Â°C, 45.9\u2009% (calculated 44.8\u2009%) for 3 in the range 233â€“468 Â°C, and 47.3\u2009% (calculated 45.2\u2009%) for 4 in the range 227â€“330 Â°C, assigned to the release of L molecules.', 'Drastic weight losses corresponding to the removal of L1, L2, L3, and L4 were observed from 477 to 530 Â°C for 1 , from 340 to 528 Â°C for 2 , from 468 to 530 Â°C for 3 , and from 400 to 505 Â°C for 4 , respectively.', 'TGA was performed on a Perkinâ€“Elmer TGâ€7 analyzer in nitrogen.', 'TGA was performed on a Perkinâ€“Elmer TGâ€7 analyzer in nitrogen.'] | ['TGA', 'TG', 'thermogravimetric analysis', 'TGA', 'TG', 'TGA', 'TG', 'TGA', 'TG', 'weight loss', 'temperature range', 'weight loss', 'weight loss', 'TGA', 'TG'] | n | n | n
WASNOU_clean | WASNOU | 10.1002/ejic.200400960 | ['Thermogravimetric analysis (TGA) curves of 1 , 2 , 3 , and 4 exhibit three similar weightâ€loss stages.', 'Thermogravimetric analysis (TGA) curves of 1 , 2 , 3 , and 4 exhibit three similar weightâ€loss stages.', 'Thermogravimetric analysis (TGA) curves of 1 , 2 , 3 , and 4 exhibit three similar weightâ€loss stages.', 'In order to characterize the compounds 1 â€“4 more fully in terms of thermal stability, we studied them by TGA.', 'In order to characterize the compounds 1 â€“4 more fully in terms of thermal stability, we studied them by TGA.', 'TGA was performed with these partially dehydrated samples.', 'TGA was performed with these partially dehydrated samples.', 'As expected, the TGA curves of compounds 1 â€“4 exhibit three similar weightâ€loss stages.', 'As expected, the TGA curves of compounds 1 â€“4 exhibit three similar weightâ€loss stages.', 'The first weight loss, corresponding to the remaining water molecules, is observed over the wide temperature ranges 35â€“96 Â°C, 35â€“90 Â°C, 35â€“92 Â°C, and 35â€“89 Â°C for 1 â€“4 , respectively.', 'The first weight loss, corresponding to the remaining water molecules, is observed over the wide temperature ranges 35â€“96 Â°C, 35â€“90 Â°C, 35â€“92 Â°C, and 35â€“89 Â°C for 1 â€“4 , respectively.', 'The second weight loss is 46.2\u2009% (calculated 43.6\u2009%) for 1 in the range 237â€“477 Â°C, 43.4\u2009% (calculated 42.2\u2009%) for 2 in the range 232â€“340 Â°C, 45.9\u2009% (calculated 44.8\u2009%) for 3 in the range 233â€“468 Â°C, and 47.3\u2009% (calculated 45.2\u2009%) for 4 in the range 227â€“330 Â°C, assigned to the release of L molecules.', 'Drastic weight losses corresponding to the removal of L1, L2, L3, and L4 were observed from 477 to 530 Â°C for 1 , from 340 to 528 Â°C for 2 , from 468 to 530 Â°C for 3 , and from 400 to 505 Â°C for 4 , respectively.', 'TGA was performed on a Perkinâ€“Elmer TGâ€7 analyzer in nitrogen.', 'TGA was performed on a Perkinâ€“Elmer TGâ€7 analyzer in nitrogen.'] | ['TGA', 'TG', 'thermogravimetric analysis', 'TGA', 'TG', 'TGA', 'TG', 'TGA', 'TG', 'weight loss', 'temperature range', 'weight loss', 'weight loss', 'TGA', 'TG'] | n | n | n
WASVES_clean | WASVES | 10.1002/ejic.200500230 | ['TGA experiments were performed under air (5Â°C/min) using a TA Instrument type 2050 analyzer apparatus.', 'TGA experiments were performed under air (5Â°C/min) using a TA Instrument type 2050 analyzer apparatus.'] | ['TGA', 'TG'] | n | n | n | 4
LEDPIU_clean | LEDPIU | 10.1002/ejic.200500731 | ['Thermogravimetric analyses (TGA) and IR spectra for 1 and 2 are also discussed in detail.', 'Thermogravimetric analyses (TGA) and IR spectra for 1 and 2 are also discussed in detail.', 'In order to characterize the compounds 1 and 2 more fully in terms of thermal stability, we studied them by TGA.', 'In order to characterize the compounds 1 and 2 more fully in terms of thermal stability, we studied them by TGA.', 'As expected, the TGA curves of compounds 1 and 2 exhibit three similar weightâ€loss stages.', 'As expected, the TGA curves of compounds 1 and 2 exhibit three similar weightâ€loss stages.', 'The first weight loss, corresponding to the water molecules, is observed over the wide temperature range 35â€“90 Â°C (observed 18.6\u2009%, calculated 19.1\u2009%) for 1 and 35â€“93 Â°C (observed 6.7\u2009%, calculated 7.1\u2009%) for 2 .', 'The first weight loss, corresponding to the water molecules, is observed over the wide temperature range 35â€“90 Â°C (observed 18.6\u2009%, calculated 19.1\u2009%) for 1 and 35â€“93 Â°C (observed 6.7\u2009%, calculated 7.1\u2009%) for 2 .', 'The second weight loss is 52.4\u2009% (calculated 50.6\u2009%) for 1 in the range 238â€“350 Â°C and 46.4\u2009% (calculated 45.1\u2009%) for 2 in the range 239â€“344 Â°C, and is assigned to the release of L molecules.', 'Drastic weight losses corresponding to the removal of BDC and BTC were observed from 420 to 528 Â°C for 1 and from 423 to 524 Â°C for 2 , respectively.'] | ['TGA', 'TG', 'TGA', 'TG', 'TGA', 'TG', 'weight loss', 'temperature range', 'weight loss', 'weight loss'] | n | n | n
CECVIQ_clean | CECVIQ | 10.1002/ejic.200500735 | ['These network structures are characterized by Xâ€ray crystallography, powder Xâ€ray diffraction, infrared and thermal gravimetric analyses.', 'Thermal gravimetric analyses16 further corroborate the strong waterâ€“MOF interactions.', 'Spectroscopic data were collected as follows: IR (KBr disk, 400â€“4000 cmâ€“1) Perkinâ€“Elmer Model 1320; Xâ€ray powder pattern (Cuâ€K Î± radiation at a scan rate of 3Â°/min, 293 K) Siefert isodebyeflex â€2002 Xâ€ray generator; thermogravimetric analysis (heating rate of 5 Â°C/min) Perkinâ€“Elmer Pyris 6.'] | ['thermal gravimetric', 'thermal gravimetric', 'thermogravimetric analysis'] | n | n | n
CECVOW_clean | CECVOW | 10.1002/ejic.200500735 | ['These network structures are characterized by Xâ€ray crystallography, powder Xâ€ray diffraction, infrared and thermal gravimetric analyses.', 'Thermal gravimetric analyses16 further corroborate the strong waterâ€“MOF interactions.', 'Spectroscopic data were collected as follows: IR (KBr disk, 400â€“4000 cmâ€“1) Perkinâ€“Elmer Model 1320; Xâ€ray powder pattern (Cuâ€K Î± radiation at a scan rate of 3Â°/min, 293 K) Siefert isodebyeflex â€2002 Xâ€ray generator; thermogravimetric analysis (heating rate of 5 Â°C/min) Perkinâ€“Elmer Pyris 6.'] | ['thermal gravimetric', 'thermal gravimetric', 'thermogravimetric analysis'] | n | n | n
DEQVIF_clean | DEQVIF | 10.1002/ejic.200600198 | ['As the temperature is lowered, the product Ï‡ MT decreases steadily in the whole temperature range to 0.4 emu\u2009K\u2009molâ€“1 at 1.8 K, indicating the antiferromagnetic interaction between MnII ions through both bridging ligands bipy and carboxylate.', 'Magnetic susceptibility data on a crushed polycrystalline sample of 2 were collected over a temperature range of 300â€“1.8 K using a Quantum Design MPMSâ€XL superconducting quantum interference device (SQUID) magnetometer and diamagnetic corrections were made using Pascalâ€™s constants.', 'The specific heat measurements were performed using a Quantum Design PPMS Heat Capacity System in the temperature range 300â€“1.8 K.'] | ['temperature range', 'temperature range', 'temperature range'] | n | n | n
NETYIV_clean | NETYIV | 10.1002/ejic.200600558 | ['TG analyses were performed on a Perkinâ€“Elmer TGA7 instrument in flowing N2 at a heating rate of 10 Â°C\u2009minâ€“1.', 'TG analyses were performed on a Perkinâ€“Elmer TGA7 instrument in flowing N2 at a heating rate of 10 Â°C\u2009minâ€“1.'] | ['TGA', 'TG'] | n | n | n
LEVNOQ_clean | LEVNOQ | 10.1002/ejic.200600635 | ['Thermogravimetric analysis (TGA) shows the desolvation of compound 1 in one step at a temperature above 90 Â°C.', 'Thermogravimetric analysis (TGA) shows the desolvation of compound 1 in one step at a temperature above 90 Â°C.', 'Thermogravimetric analysis (TGA) shows the desolvation of compound 1 in one step at a temperature above 90 Â°C.', 'The weight loss of 41\u2009% for 1 from 90 to 170 Â°C corresponds to the loss of four H2O and two dmf molecules from the structure (calcd.', 'The second step in the range from 500 to 540 Â°C indicates the decomposition of the ligand.', 'For compound 2 , a total weight loss of 29\u2009% is observed between 120 and 400 Â°C, corresponding to four dmf molecules per Mg3 unit.'] | ['TGA', 'TG', 'thermogravimetric analysis', 'weight loss', 'decomposition', 'weight loss'] | n | n | n | 2
GIQZIQ_clean | GIQZIQ | 10.1002/ejic.200700728 | ['The thermogravimetric analysis (TGA) of 1 shows continuous weight loss in the temperature range from 330 to 790 K.', 'The thermogravimetric analysis (TGA) of 1 shows continuous weight loss in the temperature range from 330 to 790 K.', 'The thermogravimetric analysis (TGA) of 1 shows continuous weight loss in the temperature range from 330 to 790 K.', 'The thermogravimetric analysis (TGA) of 1 shows continuous weight loss in the temperature range from 330 to 790 K.', 'The thermogravimetric analysis (TGA) of 1 shows continuous weight loss in the temperature range from 330 to 790 K.', 'The weight loss of 42.1\u2009% observed from 330 to 680 K can be attributed to the loss of four coordinated dif molecules (expected weight loss: 41.94\u2009%).', 'A weight loss for 2 occurs between 398 and 693 K corresponding to the loss of dmf, CH3OH and H2O solvent molecules (observed: 28.0\u2009%, calculated: 27.35\u2009%), followed by the decomposition of the ligand in the temperature range 758â€“918 K.', 'A weight loss for 2 occurs between 398 and 693 K corresponding to the loss of dmf, CH3OH and H2O solvent molecules (observed: 28.0\u2009%, calculated: 27.35\u2009%), followed by the decomposition of the ligand in the temperature range 758â€“918 K.', 'A weight loss for 2 occurs between 398 and 693 K corresponding to the loss of dmf, CH3OH and H2O solvent molecules (observed: 28.0\u2009%, calculated: 27.35\u2009%), followed by the decomposition of the ligand in the temperature range 758â€“918 K.', 'Thermogravimetric analyses (TGA) were carried out by using a Netzsch STA 409 thermal analyser with heating in air at 10 K\u2009minâ€“1 to 1273 K.', 'Thermogravimetric analyses (TGA) were carried out by using a Netzsch STA 409 thermal analyser with heating in air at 10 K\u2009minâ€“1 to 1273 K.'] | ['TGA', 'TG', 'thermogravimetric analysis', 'weight loss', 'temperature range', 'weight loss', 'weight loss', 'temperature range', 'decomposition', 'TGA', 'TG'] | n | n | n
MIVNUB_clean | MIVNUB | 10.1002/ejic.200700810 | ['Thermogravimetric analyses (TGA) for complexes 1 and 2 were measured under a flow of nitrogen gas from room temperature to 600 Â°C at a heating rate of 10 Â°C\u2009minâ€“1.', 'Thermogravimetric analyses (TGA) for complexes 1 and 2 were measured under a flow of nitrogen gas from room temperature to 600 Â°C at a heating rate of 10 Â°C\u2009minâ€“1.', 'Complex 1 loses free water molecules and coordinated water molecules in the range 50 Â°Câ€“280 Â°C; the observed weight loss of 11.58\u2009% is close to the calculated value of 12.33\u2009% for release of one free H2O molecule and two coordinated H2O molecules per formula unit.', 'Differential thermal analysis (DTA) shows two strong endothermic reactions at 185 and 460 Â°C, respectively, which indicates that the framework collapses at 460 Â°C.', 'For 2 , the first weight loss of 12.60\u2009% from 55 to 288 Â°C corresponds to the loss of two coordinated water molecules and one free water per formula unit (calcd.', 'Thermogravimetric analyses (TGA) were carried out with a NETZSCH STA449C instrument.', 'Thermogravimetric analyses (TGA) were carried out with a NETZSCH STA449C instrument.'] | ['TGA', 'TG', 'weight loss', 'thermal analysis', 'weight loss', 'TGA', 'TG'] | n | n | n
MIVPAJ_clean | MIVPAJ | 10.1002/ejic.200700810 | ['Thermogravimetric analyses (TGA) for complexes 1 and 2 were measured under a flow of nitrogen gas from room temperature to 600 Â°C at a heating rate of 10 Â°C\u2009minâ€“1.', 'Thermogravimetric analyses (TGA) for complexes 1 and 2 were measured under a flow of nitrogen gas from room temperature to 600 Â°C at a heating rate of 10 Â°C\u2009minâ€“1.', 'Complex 1 loses free water molecules and coordinated water molecules in the range 50 Â°Câ€“280 Â°C; the observed weight loss of 11.58\u2009% is close to the calculated value of 12.33\u2009% for release of one free H2O molecule and two coordinated H2O molecules per formula unit.', 'Differential thermal analysis (DTA) shows two strong endothermic reactions at 185 and 460 Â°C, respectively, which indicates that the framework collapses at 460 Â°C.', 'For 2 , the first weight loss of 12.60\u2009% from 55 to 288 Â°C corresponds to the loss of two coordinated water molecules and one free water per formula unit (calcd.', 'Thermogravimetric analyses (TGA) were carried out with a NETZSCH STA449C instrument.', 'Thermogravimetric analyses (TGA) were carried out with a NETZSCH STA449C instrument.'] | ['TGA', 'TG', 'weight loss', 'thermal analysis', 'weight loss', 'TGA', 'TG'] | n | n | n
MIVPEN_clean | MIVPEN | 10.1002/ejic.200700810 | ['Thermogravimetric analyses (TGA) for complexes 1 and 2 were measured under a flow of nitrogen gas from room temperature to 600 Â°C at a heating rate of 10 Â°C\u2009minâ€“1.', 'Thermogravimetric analyses (TGA) for complexes 1 and 2 were measured under a flow of nitrogen gas from room temperature to 600 Â°C at a heating rate of 10 Â°C\u2009minâ€“1.', 'Complex 1 loses free water molecules and coordinated water molecules in the range 50 Â°Câ€“280 Â°C; the observed weight loss of 11.58\u2009% is close to the calculated value of 12.33\u2009% for release of one free H2O molecule and two coordinated H2O molecules per formula unit.', 'Differential thermal analysis (DTA) shows two strong endothermic reactions at 185 and 460 Â°C, respectively, which indicates that the framework collapses at 460 Â°C.', 'For 2 , the first weight loss of 12.60\u2009% from 55 to 288 Â°C corresponds to the loss of two coordinated water molecules and one free water per formula unit (calcd.', 'Thermogravimetric analyses (TGA) were carried out with a NETZSCH STA449C instrument.', 'Thermogravimetric analyses (TGA) were carried out with a NETZSCH STA449C instrument.'] | ['TGA', 'TG', 'weight loss', 'thermal analysis', 'weight loss', 'TGA', 'TG'] | n | n | n
MIVPIR_clean | MIVPIR | 10.1002/ejic.200700810 | ['Thermogravimetric analyses (TGA) for complexes 1 and 2 were measured under a flow of nitrogen gas from room temperature to 600 Â°C at a heating rate of 10 Â°C\u2009minâ€“1.', 'Thermogravimetric analyses (TGA) for complexes 1 and 2 were measured under a flow of nitrogen gas from room temperature to 600 Â°C at a heating rate of 10 Â°C\u2009minâ€“1.', 'Complex 1 loses free water molecules and coordinated water molecules in the range 50 Â°Câ€“280 Â°C; the observed weight loss of 11.58\u2009% is close to the calculated value of 12.33\u2009% for release of one free H2O molecule and two coordinated H2O molecules per formula unit.', 'Differential thermal analysis (DTA) shows two strong endothermic reactions at 185 and 460 Â°C, respectively, which indicates that the framework collapses at 460 Â°C.', 'For 2 , the first weight loss of 12.60\u2009% from 55 to 288 Â°C corresponds to the loss of two coordinated water molecules and one free water per formula unit (calcd.', 'Thermogravimetric analyses (TGA) were carried out with a NETZSCH STA449C instrument.', 'Thermogravimetric analyses (TGA) were carried out with a NETZSCH STA449C instrument.'] | ['TGA', 'TG', 'weight loss', 'thermal analysis', 'weight loss', 'TGA', 'TG'] | n | n | n
LIXWEV_clean | LIXWEV | 10.1002/ejic.200700940 | ['We have carried out detailed magnetic studies using a SQUID magnetometer (Quantum Design Inc., USA) over the temperature range 2â€“300 K.', 'The initial characterization was carried out using powder Xâ€ray diffraction (XRD), thermoâ€gravimetric analysis (TGA), and infrared spectroscopic (IR) measurements.', 'The initial characterization was carried out using powder Xâ€ray diffraction (XRD), thermoâ€gravimetric analysis (TGA), and infrared spectroscopic (IR) measurements.', 'Thermogravimetric analysis (TGA) was carried out (Mettlerâ€“Toledo, TG850) over the range 30â€“900 Â°C (heating rate: 5 Â°C\u2009minâ€“1) in an oxygen atmosphere (flow rate = 50 mL\u2009minâ€“1).', 'Thermogravimetric analysis (TGA) was carried out (Mettlerâ€“Toledo, TG850) over the range 30â€“900 Â°C (heating rate: 5 Â°C\u2009minâ€“1) in an oxygen atmosphere (flow rate = 50 mL\u2009minâ€“1).', 'Thermogravimetric analysis (TGA) was carried out (Mettlerâ€“Toledo, TG850) over the range 30â€“900 Â°C (heating rate: 5 Â°C\u2009minâ€“1) in an oxygen atmosphere (flow rate = 50 mL\u2009minâ€“1).', 'The studies indicate a continuous weight loss up to 700 Â°C (observed 18.2\u2009%), which may correspond to the loss of lattice water, coordinated water, amine molecules along with the oxidation of PIII to PV.', 'The TGA study also indicates that the crystallinity of the compound is affected when the lattice and coordinated water are removed from the structure at about 300 Â°C (Figure S3).', 'The TGA study also indicates that the crystallinity of the compound is affected when the lattice and coordinated water are removed from the structure at about 300 Â°C (Figure S3).'] | ['temperature range', 'TGA', 'TG', 'TGA', 'TG', 'thermogravimetric analysis', 'weight loss', 'TGA', 'TG'] | n | n | n
SODZIV_clean | SODZIV | 10.1002/ejic.200800222 | ['All materials have been characterized by elemental analysis, IR spectroscopy, singleâ€crystal Xâ€ray diffraction and thermogravimetric analysis.', 'The TGA curve for compound 1 shows an initial weight loss of 6.5\u2009% in the range from 70 to 200 Â°C corresponding to the removal of approximately 50\u2009% of the water molecules present in the crystal lattice (calcd.', 'The TGA curve for compound 1 shows an initial weight loss of 6.5\u2009% in the range from 70 to 200 Â°C corresponding to the removal of approximately 50\u2009% of the water molecules present in the crystal lattice (calcd.', 'The TGA curve for compound 1 shows an initial weight loss of 6.5\u2009% in the range from 70 to 200 Â°C corresponding to the removal of approximately 50\u2009% of the water molecules present in the crystal lattice (calcd.', '6.03\u2009%), followed by a further weight loss of 28.15\u2009% in a relatively narrow temperature range (200â€“235 Â°C) due to further evaporation of solvent molecules and the pyrolysis and/or removal of part of the 1,2â€chdc ligands and 4,4â€²â€bpy pillars from the framework.', '6.03\u2009%), followed by a further weight loss of 28.15\u2009% in a relatively narrow temperature range (200â€“235 Â°C) due to further evaporation of solvent molecules and the pyrolysis and/or removal of part of the 1,2â€chdc ligands and 4,4â€²â€bpy pillars from the framework.', 'No weight loss occurs up to 320 Â°C during the TGA of compound 2 , at which point decomposition begins.', 'No weight loss occurs up to 320 Â°C during the TGA of compound 2 , at which point decomposition begins.', 'No weight loss occurs up to 320 Â°C during the TGA of compound 2 , at which point decomposition begins.', 'No weight loss occurs up to 320 Â°C during the TGA of compound 2 , at which point decomposition begins.', 'The TGA curve of compound 3 shows that weight loss starts already at room temperature.', 'The TGA curve of compound 3 shows that weight loss starts already at room temperature.', 'The TGA curve of compound 3 shows that weight loss starts already at room temperature.', 'After a weight loss of 10.8\u2009% within the temperature range 20â€“120 Â°C, which corresponds to partial removal of the solvent molecules (dmf and two of the four water molecules, calcd.', 'After a weight loss of 10.8\u2009% within the temperature range 20â€“120 Â°C, which corresponds to partial removal of the solvent molecules (dmf and two of the four water molecules, calcd.', '11.4\u2009%), a very gradual weight loss of only 2.18\u2009%, which can be attributed to the elimination of an additional water molecule (calcd.', 'A further significant weight loss of 26.2\u2009% takes place from 210 to 350 Â°C due to the elimination of the remaining crystal lattice water molecule, the coordinated water molecule and approximately 62.5\u2009% of the 4,4â€²â€bpy pillars (calcd.'] | ['thermogravimetric analysis', 'TGA', 'TG', 'weight loss', 'weight loss', 'temperature range', 'TGA', 'TG', 'weight loss', 'decomposition', 'TGA', 'TG', 'weight loss', 'weight loss', 'temperature range', 'weight loss', 'weight loss'] | n | n | n
LUYVAD_clean | LUYVAD | 10.1002/ejic.200901206 | ['Magnetic susceptibility studies of compounds II â€“V and [C2N2H10][(VIVO)3(H2O)(HPO3)4]Â· H2O (VI ) were carried out on the powdered samples in the temperature range 300â€“2 K by using a SQUID magnetometer (MPMS, Quantum Design, USA).', 'The Xâ€band ESR spectra were recorded on the powdered sample in the temperature range 3.8â€“300 K (Figure\xa09a).', 'The spectra did not exhibit any appreciable change in the temperature range 300â€“100 K.', 'TGA (Mettlerâ€“Toledo, ThermoSTAR) studies were performed in an atmosphere of flowing air (flow rate = 50 mL/min) in the temperature range 25â€“700 Â°C (heating rate = 5 Â°C/min; see Figure S8, Supporting Information).', 'TGA (Mettlerâ€“Toledo, ThermoSTAR) studies were performed in an atmosphere of flowing air (flow rate = 50 mL/min) in the temperature range 25â€“700 Â°C (heating rate = 5 Â°C/min; see Figure S8, Supporting Information).', 'TGA (Mettlerâ€“Toledo, ThermoSTAR) studies were performed in an atmosphere of flowing air (flow rate = 50 mL/min) in the temperature range 25â€“700 Â°C (heating rate = 5 Â°C/min; see Figure S8, Supporting Information).', 'The decomposition curve of [C4N2H14][Co(HPO3)2] (II ) reveals a continuous mass loss (obsd.', 'The decomposition curve of [C4N2H14][Co(HPO3)2] (II ) reveals a continuous mass loss (obsd.', '21.20\u2009%) over a temperature range of 350â€“500 Â°C, which could be due to the decomposition of the amine molecule (calcd.', '21.20\u2009%) over a temperature range of 350â€“500 Â°C, which could be due to the decomposition of the amine molecule (calcd.', 'For [Co(C10H8N2) (H2PO3)2] (III ), the result indicates a single sharp weight loss (obsd.', '33.32\u2009%) over a broad temperature range of 200â€“500 Â°C, which is due to the loss of the amine molecules (calcd.', 'The final decomposition product after the TGA studies was found to be crystalline by powder XRD (Co2P4O12, JCPDS: 40â€0068).', 'The final decomposition product after the TGA studies was found to be crystalline by powder XRD (Co2P4O12, JCPDS: 40â€0068).', 'The final decomposition product after the TGA studies was found to be crystalline by powder XRD (Co2P4O12, JCPDS: 40â€0068).', 'The difference between the observed and the calculated weight losses in compounds II and III may be explained by taking into consideration the oxidation of PIII to PV, which corresponds to 10.36\u2009% (II ) and 8.48\u2009% (III ).', 'The total weight loss, then, would be 31.56\u2009% (21.20 + 10.36) and 41.80\u2009% (33.32 + 8.48), which is considerably closer to the calculated weight loss of 29.13 and 41.38\u2009% for cobalt phosphite phases II and III , respectively.', 'For the vanadium phosphite [C4N2H14][VIIIF(HPO3)2]Â· H2O (IV ), the weight loss of 29.40\u2009% appears to be a continuous one, which could be due to the loss of the amine molecules (calcd.', 'For [C3N2H5]2[V4III(H2O)3(HPO3)4(HPO4)3] (V ), the weight loss occurs in two steps.', 'The first small weight loss of 2.07\u2009% in the temperature range from room temperature to 250 Â°C (obsd.', 'The first small weight loss of 2.07\u2009% in the temperature range from room temperature to 250 Â°C (obsd.'] | ['temperature range', 'temperature range', 'temperature range', 'TGA', 'TG', 'temperature range', 'mass loss', 'decomposition', 'temperature range', 'decomposition', 'weight loss', 'temperature range', 'TGA', 'TG', 'decomposition', 'weight loss', 'weight loss', 'weight loss', 'weight loss', 'weight loss', 'temperature range'] | n | n | n | V
XADFAL_clean | XADFAL | 10.1002/ejic.201000291 | ['A thermogravimetric analysis (TGA) of 1 shows that guest water molecules are readily eliminated from the network (calcd.', 'A thermogravimetric analysis (TGA) of 1 shows that guest water molecules are readily eliminated from the network (calcd.', 'A thermogravimetric analysis (TGA) of 1 shows that guest water molecules are readily eliminated from the network (calcd.', 'In this compound, Î¼ eff remains practically constant in the temperature range of 130â€“300 K and then falls rapidly with a further decrease in temperature (Figure\xa05), thereby showing paramagnetic behavior in the first zone and weak antiferromagnetic interactions at lower temperatures.', '5,5â€²â€Bipyrimidine (bpym) was prepared according to literature methods.9c TGA was performed under nitrogen with a Perkinâ€“Elmer TGAâ€7 TG analyzer.', '5,5â€²â€Bipyrimidine (bpym) was prepared according to literature methods.9c TGA was performed under nitrogen with a Perkinâ€“Elmer TGAâ€7 TG analyzer.', 'Variableâ€temperature dc magnetic susceptibility data were collected for polycrystalline samples of 1 in an applied field of 1.0 T, and in the temperature range 2.0â€“300.0 K, which were measured with a SQUID magnetometer (Quantum Design, MPMSâ€7).'] | ['TGA', 'TG', 'thermogravimetric analysis', 'temperature range', 'TGA', 'TG', 'temperature range'] | n | n | n
XADFEP_clean | XADFEP | 10.1002/ejic.201000291 | ['A thermogravimetric analysis (TGA) of 1 shows that guest water molecules are readily eliminated from the network (calcd.', 'A thermogravimetric analysis (TGA) of 1 shows that guest water molecules are readily eliminated from the network (calcd.', 'A thermogravimetric analysis (TGA) of 1 shows that guest water molecules are readily eliminated from the network (calcd.', 'In this compound, Î¼ eff remains practically constant in the temperature range of 130â€“300 K and then falls rapidly with a further decrease in temperature (Figure\xa05), thereby showing paramagnetic behavior in the first zone and weak antiferromagnetic interactions at lower temperatures.', '5,5â€²â€Bipyrimidine (bpym) was prepared according to literature methods.9c TGA was performed under nitrogen with a Perkinâ€“Elmer TGAâ€7 TG analyzer.', '5,5â€²â€Bipyrimidine (bpym) was prepared according to literature methods.9c TGA was performed under nitrogen with a Perkinâ€“Elmer TGAâ€7 TG analyzer.', 'Variableâ€temperature dc magnetic susceptibility data were collected for polycrystalline samples of 1 in an applied field of 1.0 T, and in the temperature range 2.0â€“300.0 K, which were measured with a SQUID magnetometer (Quantum Design, MPMSâ€7).'] | ['TGA', 'TG', 'thermogravimetric analysis', 'temperature range', 'TGA', 'TG', 'temperature range'] | n | n | n
KAHYID_clean | KAHYID | 10.1002/ejic.201000344 | ['A series of 3D polyoxometalate (POM) based coordination polymers, namely, Ln4(pdc)4[SiW12O40]Â· x H2O (Ln = Eu, Gd, Tb, Dy; x = 19, 13, 14, 18; H2pdc = pyridineâ€2,6â€dicarboxylate), have been hydrothermally synthesized and characterized by elemental analyses, IR spectroscopy, thermogravimetric analyses (TGA), XRD, and singleâ€crystal Xâ€ray diffraction analyses.', 'A series of 3D polyoxometalate (POM) based coordination polymers, namely, Ln4(pdc)4[SiW12O40]Â· x H2O (Ln = Eu, Gd, Tb, Dy; x = 19, 13, 14, 18; H2pdc = pyridineâ€2,6â€dicarboxylate), have been hydrothermally synthesized and characterized by elemental analyses, IR spectroscopy, thermogravimetric analyses (TGA), XRD, and singleâ€crystal Xâ€ray diffraction analyses.', 'The TG curve of compound 5 (Figure S3 in the Supporting Information) shows a 2.8\u2009% weight loss between 20 and 107 Â°C, in accord with crystallographic water (calculated value: 2.3\u2009%).', 'The TG curve of compound 5 (Figure S3 in the Supporting Information) shows a 2.8\u2009% weight loss between 20 and 107 Â°C, in accord with crystallographic water (calculated value: 2.3\u2009%).', 'From 107 to 137 Â°C, compound 5 loses its coordinated water with a 3.59\u2009% weight loss (calculated value: 3.24\u2009%).', 'The 2.55\u2009% weight loss (calculated value: 2.48\u2009%) from 400 to 520 Â°C is ascribed to the decomposition of pdc molecules.', 'The 2.55\u2009% weight loss (calculated value: 2.48\u2009%) from 400 to 520 Â°C is ascribed to the decomposition of pdc molecules.', 'When the temperature is higher than 586 Â°C, decomposition of the main framework occurs.', 'Enlightened by singleâ€crystal Xâ€ray diffraction and TG results, powder Xâ€ray diffraction experiments were conducted to investigate the stability of compound 5 under different conditions (see Figure\xa05).', 'Thermogravimetric analyses (TGA) were performed under nitrogen with a heating rate of 10 Â°C\u2009minâ€“1 with a Perkinâ€“Elmer TGA 7 thermogravimetric analyzer.', 'Thermogravimetric analyses (TGA) were performed under nitrogen with a heating rate of 10 Â°C\u2009minâ€“1 with a Perkinâ€“Elmer TGA 7 thermogravimetric analyzer.', 'Before the measurement was taken, the sample was evacuated again by using the â€œoutgasâ€ function of the surface area analyzer for 10 h (at 200 Â°C for 6 ).', 'Before the measurement was taken, the sample was evacuated again by using the â€œoutgasâ€ function of the surface area analyzer for 10 h (at 200 Â°C for 6 ).'] | ['TGA', 'TG', 'TG', 'weight loss', 'weight loss', 'weight loss', 'decomposition', 'decomposition', 'TG', 'TGA', 'TG', 'TGA', 'TG'] | n | n | n | 6
KAHYOJ_clean | KAHYOJ | 10.1002/ejic.201000344 | ['A series of 3D polyoxometalate (POM) based coordination polymers, namely, Ln4(pdc)4[SiW12O40]Â· x H2O (Ln = Eu, Gd, Tb, Dy; x = 19, 13, 14, 18; H2pdc = pyridineâ€2,6â€dicarboxylate), have been hydrothermally synthesized and characterized by elemental analyses, IR spectroscopy, thermogravimetric analyses (TGA), XRD, and singleâ€crystal Xâ€ray diffraction analyses.', 'A series of 3D polyoxometalate (POM) based coordination polymers, namely, Ln4(pdc)4[SiW12O40]Â· x H2O (Ln = Eu, Gd, Tb, Dy; x = 19, 13, 14, 18; H2pdc = pyridineâ€2,6â€dicarboxylate), have been hydrothermally synthesized and characterized by elemental analyses, IR spectroscopy, thermogravimetric analyses (TGA), XRD, and singleâ€crystal Xâ€ray diffraction analyses.', 'The TG curve of compound 5 (Figure S3 in the Supporting Information) shows a 2.8\u2009% weight loss between 20 and 107 Â°C, in accord with crystallographic water (calculated value: 2.3\u2009%).', 'The TG curve of compound 5 (Figure S3 in the Supporting Information) shows a 2.8\u2009% weight loss between 20 and 107 Â°C, in accord with crystallographic water (calculated value: 2.3\u2009%).', 'From 107 to 137 Â°C, compound 5 loses its coordinated water with a 3.59\u2009% weight loss (calculated value: 3.24\u2009%).', 'The 2.55\u2009% weight loss (calculated value: 2.48\u2009%) from 400 to 520 Â°C is ascribed to the decomposition of pdc molecules.', 'The 2.55\u2009% weight loss (calculated value: 2.48\u2009%) from 400 to 520 Â°C is ascribed to the decomposition of pdc molecules.', 'When the temperature is higher than 586 Â°C, decomposition of the main framework occurs.', 'Enlightened by singleâ€crystal Xâ€ray diffraction and TG results, powder Xâ€ray diffraction experiments were conducted to investigate the stability of compound 5 under different conditions (see Figure\xa05).', 'Thermogravimetric analyses (TGA) were performed under nitrogen with a heating rate of 10 Â°C\u2009minâ€“1 with a Perkinâ€“Elmer TGA 7 thermogravimetric analyzer.', 'Thermogravimetric analyses (TGA) were performed under nitrogen with a heating rate of 10 Â°C\u2009minâ€“1 with a Perkinâ€“Elmer TGA 7 thermogravimetric analyzer.', 'Before the measurement was taken, the sample was evacuated again by using the â€œoutgasâ€ function of the surface area analyzer for 10 h (at 200 Â°C for 6 ).', 'Before the measurement was taken, the sample was evacuated again by using the â€œoutgasâ€ function of the surface area analyzer for 10 h (at 200 Â°C for 6 ).'] | ['TGA', 'TG', 'TG', 'weight loss', 'weight loss', 'weight loss', 'decomposition', 'decomposition', 'TG', 'TGA', 'TG', 'TGA', 'TG'] | n | n | n | 7
KAHYUP_clean | KAHYUP | 10.1002/ejic.201000344 | ['A series of 3D polyoxometalate (POM) based coordination polymers, namely, Ln4(pdc)4[SiW12O40]Â· x H2O (Ln = Eu, Gd, Tb, Dy; x = 19, 13, 14, 18; H2pdc = pyridineâ€2,6â€dicarboxylate), have been hydrothermally synthesized and characterized by elemental analyses, IR spectroscopy, thermogravimetric analyses (TGA), XRD, and singleâ€crystal Xâ€ray diffraction analyses.', 'A series of 3D polyoxometalate (POM) based coordination polymers, namely, Ln4(pdc)4[SiW12O40]Â· x H2O (Ln = Eu, Gd, Tb, Dy; x = 19, 13, 14, 18; H2pdc = pyridineâ€2,6â€dicarboxylate), have been hydrothermally synthesized and characterized by elemental analyses, IR spectroscopy, thermogravimetric analyses (TGA), XRD, and singleâ€crystal Xâ€ray diffraction analyses.', 'The TG curve of compound 5 (Figure S3 in the Supporting Information) shows a 2.8\u2009% weight loss between 20 and 107 Â°C, in accord with crystallographic water (calculated value: 2.3\u2009%).', 'The TG curve of compound 5 (Figure S3 in the Supporting Information) shows a 2.8\u2009% weight loss between 20 and 107 Â°C, in accord with crystallographic water (calculated value: 2.3\u2009%).', 'From 107 to 137 Â°C, compound 5 loses its coordinated water with a 3.59\u2009% weight loss (calculated value: 3.24\u2009%).', 'The 2.55\u2009% weight loss (calculated value: 2.48\u2009%) from 400 to 520 Â°C is ascribed to the decomposition of pdc molecules.', 'The 2.55\u2009% weight loss (calculated value: 2.48\u2009%) from 400 to 520 Â°C is ascribed to the decomposition of pdc molecules.', 'When the temperature is higher than 586 Â°C, decomposition of the main framework occurs.', 'Enlightened by singleâ€crystal Xâ€ray diffraction and TG results, powder Xâ€ray diffraction experiments were conducted to investigate the stability of compound 5 under different conditions (see Figure\xa05).', 'Thermogravimetric analyses (TGA) were performed under nitrogen with a heating rate of 10 Â°C\u2009minâ€“1 with a Perkinâ€“Elmer TGA 7 thermogravimetric analyzer.', 'Thermogravimetric analyses (TGA) were performed under nitrogen with a heating rate of 10 Â°C\u2009minâ€“1 with a Perkinâ€“Elmer TGA 7 thermogravimetric analyzer.', 'Before the measurement was taken, the sample was evacuated again by using the â€œoutgasâ€ function of the surface area analyzer for 10 h (at 200 Â°C for 6 ).', 'Before the measurement was taken, the sample was evacuated again by using the â€œoutgasâ€ function of the surface area analyzer for 10 h (at 200 Â°C for 6 ).'] | ['TGA', 'TG', 'TG', 'weight loss', 'weight loss', 'weight loss', 'decomposition', 'decomposition', 'TG', 'TGA', 'TG', 'TGA', 'TG'] | n | n | n | 8
FIJDIM12_clean | FIJDIM12 | 10.1002/ejic.201000378 | ['The thermogravimetric analysis of 1 shows a first weight loss between 155 Â°C and 200 Â°C, corresponding to the release of solvent molecules.', 'The thermogravimetric analysis of 1 shows a first weight loss between 155 Â°C and 200 Â°C, corresponding to the release of solvent molecules.', 'Above 205 Â°C, the framework starts to collapse, as an abrupt weight loss is observed (Figure S5).', 'The thermogravimetric analysis of 2 reveals that the material loses solvent molecules between 150 Â°C and 200 Â°C.', 'The thermogravimetric analysis of 3 reveals that this compound is thermally stable up to about 230 Â°C, after which it collapses (Figure S7).', 'The thermogravimetric analysis of 4 shows that this compound is stable up to 100 Â°C and is dramatically degraded above 150 Â°C (Figure S8).'] | ['thermogravimetric analysis', 'weight loss', 'weight loss', 'thermogravimetric analysis', 'thermogravimetric analysis', 'thermogravimetric analysis'] | n | n | n | 3
LUSHOX01_clean | LUSHOX01 | 10.1002/ejic.201000378 | ['The thermogravimetric analysis of 1 shows a first weight loss between 155 Â°C and 200 Â°C, corresponding to the release of solvent molecules.', 'The thermogravimetric analysis of 1 shows a first weight loss between 155 Â°C and 200 Â°C, corresponding to the release of solvent molecules.', 'Above 205 Â°C, the framework starts to collapse, as an abrupt weight loss is observed (Figure S5).', 'The thermogravimetric analysis of 2 reveals that the material loses solvent molecules between 150 Â°C and 200 Â°C.', 'The thermogravimetric analysis of 3 reveals that this compound is thermally stable up to about 230 Â°C, after which it collapses (Figure S7).', 'The thermogravimetric analysis of 4 shows that this compound is stable up to 100 Â°C and is dramatically degraded above 150 Â°C (Figure S8).'] | ['thermogravimetric analysis', 'weight loss', 'weight loss', 'thermogravimetric analysis', 'thermogravimetric analysis', 'thermogravimetric analysis'] | n | n | n | 4
XAFFER_clean | XAFFER | 10.1002/ejic.201000415 | ['The compounds show very similar thermal stability up to 573 K for DUTâ€10(Zn) and 513 K for DUTâ€12, as determined by thermogravimetric analysis (Figure S6).'] | ['thermogravimetric analysis'] | n | n | n | DUT‐11
XAFFIV_clean | XAFFIV | 10.1002/ejic.201000415 | ['The compounds show very similar thermal stability up to 573 K for DUTâ€10(Zn) and 513 K for DUTâ€12, as determined by thermogravimetric analysis (Figure S6).'] | ['thermogravimetric analysis'] | n | n | n | DUT‐10(Co)
XAFFOB_clean | XAFFOB | 10.1002/ejic.201000415 | ['The compounds show very similar thermal stability up to 573 K for DUTâ€10(Zn) and 513 K for DUTâ€12, as determined by thermogravimetric analysis (Figure S6).'] | ['thermogravimetric analysis'] | n | n | n | DUT‐10(Cu)
VUQKAU01_clean | VUQKAU01 | 10.1002/ejic.201001001 | ['This is based on changes in the Xâ€ray powder diagram, (Figure\xa09) and the TGA/DTA measured before and after the sample had been cooled to 1.8 K (Figure\xa010).', 'This is based on changes in the Xâ€ray powder diagram, (Figure\xa09) and the TGA/DTA measured before and after the sample had been cooled to 1.8 K (Figure\xa010).', 'The structure of 2 elucidates that undesired solvent decomposition is a risk under the harsh solvothermal decomposition.', 'The thermal stability of 2 was examined by simultaneous Thermo Gravimetric Analysis (TGA) and Differential Thermal Analysis (DTA).', 'The thermal stability of 2 was examined by simultaneous Thermo Gravimetric Analysis (TGA) and Differential Thermal Analysis (DTA).', 'The thermal stability of 2 was examined by simultaneous Thermo Gravimetric Analysis (TGA) and Differential Thermal Analysis (DTA).', 'The thermal stability of 2 was examined by simultaneous Thermo Gravimetric Analysis (TGA) and Differential Thermal Analysis (DTA).', 'The experiments were carried out by using a Stantonâ€Redcroft TGAâ€DTA simultaneous thermal analyzer STA 1000/1500 at the Department of Chemistry, Aarhus University, Denmark.', 'The experiments were carried out by using a Stantonâ€Redcroft TGAâ€DTA simultaneous thermal analyzer STA 1000/1500 at the Department of Chemistry, Aarhus University, Denmark.'] | ['TGA', 'TG', 'decomposition', 'TGA', 'TG', 'thermal analysis', 'thermo gravimetric', 'TGA', 'TG'] | n | n | n | 3
CAKFEB_clean | CAKFEB | 10.1002/ejic.201100523 | ['Thermogravimetric analysis (TGA) of 6 and 8 , as representative examples, has been carried out in the range of 25â€“1000 Â°C, and show similar behavior (Figure\xa04 and Figure S2 in the Supporting Information).', 'Thermogravimetric analysis (TGA) of 6 and 8 , as representative examples, has been carried out in the range of 25â€“1000 Â°C, and show similar behavior (Figure\xa04 and Figure S2 in the Supporting Information).', 'Thermogravimetric analysis (TGA) of 6 and 8 , as representative examples, has been carried out in the range of 25â€“1000 Â°C, and show similar behavior (Figure\xa04 and Figure S2 in the Supporting Information).', 'A distinction between the coordinated and uncoordinated water molecules was not clearly observed from the TGA data.', 'A distinction between the coordinated and uncoordinated water molecules was not clearly observed from the TGA data.', 'No further weight loss was found until approximately 450 Â°C, where the decomposition of [Ln2(pda)3] occurred, as indicated by a significant weight loss.', 'No further weight loss was found until approximately 450 Â°C, where the decomposition of [Ln2(pda)3] occurred, as indicated by a significant weight loss.', 'Assisted by TGA measurements, a representative preparativeâ€scale sample of 6 was heated at 200 Â°C under vacuum, causing the loss of three water molecules per formula unit.', 'Assisted by TGA measurements, a representative preparativeâ€scale sample of 6 was heated at 200 Â°C under vacuum, causing the loss of three water molecules per formula unit.', 'Furthermore, according to the TGA curve, after 200 Â°C, a long plateau appears and 6 is thermally stable up to over 450 Â°C, followed by the collapse of the framework.', 'Furthermore, according to the TGA curve, after 200 Â°C, a long plateau appears and 6 is thermally stable up to over 450 Â°C, followed by the collapse of the framework.', 'Generally, degradation of the organic components of MOFs typically starts at moderate temperatures (200â€“350 Â°C),15 leading to the decomposition of the organic ligands.', 'TGA were measured with a Q600 SDT instrument under N2 (25â€“1000 Â°C, 10 Â°C/min).', 'TGA were measured with a Q600 SDT instrument under N2 (25â€“1000 Â°C, 10 Â°C/min).'] | ['TGA', 'TG', 'thermogravimetric analysis', 'TGA', 'TG', 'weight loss', 'decomposition', 'TGA', 'TG', 'TGA', 'TG', 'decomposition', 'TGA', 'TG'] | n | n | n | 7
NAQQIH_clean | NAQQIH | 10.1002/ejic.201100944 | ['The TG curve of 1 indicates two weightâ€loss steps, which are associated with the loss of lattice water molecules, coordination water molecules, and pydc ligands with a total loss of 20.56\u2009% (calcd.', 'The first weight loss of 6.35\u2009% between 25 and 274 Â°C corresponds to the loss of four lattice water molecules and twelve coordination water molecules (calcd.', 'One endothermic peak is observed at 137.0 Â°C in the corresponding differential thermal analysis (DTA) curve.', 'On further heating, the materials lose weight continuously during the second step with a combined weight loss of 14.21\u2009% from 274 to 800 Â°C, which corresponds to the decomposition of four pydc ligands (calcd.', 'On further heating, the materials lose weight continuously during the second step with a combined weight loss of 14.21\u2009% from 274 to 800 Â°C, which corresponds to the decomposition of four pydc ligands (calcd.', 'The TG curve of 3 is similar to that of 1 ; the weight loss of 7.74\u2009% during the first step from 25 to 293 Â°C involves the loss of four lattice water molecules and 16 coordinated water molecules (calcd.', 'The TG curve of 3 is similar to that of 1 ; the weight loss of 7.74\u2009% during the first step from 25 to 293 Â°C involves the loss of four lattice water molecules and 16 coordinated water molecules (calcd.', 'The second step, with a weight loss of 14.08\u2009% from 293 to 800 Â°C, corresponds to the removal of four pydc ligands (calcd.', 'To investigate the decomposition process of the compounds with increasing temperature, variableâ€temperature IR spectra of 1 were measured.', 'As shown in Figure\xa05a, the IR spectra show no obvious change in the temperature range of 100â€“400 Â°C.', 'This shows that the skeleton of 1 decomposes at ca. 600 Â°C, which is in accordance with the result of the TG analysis.', 'TG analysis was performed in N2 with a Perkinâ€“Elmer 7 instrument.'] | ['TG', 'weight loss', 'thermal analysis', 'weight loss', 'decomposition', 'TG', 'weight loss', 'weight loss', 'decomposition', 'temperature range', 'TG', 'TG'] | n | n | n | 2
NAQQUT_clean | NAQQUT | 10.1002/ejic.201100944 | ['The TG curve of 1 indicates two weightâ€loss steps, which are associated with the loss of lattice water molecules, coordination water molecules, and pydc ligands with a total loss of 20.56\u2009% (calcd.', 'The first weight loss of 6.35\u2009% between 25 and 274 Â°C corresponds to the loss of four lattice water molecules and twelve coordination water molecules (calcd.', 'One endothermic peak is observed at 137.0 Â°C in the corresponding differential thermal analysis (DTA) curve.', 'On further heating, the materials lose weight continuously during the second step with a combined weight loss of 14.21\u2009% from 274 to 800 Â°C, which corresponds to the decomposition of four pydc ligands (calcd.', 'On further heating, the materials lose weight continuously during the second step with a combined weight loss of 14.21\u2009% from 274 to 800 Â°C, which corresponds to the decomposition of four pydc ligands (calcd.', 'The TG curve of 3 is similar to that of 1 ; the weight loss of 7.74\u2009% during the first step from 25 to 293 Â°C involves the loss of four lattice water molecules and 16 coordinated water molecules (calcd.', 'The TG curve of 3 is similar to that of 1 ; the weight loss of 7.74\u2009% during the first step from 25 to 293 Â°C involves the loss of four lattice water molecules and 16 coordinated water molecules (calcd.', 'The second step, with a weight loss of 14.08\u2009% from 293 to 800 Â°C, corresponds to the removal of four pydc ligands (calcd.', 'To investigate the decomposition process of the compounds with increasing temperature, variableâ€temperature IR spectra of 1 were measured.', 'As shown in Figure\xa05a, the IR spectra show no obvious change in the temperature range of 100â€“400 Â°C.', 'This shows that the skeleton of 1 decomposes at ca. 600 Â°C, which is in accordance with the result of the TG analysis.', 'TG analysis was performed in N2 with a Perkinâ€“Elmer 7 instrument.'] | ['TG', 'weight loss', 'thermal analysis', 'weight loss', 'decomposition', 'TG', 'weight loss', 'weight loss', 'decomposition', 'temperature range', 'TG', 'TG'] | n | n | n | 4
NAQRAA_clean | NAQRAA | 10.1002/ejic.201100944 | ['The TG curve of 1 indicates two weightâ€loss steps, which are associated with the loss of lattice water molecules, coordination water molecules, and pydc ligands with a total loss of 20.56\u2009% (calcd.', 'The first weight loss of 6.35\u2009% between 25 and 274 Â°C corresponds to the loss of four lattice water molecules and twelve coordination water molecules (calcd.', 'One endothermic peak is observed at 137.0 Â°C in the corresponding differential thermal analysis (DTA) curve.', 'On further heating, the materials lose weight continuously during the second step with a combined weight loss of 14.21\u2009% from 274 to 800 Â°C, which corresponds to the decomposition of four pydc ligands (calcd.', 'On further heating, the materials lose weight continuously during the second step with a combined weight loss of 14.21\u2009% from 274 to 800 Â°C, which corresponds to the decomposition of four pydc ligands (calcd.', 'The TG curve of 3 is similar to that of 1 ; the weight loss of 7.74\u2009% during the first step from 25 to 293 Â°C involves the loss of four lattice water molecules and 16 coordinated water molecules (calcd.', 'The TG curve of 3 is similar to that of 1 ; the weight loss of 7.74\u2009% during the first step from 25 to 293 Â°C involves the loss of four lattice water molecules and 16 coordinated water molecules (calcd.', 'The second step, with a weight loss of 14.08\u2009% from 293 to 800 Â°C, corresponds to the removal of four pydc ligands (calcd.', 'To investigate the decomposition process of the compounds with increasing temperature, variableâ€temperature IR spectra of 1 were measured.', 'As shown in Figure\xa05a, the IR spectra show no obvious change in the temperature range of 100â€“400 Â°C.', 'This shows that the skeleton of 1 decomposes at ca. 600 Â°C, which is in accordance with the result of the TG analysis.', 'TG analysis was performed in N2 with a Perkinâ€“Elmer 7 instrument.'] | ['TG', 'weight loss', 'thermal analysis', 'weight loss', 'decomposition', 'TG', 'weight loss', 'weight loss', 'decomposition', 'temperature range', 'TG', 'TG'] | n | n | n | 5
NAQREE_clean | NAQREE | 10.1002/ejic.201100944 | ['The TG curve of 1 indicates two weightâ€loss steps, which are associated with the loss of lattice water molecules, coordination water molecules, and pydc ligands with a total loss of 20.56\u2009% (calcd.', 'The first weight loss of 6.35\u2009% between 25 and 274 Â°C corresponds to the loss of four lattice water molecules and twelve coordination water molecules (calcd.', 'One endothermic peak is observed at 137.0 Â°C in the corresponding differential thermal analysis (DTA) curve.', 'On further heating, the materials lose weight continuously during the second step with a combined weight loss of 14.21\u2009% from 274 to 800 Â°C, which corresponds to the decomposition of four pydc ligands (calcd.', 'On further heating, the materials lose weight continuously during the second step with a combined weight loss of 14.21\u2009% from 274 to 800 Â°C, which corresponds to the decomposition of four pydc ligands (calcd.', 'The TG curve of 3 is similar to that of 1 ; the weight loss of 7.74\u2009% during the first step from 25 to 293 Â°C involves the loss of four lattice water molecules and 16 coordinated water molecules (calcd.', 'The TG curve of 3 is similar to that of 1 ; the weight loss of 7.74\u2009% during the first step from 25 to 293 Â°C involves the loss of four lattice water molecules and 16 coordinated water molecules (calcd.', 'The second step, with a weight loss of 14.08\u2009% from 293 to 800 Â°C, corresponds to the removal of four pydc ligands (calcd.', 'To investigate the decomposition process of the compounds with increasing temperature, variableâ€temperature IR spectra of 1 were measured.', 'As shown in Figure\xa05a, the IR spectra show no obvious change in the temperature range of 100â€“400 Â°C.', 'This shows that the skeleton of 1 decomposes at ca. 600 Â°C, which is in accordance with the result of the TG analysis.', 'TG analysis was performed in N2 with a Perkinâ€“Elmer 7 instrument.'] | ['TG', 'weight loss', 'thermal analysis', 'weight loss', 'decomposition', 'TG', 'weight loss', 'weight loss', 'decomposition', 'temperature range', 'TG', 'TG'] | n | n | n | 6
XEJTIR_clean | XEJTIR | 10.1002/ejic.201200427 | ['The thermal stabilities nicely correlate with the trends found for M[B(CN)4] (M = Li 500, Cu 470, Ag 440 Â°C).26 The decomposition products were analyzed by powder XRD (PXRD) measurements and were identified as LiAlO2 (for 1 ), NaBO2 (for 2 ), Ag (for 3 ), and a mixture of Cu2O, CuO, and Cu (for 4 ).', 'Thermogravimetric analysis (TGA) indicates that the solvent can be fully removed at 90 Â°C.', 'Thermogravimetric analysis (TGA) indicates that the solvent can be fully removed at 90 Â°C.', 'Thermogravimetric analysis (TGA) indicates that the solvent can be fully removed at 90 Â°C.', 'Thermogravimetric analysis (TGA) measurements were performed with a Setaram LapSys 1600 TGAâ€DSC under an argon atmosphere (heating rate 5 Â°C/min).', 'Thermogravimetric analysis (TGA) measurements were performed with a Setaram LapSys 1600 TGAâ€DSC under an argon atmosphere (heating rate 5 Â°C/min).', 'Thermogravimetric analysis (TGA) measurements were performed with a Setaram LapSys 1600 TGAâ€DSC under an argon atmosphere (heating rate 5 Â°C/min).'] | ['decomposition', 'TGA', 'TG', 'thermogravimetric analysis', 'TGA', 'TG', 'thermogravimetric analysis'] | n | n | n | 4
NEFTUP_clean | NEFTUP | 10.1002/ejic.201200445 | ['The best fit gives an agreement factor R of 4.45\u2009Ã—\u200910â€“4 {R = Î£[(Ï‡ M )obs â€“ (Ï‡ M )calc]2/Î£[(Ï‡ M )obs]2}, and the fit parameters obtained with this procedure are: A + B = 3.40 cm3\u2009K\u2009molâ€“1, which is consistent with that obtained from the Curieâ€“Weiss law in the highâ€temperature range (C â‰ˆ 3.46 cm3\u2009K\u2009molâ€“1); E 1/k = 85.41 K for the effect of the spinâ€orbit coupling (E 1/k in the order of +100 K); E 2/k = 3.82 K found for the AFM exchange interaction corresponding to J = â€“7.64 K, according to the approximation of Ï‡ mT = exp(J /2kT ).'] | ['temperature range'] | n | n | n
BEGBOG_clean | BEGBOG | 10.1002/ejic.201200686 | ['The 1:2 complex of lead(II) decomposes at 240 Â°C without melting, whereas the complex of diphenyllead(IV) melts at 170 Â°C without decomposition.'] | ['decomposition'] | n | n | n
MEYLIN_clean | MEYLIN | 10.1002/ejic.201300495 | ['Copper(I)â€“Cyanide Frameworks through Thermal or Photodecomposition of the Free Radical Diazo Initiator AIBN - Kaur - 2013 - European Journal of Inorganic Chemistry - Wiley Online Library', 'Moreover, the yield of the coordination polymer increased to 94\u2009% (based on copper) if the reaction was conducted under ambient temperature with photodecomposition of AIBN (Table\xa01).'] | ['decomposition', 'decomposition'] | n | n | n
KIVFAY_clean | KIVFAY | 10.1002/ejic.201301324 | ['The isostructural frameworks lead to similar thermal decomposition processes so we took complexes 1 and 4 as representative examples for thermogravimetric analysis (TGA).', 'The isostructural frameworks lead to similar thermal decomposition processes so we took complexes 1 and 4 as representative examples for thermogravimetric analysis (TGA).', 'The isostructural frameworks lead to similar thermal decomposition processes so we took complexes 1 and 4 as representative examples for thermogravimetric analysis (TGA).', 'The isostructural frameworks lead to similar thermal decomposition processes so we took complexes 1 and 4 as representative examples for thermogravimetric analysis (TGA).'] | ['TGA', 'TG', 'thermogravimetric analysis', 'decomposition'] | n | n | n | 2
KIVFEC_clean | KIVFEC | 10.1002/ejic.201301324 | ['The isostructural frameworks lead to similar thermal decomposition processes so we took complexes 1 and 4 as representative examples for thermogravimetric analysis (TGA).', 'The isostructural frameworks lead to similar thermal decomposition processes so we took complexes 1 and 4 as representative examples for thermogravimetric analysis (TGA).', 'The isostructural frameworks lead to similar thermal decomposition processes so we took complexes 1 and 4 as representative examples for thermogravimetric analysis (TGA).', 'The isostructural frameworks lead to similar thermal decomposition processes so we took complexes 1 and 4 as representative examples for thermogravimetric analysis (TGA).'] | ['TGA', 'TG', 'thermogravimetric analysis', 'decomposition'] | n | n | n | 3
LONWIW_clean | LONWIW | 10.1002/ejic.201402475 | ['Compounds 1 â€“4 were obtained under solvothermal conditions in DMF (in the temperature range 80â€“140 Â°C) from the corresponding ligands and metal salts (see Exp. Sect. for details).', 'Mg3(dhtp)3(dmf)6Â·0.75H2O (2): When the reaction was performed in the temperature range 90\u2009< T \u2009< 120 Â°C, blockâ€shaped crystals were obtained in addition to the needle ones (corresponding to 1 ).'] | ['temperature range', 'temperature range'] | n | n | n
LUSHOX03_clean | LUSHOX03 | 10.1002/ejic.201402475 | ['Compounds 1 â€“4 were obtained under solvothermal conditions in DMF (in the temperature range 80â€“140 Â°C) from the corresponding ligands and metal salts (see Exp. Sect. for details).', 'Mg3(dhtp)3(dmf)6Â·0.75H2O (2): When the reaction was performed in the temperature range 90\u2009< T \u2009< 120 Â°C, blockâ€shaped crystals were obtained in addition to the needle ones (corresponding to 1 ).'] | ['temperature range', 'temperature range'] | n | n | n
VAGTAA01_clean | VAGTAA01 | 10.1002/ejic.201402475 | ['Compounds 1 â€“4 were obtained under solvothermal conditions in DMF (in the temperature range 80â€“140 Â°C) from the corresponding ligands and metal salts (see Exp. Sect. for details).', 'Mg3(dhtp)3(dmf)6Â·0.75H2O (2): When the reaction was performed in the temperature range 90\u2009< T \u2009< 120 Â°C, blockâ€shaped crystals were obtained in addition to the needle ones (corresponding to 1 ).'] | ['temperature range', 'temperature range'] | n | n | n
NOQNOY_clean | NOQNOY | 10.1002/ejic.201402591 | ['A thermal analysis showed that all four compounds exhibit reversible waterâ€uptake capacity and the basic nature of the frameworks could be intact up to at least 120 Â°C.', 'The weight loss upon thermogravimetric analysis (Figure\xa05) follows an expected pattern; both the coordinated and lattice water molecules are lost together as a result of the rather weak AEâ€“water coordination bonds.', 'The weight loss upon thermogravimetric analysis (Figure\xa05) follows an expected pattern; both the coordinated and lattice water molecules are lost together as a result of the rather weak AEâ€“water coordination bonds.', 'The calculated and observed (in parentheses) percentages of weight loss are as follows: 1 : 20.92 (15.0); 2 : 18.88 (20.0); 3 : 19.04 (18.0); 4 : 12.90\u2009% (11.5\u2009%).', 'Thermogravimetric analysis was performed by using an NETZsch STA 409PC instrument.'] | ['thermal analysis', 'thermogravimetric analysis', 'weight loss', 'weight loss', 'thermogravimetric analysis'] | n | n | n | 2
NOQPAM_clean | NOQPAM | 10.1002/ejic.201402591 | ['A thermal analysis showed that all four compounds exhibit reversible waterâ€uptake capacity and the basic nature of the frameworks could be intact up to at least 120 Â°C.', 'The weight loss upon thermogravimetric analysis (Figure\xa05) follows an expected pattern; both the coordinated and lattice water molecules are lost together as a result of the rather weak AEâ€“water coordination bonds.', 'The weight loss upon thermogravimetric analysis (Figure\xa05) follows an expected pattern; both the coordinated and lattice water molecules are lost together as a result of the rather weak AEâ€“water coordination bonds.', 'The calculated and observed (in parentheses) percentages of weight loss are as follows: 1 : 20.92 (15.0); 2 : 18.88 (20.0); 3 : 19.04 (18.0); 4 : 12.90\u2009% (11.5\u2009%).', 'Thermogravimetric analysis was performed by using an NETZsch STA 409PC instrument.'] | ['thermal analysis', 'thermogravimetric analysis', 'weight loss', 'weight loss', 'thermogravimetric analysis'] | n | n | n | 4
QOTWON_clean | QOTWON | 10.1002/ejic.201403093 | ['The Schiff base 2â€(1â€hydroxyâ€2â€methylpropanâ€2â€ylimino)â€1,2â€diphenylethanone undergoes a decomposition into 1,2â€diphenylethaneâ€1,2â€dione and 2â€aminoâ€2â€methylâ€1â€propanol as indicated by GC (Figure S2).', 'However, both the Schiff base and its decomposition products do not exist as components in 1 although the decomposition process of the Schiff base is the indispensable driving force for mediating the formation of 1 .', 'The magnetic susceptibility of 1 in the solid state was measured on a SQUID magnetometer under an applied DC field of 1000 Oe in the temperature range of 2â€“300 K by using a polycrystalline sample (Figure\xa04, a).', 'The lowâ€temperature magnetic feature could be ascribed to the weak ferromagnetism resulted from spin canting.8 For further evidence, the temperatureâ€dependent ac susceptibilities (in phase Ï‡â€² and outâ€ofâ€phase Ï‡â€³ ) were measured in the lowâ€temperature range (Figure\xa04, b).'] | ['decomposition', 'decomposition', 'temperature range', 'temperature range'] | n | n | n
IGINIX01_clean | IGINIX01 | 10.1002/ejic.201500245 | ['The successful synthesis of 2,2â€²â€bipyridineâ€5,5â€²â€dicarboxylic acid was confirmed via 1H NMR (Figure S1), TGA, and DSC (Figure S2, N2, 50 Â°C minâ€“1).', 'The successful synthesis of 2,2â€²â€bipyridineâ€5,5â€²â€dicarboxylic acid was confirmed via 1H NMR (Figure S1), TGA, and DSC (Figure S2, N2, 50 Â°C minâ€“1).', 'The Znâ€MOF was loaded into the bulb and capped with TranSeal prior to being thoroughly degassed at 150 Â°C for 4 h until the outgas rate became 0.001 Torr minâ€“1 or below.', 'The Znâ€MOF was loaded into the bulb and capped with TranSeal prior to being thoroughly degassed at 150 Â°C for 4 h until the outgas rate became 0.001 Torr minâ€“1 or below.'] | ['TGA', 'TG', 'TGA', 'TG'] | n | n | n
QUDGED_clean | QUDGED | 10.1002/ejic.201500245 | ['The successful synthesis of 2,2â€²â€bipyridineâ€5,5â€²â€dicarboxylic acid was confirmed via 1H NMR (Figure S1), TGA, and DSC (Figure S2, N2, 50 Â°C minâ€“1).', 'The successful synthesis of 2,2â€²â€bipyridineâ€5,5â€²â€dicarboxylic acid was confirmed via 1H NMR (Figure S1), TGA, and DSC (Figure S2, N2, 50 Â°C minâ€“1).', 'The Znâ€MOF was loaded into the bulb and capped with TranSeal prior to being thoroughly degassed at 150 Â°C for 4 h until the outgas rate became 0.001 Torr minâ€“1 or below.', 'The Znâ€MOF was loaded into the bulb and capped with TranSeal prior to being thoroughly degassed at 150 Â°C for 4 h until the outgas rate became 0.001 Torr minâ€“1 or below.'] | ['TGA', 'TG', 'TGA', 'TG'] | n | n | n
LUTSEA_clean | LUTSEA | 10.1002/ejic.201500823 | ['Elemental analysis [inductively coupled plasma MS (ICPâ€MS), CHN] and TGA indicated the formula {[CuII(H2O)]2[MoIV(CN)8]}Â· 2H2O, which agrees with the results of the singleâ€crystal Xâ€ray diffraction analysis.', 'Elemental analysis [inductively coupled plasma MS (ICPâ€MS), CHN] and TGA indicated the formula {[CuII(H2O)]2[MoIV(CN)8]}Â· 2H2O, which agrees with the results of the singleâ€crystal Xâ€ray diffraction analysis.', 'The thermogravimetric measurements (Figure S1) indicated a twoâ€step weight loss in the 30â€“40 (step 1) and 120â€“130 Â°C (step 2) ranges.', 'The thermogravimetric measurements were performed with a Rigaku TGâ€8120 instrument at a heating rate of 2 Â°C\u2009minâ€“1 from 23 to 200 Â°C.'] | ['TGA', 'TG', 'weight loss', 'TG'] | n | n | n
ORIBAU_clean | ORIBAU | 10.1002/ejic.201600184 | ['The TGA curves of compounds 1 and 2 are shown in Figure 3.', 'The TGA curves of compounds 1 and 2 are shown in Figure 3.', 'TGA analysis of 1 demonstrated that there are five main weightâ€loss steps in the heating process ranging from 30 to 800 Â°C.', 'TGA analysis of 1 demonstrated that there are five main weightâ€loss steps in the heating process ranging from 30 to 800 Â°C.', 'The observed weight loss was 13.82 wt.â€%.', 'The TGA diagram of 2 reveals that there are three weightâ€loss steps in the heating process.', 'The TGA diagram of 2 reveals that there are three weightâ€loss steps in the heating process.', 'The second weight loss (140â€“300 Â°C) corresponds to the loss of one DMF molecule (exp. 3.52 wt.â€%; calcd.', 'Decomposition may result in the production of powder ZnO and tiny unknown powders; the calculated weight based on ZnO is 70.86 wt.â€%, and the total observed weight loss was 63.84 wt.â€% up to 800 Â°C.', 'Decomposition may result in the production of powder ZnO and tiny unknown powders; the calculated weight based on ZnO is 70.86 wt.â€%, and the total observed weight loss was 63.84 wt.â€% up to 800 Â°C.', 'After TGA analysis, the N2 adsorption properties of 1 were investigated with the aim of further confirming the robustness and permanent microporous nature, which was indicated by singleâ€crystal Xâ€ray diffraction.', 'After TGA analysis, the N2 adsorption properties of 1 were investigated with the aim of further confirming the robustness and permanent microporous nature, which was indicated by singleâ€crystal Xâ€ray diffraction.'] | ['TGA', 'TG', 'TGA', 'TG', 'weight loss', 'TGA', 'TG', 'weight loss', 'weight loss', 'decomposition', 'TGA', 'TG'] | n | n | n
CSMNOX_clean | CSMNOX | 10.1002/zaac.19723930202 | ['RÃ¶ntgenographische Untersuchungen an Einkristallen wurden unter Anwendung von Filmmethoden sowie eines automatischen Einkristalldiffraktometers vorgenommen.'] | ['TG'] | n | n | n
TIYZEG_clean | TIYZEG | 10.1002/zaac.19966220904 | ['Die Phasen mit x = 0,39(1) (I ) und x = 1,243(6) (II ) wurden durch RÃ¶ntgenstrukturanalyse charakterisiert.'] | ['TG'] | n | n | n
TIYZIK_clean | TIYZIK | 10.1002/zaac.19966220904 | ['Die Phasen mit x = 0,39(1) (I ) und x = 1,243(6) (II ) wurden durch RÃ¶ntgenstrukturanalyse charakterisiert.'] | ['TG'] | n | n | n
KABNIL_clean | KABNIL | 10.1002/zaac.200300077 | ['Thermoanalytical measurements in air indicated a stepâ€wise loss of water of crystallization commencing at 63 Â°C, which is finished at approx. 250 Â°C followed by an exothermic decomposition yielding CuO.'] | ['decomposition'] | n | n | n
AQEQES_clean | AQEQES | 10.1002/zaac.200300203 | ['Thermogravimetric analysis in air showed that the dehydrated compound was stable between 198 and 361 Â°C.', 'Further decomposition yielded CoO.', '2 was stable anhydrously between approx. 120 and 340 Â°C, the further decomposition was completed at 700 Â°C yielding ZnO.'] | ['thermogravimetric analysis', 'decomposition', 'decomposition'] | n | n | n
AQEQIW_clean | AQEQIW | 10.1002/zaac.200300203 | ['Thermogravimetric analysis in air showed that the dehydrated compound was stable between 198 and 361 Â°C.', 'Further decomposition yielded CoO.', '2 was stable anhydrously between approx. 120 and 340 Â°C, the further decomposition was completed at 700 Â°C yielding ZnO.'] | ['thermogravimetric analysis', 'decomposition', 'decomposition'] | n | n | n
IQIPAZ_clean | IQIPAZ | 10.1002/zaac.200300262 | ['Thermogravimetric analysis in air revealed that the loss of water of crystallisation occurs in two steps between 97 and 200 Â°C.'] | ['thermogravimetric analysis'] | n | n | n
DIZQOT_clean | DIZQOT | 10.1002/zaac.200700537 | ['The magnetic behavior for 1 was studied in the temperature range of 1.8â€300 K.'] | ['temperature range'] | n | n | n
BUSGIG_clean | BUSGIG | 10.1002/zaac.200900304 | ['In order to evaluate the temperatureâ€driven evolution of complex 1 , a thermogravimetric analysis (TGA) was carried out (Figure S1).', 'In order to evaluate the temperatureâ€driven evolution of complex 1 , a thermogravimetric analysis (TGA) was carried out (Figure S1).', 'In order to evaluate the temperatureâ€driven evolution of complex 1 , a thermogravimetric analysis (TGA) was carried out (Figure S1).', 'The ï¬rst weight loss of 6.17\xa0% is observed in the range of ca. 31~402\xa0Â°C, which is associated with the loss of two water molecules (Calc. 6.06\xa0%).', 'The TG analyses reveal that both compounds remain thermally stable below 420\xa0Â°C.', 'Thermogravimetric analysis (TGA) experiments were carried out with a Perkinâ€“Elmer TGA 7 thermogravimetric analyzer with a heating rate of 10\xa0Â°CÂ· minâ€“1 from room temperature to 850\xa0Â°C under nitrogen.', 'Thermogravimetric analysis (TGA) experiments were carried out with a Perkinâ€“Elmer TGA 7 thermogravimetric analyzer with a heating rate of 10\xa0Â°CÂ· minâ€“1 from room temperature to 850\xa0Â°C under nitrogen.', 'Thermogravimetric analysis (TGA) experiments were carried out with a Perkinâ€“Elmer TGA 7 thermogravimetric analyzer with a heating rate of 10\xa0Â°CÂ· minâ€“1 from room temperature to 850\xa0Â°C under nitrogen.'] | ['TGA', 'TG', 'thermogravimetric analysis', 'weight loss', 'TG', 'TGA', 'TG', 'thermogravimetric analysis'] | n | n | n | 2
AQALOU_clean | AQALOU | 10.1002/zaac.201000378 | ['Thermogravimetric analyses (TGA) were performed with a simultaneous SDT thermal analyzer (STA449C, Netzsch) under a flow of nitrogen at a heating rate of 10\xa0Â°CÂ· minâ€“1 between ambient temperature and 800\xa0Â°C.', 'Thermogravimetric analyses (TGA) were performed with a simultaneous SDT thermal analyzer (STA449C, Netzsch) under a flow of nitrogen at a heating rate of 10\xa0Â°CÂ· minâ€“1 between ambient temperature and 800\xa0Â°C.', 'Thermogravimetric analyses (TGA) of complexes 1 and 2 were performed in an nitrogen atmosphere.', 'Thermogravimetric analyses (TGA) of complexes 1 and 2 were performed in an nitrogen atmosphere.', 'For complex 1 , the TGA trace (ESI Figure S1) showed a first gradual weightâ€loss of 6.52\xa0% (50â€“130\xa0Â°C), corresponding to the escape of the uncoordinated water molecules (calcd.', 'For complex 1 , the TGA trace (ESI Figure S1) showed a first gradual weightâ€loss of 6.52\xa0% (50â€“130\xa0Â°C), corresponding to the escape of the uncoordinated water molecules (calcd.'] | ['TGA', 'TG', 'TGA', 'TG', 'TGA', 'TG'] | n | n | n | 2
EREFEN01_SL | EREFEN01 | 10.1002/zaac.201200048 | ['Thermogravimetric (TG) analyses were carried out in air (25 mLÂ· minâ€“1, 25â€“900 Â°C, 4 KÂ· minâ€“1) on a NETZSCHâ€STAâ€449C thermal analyzer.', 'TG/DTA analysis of 1 : Between 350 and 500 Â°C, a total weight loss of 85.6 % (weight loss calc. 85.4 %) was observed in one step, which is due to the oxidative decomposition (see Figure S5).', 'TG/DTA analysis of 1 : Between 350 and 500 Â°C, a total weight loss of 85.6 % (weight loss calc. 85.4 %) was observed in one step, which is due to the oxidative decomposition (see Figure S5).', 'TG/DTA analysis of 1 : Between 350 and 500 Â°C, a total weight loss of 85.6 % (weight loss calc. 85.4 %) was observed in one step, which is due to the oxidative decomposition (see Figure S5).', 'TG/DTA analysis of 2 : Between 300 and 400 Â°C, a total weight loss of 84 % (weight loss calc. 84.4 %) was observed in one step, which is due to the oxidative decomposition (see Figure S6).', 'TG/DTA analysis of 2 : Between 300 and 400 Â°C, a total weight loss of 84 % (weight loss calc. 84.4 %) was observed in one step, which is due to the oxidative decomposition (see Figure S6).', 'TG/DTA analysis of 2 : Between 300 and 400 Â°C, a total weight loss of 84 % (weight loss calc. 84.4 %) was observed in one step, which is due to the oxidative decomposition (see Figure S6).'] | ['TG', 'TG', 'weight loss', 'decomposition', 'TG', 'weight loss', 'decomposition'] | n | n | n | 4
TOFLAD_clean | TOFLAD | 10.1002/zaac.201400037 | ['Thermogravimetric (TG) analysis was carried out with a Rigaku standard TGâ€DTA analyzer with a heating rate of 10 Â°CÂ· minâ€“1 from ambient temperature to 800 Â°C, an empty Al2O3 crucible was used as reference.'] | ['TG'] | n | n | n | 3
PORLEP_clean | PORLEP | 10.1002/zaac.201400071 | ['In the temperature range from 333 K to 433 K, no crystals could be obtained at temperatures below 363 K or higher than 403 K.'] | ['temperature range'] | n | n | n
GUGXOX_clean | GUGXOX | 10.1002/zaac.201400466 | ['Thermogravimetric (TG) analyses of the powder samples of 1 and 2 were carried out in a nitrogen atmosphere to investigate their thermal stabilities.', 'On further heating, a sharp weight loss occurred in the range of 398â€“525 Â°C, which should correspond to the decomposition of organic template.', 'On further heating, a sharp weight loss occurred in the range of 398â€“525 Â°C, which should correspond to the decomposition of organic template.', 'However, the observed weight loss (23.46\u2009%) was lower than the expected value (27.55\u2009%).', 'The remaining weight loss of 3.40\u2009% between 580â€“746 Â°C should be attributed to the removal of carbon from the black solid residue.', 'The total observed weight loss for the two steps compared well with that calculated on the basis of the above interpretation.', 'For 2 , the structure can be stable before 293 Â°C and then underwent similar twoâ€step weight loss, one sharp step followed by a tail process.', 'The total weight loss of 28.17\u2009% in the range 293â€“656 Â°C was in good agreement with the removal of the organic molecules and the dehydration of the hydroxyl groups in the product (calcd: 28.03\u2009%).', 'The thermogravimetric analysis (TGA) was performed with a Mettler Toledo TGA/SDTA 851e analyzer in a nitrogen atmosphere with a heating rate of 10 Â°CÂ· minâ€“1 from 40 to 800 Â°C.', 'The thermogravimetric analysis (TGA) was performed with a Mettler Toledo TGA/SDTA 851e analyzer in a nitrogen atmosphere with a heating rate of 10 Â°CÂ· minâ€“1 from 40 to 800 Â°C.', 'The thermogravimetric analysis (TGA) was performed with a Mettler Toledo TGA/SDTA 851e analyzer in a nitrogen atmosphere with a heating rate of 10 Â°CÂ· minâ€“1 from 40 to 800 Â°C.'] | ['TG', 'weight loss', 'decomposition', 'weight loss', 'weight loss', 'weight loss', 'weight loss', 'weight loss', 'TGA', 'TG', 'thermogravimetric analysis'] | n | n | n | 2
JUSHIQ_clean | JUSHIQ | 10.1002/zaac.201500184 | ['TG curves of 1 and 2 are shown in Figure\xa06.', 'For 2 , the initial weight loss (9.97\u2009%) from 23 Â°C to 98 Â°C corresponded to the release of two guest water molecules and one DMF molecule (calcd.', 'No weight loss was observed in the range of 98â€“200 Â°C, and the framework decomposed upon further increasing temperatures.', 'Thermogravimetry (TG) analyses were carried out at a ramp rate of 15 KÂ· minâ€“1 in a nitrogen atmosphere with a Perkinâ€Elmer Pyris Diamond TGA analyzer.', 'Thermogravimetry (TG) analyses were carried out at a ramp rate of 15 KÂ· minâ€“1 in a nitrogen atmosphere with a Perkinâ€Elmer Pyris Diamond TGA analyzer.'] | ['TG', 'weight loss', 'weight loss', 'TGA', 'TG'] | n | n | n | 4
DUZWOM_clean | DUZWOM | 10.1002/zaac.201500581 | ['The magnetic susceptibility of 1 measured in the temperature range of 2â€“300 K under an applied DC field of 1000 Oe (Figure\xa05) gave a Ï‡ MT value of 11.25 cm3Â· KÂ· molâ€“1 at 300 K, which is lower than that (13.13 cm3Â· KÂ· molâ€“1) expected for three magnetically isolated highâ€spin MnII ions assuming g = 2.0.', 'Similar phenomena reported for other compounds with weak ferromagnetism support this hypothesis.8c,9 The zeroâ€fieldâ€cooled (ZFC) and fieldâ€cooled (FC) magnetizations was collected at 20 Oe in the temperature range of 2â€“10 K (Figure\xa07).'] | ['temperature range', 'temperature range'] | n | n | n
TIRLIQ_clean | TIRLIQ | 10.1007/s10870-007-9244-3 | ['Thermal gravimetric analysis demonstrates that 1 and 2 are thermally robust structures with network decomposition temperatures of 375\xa0Â°C and 460\xa0Â°C respectively.', 'Thermal gravimetric analysis demonstrates that 1 and 2 are thermally robust structures with network decomposition temperatures of 375\xa0Â°C and 460\xa0Â°C respectively.', 'Thermal gravimetric analysis was performed with a TA instruments Q300 instrument in air from room temperature to 650\xa0Â°C', 'TGA of structure 1 shows a two component weight loss of 16% with peaks at 141\xa0Â°C and 166\xa0Â°C resulting from loss of 2,6-lutidine and water from the network void space.', 'TGA of structure 1 shows a two component weight loss of 16% with peaks at 141\xa0Â°C and 166\xa0Â°C resulting from loss of 2,6-lutidine and water from the network void space.', 'TGA of structure 1 shows a two component weight loss of 16% with peaks at 141\xa0Â°C and 166\xa0Â°C resulting from loss of 2,6-lutidine and water from the network void space.', 'A second weight loss of 51% centered at 365\xa0Â°C corresponds to network decomposition.', 'A second weight loss of 51% centered at 365\xa0Â°C corresponds to network decomposition.', 'Isothermal heating of 1 at 150\xa0Â°C for 1\xa0h followed by a TGA measurement to 650\xa0Â°C shows complete removal of lattice guest and a 66% weight loss centered at 375\xa0Â°C corresponding to network decomposition.', 'Isothermal heating of 1 at 150\xa0Â°C for 1\xa0h followed by a TGA measurement to 650\xa0Â°C shows complete removal of lattice guest and a 66% weight loss centered at 375\xa0Â°C corresponding to network decomposition.', 'Isothermal heating of 1 at 150\xa0Â°C for 1\xa0h followed by a TGA measurement to 650\xa0Â°C shows complete removal of lattice guest and a 66% weight loss centered at 375\xa0Â°C corresponding to network decomposition.', 'Isothermal heating of 1 at 150\xa0Â°C for 1\xa0h followed by a TGA measurement to 650\xa0Â°C shows complete removal of lattice guest and a 66% weight loss centered at 375\xa0Â°C corresponding to network decomposition.', 'TGA of structure 2 shows a thermally robust structure with a single 60% weight loss at 460\xa0Â°C corresponding to loss of the bridging ligand and network decomposition.', 'TGA of structure 2 shows a thermally robust structure with a single 60% weight loss at 460\xa0Â°C corresponding to loss of the bridging ligand and network decomposition.', 'TGA of structure 2 shows a thermally robust structure with a single 60% weight loss at 460\xa0Â°C corresponding to loss of the bridging ligand and network decomposition.', 'TGA of structure 2 shows a thermally robust structure with a single 60% weight loss at 460\xa0Â°C corresponding to loss of the bridging ligand and network decomposition.', 'TGA of structure 3 shows an initial 5% weight loss at 87\xa0Â°C attributed to surface water.', 'TGA of structure 3 shows an initial 5% weight loss at 87\xa0Â°C attributed to surface water.', 'TGA of structure 3 shows an initial 5% weight loss at 87\xa0Â°C attributed to surface water.', 'Isothermal heating of 3 at 150\xa0Â°C for 1\xa0h followed by TGA shows complete removal of surface water followed by a two component weight loss of 14% with peaks at 240\xa0Â°C and 265\xa0Â°C corresponding to loss of pyridine ligands which results in the onset of network breakdown.', 'Isothermal heating of 3 at 150\xa0Â°C for 1\xa0h followed by TGA shows complete removal of surface water followed by a two component weight loss of 14% with peaks at 240\xa0Â°C and 265\xa0Â°C corresponding to loss of pyridine ligands which results in the onset of network breakdown.', 'Isothermal heating of 3 at 150\xa0Â°C for 1\xa0h followed by TGA shows complete removal of surface water followed by a two component weight loss of 14% with peaks at 240\xa0Â°C and 265\xa0Â°C corresponding to loss of pyridine ligands which results in the onset of network breakdown.', 'A three component weight loss of 53% begins at 400\xa0Â°C resulting from loss of coordinated isophthalic acid.'] | ['thermal gravimetric', 'decomposition', 'thermal gravimetric', 'TGA', 'TG', 'weight loss', 'weight loss', 'decomposition', 'TGA', 'TG', 'weight loss', 'decomposition', 'TGA', 'TG', 'weight loss', 'decomposition', 'TGA', 'TG', 'weight loss', 'TGA', 'TG', 'weight loss', 'weight loss'] | n | n | n
DOTWAL_clean | DOTWAL | 10.1007/s10870-008-9462-3 | ['Thermogravimetric analysis was performed on a WCT-1A Thermal Analyzer at a heating rate 10\xa0Â°C\xa0minâˆ’1 in air.', 'The thermogravimetric analysis shows that complexes experiences two steps of weight loss.', 'The thermogravimetric analysis shows that complexes experiences two steps of weight loss.', 'The complete decomposition occur at 433.0\xa0Â°C for 1 and 432.0\xa0Â°C for 2.'] | ['thermogravimetric analysis', 'thermogravimetric analysis', 'weight loss', 'decomposition'] | n | n | n
VUDQOB_clean | VUDQOB | 10.1007/s10870-009-9580-6 | ['Thermogravimetric analyse (TGA) was performed under an oxygen atmosphere with a heating rate of 5\xa0Â°C/min using a Perkinâ€“Elmer TGA 7 thermogravimetric analyzer.', 'Thermogravimetric analyse (TGA) was performed under an oxygen atmosphere with a heating rate of 5\xa0Â°C/min using a Perkinâ€“Elmer TGA 7 thermogravimetric analyzer.', 'The thermal stability of the title complex has been studied using TGA.', 'The thermal stability of the title complex has been studied using TGA.', 'The TGA was carried out in oxygen atmosphere in the temperature range 35â€“800\xa0Â°C.', 'The TGA was carried out in oxygen atmosphere in the temperature range 35â€“800\xa0Â°C.', 'The TGA was carried out in oxygen atmosphere in the temperature range 35â€“800\xa0Â°C.', 'The study indicates two weight losses.', 'The second weight loss (44.5%) between 400 and 480\xa0Â°C is related to the slow combustion of the 1,4-benzenedicarboxylic acid.'] | ['TGA', 'TG', 'TGA', 'TG', 'TGA', 'TG', 'temperature range', 'weight loss', 'weight loss'] | n | n | n
VIYZIO_clean | VIYZIO | 10.1007/s10870-013-0484-0 | ['Thermogravimetric analyses (TGA) were performed on an automatic simultaneous thermal analyzer (DTG-60, Shimadzu) under a flow of N2 at a heating rate of 10\xa0Â°C/min between ambient temperature and 800\xa0Â°C.', 'Thermogravimetric analyses (TGA) were performed on an automatic simultaneous thermal analyzer (DTG-60, Shimadzu) under a flow of N2 at a heating rate of 10\xa0Â°C/min between ambient temperature and 800\xa0Â°C.', 'The TG and DTA curves of 1 are shown in Fig.\xa05.', 'Complex 1 shows a gradual weight loss of 24.03\xa0% (25â€“200\xa0Â°C), corresponding to the escape of one free 4-cpa anion, one free water molecule and one coordinated water molecule (Calcd.', 'Then a sharp weight loss occurs above 200\xa0Â°C due to decomposition of the cation.', 'Then a sharp weight loss occurs above 200\xa0Â°C due to decomposition of the cation.'] | ['TGA', 'TG', 'TG', 'weight loss', 'weight loss', 'decomposition'] | n | n | n
KICXAX_clean | KICXAX | 10.1007/s10876-012-0548-x | ['Thermogravimetric analyses (TGA) were performed on a SDT 2960 Simultaneous DSC-TGA instrument in flowing N2 atmosphere with a heating rate of 10\xa0Â°CÂ·minâˆ’1.', 'Thermogravimetric analyses (TGA) were performed on a SDT 2960 Simultaneous DSC-TGA instrument in flowing N2 atmosphere with a heating rate of 10\xa0Â°CÂ·minâˆ’1.', 'The TG experiments were performed under N2 atmosphere with a heating rate of 10\xa0Â°C minâˆ’1 in the temperature range of 25â€“800\xa0Â°C and the plots are shown in Fig. S5.', 'The TG experiments were performed under N2 atmosphere with a heating rate of 10\xa0Â°C minâˆ’1 in the temperature range of 25â€“800\xa0Â°C and the plots are shown in Fig. S5.', 'The TG curves for compounds 1 and 2 both exhibit two continuous weight loss steps.', 'The TG curves for compounds 1 and 2 both exhibit two continuous weight loss steps.', 'The first weight loss step occurs below 200\xa0Â°C, corresponding to the loss of water molecules (1.40\xa0% for 1 and 1.98\xa0% for 2), which is consistent with the calculated value (calcd.', 'The weight loss of 13.83\xa0% for 1 and 14.78\xa0% for 2 between 200 and 800\xa0Â°C are assigned to the decomposition of organic ligands (calcd.', 'The weight loss of 13.83\xa0% for 1 and 14.78\xa0% for 2 between 200 and 800\xa0Â°C are assigned to the decomposition of organic ligands (calcd.'] | ['TGA', 'TG', 'TG', 'temperature range', 'TG', 'weight loss', 'weight loss', 'weight loss', 'decomposition'] | n | n | n | 2
KICXEB_clean | KICXEB | 10.1007/s10876-012-0548-x | ['Thermogravimetric analyses (TGA) were performed on a SDT 2960 Simultaneous DSC-TGA instrument in flowing N2 atmosphere with a heating rate of 10\xa0Â°CÂ·minâˆ’1.', 'Thermogravimetric analyses (TGA) were performed on a SDT 2960 Simultaneous DSC-TGA instrument in flowing N2 atmosphere with a heating rate of 10\xa0Â°CÂ·minâˆ’1.', 'The TG experiments were performed under N2 atmosphere with a heating rate of 10\xa0Â°C minâˆ’1 in the temperature range of 25â€“800\xa0Â°C and the plots are shown in Fig. S5.', 'The TG experiments were performed under N2 atmosphere with a heating rate of 10\xa0Â°C minâˆ’1 in the temperature range of 25â€“800\xa0Â°C and the plots are shown in Fig. S5.', 'The TG curves for compounds 1 and 2 both exhibit two continuous weight loss steps.', 'The TG curves for compounds 1 and 2 both exhibit two continuous weight loss steps.', 'The first weight loss step occurs below 200\xa0Â°C, corresponding to the loss of water molecules (1.40\xa0% for 1 and 1.98\xa0% for 2), which is consistent with the calculated value (calcd.', 'The weight loss of 13.83\xa0% for 1 and 14.78\xa0% for 2 between 200 and 800\xa0Â°C are assigned to the decomposition of organic ligands (calcd.', 'The weight loss of 13.83\xa0% for 1 and 14.78\xa0% for 2 between 200 and 800\xa0Â°C are assigned to the decomposition of organic ligands (calcd.'] | ['TGA', 'TG', 'TG', 'temperature range', 'TG', 'weight loss', 'weight loss', 'weight loss', 'decomposition'] | n | n | n | 1
CAKFEB01_clean | CAKFEB01 | 10.1007/s10904-013-9888-8 | ['The thermal behaviour of the compounds was investigated with the aid of a Setsys 16/18 Setaram thermal analyzer, registering TG, DTG and DSC curves.', 'Gaseous products of decomposition of Nd(III) complex were identified using a Netzsch TG 209 apparatus coupled to a Bruker FTIR 66 spectrophotometer.', 'Gaseous products of decomposition of Nd(III) complex were identified using a Netzsch TG 209 apparatus coupled to a Bruker FTIR 66 spectrophotometer.', 'The framework polymer Ln2(PDA)3 is highly stable up to 300\xa0Â°C, which is reflected on the TG curves (Fig.\xa05).', 'The anhydrous compounds heated above 300\xa0Â°C undergo decomposition where the indirect products are Ln2O2CO3 and the residues are: Ln2O3, Pr6O11 and Tb4O7 [41].', 'The simultaneous FT-IR analysis of gaseous products of thermal decomposition of Nd2(PDA)3Â·3H2O, as the representative for the isostructural series of complexes, confirms that the first loss of mass in the temperature range 60â€“200Â° is connected only with the removal of water molecules.', 'The simultaneous FT-IR analysis of gaseous products of thermal decomposition of Nd2(PDA)3Â·3H2O, as the representative for the isostructural series of complexes, confirms that the first loss of mass in the temperature range 60â€“200Â° is connected only with the removal of water molecules.'] | ['TG', 'TG', 'decomposition', 'TG', 'decomposition', 'temperature range', 'decomposition'] | n | n | n | Gd
IHERIY_clean | IHERIY | 10.1007/s10904-014-0045-9 | ['A thermogravimetric analysis (TGA) was conducted to determine the thermal stability of this complex, which is an important aspect for the metalâ€“organic framework.', 'A thermogravimetric analysis (TGA) was conducted to determine the thermal stability of this complex, which is an important aspect for the metalâ€“organic framework.', 'A thermogravimetric analysis (TGA) was conducted to determine the thermal stability of this complex, which is an important aspect for the metalâ€“organic framework.', 'TGA were performed on crystalline samples of 1, H4tdpa and bpe in the range of 25âˆ’800 Â°C.', 'TGA were performed on crystalline samples of 1, H4tdpa and bpe in the range of 25âˆ’800 Â°C.', 'As shown in Figure\xa06, the result indicates that the initial weight loss in the temperature range of 30âˆ’164 Â°C corresponds to the loss of a solvate and a coordinated water molecule per formula (observed: 4.27%; calculated: 4.11%).', 'As shown in Figure\xa06, the result indicates that the initial weight loss in the temperature range of 30âˆ’164 Â°C corresponds to the loss of a solvate and a coordinated water molecule per formula (observed: 4.27%; calculated: 4.11%).', 'Above 337 Â°C a weight loss occurs indicating that the skeleton of 1 collapses.', 'In the case of bpe, no obvious weight loss was observed until the temperature reached 157 Â°C.'] | ['TGA', 'TG', 'thermogravimetric analysis', 'TGA', 'TG', 'weight loss', 'temperature range', 'weight loss', 'weight loss'] | n | n | n | 1
LAJTIC_clean | LAJTIC | 10.1007/s10904-015-0252-z | ['Thermogravimetric analyses were carried out on a Shimadzu TGA-50H thermal analyzer (under N2 atmosphere).', 'Thermogravimetric analyses were carried out on a Shimadzu TGA-50H thermal analyzer (under N2 atmosphere).', 'The presence of Me3SnCl may cause the decomposition of the tetrahedral [Cu(CN)4]âˆ’3 anion to different [Cun(CN)m] fragments which are readily assembled with the aliphatic diamines in solution at the appropriate stoichiometry required by the extended framework structure to adopt enough space demanded by the guest aliphatic diamine ligand or the cationic Cu(II) complexes.', 'The third step in the temperature range 330â€“600\xa0Â°C is due to the decomposition of two cyanide groups.', 'The third step in the temperature range 330â€“600\xa0Â°C is due to the decomposition of two cyanide groups.', 'Compound 3 decomposes in three steps where the decomposition starts at 80\xa0Â°C with loss of one water molecule, and the second step involves removal of two molecules of HCN between 120 and 160\xa0Â°C, whereas the third step includes the loss of the organic ligand (1,3-diaminopropane) between 400 and 600\xa0Â°C.'] | ['TGA', 'TG', 'decomposition', 'temperature range', 'decomposition', 'decomposition'] | n | n | n
XEJJIG_clean | XEJJIG | 10.1007/s11224-006-9014-4 | ['The magnetic properties of the complexes 1 and 2 were investigated in the temperature range of 1.8â€“300\xa0K.', 'The temperature-dependent magnetic susceptibilities in the temperature range of 1.8â€“300\xa0K under a constant external magnetic field of 2000\xa0G were performed on an MPMS-SQUID magnetometer.', 'The TGA data of 1 show the first weight loss of 9.71% from 60Â°C to 140Â°C corresponds to the loss of all water molecules (calculated: 9.57%) and the further loss is not observed before 470Â°C where the decomposition starts.', 'The TGA data of 1 show the first weight loss of 9.71% from 60Â°C to 140Â°C corresponds to the loss of all water molecules (calculated: 9.57%) and the further loss is not observed before 470Â°C where the decomposition starts.', 'The TGA data of 1 show the first weight loss of 9.71% from 60Â°C to 140Â°C corresponds to the loss of all water molecules (calculated: 9.57%) and the further loss is not observed before 470Â°C where the decomposition starts.', 'The TGA data of 1 show the first weight loss of 9.71% from 60Â°C to 140Â°C corresponds to the loss of all water molecules (calculated: 9.57%) and the further loss is not observed before 470Â°C where the decomposition starts.', 'For complex 2, the TGA data displays that the first weight loss of 9.67% (calcd.', 'For complex 2, the TGA data displays that the first weight loss of 9.67% (calcd.', 'For complex 2, the TGA data displays that the first weight loss of 9.67% (calcd.', '9.32%) from 60Â°C to 145Â°C corresponds to the loss of all water molecules; and no further weight loss was observed over the temperature range of 145â€“470Â°C.', '9.32%) from 60Â°C to 145Â°C corresponds to the loss of all water molecules; and no further weight loss was observed over the temperature range of 145â€“470Â°C.', 'The TGA data of 3 show that the initial weight loss of 11.43% begins at 60Â°C and ends at 205Â°C which is corresponding to the loss of all water molecules (calculated: 11.75%) and then the decomposition of the leaving framework starts at 430Â°C.', 'The TGA data of 3 show that the initial weight loss of 11.43% begins at 60Â°C and ends at 205Â°C which is corresponding to the loss of all water molecules (calculated: 11.75%) and then the decomposition of the leaving framework starts at 430Â°C.', 'The TGA data of 3 show that the initial weight loss of 11.43% begins at 60Â°C and ends at 205Â°C which is corresponding to the loss of all water molecules (calculated: 11.75%) and then the decomposition of the leaving framework starts at 430Â°C.', 'The TGA data of 3 show that the initial weight loss of 11.43% begins at 60Â°C and ends at 205Â°C which is corresponding to the loss of all water molecules (calculated: 11.75%) and then the decomposition of the leaving framework starts at 430Â°C.', 'The variable-temperature magnetic studies on 1 and 2 were carried out over the temperature range 1.8â€“300\xa0K.', 'The product of Ï‡\nM\nT is practically constant over the entire temperature range, and the observed value is 16.06\xa0emu\xa0K\xa0molâˆ’1 at room temperature which corresponds to two isolated Gd(III) ions (the calculated value of Ï‡\nM\nT for two Gd free ions is 15.75\xa0emu\xa0K\xa0molâˆ’1, g=2), and the plot of \\(\\chi _{\\rm M}^{ - 1}\\) vs. T over the whole temperature range obeys the Curieâ€“Weiss law with C=16.07\xa0emu\xa0molâˆ’1\xa0K and Î¸=âˆ’0.79\xa0K.', 'The plot of \\(\\chi _{\\rm M}^{ - 1}\\) vs. T over the temperature range 50â€“300\xa0K obeys the Curie-Weiss law with C=26.78\xa0emu\xa0K\xa0molâˆ’1 and Î¸=âˆ’1.95\xa0K.'] | ['temperature range', 'temperature range', 'TGA', 'TG', 'weight loss', 'decomposition', 'TGA', 'TG', 'weight loss', 'weight loss', 'temperature range', 'TGA', 'TG', 'weight loss', 'decomposition', 'temperature range', 'temperature range', 'temperature range'] | n | n | n
XEJJOM_clean | XEJJOM | 10.1007/s11224-006-9014-4 | ['The magnetic properties of the complexes 1 and 2 were investigated in the temperature range of 1.8â€“300\xa0K.', 'The temperature-dependent magnetic susceptibilities in the temperature range of 1.8â€“300\xa0K under a constant external magnetic field of 2000\xa0G were performed on an MPMS-SQUID magnetometer.', 'The TGA data of 1 show the first weight loss of 9.71% from 60Â°C to 140Â°C corresponds to the loss of all water molecules (calculated: 9.57%) and the further loss is not observed before 470Â°C where the decomposition starts.', 'The TGA data of 1 show the first weight loss of 9.71% from 60Â°C to 140Â°C corresponds to the loss of all water molecules (calculated: 9.57%) and the further loss is not observed before 470Â°C where the decomposition starts.', 'The TGA data of 1 show the first weight loss of 9.71% from 60Â°C to 140Â°C corresponds to the loss of all water molecules (calculated: 9.57%) and the further loss is not observed before 470Â°C where the decomposition starts.', 'The TGA data of 1 show the first weight loss of 9.71% from 60Â°C to 140Â°C corresponds to the loss of all water molecules (calculated: 9.57%) and the further loss is not observed before 470Â°C where the decomposition starts.', 'For complex 2, the TGA data displays that the first weight loss of 9.67% (calcd.', 'For complex 2, the TGA data displays that the first weight loss of 9.67% (calcd.', 'For complex 2, the TGA data displays that the first weight loss of 9.67% (calcd.', '9.32%) from 60Â°C to 145Â°C corresponds to the loss of all water molecules; and no further weight loss was observed over the temperature range of 145â€“470Â°C.', '9.32%) from 60Â°C to 145Â°C corresponds to the loss of all water molecules; and no further weight loss was observed over the temperature range of 145â€“470Â°C.', 'The TGA data of 3 show that the initial weight loss of 11.43% begins at 60Â°C and ends at 205Â°C which is corresponding to the loss of all water molecules (calculated: 11.75%) and then the decomposition of the leaving framework starts at 430Â°C.', 'The TGA data of 3 show that the initial weight loss of 11.43% begins at 60Â°C and ends at 205Â°C which is corresponding to the loss of all water molecules (calculated: 11.75%) and then the decomposition of the leaving framework starts at 430Â°C.', 'The TGA data of 3 show that the initial weight loss of 11.43% begins at 60Â°C and ends at 205Â°C which is corresponding to the loss of all water molecules (calculated: 11.75%) and then the decomposition of the leaving framework starts at 430Â°C.', 'The TGA data of 3 show that the initial weight loss of 11.43% begins at 60Â°C and ends at 205Â°C which is corresponding to the loss of all water molecules (calculated: 11.75%) and then the decomposition of the leaving framework starts at 430Â°C.', 'The variable-temperature magnetic studies on 1 and 2 were carried out over the temperature range 1.8â€“300\xa0K.', 'The product of Ï‡\nM\nT is practically constant over the entire temperature range, and the observed value is 16.06\xa0emu\xa0K\xa0molâˆ’1 at room temperature which corresponds to two isolated Gd(III) ions (the calculated value of Ï‡\nM\nT for two Gd free ions is 15.75\xa0emu\xa0K\xa0molâˆ’1, g=2), and the plot of \\(\\chi _{\\rm M}^{ - 1}\\) vs. T over the whole temperature range obeys the Curieâ€“Weiss law with C=16.07\xa0emu\xa0molâˆ’1\xa0K and Î¸=âˆ’0.79\xa0K.', 'The plot of \\(\\chi _{\\rm M}^{ - 1}\\) vs. T over the temperature range 50â€“300\xa0K obeys the Curie-Weiss law with C=26.78\xa0emu\xa0K\xa0molâˆ’1 and Î¸=âˆ’1.95\xa0K.'] | ['temperature range', 'temperature range', 'TGA', 'TG', 'weight loss', 'decomposition', 'TGA', 'TG', 'weight loss', 'weight loss', 'temperature range', 'TGA', 'TG', 'weight loss', 'decomposition', 'temperature range', 'temperature range', 'temperature range'] | n | n | n
VIQQUJ_clean | VIQQUJ | 10.1007/s11243-013-9744-2 | ['Thermogravimetric analyses (TGA) were performed on a simultaneous SDT 2960 thermal analyzer under nitrogen with a heating rate of 10\xa0Â°C\xa0minâˆ’1.', 'Thermogravimetric analyses (TGA) were performed on a simultaneous SDT 2960 thermal analyzer under nitrogen with a heating rate of 10\xa0Â°C\xa0minâˆ’1.', 'The magnetic susceptibilities were measured on a crystalline sample of [Ni(INAIP)(H2O)]Â·2H2O in the temperature range from 1.8 to 300\xa0K under 2 kOe using a SQUID magnetometer.', 'In order to verify whether these frameworks can be sustained after the removal of the solvent molecules, TG and PXRD patterns were also measured (Fig.'] | ['TGA', 'TG', 'temperature range', 'TG'] | n | n | n
AKUKUO_clean | AKUKUO | 10.1007/s11243-016-0030-y | ['TG measurements were taken under a flow of nitrogen gas from room temperature to 1000\xa0Â°C at a heating rate of 10\xa0Â°C/min using a Seiko Exstar 6000 TG/DTA 6300 apparatus.', 'Both complexes have been analyzed in the 30â€“1000\xa0Â°C temperature range in a nitrogen stream with a heating rate of 10\xa0Â°C/min (Fig. S3).', 'Below 180\xa0Â°C, the TG curve of complex 1 shows a first weight loss of 5.63\xa0%, which is close to the value of 6.25\xa0% calculated for the removal of four lattice water molecules per formula.', 'Below 180\xa0Â°C, the TG curve of complex 1 shows a first weight loss of 5.63\xa0%, which is close to the value of 6.25\xa0% calculated for the removal of four lattice water molecules per formula.', 'Subsequently, a weight loss of 32.23\xa0% is observed between 250 and 550\xa0Â°C, accompanied by loss of the bpe ligand and imidazole ring of zoledronate.', 'Upon further heating, the resulting intermediate exhibits a weight loss of 31.09\xa0% from 700 to 960\xa0Â°C, attributed to the further decomposition of the zoledronate groups.', 'Upon further heating, the resulting intermediate exhibits a weight loss of 31.09\xa0% from 700 to 960\xa0Â°C, attributed to the further decomposition of the zoledronate groups.', 'The TG curve of complex 2 shows four processes.', 'The first weight loss of 5.27\xa0% at 30â€“180\xa0Â°C corresponds to the removal of four lattice water molecules (calcd: 5.73\xa0%).', 'The next weight loss of 6.22\xa0% between 180 to 340\xa0Â°C is assigned to the release of the bpy molecules (calcd: 6.29\xa0%).', 'Upon further heating, a sharp weight loss of 40.18\xa0% between 340 and 550\xa0Â°C is observed, corresponding to decomposition of the bpy ligand plus the imidazole ring of zoledronate.', 'Upon further heating, a sharp weight loss of 40.18\xa0% between 340 and 550\xa0Â°C is observed, corresponding to decomposition of the bpy ligand plus the imidazole ring of zoledronate.', 'Finally, the fourth step from 700 to 1000\xa0Â°C is consistent with decomposition of the zoledronate groups.', 'The temperature-dependent magnetic susceptibilities of both complexes were studied for polycrystalline samples in the temperature range of 2â€“300\xa0K under 1\xa0kOe.', 'A plot of Ï‡\nM versus T over the temperature range of 9.0â€“300.0\xa0K obeys the Curieâ€“Weiss law \\( [\\chi_{\\text{M}} = C/\\left( {T - \\varTheta } \\right)] \\), with C\xa0=\xa03.21\xa0cm3\xa0K\xa0molâˆ’1, Î˜\xa0=\xa0âˆ’\xa09.06\xa0K, and R\xa0=\xa01.01\xa0Ã—\xa010âˆ’6 (the agreement factor \\( R = {{\\sum {\\left[ {\\left( {\\chi_{\\text{M}} } \\right)_{\\text{obs}} {-}\\left( {\\chi_{\\text{M}} } \\right)_{\\text{calc}} } \\right]^{2} } } \\mathord{\\left/ {\\vphantom {{\\sum {\\left[ {\\left( {\\chi_{\\text{M}} } \\right)_{\\text{obs}} {-}\\left( {\\chi_{\\text{M}} } \\right)_{\\text{calc}} } \\right]^{2} } } {\\sum {\\left[ {\\left( {\\chi_{\\text{M}} } \\right)_{\\text{obs}} } \\right]^{2} } }}} \\right.'] | ['TG', 'temperature range', 'TG', 'weight loss', 'weight loss', 'weight loss', 'decomposition', 'TG', 'weight loss', 'weight loss', 'weight loss', 'decomposition', 'decomposition', 'temperature range', 'temperature range'] | n | n | n
DUJQUW_clean | DUJQUW | 10.1021/acs.cgd.5b00154 | ['Thermogravimetric analysis (see Supporting Information) of this compound reveals a first mass loss between room temperature and 77 Â°C, which is followed by a larger loss up to 115 Â°C.', 'Thermogravimetric analysis (see Supporting Information) of this compound reveals a first mass loss between room temperature and 77 Â°C, which is followed by a larger loss up to 115 Â°C.', 'Then, a consecutive mass loss accounting for the coordination water molecules takes place up to 250 Â°C, where the structure loses crystallinity.', 'Upon heating, the anhydrous product remains stable up to 330 Â°C, after which decomposition leads to Sc2O3 as final residue at 600 Â°C, as shown by PXRD.', 'The results of thermal analysis (TGA and thermodiffractometry) indicate that the loss of the crystallization H2O molecule promotes a structural rearrangement that renders the desolvated product of 2.', 'The results of thermal analysis (TGA and thermodiffractometry) indicate that the loss of the crystallization H2O molecule promotes a structural rearrangement that renders the desolvated product of 2.', 'The results of thermal analysis (TGA and thermodiffractometry) indicate that the loss of the crystallization H2O molecule promotes a structural rearrangement that renders the desolvated product of 2.', 'Both organic ions are well-known products of the thermal decomposition of DMF solvent under solvothermal conditions.', 'Thermal analyses (TG/DTA) were performed on a TA Instruments SDT 2960 thermal analyzer in a synthetic air atmosphere (79% N2/21% O2) with a heating rate of 5 Â°C minâ€“1.'] | ['thermogravimetric analysis', 'mass loss', 'mass loss', 'decomposition', 'TGA', 'TG', 'thermal analysis', 'decomposition', 'TG'] | n | n | n | 3
KUJFUS_clean | KUJFUS | 10.1021/acs.cgd.5b00154 | ['Thermogravimetric analysis (see Supporting Information) of this compound reveals a first mass loss between room temperature and 77 Â°C, which is followed by a larger loss up to 115 Â°C.', 'Thermogravimetric analysis (see Supporting Information) of this compound reveals a first mass loss between room temperature and 77 Â°C, which is followed by a larger loss up to 115 Â°C.', 'Then, a consecutive mass loss accounting for the coordination water molecules takes place up to 250 Â°C, where the structure loses crystallinity.', 'Upon heating, the anhydrous product remains stable up to 330 Â°C, after which decomposition leads to Sc2O3 as final residue at 600 Â°C, as shown by PXRD.', 'The results of thermal analysis (TGA and thermodiffractometry) indicate that the loss of the crystallization H2O molecule promotes a structural rearrangement that renders the desolvated product of 2.', 'The results of thermal analysis (TGA and thermodiffractometry) indicate that the loss of the crystallization H2O molecule promotes a structural rearrangement that renders the desolvated product of 2.', 'The results of thermal analysis (TGA and thermodiffractometry) indicate that the loss of the crystallization H2O molecule promotes a structural rearrangement that renders the desolvated product of 2.', 'Both organic ions are well-known products of the thermal decomposition of DMF solvent under solvothermal conditions.', 'Thermal analyses (TG/DTA) were performed on a TA Instruments SDT 2960 thermal analyzer in a synthetic air atmosphere (79% N2/21% O2) with a heating rate of 5 Â°C minâ€“1.'] | ['thermogravimetric analysis', 'mass loss', 'mass loss', 'decomposition', 'TGA', 'TG', 'thermal analysis', 'decomposition', 'TG'] | n | n | n | 4
LUJSOA_clean | LUJSOA | 10.1021/acs.cgd.5b00197 | ['PXRD data were collected in the temperature range from 30 Â°C up to 210 Â°C with 20 Â°C intervals, using a hot air blower for heating the sample.', 'Thermal analysis was conducted on a Netzsch STA 409 C instrument.', '(a) Thermogravimetric (TG) scan of thecotrichite (scan rate 5 Â°C/min).', '(b) XRPD data of thecotrichite in the temperature range 30â€“210 Â°C.', 'TG data were collected up to 300 Â°C (Figure 4a), revealing three mass-loss steps in the 30â€“250 Â°C temperature window.', 'The in situ XRPD patterns collected at temperatures higher than 110 Â°C (Figure 4b) show a structural decomposition of thecotrichite and formation of a new lower hydrated phase.', 'This thermal decomposition is also detected in the TG curve (Figure 4a): Between 150 and 200 Â°C, a mass reduction of 3.0% is observed (ca. one water molecule per formula unit).', 'This thermal decomposition is also detected in the TG curve (Figure 4a): Between 150 and 200 Â°C, a mass reduction of 3.0% is observed (ca. one water molecule per formula unit).', 'The onset of decomposition is observed at higher temperatures in the thermal analyses than in the diffraction measurements, and this discrepancy probably originates from differences in the experimental conditions (predominantly heating rates).', 'The phase formed above 110 Â°C is not stable at high temperatures and readily decomposes on further heating, as observed with a second well-defined mass-loss step in TG curve in the range from 200 to 250 Â°C with a 2.7% loss of mass (ca. one water molecule per formula unit).', 'At higher temperatures, two subsequent, thermally induced dehydration/decomposition processes take place.', 'These processes cause further dehydration by two water molecules per formula unit, which leads to structural decomposition.', 'We would like to thank Daniel Weber (Max Planck Institute, Stuttgart) for the thermal analysis and Dirk Kirchner (German Mining Museum, Bochum) for taking the FE-SEM images.', 'We would like to thank Daniel Weber (Max Planck Institute, Stuttgart) for the thermal analysis and Dirk Kirchner (German Mining Museum, Bochum) for taking the FE-SEM images.', 'We would like to thank Daniel Weber (Max Planck Institute, Stuttgart) for the thermal analysis and Dirk Kirchner (German Mining Museum, Bochum) for taking the FE-SEM images.', 'In addition, Marian SchÃ¼ch and Rebekka Kuiter (State Academy of Art and Design Stuttgart) are acknowledged for the pictures of the efflorescence on the tile.', 'In addition, Marian SchÃ¼ch and Rebekka Kuiter (State Academy of Art and Design Stuttgart) are acknowledged for the pictures of the efflorescence on the tile.', '(a) Thermogravimetric (TG) scan of thecotrichite (scan rate 5 Â°C/min).', '(b) XRPD data of thecotrichite in the temperature range 30â€“210 Â°C.'] | ['temperature range', 'thermal analysis', 'TG', 'temperature range', 'TG', 'decomposition', 'TG', 'decomposition', 'decomposition', 'TG', 'decomposition', 'decomposition', 'TGA', 'TG', 'thermal analysis', 'TGA', 'TG', 'TG', 'temperature range'] | n | n | n | thecotrichite
QUFKIN_clean | QUFKIN | 10.1021/acs.cgd.5b00218 | ['Thermogravimetric analysis (TGA) were done in oxygen (20 mL/min), on an STA 449 F1 Jupiterâ€“Simultaneous TGA-DSC from NETZSCH (heating rate: 5 Â°C/min; temperature range: 25â€“500 Â°C).', 'Thermogravimetric analysis (TGA) were done in oxygen (20 mL/min), on an STA 449 F1 Jupiterâ€“Simultaneous TGA-DSC from NETZSCH (heating rate: 5 Â°C/min; temperature range: 25â€“500 Â°C).', 'Thermogravimetric analysis (TGA) were done in oxygen (20 mL/min), on an STA 449 F1 Jupiterâ€“Simultaneous TGA-DSC from NETZSCH (heating rate: 5 Â°C/min; temperature range: 25â€“500 Â°C).', 'Thermogravimetric analysis (TGA) were done in oxygen (20 mL/min), on an STA 449 F1 Jupiterâ€“Simultaneous TGA-DSC from NETZSCH (heating rate: 5 Â°C/min; temperature range: 25â€“500 Â°C).', 'Thermogravimetric analysis (TGA) of 1 revealed multiple weight losses in the range of 315â€“500 Â°C, corresponding to its decomposition (Figure S4; Supporting Information).', 'Thermogravimetric analysis (TGA) of 1 revealed multiple weight losses in the range of 315â€“500 Â°C, corresponding to its decomposition (Figure S4; Supporting Information).', 'Thermogravimetric analysis (TGA) of 1 revealed multiple weight losses in the range of 315â€“500 Â°C, corresponding to its decomposition (Figure S4; Supporting Information).', 'Thermogravimetric analysis (TGA) of 1 revealed multiple weight losses in the range of 315â€“500 Â°C, corresponding to its decomposition (Figure S4; Supporting Information).', 'Thermogravimetric analysis (TGA) of 1 revealed multiple weight losses in the range of 315â€“500 Â°C, corresponding to its decomposition (Figure S4; Supporting Information).', 'In 2, the TGA profile indicates a weight loss of 17.5% (from 25 to 150 Â°C), which we attributed to the loss of the six guest and terminal coordinated H2O molecules (calculated: 17.2%; Figure 5b).', 'In 2, the TGA profile indicates a weight loss of 17.5% (from 25 to 150 Â°C), which we attributed to the loss of the six guest and terminal coordinated H2O molecules (calculated: 17.2%; Figure 5b).', 'In 2, the TGA profile indicates a weight loss of 17.5% (from 25 to 150 Â°C), which we attributed to the loss of the six guest and terminal coordinated H2O molecules (calculated: 17.2%; Figure 5b).', 'Decomposition of 2 starts at 300 Â°C, probably immediately after the loss of the remaining Î¼-H2O molecule (essential to maintain the dinuclear cluster, vide infra) and occurs in a single step, forming CoO.', 'We observed that when 2 was heated at 150 Â°C, a new dehydrated phase, [Co2(ade)(BTeC)(H2O)] (2â€²), was formed, as evidenced by comparing the TGA profiles of 2 and 2â€² (Figure 5b).', 'We observed that when 2 was heated at 150 Â°C, a new dehydrated phase, [Co2(ade)(BTeC)(H2O)] (2â€²), was formed, as evidenced by comparing the TGA profiles of 2 and 2â€² (Figure 5b).'] | ['TGA', 'TG', 'thermogravimetric analysis', 'temperature range', 'TGA', 'TG', 'thermogravimetric analysis', 'weight loss', 'decomposition', 'TGA', 'TG', 'weight loss', 'decomposition', 'TGA', 'TG'] | n | n | n | 2
GEJJEL01_clean | GEJJEL01 | 10.1021/acs.cgd.5b00426 | ['The thermogravimetric analyses (TGA) were performed in Shimadzu TGA-50 equipment at 25â€“900 Â°C temperature range, under nitrogen (100 mL/min flow) atmosphere and 10 Â°C/min heating rate.', 'The thermogravimetric analyses (TGA) were performed in Shimadzu TGA-50 equipment at 25â€“900 Â°C temperature range, under nitrogen (100 mL/min flow) atmosphere and 10 Â°C/min heating rate.', 'The thermogravimetric analyses (TGA) were performed in Shimadzu TGA-50 equipment at 25â€“900 Â°C temperature range, under nitrogen (100 mL/min flow) atmosphere and 10 Â°C/min heating rate.', '(55) This occurs possibly due to the total decomposition of these molecules at high temperature (200 Â°C), which allows the formation of oxalate anion.', 'The thermal stability of [Ln2(Succ)3(H2O)2] was determinated by TGA.', 'The thermal stability of [Ln2(Succ)3(H2O)2] was determinated by TGA.', 'For the compound synthesized with 5-SSA3â€“, a mass loss at around 200 Â°C is observed, which agrees with the release of the coordination water molecules, followed by a mass loss corresponding to the total decomposition of the structure at around 420 Â°C (Section S2, Supporting Information).', 'For the compound synthesized with 5-SSA3â€“, a mass loss at around 200 Â°C is observed, which agrees with the release of the coordination water molecules, followed by a mass loss corresponding to the total decomposition of the structure at around 420 Â°C (Section S2, Supporting Information).', 'It also shows that the strong intramolecular hydrogen bonds of the coordination water molecule inside the structure cause an increase in the decomposition temperature.', 'The TG curves for the series of compounds synthesized with toluene (Section S2, Supporting Information) show similar behavior, with a mass loss corresponding to the release of the coordination water molecules but also showing a possible small amount of toluene being released at around 240â€“280 and 330â€“360 Â°C, respectively.', 'The TG curves for the series of compounds synthesized with toluene (Section S2, Supporting Information) show similar behavior, with a mass loss corresponding to the release of the coordination water molecules but also showing a possible small amount of toluene being released at around 240â€“280 and 330â€“360 Â°C, respectively.', 'Finally, the total decomposition of the compound is observed at 420â€“500 Â°C.'] | ['TGA', 'TG', 'temperature range', 'decomposition', 'TGA', 'TG', 'mass loss', 'decomposition', 'decomposition', 'TG', 'mass loss', 'decomposition'] | n | n | n | [Nd2(Succ)3(H2O)2]
IHILUI_clean | IHILUI | 10.1021/acs.cgd.5b00426 | ['The thermogravimetric analyses (TGA) were performed in Shimadzu TGA-50 equipment at 25â€“900 Â°C temperature range, under nitrogen (100 mL/min flow) atmosphere and 10 Â°C/min heating rate.', 'The thermogravimetric analyses (TGA) were performed in Shimadzu TGA-50 equipment at 25â€“900 Â°C temperature range, under nitrogen (100 mL/min flow) atmosphere and 10 Â°C/min heating rate.', 'The thermogravimetric analyses (TGA) were performed in Shimadzu TGA-50 equipment at 25â€“900 Â°C temperature range, under nitrogen (100 mL/min flow) atmosphere and 10 Â°C/min heating rate.', '(55) This occurs possibly due to the total decomposition of these molecules at high temperature (200 Â°C), which allows the formation of oxalate anion.', 'The thermal stability of [Ln2(Succ)3(H2O)2] was determinated by TGA.', 'The thermal stability of [Ln2(Succ)3(H2O)2] was determinated by TGA.', 'For the compound synthesized with 5-SSA3â€“, a mass loss at around 200 Â°C is observed, which agrees with the release of the coordination water molecules, followed by a mass loss corresponding to the total decomposition of the structure at around 420 Â°C (Section S2, Supporting Information).', 'For the compound synthesized with 5-SSA3â€“, a mass loss at around 200 Â°C is observed, which agrees with the release of the coordination water molecules, followed by a mass loss corresponding to the total decomposition of the structure at around 420 Â°C (Section S2, Supporting Information).', 'It also shows that the strong intramolecular hydrogen bonds of the coordination water molecule inside the structure cause an increase in the decomposition temperature.', 'The TG curves for the series of compounds synthesized with toluene (Section S2, Supporting Information) show similar behavior, with a mass loss corresponding to the release of the coordination water molecules but also showing a possible small amount of toluene being released at around 240â€“280 and 330â€“360 Â°C, respectively.', 'The TG curves for the series of compounds synthesized with toluene (Section S2, Supporting Information) show similar behavior, with a mass loss corresponding to the release of the coordination water molecules but also showing a possible small amount of toluene being released at around 240â€“280 and 330â€“360 Â°C, respectively.', 'Finally, the total decomposition of the compound is observed at 420â€“500 Â°C.'] | ['TGA', 'TG', 'temperature range', 'decomposition', 'TGA', 'TG', 'mass loss', 'decomposition', 'decomposition', 'TG', 'mass loss', 'decomposition'] | n | n | n | [Gd2(Succ)3(H2O)2]
TAZSAP02_clean | TAZSAP02 | 10.1021/acs.cgd.5b00426 | ['The thermogravimetric analyses (TGA) were performed in Shimadzu TGA-50 equipment at 25â€“900 Â°C temperature range, under nitrogen (100 mL/min flow) atmosphere and 10 Â°C/min heating rate.', 'The thermogravimetric analyses (TGA) were performed in Shimadzu TGA-50 equipment at 25â€“900 Â°C temperature range, under nitrogen (100 mL/min flow) atmosphere and 10 Â°C/min heating rate.', 'The thermogravimetric analyses (TGA) were performed in Shimadzu TGA-50 equipment at 25â€“900 Â°C temperature range, under nitrogen (100 mL/min flow) atmosphere and 10 Â°C/min heating rate.', '(55) This occurs possibly due to the total decomposition of these molecules at high temperature (200 Â°C), which allows the formation of oxalate anion.', 'The thermal stability of [Ln2(Succ)3(H2O)2] was determinated by TGA.', 'The thermal stability of [Ln2(Succ)3(H2O)2] was determinated by TGA.', 'For the compound synthesized with 5-SSA3â€“, a mass loss at around 200 Â°C is observed, which agrees with the release of the coordination water molecules, followed by a mass loss corresponding to the total decomposition of the structure at around 420 Â°C (Section S2, Supporting Information).', 'For the compound synthesized with 5-SSA3â€“, a mass loss at around 200 Â°C is observed, which agrees with the release of the coordination water molecules, followed by a mass loss corresponding to the total decomposition of the structure at around 420 Â°C (Section S2, Supporting Information).', 'It also shows that the strong intramolecular hydrogen bonds of the coordination water molecule inside the structure cause an increase in the decomposition temperature.', 'The TG curves for the series of compounds synthesized with toluene (Section S2, Supporting Information) show similar behavior, with a mass loss corresponding to the release of the coordination water molecules but also showing a possible small amount of toluene being released at around 240â€“280 and 330â€“360 Â°C, respectively.', 'The TG curves for the series of compounds synthesized with toluene (Section S2, Supporting Information) show similar behavior, with a mass loss corresponding to the release of the coordination water molecules but also showing a possible small amount of toluene being released at around 240â€“280 and 330â€“360 Â°C, respectively.', 'Finally, the total decomposition of the compound is observed at 420â€“500 Â°C.'] | ['TGA', 'TG', 'temperature range', 'decomposition', 'TGA', 'TG', 'mass loss', 'decomposition', 'decomposition', 'TG', 'mass loss', 'decomposition'] | n | n | n | [Pr2(Succ)3(H2O)2]
RUMRUO_clean | RUMRUO | 10.1021/acs.cgd.5b00530 | ['Thermal analyses of 4 and 5 were performed with a TGA-TA Instruments SDT Q600 under O2 flow with a heating rate of 2 Â°CÂ·minâ€“1 between 25 and 900 Â°C.', 'Thermal analyses of 4 and 5 were performed with a TGA-TA Instruments SDT Q600 under O2 flow with a heating rate of 2 Â°CÂ·minâ€“1 between 25 and 900 Â°C.', 'The thermogravimetric (TG) curve of [Hdma]2Â·[Zn1.6FeII0.4FeIIIF6(amtetraz)3] (4) indicates only one weight loss starting at 220 Â°C; it is attributed to hydrolysis and the loss of amine fluoride and hydrofluoric acid (Figure 9).', 'The thermogravimetric (TG) curve of [Hdma]2Â·[Zn1.6FeII0.4FeIIIF6(amtetraz)3] (4) indicates only one weight loss starting at 220 Â°C; it is attributed to hydrolysis and the loss of amine fluoride and hydrofluoric acid (Figure 9).', 'The experimental and theoretical weight loss values are in good agreement (theo./exp.', 'The TG curve of 5 exhibits two weight losses (Figure 10).', 'The TG curve of 5 exhibits two weight losses (Figure 10).'] | ['TGA', 'TG', 'TG', 'weight loss', 'weight loss', 'TG', 'weight loss'] | n | n | n | 5
HURFUX_clean | HURFUX | 10.1021/acs.cgd.5b01155 | ['Thermogravimetric analyses (TGA) were carried out on the Mettler Tolepo TGA/SDTA851 analyzer under N2 flow with a heating rate of 10 K minâ€“1.', 'Thermogravimetric analyses (TGA) were carried out on the Mettler Tolepo TGA/SDTA851 analyzer under N2 flow with a heating rate of 10 K minâ€“1.'] | ['TGA', 'TG'] | n | n | n | MAC-4-AC-0.5
HURGAE_clean | HURGAE | 10.1021/acs.cgd.5b01155 | ['Thermogravimetric analyses (TGA) were carried out on the Mettler Tolepo TGA/SDTA851 analyzer under N2 flow with a heating rate of 10 K minâ€“1.', 'Thermogravimetric analyses (TGA) were carried out on the Mettler Tolepo TGA/SDTA851 analyzer under N2 flow with a heating rate of 10 K minâ€“1.'] | ['TGA', 'TG'] | n | n | n | MAC-4-AD-0.5
SUVZOA_clean | SUVZOA | 10.1021/acs.cgd.5b01226 | ['(84, 85) Moreover, variable temperature luminescent property of compound 1 as a representative example was explored in the temperature range from 80 to 300 K.'] | ['temperature range'] | n | n | n | 1
GAGTEQ_clean | GAGTEQ | 10.1021/acs.cgd.5b01746 | ['The phases 1, 2, and 5, obtained as pure phases, have been further characterized by thermogravimetric analysis and infrared spectroscopy.', 'The thermogravimetric experiments of compounds 1, 2, and 5 (see Supporting Information) have been carried out on a thermo-analyzer TGA 92 SETARAM under air atmosphere with a heating rate of 5 Â°CÂ·minâ€“1 from room temperature up to 800 Â°C.', 'The thermogravimetric experiments of compounds 1, 2, and 5 (see Supporting Information) have been carried out on a thermo-analyzer TGA 92 SETARAM under air atmosphere with a heating rate of 5 Â°CÂ·minâ€“1 from room temperature up to 800 Â°C.', 'This solvent departure sequence is also observed by thermogravimetric analysis (Figure S4c).', 'The first weight loss occuring between RT and 100 Â°C could be related to the desorption of water molecules (obs.', 'The departure of DMF is less clear on the TG curve, but the step at 400 Â°C could indicate the end of the evacuation of DMF (obs.', ': 20.6%, calc.: 12.8%) and the beginning of trimesate ligand decomposition.', 'Compound 2 exhibits a lower thermal stability than 1 since the thermodiffraction diagram (Figure S4g) indicates a structural decomposition at 180 Â°C.', 'Indeed, the thermogravimetric curve (Figure S4f) shows a first weight loss between RT and 80 Â°C (obs.', 'The second weight loss due to DMF departure appears between 200 and 380 Â°C (obs.', 'The total amount of DMF molecules calculated from TGA fits quite well with the quantity determined by single crystal X-ray diffraction (obs.', 'The total amount of DMF molecules calculated from TGA fits quite well with the quantity determined by single crystal X-ray diffraction (obs.', 'The trimesate decomposition between 380 and 500 Â°C (obs.', '(55) The vibrations associated with carboxylate functions linked to thorium do not change in this temperature range.', 'The relative strong connection of water is confirmed by TG analysis (Figure S4i), since this process is complete at 300 Â°C (obs.', 'No distinction between water molecules coordinated to thorium or those inserted in the framework is visible from TG analysis.', 'The decomposition of the organic ligand starts at 400 Â°C (obs.', 'The decomposition of the organic part corresponds to a loss of crystallinity observable by thermodiffraction (Figure S4j) at the same temperature (400 Â°C).'] | ['thermogravimetric analysis', 'TGA', 'TG', 'thermogravimetric analysis', 'weight loss', 'TG', 'decomposition', 'decomposition', 'weight loss', 'weight loss', 'TGA', 'TG', 'decomposition', 'temperature range', 'TG', 'TG', 'decomposition', 'decomposition'] | n | n | n | 3
UMEKEE_clean | UMEKEE | 10.1021/acs.cgd.5b01772 | ['Thermal analysis indicated that [Zn(ATZ)2]n also possesses excellent thermostability at a high decomposition temperature up to 356 Â°C.', 'Thermal analysis indicated that [Zn(ATZ)2]n also possesses excellent thermostability at a high decomposition temperature up to 356 Â°C.', 'TGA was performed on a TGA/DSC 1 STARe system from room temperature to 1000 Â°C at a heating rate of 10 K minâ€“1 under nitrogen.', 'TGA was performed on a TGA/DSC 1 STARe system from room temperature to 1000 Â°C at a heating rate of 10 K minâ€“1 under nitrogen.', 'To characterize the thermal stability of all of these compounds, their thermal behavior was investigated by TGA (Figure S9).', 'To characterize the thermal stability of all of these compounds, their thermal behavior was investigated by TGA (Figure S9).', 'The TG curve reveals that compound A undergoes one mass-loss stage.', 'An abrupt process of weight loss is observed from 320 to 380 Â°C, which is considered to be the collapse of the main framework and to correspond to the intense exothermic process in the DSC curve; the final product containing Zn(CN)2 with a residual mass percentage of 51.1% is in good agreement with the calculated value, 50.28% (Figure 7).', 'As shown in Figure S9, the TGA curve of A1 displays a weight loss of 6.6% (calcd, 6.8%) at 30â€“110 Â°C, corresponding to the loss of one and a half free water molecules.', 'As shown in Figure S9, the TGA curve of A1 displays a weight loss of 6.6% (calcd, 6.8%) at 30â€“110 Â°C, corresponding to the loss of one and a half free water molecules.', 'As shown in Figure S9, the TGA curve of A1 displays a weight loss of 6.6% (calcd, 6.8%) at 30â€“110 Â°C, corresponding to the loss of one and a half free water molecules.', 'Its second weight loss of 19.2% occurs from 130 to 200 Â°C, which implies the release of one guest DMF molecule (calcd, 18.4%).', 'For compound A2, an initial weight loss of 7.1% occurs between 30 and 100 Â°C due to the loss of guest water (calcd, 7.3%); the second weight loss step (found, 10%) begins at 140 Â°C and is ascribed to guest DMF molecules.', 'For compound A3, the weight loss of 15.4% from room temperature to 200 Â°C is ascribed to the loss of free water and DMF molecules (calcd, 14.5%).', 'Compound A4 bears a weight loss of 63.4% from 30 to 400 Â°C (calcd, 65.5%) befor the network of A4 decomposes.', '(39-42) In order to investigate the thermokinetics for the decomposition of A, we employed Kissingerâ€™s method(60) and Ozawaâ€“Doyleâ€™s method(61, 62) to obtain the apparent activation energy (E) and the pre-exponential factor (A) in the current work, which are universally applied in this field, using the peak temperatures measured at five different heating rates of 5, 8, 10, 13, and 15 K minâ€“1 (Figure 8).', 'Thermokinetics of the decomposition of compound A with (a) Kissingerâ€™s and (b) Ozawaâ€“Doyleâ€™s methods.', 'Thermal analysis results also showed that compound A is a good candidate for high-energy-density material applications because it features superior thermostability with high decomposition.', 'Thermal analysis results also showed that compound A is a good candidate for high-energy-density material applications because it features superior thermostability with high decomposition.', 'Thermokinetics of the decomposition of compound A with (a) Kissingerâ€™s and (b) Ozawaâ€“Doyleâ€™s methods.'] | ['thermal analysis', 'decomposition', 'TGA', 'TG', 'TGA', 'TG', 'TG', 'weight loss', 'TGA', 'TG', 'weight loss', 'weight loss', 'weight loss', 'weight loss', 'weight loss', 'decomposition', 'decomposition', 'thermal analysis', 'decomposition', 'decomposition'] | n | n | n | A3
UMEKII_clean | UMEKII | 10.1021/acs.cgd.5b01772 | ['Thermal analysis indicated that [Zn(ATZ)2]n also possesses excellent thermostability at a high decomposition temperature up to 356 Â°C.', 'Thermal analysis indicated that [Zn(ATZ)2]n also possesses excellent thermostability at a high decomposition temperature up to 356 Â°C.', 'TGA was performed on a TGA/DSC 1 STARe system from room temperature to 1000 Â°C at a heating rate of 10 K minâ€“1 under nitrogen.', 'TGA was performed on a TGA/DSC 1 STARe system from room temperature to 1000 Â°C at a heating rate of 10 K minâ€“1 under nitrogen.', 'To characterize the thermal stability of all of these compounds, their thermal behavior was investigated by TGA (Figure S9).', 'To characterize the thermal stability of all of these compounds, their thermal behavior was investigated by TGA (Figure S9).', 'The TG curve reveals that compound A undergoes one mass-loss stage.', 'An abrupt process of weight loss is observed from 320 to 380 Â°C, which is considered to be the collapse of the main framework and to correspond to the intense exothermic process in the DSC curve; the final product containing Zn(CN)2 with a residual mass percentage of 51.1% is in good agreement with the calculated value, 50.28% (Figure 7).', 'As shown in Figure S9, the TGA curve of A1 displays a weight loss of 6.6% (calcd, 6.8%) at 30â€“110 Â°C, corresponding to the loss of one and a half free water molecules.', 'As shown in Figure S9, the TGA curve of A1 displays a weight loss of 6.6% (calcd, 6.8%) at 30â€“110 Â°C, corresponding to the loss of one and a half free water molecules.', 'As shown in Figure S9, the TGA curve of A1 displays a weight loss of 6.6% (calcd, 6.8%) at 30â€“110 Â°C, corresponding to the loss of one and a half free water molecules.', 'Its second weight loss of 19.2% occurs from 130 to 200 Â°C, which implies the release of one guest DMF molecule (calcd, 18.4%).', 'For compound A2, an initial weight loss of 7.1% occurs between 30 and 100 Â°C due to the loss of guest water (calcd, 7.3%); the second weight loss step (found, 10%) begins at 140 Â°C and is ascribed to guest DMF molecules.', 'For compound A3, the weight loss of 15.4% from room temperature to 200 Â°C is ascribed to the loss of free water and DMF molecules (calcd, 14.5%).', 'Compound A4 bears a weight loss of 63.4% from 30 to 400 Â°C (calcd, 65.5%) befor the network of A4 decomposes.', '(39-42) In order to investigate the thermokinetics for the decomposition of A, we employed Kissingerâ€™s method(60) and Ozawaâ€“Doyleâ€™s method(61, 62) to obtain the apparent activation energy (E) and the pre-exponential factor (A) in the current work, which are universally applied in this field, using the peak temperatures measured at five different heating rates of 5, 8, 10, 13, and 15 K minâ€“1 (Figure 8).', 'Thermokinetics of the decomposition of compound A with (a) Kissingerâ€™s and (b) Ozawaâ€“Doyleâ€™s methods.', 'Thermal analysis results also showed that compound A is a good candidate for high-energy-density material applications because it features superior thermostability with high decomposition.', 'Thermal analysis results also showed that compound A is a good candidate for high-energy-density material applications because it features superior thermostability with high decomposition.', 'Thermokinetics of the decomposition of compound A with (a) Kissingerâ€™s and (b) Ozawaâ€“Doyleâ€™s methods.'] | ['thermal analysis', 'decomposition', 'TGA', 'TG', 'TGA', 'TG', 'TG', 'weight loss', 'TGA', 'TG', 'weight loss', 'weight loss', 'weight loss', 'weight loss', 'weight loss', 'decomposition', 'decomposition', 'thermal analysis', 'decomposition', 'decomposition'] | n | n | n | A4
VALVIQ_clean | VALVIQ | 10.1021/acs.cgd.5b01843 | ['The dc data were collected under external applied fields of 0.05, 0.1, 0.25, 0.5, 1.0, and 10.0 kOe in the 1.8â€“300 K temperature range.', 'This product decreases smoothly until 8 K where it reaches a value of 6.48 emuÂ·KÂ·molâ€“1, indicating that an antiferromagnetic behavior is predominant in this temperature range.'] | ['temperature range', 'temperature range'] | n | n | n
ULAQAB_clean | ULAQAB | 10.1021/acs.cgd.6b00213 | ['When the solvent ratios (DMF/H2O) are 1:7 and 1:3, no crystals of 3 and 4 are produced at all temperature ranges.', 'To explore the effect of measurement temperature on the luminescent intensities, the emission spectra of 1 and 2 were measured in the temperature range of 80â€“280 K (Î»ex = 324 nm).', 'Luminescent intensities of 1 (a) and 2 (b) in the temperature range of 80â€“280 K.', 'Luminescent intensities of 1 (a) and 2 (b) in the temperature range of 80â€“280 K.'] | ['temperature range', 'temperature range', 'temperature range', 'temperature range'] | n | n | n | 2
ULAQEF_clean | ULAQEF | 10.1021/acs.cgd.6b00213 | ['When the solvent ratios (DMF/H2O) are 1:7 and 1:3, no crystals of 3 and 4 are produced at all temperature ranges.', 'To explore the effect of measurement temperature on the luminescent intensities, the emission spectra of 1 and 2 were measured in the temperature range of 80â€“280 K (Î»ex = 324 nm).', 'Luminescent intensities of 1 (a) and 2 (b) in the temperature range of 80â€“280 K.', 'Luminescent intensities of 1 (a) and 2 (b) in the temperature range of 80â€“280 K.'] | ['temperature range', 'temperature range', 'temperature range', 'temperature range'] | n | n | n | 3
AKEDIF_clean | AKEDIF | 10.1021/acs.cgd.6b00354 | ['Thermogravimetric analyses were recorded in a TA Instruments TGA-Q50 thermogravimetric analyzer.', 'Thermogravimetric analyses were recorded in a TA Instruments TGA-Q50 thermogravimetric analyzer.'] | ['TGA', 'TG'] | n | n | n | 3
EPONAA_clean | EPONAA | 10.1021/acs.cgd.6b00626 | ['Upon cooling, the Ï‡MT is stable in the broad temperature range of 10â€“300 K and decreases slightly below 10 K reaching 0.34 cm3 molâ€“1 K at 2 K (Figure S12).', 'The temperature dependence of the inverse molar magnetic susceptibility was fitted according to the Curieâ€“Weiss law in the low temperature range below 100 K, and the obtained values of Curie constant, C, and Weiss constant, Î˜, are 0.367(2) cm3 molâ€“1 K and âˆ’0.05(2) K, respectively (Figure S12, the inset).'] | ['temperature range', 'temperature range'] | n | n | n
EPONEE_clean | EPONEE | 10.1021/acs.cgd.6b00626 | ['Upon cooling, the Ï‡MT is stable in the broad temperature range of 10â€“300 K and decreases slightly below 10 K reaching 0.34 cm3 molâ€“1 K at 2 K (Figure S12).', 'The temperature dependence of the inverse molar magnetic susceptibility was fitted according to the Curieâ€“Weiss law in the low temperature range below 100 K, and the obtained values of Curie constant, C, and Weiss constant, Î˜, are 0.367(2) cm3 molâ€“1 K and âˆ’0.05(2) K, respectively (Figure S12, the inset).'] | ['temperature range', 'temperature range'] | n | n | n
ETICIV_clean | ETICIV | 10.1021/acs.cgd.6b01028 | ['All the materials were found to be stable up to 350Â°C by thermogravimetric analysis (TGA; Figure S15).', 'All the materials were found to be stable up to 350Â°C by thermogravimetric analysis (TGA; Figure S15).', 'All the materials were found to be stable up to 350Â°C by thermogravimetric analysis (TGA; Figure S15).'] | ['TGA', 'TG', 'thermogravimetric analysis'] | n | n | n | 5
SAJKUM_clean | SAJKUM | 10.1021/acs.cgd.6b01389 | ['The amounts of the crystallizing water were determined using thermogravimetric analyses using a Metter Toledo TGA/DSC Simultaneous thermal analyzer.', 'The amounts of the crystallizing water were determined using thermogravimetric analyses using a Metter Toledo TGA/DSC Simultaneous thermal analyzer.', 'Because only complexes V (Pa3Ì…; Gd) and VI (P21/c; Pr) could be obtained with high purity, the thermogravimetric behavior of the two complexes was studied revealing similar weight loss patterns (Figure 6).', 'The first weight loss in both complexes readily occurred under the flow of nitrogen gas attributing to the liberation of the water molecules; calc. = 16.76%, exp. = 17.4% for V and calc. = 16.02%, exp. = 17.2% for VI.', 'After the loss of the water molecules, the weight loss gradually proceeded in both cases, although the process was extremely slow in the case of V.'] | ['TGA', 'TG', 'weight loss', 'weight loss', 'weight loss'] | n | n | n | I
SAJLAT_clean | SAJLAT | 10.1021/acs.cgd.6b01389 | ['The amounts of the crystallizing water were determined using thermogravimetric analyses using a Metter Toledo TGA/DSC Simultaneous thermal analyzer.', 'The amounts of the crystallizing water were determined using thermogravimetric analyses using a Metter Toledo TGA/DSC Simultaneous thermal analyzer.', 'Because only complexes V (Pa3Ì…; Gd) and VI (P21/c; Pr) could be obtained with high purity, the thermogravimetric behavior of the two complexes was studied revealing similar weight loss patterns (Figure 6).', 'The first weight loss in both complexes readily occurred under the flow of nitrogen gas attributing to the liberation of the water molecules; calc. = 16.76%, exp. = 17.4% for V and calc. = 16.02%, exp. = 17.2% for VI.', 'After the loss of the water molecules, the weight loss gradually proceeded in both cases, although the process was extremely slow in the case of V.'] | ['TGA', 'TG', 'weight loss', 'weight loss', 'weight loss'] | n | n | n | II
SAJLEX_clean | SAJLEX | 10.1021/acs.cgd.6b01389 | ['The amounts of the crystallizing water were determined using thermogravimetric analyses using a Metter Toledo TGA/DSC Simultaneous thermal analyzer.', 'The amounts of the crystallizing water were determined using thermogravimetric analyses using a Metter Toledo TGA/DSC Simultaneous thermal analyzer.', 'Because only complexes V (Pa3Ì…; Gd) and VI (P21/c; Pr) could be obtained with high purity, the thermogravimetric behavior of the two complexes was studied revealing similar weight loss patterns (Figure 6).', 'The first weight loss in both complexes readily occurred under the flow of nitrogen gas attributing to the liberation of the water molecules; calc. = 16.76%, exp. = 17.4% for V and calc. = 16.02%, exp. = 17.2% for VI.', 'After the loss of the water molecules, the weight loss gradually proceeded in both cases, although the process was extremely slow in the case of V.'] | ['TGA', 'TG', 'weight loss', 'weight loss', 'weight loss'] | n | n | n | III
SAKDAM01_clean | SAKDAM01 | 10.1021/acs.cgd.6b01389 | ['The amounts of the crystallizing water were determined using thermogravimetric analyses using a Metter Toledo TGA/DSC Simultaneous thermal analyzer.', 'The amounts of the crystallizing water were determined using thermogravimetric analyses using a Metter Toledo TGA/DSC Simultaneous thermal analyzer.', 'Because only complexes V (Pa3Ì…; Gd) and VI (P21/c; Pr) could be obtained with high purity, the thermogravimetric behavior of the two complexes was studied revealing similar weight loss patterns (Figure 6).', 'The first weight loss in both complexes readily occurred under the flow of nitrogen gas attributing to the liberation of the water molecules; calc. = 16.76%, exp. = 17.4% for V and calc. = 16.02%, exp. = 17.2% for VI.', 'After the loss of the water molecules, the weight loss gradually proceeded in both cases, although the process was extremely slow in the case of V.'] | ['TGA', 'TG', 'weight loss', 'weight loss', 'weight loss'] | n | n | n | IV
SAKDAM_clean | SAKDAM | 10.1021/acs.cgd.6b01389 | ['The amounts of the crystallizing water were determined using thermogravimetric analyses using a Metter Toledo TGA/DSC Simultaneous thermal analyzer.', 'The amounts of the crystallizing water were determined using thermogravimetric analyses using a Metter Toledo TGA/DSC Simultaneous thermal analyzer.', 'Because only complexes V (Pa3Ì…; Gd) and VI (P21/c; Pr) could be obtained with high purity, the thermogravimetric behavior of the two complexes was studied revealing similar weight loss patterns (Figure 6).', 'The first weight loss in both complexes readily occurred under the flow of nitrogen gas attributing to the liberation of the water molecules; calc. = 16.76%, exp. = 17.4% for V and calc. = 16.02%, exp. = 17.2% for VI.', 'After the loss of the water molecules, the weight loss gradually proceeded in both cases, although the process was extremely slow in the case of V.'] | ['TGA', 'TG', 'weight loss', 'weight loss', 'weight loss'] | n | n | n | IV
SAKFAO_clean | SAKFAO | 10.1021/acs.cgd.6b01389 | ['The amounts of the crystallizing water were determined using thermogravimetric analyses using a Metter Toledo TGA/DSC Simultaneous thermal analyzer.', 'The amounts of the crystallizing water were determined using thermogravimetric analyses using a Metter Toledo TGA/DSC Simultaneous thermal analyzer.', 'Because only complexes V (Pa3Ì…; Gd) and VI (P21/c; Pr) could be obtained with high purity, the thermogravimetric behavior of the two complexes was studied revealing similar weight loss patterns (Figure 6).', 'The first weight loss in both complexes readily occurred under the flow of nitrogen gas attributing to the liberation of the water molecules; calc. = 16.76%, exp. = 17.4% for V and calc. = 16.02%, exp. = 17.2% for VI.', 'After the loss of the water molecules, the weight loss gradually proceeded in both cases, although the process was extremely slow in the case of V.'] | ['TGA', 'TG', 'weight loss', 'weight loss', 'weight loss'] | n | n | n | IX
DADLEC_clean | DADLEC | 10.1021/acs.cgd.6b01524 | ['Thermogravimetric analysis (TGA) was carried out in N2 atomsphere to study the thermal stability of FIR-36.', 'Thermogravimetric analysis (TGA) was carried out in N2 atomsphere to study the thermal stability of FIR-36.', 'Thermogravimetric analysis (TGA) was carried out in N2 atomsphere to study the thermal stability of FIR-36.', 'As shown in Figure S8, compound FIR-36 started to lose its MeCN guests and coordinated H2O molecules at 100 Â°C, followed by partial loss of its DMI guest molecules between 100 and 380 Â°C, with the weight losses of 10.38% and 35.08% (calculated 10.41% and 35.01%), respectively.', 'Above 380 Â°C, FIR-36 started to lose its coordinated DMI molecules, with the weight losses of 7.73% (calculated 7.78%).', 'In the end, it started to lose its ligands TPA3â€“ as a result of thermal decomposition with the final residue unknown at 650 Â°C.', 'The TGA of exchanged sample FIR-36a shows that DMI guests can be completely exchanged with MeCN, except for the coordinated DMI molecules.', 'The TGA of exchanged sample FIR-36a shows that DMI guests can be completely exchanged with MeCN, except for the coordinated DMI molecules.'] | ['TGA', 'TG', 'thermogravimetric analysis', 'weight loss', 'weight loss', 'decomposition', 'TGA', 'TG'] | n | n | n | FIR-34
DADLIG_clean | DADLIG | 10.1021/acs.cgd.6b01524 | ['Thermogravimetric analysis (TGA) was carried out in N2 atomsphere to study the thermal stability of FIR-36.', 'Thermogravimetric analysis (TGA) was carried out in N2 atomsphere to study the thermal stability of FIR-36.', 'Thermogravimetric analysis (TGA) was carried out in N2 atomsphere to study the thermal stability of FIR-36.', 'As shown in Figure S8, compound FIR-36 started to lose its MeCN guests and coordinated H2O molecules at 100 Â°C, followed by partial loss of its DMI guest molecules between 100 and 380 Â°C, with the weight losses of 10.38% and 35.08% (calculated 10.41% and 35.01%), respectively.', 'Above 380 Â°C, FIR-36 started to lose its coordinated DMI molecules, with the weight losses of 7.73% (calculated 7.78%).', 'In the end, it started to lose its ligands TPA3â€“ as a result of thermal decomposition with the final residue unknown at 650 Â°C.', 'The TGA of exchanged sample FIR-36a shows that DMI guests can be completely exchanged with MeCN, except for the coordinated DMI molecules.', 'The TGA of exchanged sample FIR-36a shows that DMI guests can be completely exchanged with MeCN, except for the coordinated DMI molecules.'] | ['TGA', 'TG', 'thermogravimetric analysis', 'weight loss', 'weight loss', 'decomposition', 'TGA', 'TG'] | n | n | n | FIR-35
FAVFUG_clean | FAVFUG | 10.1021/acs.cgd.6b01808 | ['Both thermogravimetric analysis (TGA) and temperature-dependent PXRD (N2, heating rate: 10 Â°CÂ·minâ€“1) were used to study the stability of 1.', 'Both thermogravimetric analysis (TGA) and temperature-dependent PXRD (N2, heating rate: 10 Â°CÂ·minâ€“1) were used to study the stability of 1.', 'Both thermogravimetric analysis (TGA) and temperature-dependent PXRD (N2, heating rate: 10 Â°CÂ·minâ€“1) were used to study the stability of 1.', 'As shown in Figure S3, the weight loss step from 30 to 220 Â°C may correspond to the escape of all of the water and half of the DMA molecules.', 'The observed weight loss value is well consistent with the calculated one (observed: 6.75 wt %, calculated: 6.91 wt %).', 'Moreover, the weight loss of 1 from 220 to 240 Â°C may be caused by the release of other DMA molecules (observed: 6.13 wt %, calculated: 5.73 wt %).', 'Upon further heating from 240 to 380 Â°C, the framework of 1 begins to decompose, probably due to the decomposition of acetate (observed: 4.24 wt %, calculated: 3.88 wt %).', 'Up to 800 Â°C, the observed total weight loss is 60.23 wt %.', 'In compound 2, the TGA results showed two main weight loss steps from 30 to 800 Â°C (Figure S8).', 'In compound 2, the TGA results showed two main weight loss steps from 30 to 800 Â°C (Figure S8).', 'In compound 2, the TGA results showed two main weight loss steps from 30 to 800 Â°C (Figure S8).', 'The weight loss from 200 to 500 Â°C may be attributed to the decomposition of the framework, and the possible decomposition products are CdO, MgO, and some unknown powders (observed: 32.61 wt %, calculated of CaO and MgO: 25.15 wt %).', 'The weight loss from 200 to 500 Â°C may be attributed to the decomposition of the framework, and the possible decomposition products are CdO, MgO, and some unknown powders (observed: 32.61 wt %, calculated of CaO and MgO: 25.15 wt %).'] | ['TGA', 'TG', 'thermogravimetric analysis', 'weight loss', 'weight loss', 'weight loss', 'decomposition', 'weight loss', 'TGA', 'TG', 'weight loss', 'weight loss', 'decomposition'] | n | n | n | 3
NAWWUG_clean | NAWWUG | 10.1021/acs.cgd.7b00321 | ['The thermal properties of 2 were evaluated using thermogravimetric analysis (TGA).', 'The thermal properties of 2 were evaluated using thermogravimetric analysis (TGA).', 'The thermal properties of 2 were evaluated using thermogravimetric analysis (TGA).', 'The TGA profile indicates at least a six-step weight loss (Figure S10).', 'The TGA profile indicates at least a six-step weight loss (Figure S10).', 'The TGA profile indicates at least a six-step weight loss (Figure S10).', 'The first two-step weight loss up to 150 Â°C (15.2 wt %) corresponds to the loss of 1.5 MC molecules (calcd.', 'The next two-step weight loss from 150 to 380 Â°C corresponds to some pz pillars and water molecules.', 'The weight loss from 150 to 270 Â°C (4.5 wt %) is the loss of a 0.6 pz pillar (calcd.', 'The amount of pz pillar loss during the heating process up to 270 Â°C was confirmed by the 1H NMR spectrum of the sample prepared by the same manner used for the TGA heating process.', 'The amount of pz pillar loss during the heating process up to 270 Â°C was confirmed by the 1H NMR spectrum of the sample prepared by the same manner used for the TGA heating process.', 'The weight loss from 270 to 300 Â°C (17.7 wt %) matches with the loss of two coordinated water molecules (calcd.', 'The final two-step weight loss that starts at 380 Â°C corresponds to the thermal decomposition of the remaining structure together with the loss of the remaining 0.6 pz pillar.', 'The final two-step weight loss that starts at 380 Â°C corresponds to the thermal decomposition of the remaining structure together with the loss of the remaining 0.6 pz pillar.', 'Optical microscopic photographs of 1â€“3; crystal structure analyses of 1â€“3; space-filling models of the cage-like pores of 1â€“3; TGA data of 1 and 2; PXRD data of 1â€“3; 1H NMR spectra of 1 and 2a; crystal structure models of 3; disordered dinuclear Ni cluster of 3; CH4 sorption isotherms on 1a; N2 sorption isotherms on 2a and 3 at 77 K; CO2 sorption isotherms on 2a and 3 at 195 K (PDF)', 'Optical microscopic photographs of 1â€“3; crystal structure analyses of 1â€“3; space-filling models of the cage-like pores of 1â€“3; TGA data of 1 and 2; PXRD data of 1â€“3; 1H NMR spectra of 1 and 2a; crystal structure models of 3; disordered dinuclear Ni cluster of 3; CH4 sorption isotherms on 1a; N2 sorption isotherms on 2a and 3 at 77 K; CO2 sorption isotherms on 2a and 3 at 195 K (PDF)', 'Optical microscopic photographs of 1â€“3; crystal structure analyses of 1â€“3; space-filling models of the cage-like pores of 1â€“3; TGA data of 1 and 2; PXRD data of 1â€“3; 1H NMR spectra of 1 and 2a; crystal structure models of 3; disordered dinuclear Ni cluster of 3; CH4 sorption isotherms on 1a; N2 sorption isotherms on 2a and 3 at 77 K; CO2 sorption isotherms on 2a and 3 at 195 K (PDF)', 'Optical microscopic photographs of 1â€“3; crystal structure analyses of 1â€“3; space-filling models of the cage-like pores of 1â€“3; TGA data of 1 and 2; PXRD data of 1â€“3; 1H NMR spectra of 1 and 2a; crystal structure models of 3; disordered dinuclear Ni cluster of 3; CH4 sorption isotherms on 1a; N2 sorption isotherms on 2a and 3 at 77 K; CO2 sorption isotherms on 2a and 3 at 195 K (PDF)'] | ['TGA', 'TG', 'thermogravimetric analysis', 'TGA', 'TG', 'weight loss', 'weight loss', 'weight loss', 'weight loss', 'TGA', 'TG', 'weight loss', 'weight loss', 'decomposition', 'TGA', 'TG', 'TGA', 'TG'] | n | n | n | 2
RUYVAK_clean | RUYVAK | 10.1021/acs.chemmater.5b01711 | ['SUMOF-7I, -7II, and -7III were ground and dispersed on zero-background Si plates, while SUMOF-7IV was mixed with DMF prior to the data collection to avoid the decomposition of the structure.', 'Thermogravimetric analysis (TGA) was performed in air from 30 Â°C to 600 or 700 Â°C with a heating rate of 5 Â°C/min using a high resolution thermogravimetric analyzer (PerkinElmer TGA 7).', 'Thermogravimetric analysis (TGA) was performed in air from 30 Â°C to 600 or 700 Â°C with a heating rate of 5 Â°C/min using a high resolution thermogravimetric analyzer (PerkinElmer TGA 7).', 'Thermogravimetric analysis (TGA) was performed in air from 30 Â°C to 600 or 700 Â°C with a heating rate of 5 Â°C/min using a high resolution thermogravimetric analyzer (PerkinElmer TGA 7).', 'For comparison, TGA was also performed on MIL-103(La) under the same condition.', 'For comparison, TGA was also performed on MIL-103(La) under the same condition.', 'This work is supported by the Swedish Research Council (VR) and the Swedish Governmental Agency for Innovation Systems (VINNOVA) through the Berzelii Center EXSELENT on Porous Materials and RÃ¶ntgen-Ã…ngstrÃ¶m Cluster through VR.'] | ['decomposition', 'TGA', 'TG', 'thermogravimetric analysis', 'TGA', 'TG', 'TG'] | n | n | n | SUMOF-7I(Ce)
RUYVIS_clean | RUYVIS | 10.1021/acs.chemmater.5b01711 | ['SUMOF-7I, -7II, and -7III were ground and dispersed on zero-background Si plates, while SUMOF-7IV was mixed with DMF prior to the data collection to avoid the decomposition of the structure.', 'Thermogravimetric analysis (TGA) was performed in air from 30 Â°C to 600 or 700 Â°C with a heating rate of 5 Â°C/min using a high resolution thermogravimetric analyzer (PerkinElmer TGA 7).', 'Thermogravimetric analysis (TGA) was performed in air from 30 Â°C to 600 or 700 Â°C with a heating rate of 5 Â°C/min using a high resolution thermogravimetric analyzer (PerkinElmer TGA 7).', 'Thermogravimetric analysis (TGA) was performed in air from 30 Â°C to 600 or 700 Â°C with a heating rate of 5 Â°C/min using a high resolution thermogravimetric analyzer (PerkinElmer TGA 7).', 'For comparison, TGA was also performed on MIL-103(La) under the same condition.', 'For comparison, TGA was also performed on MIL-103(La) under the same condition.', 'This work is supported by the Swedish Research Council (VR) and the Swedish Governmental Agency for Innovation Systems (VINNOVA) through the Berzelii Center EXSELENT on Porous Materials and RÃ¶ntgen-Ã…ngstrÃ¶m Cluster through VR.'] | ['decomposition', 'TGA', 'TG', 'thermogravimetric analysis', 'TGA', 'TG', 'TG'] | n | n | n | SUMOF-7III(Eu)
MALROJ_clean | MALROJ | 10.1021/acs.chemmater.5b04538 | ['Thermogravimetric analysis was carried out at a ramp rate of 2 Â°C/min in a nitrogen flow with a TA Instruments TGA 5000 apparatus.', 'Thermogravimetric analysis was carried out at a ramp rate of 2 Â°C/min in a nitrogen flow with a TA Instruments TGA 5000 apparatus.', 'Thermogravimetric analysis was carried out at a ramp rate of 2 Â°C/min in a nitrogen flow with a TA Instruments TGA 5000 apparatus.', 'A sample was considered activated when the outgas rate at 453 K was less than 1 Î¼bar/min.', 'A sample was considered activated when the outgas rate at 453 K was less than 1 Î¼bar/min.', 'The tube was then manually placed on the analysis port of the instrument, where the outgas rate was once again confirmed to be less than 1 Î¼bar/min.', 'The tube was then manually placed on the analysis port of the instrument, where the outgas rate was once again confirmed to be less than 1 Î¼bar/min.'] | ['TGA', 'TG', 'thermogravimetric analysis', 'TGA', 'TG', 'TGA', 'TG'] | n | n | n
MALRUP_clean | MALRUP | 10.1021/acs.chemmater.5b04538 | ['Thermogravimetric analysis was carried out at a ramp rate of 2 Â°C/min in a nitrogen flow with a TA Instruments TGA 5000 apparatus.', 'Thermogravimetric analysis was carried out at a ramp rate of 2 Â°C/min in a nitrogen flow with a TA Instruments TGA 5000 apparatus.', 'Thermogravimetric analysis was carried out at a ramp rate of 2 Â°C/min in a nitrogen flow with a TA Instruments TGA 5000 apparatus.', 'A sample was considered activated when the outgas rate at 453 K was less than 1 Î¼bar/min.', 'A sample was considered activated when the outgas rate at 453 K was less than 1 Î¼bar/min.', 'The tube was then manually placed on the analysis port of the instrument, where the outgas rate was once again confirmed to be less than 1 Î¼bar/min.', 'The tube was then manually placed on the analysis port of the instrument, where the outgas rate was once again confirmed to be less than 1 Î¼bar/min.'] | ['TGA', 'TG', 'thermogravimetric analysis', 'TGA', 'TG', 'TGA', 'TG'] | n | n | n
MALSAW_clean | MALSAW | 10.1021/acs.chemmater.5b04538 | ['Thermogravimetric analysis was carried out at a ramp rate of 2 Â°C/min in a nitrogen flow with a TA Instruments TGA 5000 apparatus.', 'Thermogravimetric analysis was carried out at a ramp rate of 2 Â°C/min in a nitrogen flow with a TA Instruments TGA 5000 apparatus.', 'Thermogravimetric analysis was carried out at a ramp rate of 2 Â°C/min in a nitrogen flow with a TA Instruments TGA 5000 apparatus.', 'A sample was considered activated when the outgas rate at 453 K was less than 1 Î¼bar/min.', 'A sample was considered activated when the outgas rate at 453 K was less than 1 Î¼bar/min.', 'The tube was then manually placed on the analysis port of the instrument, where the outgas rate was once again confirmed to be less than 1 Î¼bar/min.', 'The tube was then manually placed on the analysis port of the instrument, where the outgas rate was once again confirmed to be less than 1 Î¼bar/min.'] | ['TGA', 'TG', 'thermogravimetric analysis', 'TGA', 'TG', 'TGA', 'TG'] | n | n | n
MALSEA_clean | MALSEA | 10.1021/acs.chemmater.5b04538 | ['Thermogravimetric analysis was carried out at a ramp rate of 2 Â°C/min in a nitrogen flow with a TA Instruments TGA 5000 apparatus.', 'Thermogravimetric analysis was carried out at a ramp rate of 2 Â°C/min in a nitrogen flow with a TA Instruments TGA 5000 apparatus.', 'Thermogravimetric analysis was carried out at a ramp rate of 2 Â°C/min in a nitrogen flow with a TA Instruments TGA 5000 apparatus.', 'A sample was considered activated when the outgas rate at 453 K was less than 1 Î¼bar/min.', 'A sample was considered activated when the outgas rate at 453 K was less than 1 Î¼bar/min.', 'The tube was then manually placed on the analysis port of the instrument, where the outgas rate was once again confirmed to be less than 1 Î¼bar/min.', 'The tube was then manually placed on the analysis port of the instrument, where the outgas rate was once again confirmed to be less than 1 Î¼bar/min.'] | ['TGA', 'TG', 'thermogravimetric analysis', 'TGA', 'TG', 'TGA', 'TG'] | n | n | n
MALSIE_clean | MALSIE | 10.1021/acs.chemmater.5b04538 | ['Thermogravimetric analysis was carried out at a ramp rate of 2 Â°C/min in a nitrogen flow with a TA Instruments TGA 5000 apparatus.', 'Thermogravimetric analysis was carried out at a ramp rate of 2 Â°C/min in a nitrogen flow with a TA Instruments TGA 5000 apparatus.', 'Thermogravimetric analysis was carried out at a ramp rate of 2 Â°C/min in a nitrogen flow with a TA Instruments TGA 5000 apparatus.', 'A sample was considered activated when the outgas rate at 453 K was less than 1 Î¼bar/min.', 'A sample was considered activated when the outgas rate at 453 K was less than 1 Î¼bar/min.', 'The tube was then manually placed on the analysis port of the instrument, where the outgas rate was once again confirmed to be less than 1 Î¼bar/min.', 'The tube was then manually placed on the analysis port of the instrument, where the outgas rate was once again confirmed to be less than 1 Î¼bar/min.'] | ['TGA', 'TG', 'thermogravimetric analysis', 'TGA', 'TG', 'TGA', 'TG'] | n | n | n
MALSOK_clean | MALSOK | 10.1021/acs.chemmater.5b04538 | ['Thermogravimetric analysis was carried out at a ramp rate of 2 Â°C/min in a nitrogen flow with a TA Instruments TGA 5000 apparatus.', 'Thermogravimetric analysis was carried out at a ramp rate of 2 Â°C/min in a nitrogen flow with a TA Instruments TGA 5000 apparatus.', 'Thermogravimetric analysis was carried out at a ramp rate of 2 Â°C/min in a nitrogen flow with a TA Instruments TGA 5000 apparatus.', 'A sample was considered activated when the outgas rate at 453 K was less than 1 Î¼bar/min.', 'A sample was considered activated when the outgas rate at 453 K was less than 1 Î¼bar/min.', 'The tube was then manually placed on the analysis port of the instrument, where the outgas rate was once again confirmed to be less than 1 Î¼bar/min.', 'The tube was then manually placed on the analysis port of the instrument, where the outgas rate was once again confirmed to be less than 1 Î¼bar/min.'] | ['TGA', 'TG', 'thermogravimetric analysis', 'TGA', 'TG', 'TGA', 'TG'] | n | n | n
QUJJUC_clean | QUJJUC | 10.1021/acs.inorgchem.5b00451 | ['Magnetic measurements were performed with a Quantum Design MPMS-XL-5 (or XL-7 for 4â€²) SQUID magnetometer in the 2â€“300 K temperature range with applied magnetic fields of 0.1 T for 3 and 4â€² and 0.5 T for 1 on polycrystalline samples of compounds 1, 3, and 4â€² (with masses of 3.45, 9.99, and 9.78 mg, respectively).', '(65) These models reproduce very satisfactorily the magnetic properties of the three compounds in the whole temperature range with g = 1.998 and ¦D¦ = 1.11 cmâ€“1 for 1, g = 2.005 and ¦D¦ = 1.24 cmâ€“1 for 4â€², and g = 2.013 and ¦D¦ = 0.46 cmâ€“1 for 3 (solid lines in Figure 7).'] | ['temperature range', 'temperature range'] | n | n | n
QUJKOX_clean | QUJKOX | 10.1021/acs.inorgchem.5b00451 | ['Magnetic measurements were performed with a Quantum Design MPMS-XL-5 (or XL-7 for 4â€²) SQUID magnetometer in the 2â€“300 K temperature range with applied magnetic fields of 0.1 T for 3 and 4â€² and 0.5 T for 1 on polycrystalline samples of compounds 1, 3, and 4â€² (with masses of 3.45, 9.99, and 9.78 mg, respectively).', '(65) These models reproduce very satisfactorily the magnetic properties of the three compounds in the whole temperature range with g = 1.998 and ¦D¦ = 1.11 cmâ€“1 for 1, g = 2.005 and ¦D¦ = 1.24 cmâ€“1 for 4â€², and g = 2.013 and ¦D¦ = 0.46 cmâ€“1 for 3 (solid lines in Figure 7).'] | ['temperature range', 'temperature range'] | n | n | n
YUZRES_clean | YUZRES | 10.1021/acs.inorgchem.5b01938 | ['Thermogravimetric analyses were carried out on a TA Instrument Q5 simultaneous TGA under flowing nitrogen at a heating rate of 10 Â°C/min.', 'Thermogravimetric analyses were carried out on a TA Instrument Q5 simultaneous TGA under flowing nitrogen at a heating rate of 10 Â°C/min.', 'It is noteworthy that the encapsulated MeOH guest molecules in 2 can be completely removed at ca. 150 Â°C (monitored by thermogravimetric analysis (TGA), Supporting Information) and the empty framework with open Co(II) sites is stable up to ca. 350 Â°C based on TGA and XRPD measurements (Supporting Information).', 'It is noteworthy that the encapsulated MeOH guest molecules in 2 can be completely removed at ca. 150 Â°C (monitored by thermogravimetric analysis (TGA), Supporting Information) and the empty framework with open Co(II) sites is stable up to ca. 350 Â°C based on TGA and XRPD measurements (Supporting Information).', 'It is noteworthy that the encapsulated MeOH guest molecules in 2 can be completely removed at ca. 150 Â°C (monitored by thermogravimetric analysis (TGA), Supporting Information) and the empty framework with open Co(II) sites is stable up to ca. 350 Â°C based on TGA and XRPD measurements (Supporting Information).'] | ['TGA', 'TG', 'TGA', 'TG', 'thermogravimetric analysis'] | n | n | n | 3
TAKGOE_clean | TAKGOE | 10.1021/acs.inorgchem.5b02193 | ['Thermogravimetric analysis (TGA) experiments were carried out by a Q500 V20.10 Build 36 thermogravimetric analyzer from room temperature to 800 Â°C at a heating rate of 10 Â°C minâ€“1.', 'Thermogravimetric analysis (TGA) experiments were carried out by a Q500 V20.10 Build 36 thermogravimetric analyzer from room temperature to 800 Â°C at a heating rate of 10 Â°C minâ€“1.', 'Thermogravimetric analysis (TGA) experiments were carried out by a Q500 V20.10 Build 36 thermogravimetric analyzer from room temperature to 800 Â°C at a heating rate of 10 Â°C minâ€“1.'] | ['TGA', 'TG', 'thermogravimetric analysis'] | n | n | n | 1
OTALUS_clean | OTALUS | 10.1021/acs.inorgchem.5b02949 | ['The weight loss of âˆ¼60% in the temperature range of 100â€“550 Â°C corresponds to the loss of organic moieties, i.e., BIPYMO and 2,6-diisopropylphenyl groups, to produce [ZnO3P(OH)] in 2â€“5, while in the guest-encapsulated framework compounds 6 and 7, the first weight loss (beginning at 200 and 250 Â°C, respectively) can be attributed to the loss of loosely bound tetrabutylammonium and benzil molecules.', 'The weight loss of âˆ¼60% in the temperature range of 100â€“550 Â°C corresponds to the loss of organic moieties, i.e., BIPYMO and 2,6-diisopropylphenyl groups, to produce [ZnO3P(OH)] in 2â€“5, while in the guest-encapsulated framework compounds 6 and 7, the first weight loss (beginning at 200 and 250 Â°C, respectively) can be attributed to the loss of loosely bound tetrabutylammonium and benzil molecules.', 'The air-dried samples also behave in a similar manner but for a small weight loss observed at temperatures of less than 200 Â°C, corresponding to the amount of lattice solvent present in the system (Figures S25 and S26).', 'Thermogravimetric analyses were carried out on a PerkinElmer Pyris thermal analysis system, under a stream of nitrogen gas at a heating rate of 10 Â°C/min.', 'TGA [temp range, Â°C (weight loss, %)]: 30â€“331 (âˆ¼3.0), 331â€“373 (âˆ¼33.0), 373â€“511 (âˆ¼26.0), 511â€“900 (âˆ¼2.5), 900â€“1082 (âˆ¼19.5).', 'TGA [temp range, Â°C (weight loss, %)]: 30â€“331 (âˆ¼3.0), 331â€“373 (âˆ¼33.0), 373â€“511 (âˆ¼26.0), 511â€“900 (âˆ¼2.5), 900â€“1082 (âˆ¼19.5).', 'TGA [temp range, Â°C (weight loss, %)]: 30â€“331 (âˆ¼3.0), 331â€“373 (âˆ¼33.0), 373â€“511 (âˆ¼26.0), 511â€“900 (âˆ¼2.5), 900â€“1082 (âˆ¼19.5).', 'TGA [temp range, Â°C (weight loss, %)]: 30â€“320 (âˆ¼2.5), 320â€“470 (âˆ¼56.5), 470â€“860 (âˆ¼4.0), 860â€“1100 (âˆ¼28.0).', 'TGA [temp range, Â°C (weight loss, %)]: 30â€“320 (âˆ¼2.5), 320â€“470 (âˆ¼56.5), 470â€“860 (âˆ¼4.0), 860â€“1100 (âˆ¼28.0).', 'TGA [temp range, Â°C (weight loss, %)]: 30â€“320 (âˆ¼2.5), 320â€“470 (âˆ¼56.5), 470â€“860 (âˆ¼4.0), 860â€“1100 (âˆ¼28.0).', 'TGA [temp range, Â°C (weight loss, %)]: 30â€“320 (âˆ¼2.5), 320â€“510 (âˆ¼60.0), 510â€“850 (âˆ¼4.5), 850â€“1050 (âˆ¼27.5).', 'TGA [temp range, Â°C (weight loss, %)]: 30â€“320 (âˆ¼2.5), 320â€“510 (âˆ¼60.0), 510â€“850 (âˆ¼4.5), 850â€“1050 (âˆ¼27.5).', 'TGA [temp range, Â°C (weight loss, %)]: 30â€“320 (âˆ¼2.5), 320â€“510 (âˆ¼60.0), 510â€“850 (âˆ¼4.5), 850â€“1050 (âˆ¼27.5).', 'TGA [temp range, Â°C (weight loss, %)]: 30â€“320 (âˆ¼2.5), 320â€“510 (âˆ¼60.0), 510â€“875 (âˆ¼4.5), 875â€“1090 (âˆ¼27.52).', 'TGA [temp range, Â°C (weight loss, %)]: 30â€“320 (âˆ¼2.5), 320â€“510 (âˆ¼60.0), 510â€“875 (âˆ¼4.5), 875â€“1090 (âˆ¼27.52).', 'TGA [temp range, Â°C (weight loss, %)]: 30â€“320 (âˆ¼2.5), 320â€“510 (âˆ¼60.0), 510â€“875 (âˆ¼4.5), 875â€“1090 (âˆ¼27.52).', 'TGA [temp range, Â°C (weight loss, %)]: 30â€“340 (âˆ¼9.5), 340â€“511 (âˆ¼44.0), 511â€“896 (âˆ¼5.5).', 'TGA [temp range, Â°C (weight loss, %)]: 30â€“340 (âˆ¼9.5), 340â€“511 (âˆ¼44.0), 511â€“896 (âˆ¼5.5).', 'TGA [temp range, Â°C (weight loss, %)]: 30â€“340 (âˆ¼9.5), 340â€“511 (âˆ¼44.0), 511â€“896 (âˆ¼5.5).', 'TGA [temp range, Â°C (weight loss, %)]: 30â€“220 (âˆ¼5.0), 220â€“700 (âˆ¼64.0).', 'TGA [temp range, Â°C (weight loss, %)]: 30â€“220 (âˆ¼5.0), 220â€“700 (âˆ¼64.0).', 'TGA [temp range, Â°C (weight loss, %)]: 30â€“220 (âˆ¼5.0), 220â€“700 (âˆ¼64.0).'] | ['weight loss', 'temperature range', 'weight loss', 'thermal analysis', 'TGA', 'TG', 'weight loss', 'TGA', 'TG', 'weight loss', 'TGA', 'TG', 'weight loss', 'TGA', 'TG', 'weight loss', 'TGA', 'TG', 'weight loss', 'TGA', 'TG', 'weight loss'] | n | n | n | 6
JAHNEM01_clean | JAHNEM01 | 10.1021/acs.inorgchem.5b02956 | ['TG-DTA measurements were performed on powder samples using a SII EXSTAR TGA operating under dry nitrogen with heating from 293 to 773 K at a rate of 5 K/min.', 'TG-DTA measurements were performed on powder samples using a SII EXSTAR TGA operating under dry nitrogen with heating from 293 to 773 K at a rate of 5 K/min.', 'The zero-field-cooled (ZFC) and field-cooled (FC) magnetizations in the temperature range 2 to 30 K have been measured under a fixed external magnetic field set between 5 and 5000 Oe.'] | ['TGA', 'TG', 'temperature range'] | n | n | n | L2
JAHNEM02_clean | JAHNEM02 | 10.1021/acs.inorgchem.5b02956 | ['TG-DTA measurements were performed on powder samples using a SII EXSTAR TGA operating under dry nitrogen with heating from 293 to 773 K at a rate of 5 K/min.', 'TG-DTA measurements were performed on powder samples using a SII EXSTAR TGA operating under dry nitrogen with heating from 293 to 773 K at a rate of 5 K/min.', 'The zero-field-cooled (ZFC) and field-cooled (FC) magnetizations in the temperature range 2 to 30 K have been measured under a fixed external magnetic field set between 5 and 5000 Oe.'] | ['TGA', 'TG', 'temperature range'] | n | n | n | L2
JAHNEM03_clean | JAHNEM03 | 10.1021/acs.inorgchem.5b02956 | ['TG-DTA measurements were performed on powder samples using a SII EXSTAR TGA operating under dry nitrogen with heating from 293 to 773 K at a rate of 5 K/min.', 'TG-DTA measurements were performed on powder samples using a SII EXSTAR TGA operating under dry nitrogen with heating from 293 to 773 K at a rate of 5 K/min.', 'The zero-field-cooled (ZFC) and field-cooled (FC) magnetizations in the temperature range 2 to 30 K have been measured under a fixed external magnetic field set between 5 and 5000 Oe.'] | ['TGA', 'TG', 'temperature range'] | n | n | n | L2
UJOJAG_clean | UJOJAG | 10.1021/acs.inorgchem.5b02956 | ['TG-DTA measurements were performed on powder samples using a SII EXSTAR TGA operating under dry nitrogen with heating from 293 to 773 K at a rate of 5 K/min.', 'TG-DTA measurements were performed on powder samples using a SII EXSTAR TGA operating under dry nitrogen with heating from 293 to 773 K at a rate of 5 K/min.', 'The zero-field-cooled (ZFC) and field-cooled (FC) magnetizations in the temperature range 2 to 30 K have been measured under a fixed external magnetic field set between 5 and 5000 Oe.'] | ['TGA', 'TG', 'temperature range'] | n | n | n | D1-SG
UJOJEK01_clean | UJOJEK01 | 10.1021/acs.inorgchem.5b02956 | ['TG-DTA measurements were performed on powder samples using a SII EXSTAR TGA operating under dry nitrogen with heating from 293 to 773 K at a rate of 5 K/min.', 'TG-DTA measurements were performed on powder samples using a SII EXSTAR TGA operating under dry nitrogen with heating from 293 to 773 K at a rate of 5 K/min.', 'The zero-field-cooled (ZFC) and field-cooled (FC) magnetizations in the temperature range 2 to 30 K have been measured under a fixed external magnetic field set between 5 and 5000 Oe.'] | ['TGA', 'TG', 'temperature range'] | n | n | n | D1-SG
UJOJEK02_clean | UJOJEK02 | 10.1021/acs.inorgchem.5b02956 | ['TG-DTA measurements were performed on powder samples using a SII EXSTAR TGA operating under dry nitrogen with heating from 293 to 773 K at a rate of 5 K/min.', 'TG-DTA measurements were performed on powder samples using a SII EXSTAR TGA operating under dry nitrogen with heating from 293 to 773 K at a rate of 5 K/min.', 'The zero-field-cooled (ZFC) and field-cooled (FC) magnetizations in the temperature range 2 to 30 K have been measured under a fixed external magnetic field set between 5 and 5000 Oe.'] | ['TGA', 'TG', 'temperature range'] | n | n | n | D1-SG
UJOJEK_clean | UJOJEK | 10.1021/acs.inorgchem.5b02956 | ['TG-DTA measurements were performed on powder samples using a SII EXSTAR TGA operating under dry nitrogen with heating from 293 to 773 K at a rate of 5 K/min.', 'TG-DTA measurements were performed on powder samples using a SII EXSTAR TGA operating under dry nitrogen with heating from 293 to 773 K at a rate of 5 K/min.', 'The zero-field-cooled (ZFC) and field-cooled (FC) magnetizations in the temperature range 2 to 30 K have been measured under a fixed external magnetic field set between 5 and 5000 Oe.'] | ['TGA', 'TG', 'temperature range'] | n | n | n | D1-SG
UJOJIO01_clean | UJOJIO01 | 10.1021/acs.inorgchem.5b02956 | ['TG-DTA measurements were performed on powder samples using a SII EXSTAR TGA operating under dry nitrogen with heating from 293 to 773 K at a rate of 5 K/min.', 'TG-DTA measurements were performed on powder samples using a SII EXSTAR TGA operating under dry nitrogen with heating from 293 to 773 K at a rate of 5 K/min.', 'The zero-field-cooled (ZFC) and field-cooled (FC) magnetizations in the temperature range 2 to 30 K have been measured under a fixed external magnetic field set between 5 and 5000 Oe.'] | ['TGA', 'TG', 'temperature range'] | n | n | n | L1-SG
UJOJIO02_clean | UJOJIO02 | 10.1021/acs.inorgchem.5b02956 | ['TG-DTA measurements were performed on powder samples using a SII EXSTAR TGA operating under dry nitrogen with heating from 293 to 773 K at a rate of 5 K/min.', 'TG-DTA measurements were performed on powder samples using a SII EXSTAR TGA operating under dry nitrogen with heating from 293 to 773 K at a rate of 5 K/min.', 'The zero-field-cooled (ZFC) and field-cooled (FC) magnetizations in the temperature range 2 to 30 K have been measured under a fixed external magnetic field set between 5 and 5000 Oe.'] | ['TGA', 'TG', 'temperature range'] | n | n | n | L1-SG
UJOJIO03_clean | UJOJIO03 | 10.1021/acs.inorgchem.5b02956 | ['TG-DTA measurements were performed on powder samples using a SII EXSTAR TGA operating under dry nitrogen with heating from 293 to 773 K at a rate of 5 K/min.', 'TG-DTA measurements were performed on powder samples using a SII EXSTAR TGA operating under dry nitrogen with heating from 293 to 773 K at a rate of 5 K/min.', 'The zero-field-cooled (ZFC) and field-cooled (FC) magnetizations in the temperature range 2 to 30 K have been measured under a fixed external magnetic field set between 5 and 5000 Oe.'] | ['TGA', 'TG', 'temperature range'] | n | n | n | L1-SG
UJOJIO04_clean | UJOJIO04 | 10.1021/acs.inorgchem.5b02956 | ['TG-DTA measurements were performed on powder samples using a SII EXSTAR TGA operating under dry nitrogen with heating from 293 to 773 K at a rate of 5 K/min.', 'TG-DTA measurements were performed on powder samples using a SII EXSTAR TGA operating under dry nitrogen with heating from 293 to 773 K at a rate of 5 K/min.', 'The zero-field-cooled (ZFC) and field-cooled (FC) magnetizations in the temperature range 2 to 30 K have been measured under a fixed external magnetic field set between 5 and 5000 Oe.'] | ['TGA', 'TG', 'temperature range'] | n | n | n | L1-SG
UJOJIO05_clean | UJOJIO05 | 10.1021/acs.inorgchem.5b02956 | ['TG-DTA measurements were performed on powder samples using a SII EXSTAR TGA operating under dry nitrogen with heating from 293 to 773 K at a rate of 5 K/min.', 'TG-DTA measurements were performed on powder samples using a SII EXSTAR TGA operating under dry nitrogen with heating from 293 to 773 K at a rate of 5 K/min.', 'The zero-field-cooled (ZFC) and field-cooled (FC) magnetizations in the temperature range 2 to 30 K have been measured under a fixed external magnetic field set between 5 and 5000 Oe.'] | ['TGA', 'TG', 'temperature range'] | n | n | n | L1-SG
UJOJIO06_clean | UJOJIO06 | 10.1021/acs.inorgchem.5b02956 | ['TG-DTA measurements were performed on powder samples using a SII EXSTAR TGA operating under dry nitrogen with heating from 293 to 773 K at a rate of 5 K/min.', 'TG-DTA measurements were performed on powder samples using a SII EXSTAR TGA operating under dry nitrogen with heating from 293 to 773 K at a rate of 5 K/min.', 'The zero-field-cooled (ZFC) and field-cooled (FC) magnetizations in the temperature range 2 to 30 K have been measured under a fixed external magnetic field set between 5 and 5000 Oe.'] | ['TGA', 'TG', 'temperature range'] | n | n | n | L1-SG
UJOJIO07_clean | UJOJIO07 | 10.1021/acs.inorgchem.5b02956 | ['TG-DTA measurements were performed on powder samples using a SII EXSTAR TGA operating under dry nitrogen with heating from 293 to 773 K at a rate of 5 K/min.', 'TG-DTA measurements were performed on powder samples using a SII EXSTAR TGA operating under dry nitrogen with heating from 293 to 773 K at a rate of 5 K/min.', 'The zero-field-cooled (ZFC) and field-cooled (FC) magnetizations in the temperature range 2 to 30 K have been measured under a fixed external magnetic field set between 5 and 5000 Oe.'] | ['TGA', 'TG', 'temperature range'] | n | n | n | L1-SG
UJOJIO_clean | UJOJIO | 10.1021/acs.inorgchem.5b02956 | ['TG-DTA measurements were performed on powder samples using a SII EXSTAR TGA operating under dry nitrogen with heating from 293 to 773 K at a rate of 5 K/min.', 'TG-DTA measurements were performed on powder samples using a SII EXSTAR TGA operating under dry nitrogen with heating from 293 to 773 K at a rate of 5 K/min.', 'The zero-field-cooled (ZFC) and field-cooled (FC) magnetizations in the temperature range 2 to 30 K have been measured under a fixed external magnetic field set between 5 and 5000 Oe.'] | ['TGA', 'TG', 'temperature range'] | n | n | n | L1-SG
UJOJOU01_clean | UJOJOU01 | 10.1021/acs.inorgchem.5b02956 | ['TG-DTA measurements were performed on powder samples using a SII EXSTAR TGA operating under dry nitrogen with heating from 293 to 773 K at a rate of 5 K/min.', 'TG-DTA measurements were performed on powder samples using a SII EXSTAR TGA operating under dry nitrogen with heating from 293 to 773 K at a rate of 5 K/min.', 'The zero-field-cooled (ZFC) and field-cooled (FC) magnetizations in the temperature range 2 to 30 K have been measured under a fixed external magnetic field set between 5 and 5000 Oe.'] | ['TGA', 'TG', 'temperature range'] | n | n | n | L1-FI
UJOJOU_clean | UJOJOU | 10.1021/acs.inorgchem.5b02956 | ['TG-DTA measurements were performed on powder samples using a SII EXSTAR TGA operating under dry nitrogen with heating from 293 to 773 K at a rate of 5 K/min.', 'TG-DTA measurements were performed on powder samples using a SII EXSTAR TGA operating under dry nitrogen with heating from 293 to 773 K at a rate of 5 K/min.', 'The zero-field-cooled (ZFC) and field-cooled (FC) magnetizations in the temperature range 2 to 30 K have been measured under a fixed external magnetic field set between 5 and 5000 Oe.'] | ['TGA', 'TG', 'temperature range'] | n | n | n | L1-FI
UJOKIP01_clean | UJOKIP01 | 10.1021/acs.inorgchem.5b02956 | ['TG-DTA measurements were performed on powder samples using a SII EXSTAR TGA operating under dry nitrogen with heating from 293 to 773 K at a rate of 5 K/min.', 'TG-DTA measurements were performed on powder samples using a SII EXSTAR TGA operating under dry nitrogen with heating from 293 to 773 K at a rate of 5 K/min.', 'The zero-field-cooled (ZFC) and field-cooled (FC) magnetizations in the temperature range 2 to 30 K have been measured under a fixed external magnetic field set between 5 and 5000 Oe.'] | ['TGA', 'TG', 'temperature range'] | n | n | n | L2
UJOKIP02_clean | UJOKIP02 | 10.1021/acs.inorgchem.5b02956 | ['TG-DTA measurements were performed on powder samples using a SII EXSTAR TGA operating under dry nitrogen with heating from 293 to 773 K at a rate of 5 K/min.', 'TG-DTA measurements were performed on powder samples using a SII EXSTAR TGA operating under dry nitrogen with heating from 293 to 773 K at a rate of 5 K/min.', 'The zero-field-cooled (ZFC) and field-cooled (FC) magnetizations in the temperature range 2 to 30 K have been measured under a fixed external magnetic field set between 5 and 5000 Oe.'] | ['TGA', 'TG', 'temperature range'] | n | n | n | L2
UJOKIP03_clean | UJOKIP03 | 10.1021/acs.inorgchem.5b02956 | ['TG-DTA measurements were performed on powder samples using a SII EXSTAR TGA operating under dry nitrogen with heating from 293 to 773 K at a rate of 5 K/min.', 'TG-DTA measurements were performed on powder samples using a SII EXSTAR TGA operating under dry nitrogen with heating from 293 to 773 K at a rate of 5 K/min.', 'The zero-field-cooled (ZFC) and field-cooled (FC) magnetizations in the temperature range 2 to 30 K have been measured under a fixed external magnetic field set between 5 and 5000 Oe.'] | ['TGA', 'TG', 'temperature range'] | n | n | n | L2
UJOKIP04_clean | UJOKIP04 | 10.1021/acs.inorgchem.5b02956 | ['TG-DTA measurements were performed on powder samples using a SII EXSTAR TGA operating under dry nitrogen with heating from 293 to 773 K at a rate of 5 K/min.', 'TG-DTA measurements were performed on powder samples using a SII EXSTAR TGA operating under dry nitrogen with heating from 293 to 773 K at a rate of 5 K/min.', 'The zero-field-cooled (ZFC) and field-cooled (FC) magnetizations in the temperature range 2 to 30 K have been measured under a fixed external magnetic field set between 5 and 5000 Oe.'] | ['TGA', 'TG', 'temperature range'] | n | n | n | L2
UJOKIP05_clean | UJOKIP05 | 10.1021/acs.inorgchem.5b02956 | ['TG-DTA measurements were performed on powder samples using a SII EXSTAR TGA operating under dry nitrogen with heating from 293 to 773 K at a rate of 5 K/min.', 'TG-DTA measurements were performed on powder samples using a SII EXSTAR TGA operating under dry nitrogen with heating from 293 to 773 K at a rate of 5 K/min.', 'The zero-field-cooled (ZFC) and field-cooled (FC) magnetizations in the temperature range 2 to 30 K have been measured under a fixed external magnetic field set between 5 and 5000 Oe.'] | ['TGA', 'TG', 'temperature range'] | n | n | n | L2
UJOKIP_clean | UJOKIP | 10.1021/acs.inorgchem.5b02956 | ['TG-DTA measurements were performed on powder samples using a SII EXSTAR TGA operating under dry nitrogen with heating from 293 to 773 K at a rate of 5 K/min.', 'TG-DTA measurements were performed on powder samples using a SII EXSTAR TGA operating under dry nitrogen with heating from 293 to 773 K at a rate of 5 K/min.', 'The zero-field-cooled (ZFC) and field-cooled (FC) magnetizations in the temperature range 2 to 30 K have been measured under a fixed external magnetic field set between 5 and 5000 Oe.'] | ['TGA', 'TG', 'temperature range'] | n | n | n | L2
OTIPAK_clean | OTIPAK | 10.1021/acs.inorgchem.6b00758 | ['TGA performed on as-synthesized Mn-PAA-1 and Mn-FPAA-1 revealed that these compounds have high thermal stability beyond 300 Â°C (Figure S21).', 'TGA performed on as-synthesized Mn-PAA-1 and Mn-FPAA-1 revealed that these compounds have high thermal stability beyond 300 Â°C (Figure S21).'] | ['TGA', 'TG'] | n | n | n | Cd-PAA-1
OTIPEO_clean | OTIPEO | 10.1021/acs.inorgchem.6b00758 | ['TGA performed on as-synthesized Mn-PAA-1 and Mn-FPAA-1 revealed that these compounds have high thermal stability beyond 300 Â°C (Figure S21).', 'TGA performed on as-synthesized Mn-PAA-1 and Mn-FPAA-1 revealed that these compounds have high thermal stability beyond 300 Â°C (Figure S21).'] | ['TGA', 'TG'] | n | n | n | Cd-INA-1
OTIQEP_clean | OTIQEP | 10.1021/acs.inorgchem.6b00758 | ['TGA performed on as-synthesized Mn-PAA-1 and Mn-FPAA-1 revealed that these compounds have high thermal stability beyond 300 Â°C (Figure S21).', 'TGA performed on as-synthesized Mn-PAA-1 and Mn-FPAA-1 revealed that these compounds have high thermal stability beyond 300 Â°C (Figure S21).'] | ['TGA', 'TG'] | n | n | n | Mn-INA-1
OTOVAW_clean | OTOVAW | 10.1021/acs.inorgchem.6b00758 | ['TGA performed on as-synthesized Mn-PAA-1 and Mn-FPAA-1 revealed that these compounds have high thermal stability beyond 300 Â°C (Figure S21).', 'TGA performed on as-synthesized Mn-PAA-1 and Mn-FPAA-1 revealed that these compounds have high thermal stability beyond 300 Â°C (Figure S21).'] | ['TGA', 'TG'] | n | n | n | Cd-FPAA-1
OTOVIE_clean | OTOVIE | 10.1021/acs.inorgchem.6b00758 | ['TGA performed on as-synthesized Mn-PAA-1 and Mn-FPAA-1 revealed that these compounds have high thermal stability beyond 300 Â°C (Figure S21).', 'TGA performed on as-synthesized Mn-PAA-1 and Mn-FPAA-1 revealed that these compounds have high thermal stability beyond 300 Â°C (Figure S21).'] | ['TGA', 'TG'] | n | n | n | Co-FPAA-1
EWUKIS_clean | EWUKIS | 10.1021/acs.inorgchem.6b01288 | ['Thermogravimetric analysis (TGA) of the samples was performed with a TA Instruments Q50 thermogravimetric analyzer with a scan rate of 10 Â°C/min under a N2 flow rate of 40 mL/min.', 'Thermogravimetric analysis (TGA) of the samples was performed with a TA Instruments Q50 thermogravimetric analyzer with a scan rate of 10 Â°C/min under a N2 flow rate of 40 mL/min.', 'Thermogravimetric analysis (TGA) of the samples was performed with a TA Instruments Q50 thermogravimetric analyzer with a scan rate of 10 Â°C/min under a N2 flow rate of 40 mL/min.', 'Prior to experiments, the well-ground as-prepared samples were outgassed at 120 Â°C under vacuum for 12 h.', 'Prior to experiments, the well-ground as-prepared samples were outgassed at 120 Â°C under vacuum for 12 h.', 'On the other hand, heating the samples at 150 Â°C under vacuum turned the color of MST-1(Coâ€“Zn) and MST-2(Coâ€“Zn) from pink to blue (Figure S10) because of a change in the Co2+ coordination corroborating with the loss of DMF, as verified by TGA (Figures S11 and S12).', 'On the other hand, heating the samples at 150 Â°C under vacuum turned the color of MST-1(Coâ€“Zn) and MST-2(Coâ€“Zn) from pink to blue (Figure S10) because of a change in the Co2+ coordination corroborating with the loss of DMF, as verified by TGA (Figures S11 and S12).'] | ['TGA', 'TG', 'thermogravimetric analysis', 'TGA', 'TG', 'TGA', 'TG'] | n | n | n | MST-2(Zn)
HADYAP_clean | HADYAP | 10.1021/acs.inorgchem.6b01697 | ['The thermogravimetric experiments have been carried out on a thermoanalyzer TGA 92 SETARAM under air atmosphere with a heating rate of 10 Â°C.minâ€“1 from room temperature up to 800 Â°C.', 'The thermogravimetric experiments have been carried out on a thermoanalyzer TGA 92 SETARAM under air atmosphere with a heating rate of 10 Â°C.minâ€“1 from room temperature up to 800 Â°C.', 'Between room temperature and 200 Â°C, a first weight loss of 8.9% is observed and attributed to the evacuation of free water molecules (âˆ’4H2O) and two coordinated waters (âˆ’2H2O) (calcd 9.7% for 6H2O).', 'The third weight loss starts from 390 Â°C and corresponds to the evacuation of the organic part.', 'The first event is assigned to the departure of free and coordinated water (âˆ’6H2O), associated with a weight loss of 13.8% (calcd 13.9%) between 100 and 190 Â°C.', 'The second weight loss starts from 330 Â°C and corresponds to the decomposition of the organic part.', 'The second weight loss starts from 330 Â°C and corresponds to the decomposition of the organic part.', 'The first event is a continuous weight loss between room temperature and 130 Â°C.', 'Between 130 and 190 Â°C, a second weight loss is observed and is attributed to the departure of two water molecules (obsd 3.6%; calcd 3.4%).', 'The third thermal event is a weight loss between 220 and 300 Â°C.', 'The last weight loss starts from 330 Â°C and corresponds to the decomposition of the mellitate ligand.', 'The last weight loss starts from 330 Â°C and corresponds to the decomposition of the mellitate ligand.', 'After heating above 180 Â°C, compound 2â€² exhibits a quasiconstant value of Ï‡T(T) between room temperature and 100 K with the 1/Ï‡ versus T curve being linear in the whole temperature range (Figure S20).', 'The thermal behavior of the pure phases was investigated by thermogravimetric analysis, in situ infrared analysis, and X-ray thermodiffraction.'] | ['TGA', 'TG', 'weight loss', 'weight loss', 'weight loss', 'weight loss', 'decomposition', 'weight loss', 'weight loss', 'weight loss', 'weight loss', 'decomposition', 'temperature range', 'thermogravimetric analysis'] | n | n | n | 3
DALSAN_clean | DALSAN | 10.1021/acs.inorgchem.6b01769 | ['Below these temperatures, Ï‡MT increases abruptly to reach maxima at 57 (3) and 53 K (4) (Ï‡MT = 78.20 and 80.2 cm3 molâ€“1 K, respectively), and it further decreases linearly with T in the very low temperature range, tending to vanish in both cases.'] | ['temperature range'] | n | n | n
DALSER_clean | DALSER | 10.1021/acs.inorgchem.6b01769 | ['Below these temperatures, Ï‡MT increases abruptly to reach maxima at 57 (3) and 53 K (4) (Ï‡MT = 78.20 and 80.2 cm3 molâ€“1 K, respectively), and it further decreases linearly with T in the very low temperature range, tending to vanish in both cases.'] | ['temperature range'] | n | n | n
VASFON_clean | VASFON | 10.1021/acs.inorgchem.6b02774 | ['In these compounds, Ï„â€“1 decreases with decreasing temperature at any magnetic field, but no Arrhenius law can simulate such a dependence in all the temperature range.', 'Thermogravimetry (TG) and differential thermal analysis (DTA) were performed simultaneously with the same modulus employing a thermobalance (model SDT Q600, TA Instruments, USA) in the temperature range of 25â€“1000 Â°C, using alumina crucibles containing samples of âˆ¼3 mg under a synthetic air atmosphere (3) and dinitrogen (1, 2, 4, and 5) flow (100 mL minâ€“1) at a heating rate of 10 Â°C minâ€“1.', 'Thermogravimetry (TG) and differential thermal analysis (DTA) were performed simultaneously with the same modulus employing a thermobalance (model SDT Q600, TA Instruments, USA) in the temperature range of 25â€“1000 Â°C, using alumina crucibles containing samples of âˆ¼3 mg under a synthetic air atmosphere (3) and dinitrogen (1, 2, 4, and 5) flow (100 mL minâ€“1) at a heating rate of 10 Â°C minâ€“1.', 'Thermogravimetry (TG) and differential thermal analysis (DTA) were performed simultaneously with the same modulus employing a thermobalance (model SDT Q600, TA Instruments, USA) in the temperature range of 25â€“1000 Â°C, using alumina crucibles containing samples of âˆ¼3 mg under a synthetic air atmosphere (3) and dinitrogen (1, 2, 4, and 5) flow (100 mL minâ€“1) at a heating rate of 10 Â°C minâ€“1.', 'The TG/DTA equipment was calibrated using an indium standard for temperature and an alumina calibration weight for mass.', 'Direct-current (dc) and alternating-current (ac) magnetic susceptibility measurements were performed on crushed polycrystalline samples of 1â€“5 with a Quantum Design SQUID magnetometer in the temperature range of 1.9â€“300 K under applied dc fields of 1 T (T â‰¥ 50 K) and 100 G (T < 50 K).', 'In all cases, Ï„â€“1 decreases with decreasing temperature at any magnetic field, but no exponential law (Arrhenius law) can simulate such a dependence in all the temperature range.'] | ['temperature range', 'TG', 'thermal analysis', 'temperature range', 'TG', 'temperature range', 'temperature range'] | n | n | n | 3
GAFBEX_clean | GAFBEX | 10.1021/acsami.5b06301 | ['The visual results of the thermal treatment as exposed in Figure 5 shows that even after 30 min under high temperatures the G-MOF ink printed onto the paper substrate presents with good stability, which is consistent with TGA curves presented in Figure S8.', 'The visual results of the thermal treatment as exposed in Figure 5 shows that even after 30 min under high temperatures the G-MOF ink printed onto the paper substrate presents with good stability, which is consistent with TGA curves presented in Figure S8.'] | ['TGA', 'TG'] | n | n | n
LAXGOH03_clean | LAXGOH03 | 10.1021/acsami.5b06301 | ['The visual results of the thermal treatment as exposed in Figure 5 shows that even after 30 min under high temperatures the G-MOF ink printed onto the paper substrate presents with good stability, which is consistent with TGA curves presented in Figure S8.', 'The visual results of the thermal treatment as exposed in Figure 5 shows that even after 30 min under high temperatures the G-MOF ink printed onto the paper substrate presents with good stability, which is consistent with TGA curves presented in Figure S8.'] | ['TGA', 'TG'] | n | n | n
ZOMKAP01_clean | ZOMKAP01 | 10.1021/acsami.5b06301 | ['The visual results of the thermal treatment as exposed in Figure 5 shows that even after 30 min under high temperatures the G-MOF ink printed onto the paper substrate presents with good stability, which is consistent with TGA curves presented in Figure S8.', 'The visual results of the thermal treatment as exposed in Figure 5 shows that even after 30 min under high temperatures the G-MOF ink printed onto the paper substrate presents with good stability, which is consistent with TGA curves presented in Figure S8.'] | ['TGA', 'TG'] | n | n | n
ZOMPAU01_clean | ZOMPAU01 | 10.1021/acsami.5b06301 | ['The visual results of the thermal treatment as exposed in Figure 5 shows that even after 30 min under high temperatures the G-MOF ink printed onto the paper substrate presents with good stability, which is consistent with TGA curves presented in Figure S8.', 'The visual results of the thermal treatment as exposed in Figure 5 shows that even after 30 min under high temperatures the G-MOF ink printed onto the paper substrate presents with good stability, which is consistent with TGA curves presented in Figure S8.'] | ['TGA', 'TG'] | n | n | n
JUXFOZ_clean | JUXFOZ | 10.1021/acsami.5b07953 | ['Thermogravimetric analyses (TGA) for as-synthesized and solvent-exchanged samples were conducted on a NETZSCH STA 449F3 unit at a heating rate of 10 K/min under a nitrogen atmosphere.', 'Thermogravimetric analyses (TGA) for as-synthesized and solvent-exchanged samples were conducted on a NETZSCH STA 449F3 unit at a heating rate of 10 K/min under a nitrogen atmosphere.'] | ['TGA', 'TG'] | n | n | n | NPC-7-Zn
AZIVAI_clean | AZIVAI | 10.1021/acsami.6b03073 | ['The layered compound 2 shows a weight loss of 7.2%, correspond to the loss of 0.05 chloroform and 0.5 water molecules (calculated, 7.1%) in the temperature range 45â€“150 Â°C in the thermogravimetric analysis (TGA).', 'The layered compound 2 shows a weight loss of 7.2%, correspond to the loss of 0.05 chloroform and 0.5 water molecules (calculated, 7.1%) in the temperature range 45â€“150 Â°C in the thermogravimetric analysis (TGA).', 'The layered compound 2 shows a weight loss of 7.2%, correspond to the loss of 0.05 chloroform and 0.5 water molecules (calculated, 7.1%) in the temperature range 45â€“150 Â°C in the thermogravimetric analysis (TGA).', 'The layered compound 2 shows a weight loss of 7.2%, correspond to the loss of 0.05 chloroform and 0.5 water molecules (calculated, 7.1%) in the temperature range 45â€“150 Â°C in the thermogravimetric analysis (TGA).', 'The layered compound 2 shows a weight loss of 7.2%, correspond to the loss of 0.05 chloroform and 0.5 water molecules (calculated, 7.1%) in the temperature range 45â€“150 Â°C in the thermogravimetric analysis (TGA).', 'Then a second weight loss at 150â€“315 Â°C during TGA is due to the decomposition of the framework (SI, Figure S6).', 'Then a second weight loss at 150â€“315 Â°C during TGA is due to the decomposition of the framework (SI, Figure S6).', 'Then a second weight loss at 150â€“315 Â°C during TGA is due to the decomposition of the framework (SI, Figure S6).', 'Then a second weight loss at 150â€“315 Â°C during TGA is due to the decomposition of the framework (SI, Figure S6).'] | ['TGA', 'TG', 'thermogravimetric analysis', 'weight loss', 'temperature range', 'TGA', 'TG', 'weight loss', 'decomposition'] | n | n | n | 1
QERZUI_clean | QERZUI | 10.1021/cg005519l | ['Consistent with this, thermogravimetric analyses (TGA) on a fresher sample indicate a weight loss of 8.5% in the 20âˆ’60 Â°C temperature range, which corresponds to the removal of included ethanol molecules (10.2% expected for occupancy factor of 1 for ethanol).', 'Consistent with this, thermogravimetric analyses (TGA) on a fresher sample indicate a weight loss of 8.5% in the 20âˆ’60 Â°C temperature range, which corresponds to the removal of included ethanol molecules (10.2% expected for occupancy factor of 1 for ethanol).', 'Consistent with this, thermogravimetric analyses (TGA) on a fresher sample indicate a weight loss of 8.5% in the 20âˆ’60 Â°C temperature range, which corresponds to the removal of included ethanol molecules (10.2% expected for occupancy factor of 1 for ethanol).', 'Consistent with this, thermogravimetric analyses (TGA) on a fresher sample indicate a weight loss of 8.5% in the 20âˆ’60 Â°C temperature range, which corresponds to the removal of included ethanol molecules (10.2% expected for occupancy factor of 1 for ethanol).', 'TGA indicates no weight loss until the onset of decomposition of 2 at 240 Â°C.', 'TGA indicates no weight loss until the onset of decomposition of 2 at 240 Â°C.', 'TGA indicates no weight loss until the onset of decomposition of 2 at 240 Â°C.', 'TGA indicates no weight loss until the onset of decomposition of 2 at 240 Â°C.', 'Compound 1 is a simple paramagnet over the entire temperature range from 1.8 to 250 K with only a slight downturn below 20 K, indicative of a small antiferromagnetic interaction.'] | ['TGA', 'TG', 'weight loss', 'temperature range', 'TGA', 'TG', 'weight loss', 'decomposition', 'temperature range'] | n | n | n
IPIJUM_clean | IPIJUM | 10.1021/cg020060b | ['Thermal Analysis.', 'DTA and TGA curves were respectively recorded using TDA Adamel Lhomargy 67 and TGA Linseis L81/064.', 'DTA and TGA curves were respectively recorded using TDA Adamel Lhomargy 67 and TGA Linseis L81/064.', 'Ni3(btc)2(H2O)14Â·4H2O microcrystalline powder samples (100 mg) were heated under nitrogen flow in alumina (DTA) and quartz (TGA) crucibles up to 900 Â°C at a heating rate of 5 Â°C min-1.', 'Ni3(btc)2(H2O)14Â·4H2O microcrystalline powder samples (100 mg) were heated under nitrogen flow in alumina (DTA) and quartz (TGA) crucibles up to 900 Â°C at a heating rate of 5 Â°C min-1.', 'The performed TGA shows a first loss of mass between ambient temperature and 60 Â°C, corresponding to the departure of six water molecules.', 'The performed TGA shows a first loss of mass between ambient temperature and 60 Â°C, corresponding to the departure of six water molecules.'] | ['thermal analysis', 'TGA', 'TG', 'TGA', 'TG', 'TGA', 'TG'] | n | n | n
UHAXUW_clean | UHAXUW | 10.1021/cg025551a | ['A thermal stability (thermogravimetric analysis, TGA) experiment was carried out on a Dupont thermal analyzer from room temperature to 800 Â°C under nitrogen atmosphere at a heating rate of 10 Â°C/min.', 'A thermal stability (thermogravimetric analysis, TGA) experiment was carried out on a Dupont thermal analyzer from room temperature to 800 Â°C under nitrogen atmosphere at a heating rate of 10 Â°C/min.', 'A thermal stability (thermogravimetric analysis, TGA) experiment was carried out on a Dupont thermal analyzer from room temperature to 800 Â°C under nitrogen atmosphere at a heating rate of 10 Â°C/min.', 'Removal of Guest Molecules:\u2009 TGA and XRPD Studies.', 'Removal of Guest Molecules:\u2009 TGA and XRPD Studies.', 'Thus, TGA for 1 has been investigated first.', 'Thus, TGA for 1 has been investigated first.', 'The TGA curve shows the first weight loss of 8.13% from 75 to 115 Â°C, corresponding to the loss of one guest CH3CN molecule (calculated:\u2009 8.30%).', 'The TGA curve shows the first weight loss of 8.13% from 75 to 115 Â°C, corresponding to the loss of one guest CH3CN molecule (calculated:\u2009 8.30%).', 'The TGA curve shows the first weight loss of 8.13% from 75 to 115 Â°C, corresponding to the loss of one guest CH3CN molecule (calculated:\u2009 8.30%).', 'Then, the obtained [Cd(bpo)(SCN)2]n framework does not lose weight upon further heating to 263 Â°C:\u2009 two consecutive weight losses in the 260âˆ’360 Â°C region correspond to stepwise removal of the bpo molecules (observed, 45.35%; calculated, 45.40%).', 'Subsequent weight loss in the range of 380âˆ’480 Â°C may correspond to decomposition of the thiocyanate groups.', 'Subsequent weight loss in the range of 380âˆ’480 Â°C may correspond to decomposition of the thiocyanate groups.', 'According to the TGA results, removal and reintroduction of guest molecules experiments were carried out and monitored by XRPD.', 'According to the TGA results, removal and reintroduction of guest molecules experiments were carried out and monitored by XRPD.'] | ['TGA', 'TG', 'thermogravimetric analysis', 'TGA', 'TG', 'TGA', 'TG', 'TGA', 'TG', 'weight loss', 'weight loss', 'weight loss', 'decomposition', 'TGA', 'TG'] | n | n | n
EBITAL_clean | EBITAL | 10.1021/cg034116t | ['A Perkin-Elmer DTA 1700 differential thermal analyzer and a Perkin-Elmer TGA 7 thermogravimetric analyzer were used to obtain DTA and TGA curves in air with a temperature increasing rate of 10 Â°C min-1.', 'A Perkin-Elmer DTA 1700 differential thermal analyzer and a Perkin-Elmer TGA 7 thermogravimetric analyzer were used to obtain DTA and TGA curves in air with a temperature increasing rate of 10 Â°C min-1.', 'TGA study was carried out from room temperature to 1000 Â°C, and it showed that the title compound has a relatively high thermal stability in air up to 325 Â°C.', 'TGA study was carried out from room temperature to 1000 Â°C, and it showed that the title compound has a relatively high thermal stability in air up to 325 Â°C.', 'The 1,3-diammonium-propane groups were combusted in the range 340âˆ’470 Â°C with weight losses of 19.01% comparable with its calculated value, 18.91%.'] | ['TGA', 'TG', 'TGA', 'TG', 'weight loss'] | n | n | n
GAMTAQ_clean | GAMTAQ | 10.1021/cg049600q | ['The temperature-dependent magnetic susceptibilities in the temperature range of 1.8âˆ’300 K under a constant external magnetic field of 2.0 k Gs were performed in an MPMS-SQUID magnetometer.', 'Thermogravimetric Analysis (TGA) of Complexes.', 'Thermogravimetric Analysis (TGA) of Complexes.', 'Thermogravimetric Analysis (TGA) of Complexes.', 'The TGA data for 1a show that the initial weight loss occurred from 30 to 220 Â°C corresponding to the loss of the noncoordinated and coordinated water molecules; the second weight loss begins at 395 Â°C where the decomposition of the residue starts.', 'The TGA data for 1a show that the initial weight loss occurred from 30 to 220 Â°C corresponding to the loss of the noncoordinated and coordinated water molecules; the second weight loss begins at 395 Â°C where the decomposition of the residue starts.', 'The TGA data for 1a show that the initial weight loss occurred from 30 to 220 Â°C corresponding to the loss of the noncoordinated and coordinated water molecules; the second weight loss begins at 395 Â°C where the decomposition of the residue starts.', 'The TGA data for 1a show that the initial weight loss occurred from 30 to 220 Â°C corresponding to the loss of the noncoordinated and coordinated water molecules; the second weight loss begins at 395 Â°C where the decomposition of the residue starts.', 'The TGA data of 2c show that the first weight loss of 10.6% (calcd, 10.3%) from 65 to 185 Â°C corresponds to the loss of all water molecules (including two uncoordinated water and three coordinated water molecules).', 'The TGA data of 2c show that the first weight loss of 10.6% (calcd, 10.3%) from 65 to 185 Â°C corresponds to the loss of all water molecules (including two uncoordinated water and three coordinated water molecules).', 'The TGA data of 2c show that the first weight loss of 10.6% (calcd, 10.3%) from 65 to 185 Â°C corresponds to the loss of all water molecules (including two uncoordinated water and three coordinated water molecules).', 'A distinction between the two kinds of water molecules was also not clear, and no further weight loss was observed over the temperature range of 185âˆ’410 Â°C.', 'A distinction between the two kinds of water molecules was also not clear, and no further weight loss was observed over the temperature range of 185âˆ’410 Â°C.', 'Variable-temperature magnetic susceptibility measurements were performed on powder samples of 1c and 2c in the temperature range of 1.8âˆ’300 K.'] | ['temperature range', 'TGA', 'TG', 'thermogravimetric analysis', 'TGA', 'TG', 'weight loss', 'decomposition', 'TGA', 'TG', 'weight loss', 'weight loss', 'temperature range', 'temperature range'] | n | n | n
GAMTEU_clean | GAMTEU | 10.1021/cg049600q | ['The temperature-dependent magnetic susceptibilities in the temperature range of 1.8âˆ’300 K under a constant external magnetic field of 2.0 k Gs were performed in an MPMS-SQUID magnetometer.', 'Thermogravimetric Analysis (TGA) of Complexes.', 'Thermogravimetric Analysis (TGA) of Complexes.', 'Thermogravimetric Analysis (TGA) of Complexes.', 'The TGA data for 1a show that the initial weight loss occurred from 30 to 220 Â°C corresponding to the loss of the noncoordinated and coordinated water molecules; the second weight loss begins at 395 Â°C where the decomposition of the residue starts.', 'The TGA data for 1a show that the initial weight loss occurred from 30 to 220 Â°C corresponding to the loss of the noncoordinated and coordinated water molecules; the second weight loss begins at 395 Â°C where the decomposition of the residue starts.', 'The TGA data for 1a show that the initial weight loss occurred from 30 to 220 Â°C corresponding to the loss of the noncoordinated and coordinated water molecules; the second weight loss begins at 395 Â°C where the decomposition of the residue starts.', 'The TGA data for 1a show that the initial weight loss occurred from 30 to 220 Â°C corresponding to the loss of the noncoordinated and coordinated water molecules; the second weight loss begins at 395 Â°C where the decomposition of the residue starts.', 'The TGA data of 2c show that the first weight loss of 10.6% (calcd, 10.3%) from 65 to 185 Â°C corresponds to the loss of all water molecules (including two uncoordinated water and three coordinated water molecules).', 'The TGA data of 2c show that the first weight loss of 10.6% (calcd, 10.3%) from 65 to 185 Â°C corresponds to the loss of all water molecules (including two uncoordinated water and three coordinated water molecules).', 'The TGA data of 2c show that the first weight loss of 10.6% (calcd, 10.3%) from 65 to 185 Â°C corresponds to the loss of all water molecules (including two uncoordinated water and three coordinated water molecules).', 'A distinction between the two kinds of water molecules was also not clear, and no further weight loss was observed over the temperature range of 185âˆ’410 Â°C.', 'A distinction between the two kinds of water molecules was also not clear, and no further weight loss was observed over the temperature range of 185âˆ’410 Â°C.', 'Variable-temperature magnetic susceptibility measurements were performed on powder samples of 1c and 2c in the temperature range of 1.8âˆ’300 K.'] | ['temperature range', 'TGA', 'TG', 'thermogravimetric analysis', 'TGA', 'TG', 'weight loss', 'decomposition', 'TGA', 'TG', 'weight loss', 'weight loss', 'temperature range', 'temperature range'] | n | n | n
GAMTIY_clean | GAMTIY | 10.1021/cg049600q | ['The temperature-dependent magnetic susceptibilities in the temperature range of 1.8âˆ’300 K under a constant external magnetic field of 2.0 k Gs were performed in an MPMS-SQUID magnetometer.', 'Thermogravimetric Analysis (TGA) of Complexes.', 'Thermogravimetric Analysis (TGA) of Complexes.', 'Thermogravimetric Analysis (TGA) of Complexes.', 'The TGA data for 1a show that the initial weight loss occurred from 30 to 220 Â°C corresponding to the loss of the noncoordinated and coordinated water molecules; the second weight loss begins at 395 Â°C where the decomposition of the residue starts.', 'The TGA data for 1a show that the initial weight loss occurred from 30 to 220 Â°C corresponding to the loss of the noncoordinated and coordinated water molecules; the second weight loss begins at 395 Â°C where the decomposition of the residue starts.', 'The TGA data for 1a show that the initial weight loss occurred from 30 to 220 Â°C corresponding to the loss of the noncoordinated and coordinated water molecules; the second weight loss begins at 395 Â°C where the decomposition of the residue starts.', 'The TGA data for 1a show that the initial weight loss occurred from 30 to 220 Â°C corresponding to the loss of the noncoordinated and coordinated water molecules; the second weight loss begins at 395 Â°C where the decomposition of the residue starts.', 'The TGA data of 2c show that the first weight loss of 10.6% (calcd, 10.3%) from 65 to 185 Â°C corresponds to the loss of all water molecules (including two uncoordinated water and three coordinated water molecules).', 'The TGA data of 2c show that the first weight loss of 10.6% (calcd, 10.3%) from 65 to 185 Â°C corresponds to the loss of all water molecules (including two uncoordinated water and three coordinated water molecules).', 'The TGA data of 2c show that the first weight loss of 10.6% (calcd, 10.3%) from 65 to 185 Â°C corresponds to the loss of all water molecules (including two uncoordinated water and three coordinated water molecules).', 'A distinction between the two kinds of water molecules was also not clear, and no further weight loss was observed over the temperature range of 185âˆ’410 Â°C.', 'A distinction between the two kinds of water molecules was also not clear, and no further weight loss was observed over the temperature range of 185âˆ’410 Â°C.', 'Variable-temperature magnetic susceptibility measurements were performed on powder samples of 1c and 2c in the temperature range of 1.8âˆ’300 K.'] | ['temperature range', 'TGA', 'TG', 'thermogravimetric analysis', 'TGA', 'TG', 'weight loss', 'decomposition', 'TGA', 'TG', 'weight loss', 'weight loss', 'temperature range', 'temperature range'] | n | n | n
GAMTOE_clean | GAMTOE | 10.1021/cg049600q | ['The temperature-dependent magnetic susceptibilities in the temperature range of 1.8âˆ’300 K under a constant external magnetic field of 2.0 k Gs were performed in an MPMS-SQUID magnetometer.', 'Thermogravimetric Analysis (TGA) of Complexes.', 'Thermogravimetric Analysis (TGA) of Complexes.', 'Thermogravimetric Analysis (TGA) of Complexes.', 'The TGA data for 1a show that the initial weight loss occurred from 30 to 220 Â°C corresponding to the loss of the noncoordinated and coordinated water molecules; the second weight loss begins at 395 Â°C where the decomposition of the residue starts.', 'The TGA data for 1a show that the initial weight loss occurred from 30 to 220 Â°C corresponding to the loss of the noncoordinated and coordinated water molecules; the second weight loss begins at 395 Â°C where the decomposition of the residue starts.', 'The TGA data for 1a show that the initial weight loss occurred from 30 to 220 Â°C corresponding to the loss of the noncoordinated and coordinated water molecules; the second weight loss begins at 395 Â°C where the decomposition of the residue starts.', 'The TGA data for 1a show that the initial weight loss occurred from 30 to 220 Â°C corresponding to the loss of the noncoordinated and coordinated water molecules; the second weight loss begins at 395 Â°C where the decomposition of the residue starts.', 'The TGA data of 2c show that the first weight loss of 10.6% (calcd, 10.3%) from 65 to 185 Â°C corresponds to the loss of all water molecules (including two uncoordinated water and three coordinated water molecules).', 'The TGA data of 2c show that the first weight loss of 10.6% (calcd, 10.3%) from 65 to 185 Â°C corresponds to the loss of all water molecules (including two uncoordinated water and three coordinated water molecules).', 'The TGA data of 2c show that the first weight loss of 10.6% (calcd, 10.3%) from 65 to 185 Â°C corresponds to the loss of all water molecules (including two uncoordinated water and three coordinated water molecules).', 'A distinction between the two kinds of water molecules was also not clear, and no further weight loss was observed over the temperature range of 185âˆ’410 Â°C.', 'A distinction between the two kinds of water molecules was also not clear, and no further weight loss was observed over the temperature range of 185âˆ’410 Â°C.', 'Variable-temperature magnetic susceptibility measurements were performed on powder samples of 1c and 2c in the temperature range of 1.8âˆ’300 K.'] | ['temperature range', 'TGA', 'TG', 'thermogravimetric analysis', 'TGA', 'TG', 'weight loss', 'decomposition', 'TGA', 'TG', 'weight loss', 'weight loss', 'temperature range', 'temperature range'] | n | n | n
GAMTUK_clean | GAMTUK | 10.1021/cg049600q | ['The temperature-dependent magnetic susceptibilities in the temperature range of 1.8âˆ’300 K under a constant external magnetic field of 2.0 k Gs were performed in an MPMS-SQUID magnetometer.', 'Thermogravimetric Analysis (TGA) of Complexes.', 'Thermogravimetric Analysis (TGA) of Complexes.', 'Thermogravimetric Analysis (TGA) of Complexes.', 'The TGA data for 1a show that the initial weight loss occurred from 30 to 220 Â°C corresponding to the loss of the noncoordinated and coordinated water molecules; the second weight loss begins at 395 Â°C where the decomposition of the residue starts.', 'The TGA data for 1a show that the initial weight loss occurred from 30 to 220 Â°C corresponding to the loss of the noncoordinated and coordinated water molecules; the second weight loss begins at 395 Â°C where the decomposition of the residue starts.', 'The TGA data for 1a show that the initial weight loss occurred from 30 to 220 Â°C corresponding to the loss of the noncoordinated and coordinated water molecules; the second weight loss begins at 395 Â°C where the decomposition of the residue starts.', 'The TGA data for 1a show that the initial weight loss occurred from 30 to 220 Â°C corresponding to the loss of the noncoordinated and coordinated water molecules; the second weight loss begins at 395 Â°C where the decomposition of the residue starts.', 'The TGA data of 2c show that the first weight loss of 10.6% (calcd, 10.3%) from 65 to 185 Â°C corresponds to the loss of all water molecules (including two uncoordinated water and three coordinated water molecules).', 'The TGA data of 2c show that the first weight loss of 10.6% (calcd, 10.3%) from 65 to 185 Â°C corresponds to the loss of all water molecules (including two uncoordinated water and three coordinated water molecules).', 'The TGA data of 2c show that the first weight loss of 10.6% (calcd, 10.3%) from 65 to 185 Â°C corresponds to the loss of all water molecules (including two uncoordinated water and three coordinated water molecules).', 'A distinction between the two kinds of water molecules was also not clear, and no further weight loss was observed over the temperature range of 185âˆ’410 Â°C.', 'A distinction between the two kinds of water molecules was also not clear, and no further weight loss was observed over the temperature range of 185âˆ’410 Â°C.', 'Variable-temperature magnetic susceptibility measurements were performed on powder samples of 1c and 2c in the temperature range of 1.8âˆ’300 K.'] | ['temperature range', 'TGA', 'TG', 'thermogravimetric analysis', 'TGA', 'TG', 'weight loss', 'decomposition', 'TGA', 'TG', 'weight loss', 'weight loss', 'temperature range', 'temperature range'] | n | n | n
GAMVAS_clean | GAMVAS | 10.1021/cg049600q | ['The temperature-dependent magnetic susceptibilities in the temperature range of 1.8âˆ’300 K under a constant external magnetic field of 2.0 k Gs were performed in an MPMS-SQUID magnetometer.', 'Thermogravimetric Analysis (TGA) of Complexes.', 'Thermogravimetric Analysis (TGA) of Complexes.', 'Thermogravimetric Analysis (TGA) of Complexes.', 'The TGA data for 1a show that the initial weight loss occurred from 30 to 220 Â°C corresponding to the loss of the noncoordinated and coordinated water molecules; the second weight loss begins at 395 Â°C where the decomposition of the residue starts.', 'The TGA data for 1a show that the initial weight loss occurred from 30 to 220 Â°C corresponding to the loss of the noncoordinated and coordinated water molecules; the second weight loss begins at 395 Â°C where the decomposition of the residue starts.', 'The TGA data for 1a show that the initial weight loss occurred from 30 to 220 Â°C corresponding to the loss of the noncoordinated and coordinated water molecules; the second weight loss begins at 395 Â°C where the decomposition of the residue starts.', 'The TGA data for 1a show that the initial weight loss occurred from 30 to 220 Â°C corresponding to the loss of the noncoordinated and coordinated water molecules; the second weight loss begins at 395 Â°C where the decomposition of the residue starts.', 'The TGA data of 2c show that the first weight loss of 10.6% (calcd, 10.3%) from 65 to 185 Â°C corresponds to the loss of all water molecules (including two uncoordinated water and three coordinated water molecules).', 'The TGA data of 2c show that the first weight loss of 10.6% (calcd, 10.3%) from 65 to 185 Â°C corresponds to the loss of all water molecules (including two uncoordinated water and three coordinated water molecules).', 'The TGA data of 2c show that the first weight loss of 10.6% (calcd, 10.3%) from 65 to 185 Â°C corresponds to the loss of all water molecules (including two uncoordinated water and three coordinated water molecules).', 'A distinction between the two kinds of water molecules was also not clear, and no further weight loss was observed over the temperature range of 185âˆ’410 Â°C.', 'A distinction between the two kinds of water molecules was also not clear, and no further weight loss was observed over the temperature range of 185âˆ’410 Â°C.', 'Variable-temperature magnetic susceptibility measurements were performed on powder samples of 1c and 2c in the temperature range of 1.8âˆ’300 K.'] | ['temperature range', 'TGA', 'TG', 'thermogravimetric analysis', 'TGA', 'TG', 'weight loss', 'decomposition', 'TGA', 'TG', 'weight loss', 'weight loss', 'temperature range', 'temperature range'] | n | n | n
KAPGUE_clean | KAPGUE | 10.1021/cg049725v | ['Combined TG/DTA analysis was performed on a Schimadzu 60 apparatus under an air stream (5 mL/min).', 'Thermal Analysis, Structure of the Dehydrated Phases, and Solid-State Reactivity of 2.', 'Simultaneous TG/DTA experiments were carried out in air on a powdered sample of 2 (Figure 5).', 'It is clear that, apart decomposition that occurs beyond 250 Â°C, there are four distinct thermal events.', 'We verified that samples heated separately for 2 h at 90, 130, and 150 Â°C show approximately the weight losses indicated by the TG analysis of the initial sample.', 'We verified that samples heated separately for 2 h at 90, 130, and 150 Â°C show approximately the weight losses indicated by the TG analysis of the initial sample.', 'Furthermore, a sample of 2 heated at 150 Â°C and rehydrated shows practically the same TG/DTA curves as 2, indicating that the dehydration process is reversible.', 'The weight loss beyond 150 Â°C is due to departure of the last coordinated water molecule, but, in this case, the thermal event is exothermic (Figure 5) and is accompanied by the appearance of a brown color in the solid residue.', 'Our calculations show that only 60% of the last water content is evacuated up to 250 Â°C, beyond which decomposition occurs.', 'We wish to thank Dr. N. Kourkoumelis for recording the XRPD patterns, Dr. J. Plakatouras for recording the FT-IR spectra and for the thermal analysis measurements, Dr. S. Hadjikakou for recording the UV-VIS spectra and the Microanalytical Laboratory of the Chemistry Department of the University of Ioannina for the elemental analyses, and Dr.'] | ['TG', 'thermal analysis', 'TG', 'decomposition', 'TG', 'weight loss', 'TG', 'weight loss', 'decomposition', 'thermal analysis'] | n | n | n | 1
FEJDEE_clean | FEJDEE | 10.1021/cg049878i | ['The thermogravimetric analysis was performed on a Mettler Toledo TGA/SDTA 851e analyzer in air with a heating rate of 10 Â°C min-1.', 'The thermogravimetric analysis was performed on a Mettler Toledo TGA/SDTA 851e analyzer in air with a heating rate of 10 Â°C min-1.', 'The thermogravimetric analysis was performed on a Mettler Toledo TGA/SDTA 851e analyzer in air with a heating rate of 10 Â°C min-1.', 'Thermogravimetic (TG) Analysis.', 'The thermal properties of 1 and 2 were investigated using TG analysis in air from 30 to 1000 Â°C.', 'For 1, the initial weight loss of 2.38% around 130 Â°C corresponds well with the loss of an extraframework water molecule (calcd 2.89%).', 'The second weight loss of 9.88% occurring between 400 and 750 Â°C is attributed to the decomposition of 1,4-diaminobutane (calcd 14.12%), the partial dehydration (calcd 5.77% for two water molecules per formula unit), and the weight increase of 10.01% corresponding to aerial oxidation of phosphite to phosphate (calcd 10.25%).', 'The second weight loss of 9.88% occurring between 400 and 750 Â°C is attributed to the decomposition of 1,4-diaminobutane (calcd 14.12%), the partial dehydration (calcd 5.77% for two water molecules per formula unit), and the weight increase of 10.01% corresponding to aerial oxidation of phosphite to phosphate (calcd 10.25%).', 'XRD analysis indicates that the compound becomes amorphous after the decomposition of the occluded template molecules.', 'For 2, TGA data shows a two-step weight loss of 14.55% over the temperature range 200âˆ’870 Â°C, which is assigned to the removal of imidazole (calcd 20.81% for two imidazole molecules per formula unit), the partial dehydration (calcd 2.75% for one water molecule per formula unit), and the weight increase of 9.01% corresponding to aerial oxidation of phosphite to phosphate (calcd 9.78%).', 'For 2, TGA data shows a two-step weight loss of 14.55% over the temperature range 200âˆ’870 Â°C, which is assigned to the removal of imidazole (calcd 20.81% for two imidazole molecules per formula unit), the partial dehydration (calcd 2.75% for one water molecule per formula unit), and the weight increase of 9.01% corresponding to aerial oxidation of phosphite to phosphate (calcd 9.78%).', 'For 2, TGA data shows a two-step weight loss of 14.55% over the temperature range 200âˆ’870 Â°C, which is assigned to the removal of imidazole (calcd 20.81% for two imidazole molecules per formula unit), the partial dehydration (calcd 2.75% for one water molecule per formula unit), and the weight increase of 9.01% corresponding to aerial oxidation of phosphite to phosphate (calcd 9.78%).', 'For 2, TGA data shows a two-step weight loss of 14.55% over the temperature range 200âˆ’870 Â°C, which is assigned to the removal of imidazole (calcd 20.81% for two imidazole molecules per formula unit), the partial dehydration (calcd 2.75% for one water molecule per formula unit), and the weight increase of 9.01% corresponding to aerial oxidation of phosphite to phosphate (calcd 9.78%).'] | ['TGA', 'TG', 'thermogravimetric analysis', 'TG', 'TG', 'weight loss', 'weight loss', 'decomposition', 'decomposition', 'TGA', 'TG', 'weight loss', 'temperature range'] | n | n | n
FEJDII_clean | FEJDII | 10.1021/cg049878i | ['The thermogravimetric analysis was performed on a Mettler Toledo TGA/SDTA 851e analyzer in air with a heating rate of 10 Â°C min-1.', 'The thermogravimetric analysis was performed on a Mettler Toledo TGA/SDTA 851e analyzer in air with a heating rate of 10 Â°C min-1.', 'The thermogravimetric analysis was performed on a Mettler Toledo TGA/SDTA 851e analyzer in air with a heating rate of 10 Â°C min-1.', 'Thermogravimetic (TG) Analysis.', 'The thermal properties of 1 and 2 were investigated using TG analysis in air from 30 to 1000 Â°C.', 'For 1, the initial weight loss of 2.38% around 130 Â°C corresponds well with the loss of an extraframework water molecule (calcd 2.89%).', 'The second weight loss of 9.88% occurring between 400 and 750 Â°C is attributed to the decomposition of 1,4-diaminobutane (calcd 14.12%), the partial dehydration (calcd 5.77% for two water molecules per formula unit), and the weight increase of 10.01% corresponding to aerial oxidation of phosphite to phosphate (calcd 10.25%).', 'The second weight loss of 9.88% occurring between 400 and 750 Â°C is attributed to the decomposition of 1,4-diaminobutane (calcd 14.12%), the partial dehydration (calcd 5.77% for two water molecules per formula unit), and the weight increase of 10.01% corresponding to aerial oxidation of phosphite to phosphate (calcd 10.25%).', 'XRD analysis indicates that the compound becomes amorphous after the decomposition of the occluded template molecules.', 'For 2, TGA data shows a two-step weight loss of 14.55% over the temperature range 200âˆ’870 Â°C, which is assigned to the removal of imidazole (calcd 20.81% for two imidazole molecules per formula unit), the partial dehydration (calcd 2.75% for one water molecule per formula unit), and the weight increase of 9.01% corresponding to aerial oxidation of phosphite to phosphate (calcd 9.78%).', 'For 2, TGA data shows a two-step weight loss of 14.55% over the temperature range 200âˆ’870 Â°C, which is assigned to the removal of imidazole (calcd 20.81% for two imidazole molecules per formula unit), the partial dehydration (calcd 2.75% for one water molecule per formula unit), and the weight increase of 9.01% corresponding to aerial oxidation of phosphite to phosphate (calcd 9.78%).', 'For 2, TGA data shows a two-step weight loss of 14.55% over the temperature range 200âˆ’870 Â°C, which is assigned to the removal of imidazole (calcd 20.81% for two imidazole molecules per formula unit), the partial dehydration (calcd 2.75% for one water molecule per formula unit), and the weight increase of 9.01% corresponding to aerial oxidation of phosphite to phosphate (calcd 9.78%).', 'For 2, TGA data shows a two-step weight loss of 14.55% over the temperature range 200âˆ’870 Â°C, which is assigned to the removal of imidazole (calcd 20.81% for two imidazole molecules per formula unit), the partial dehydration (calcd 2.75% for one water molecule per formula unit), and the weight increase of 9.01% corresponding to aerial oxidation of phosphite to phosphate (calcd 9.78%).'] | ['TGA', 'TG', 'thermogravimetric analysis', 'TG', 'TG', 'weight loss', 'weight loss', 'decomposition', 'decomposition', 'TGA', 'TG', 'weight loss', 'temperature range'] | n | n | n
JEDKEJ_clean | JEDKEJ | 10.1021/cg050186j | ['All the operations for the synthesis were carried out in the dark to avoid decomposition of the K3[Cr(CN)6].', 'A plot of 1/Ï‡M versus T in the temperature range 300 to 15 K obeys the Curieâˆ’Weiss law with Î¸ = +8.27 K and C = 5.16 cm3 K mol-1.', 'The fit to the experimental data in the temperature range 6âˆ’300 K gave the parameters of JCuCr = +8.1(6) cm-1, g = 2.09(1), and Î¸ = +3.07(3) K, as shown in Figure 4.11 The J value is reasonable; however, it should be noted that the fitting model is rough and should be treated carefully.'] | ['decomposition', 'temperature range', 'temperature range'] | n | n | n
ECEZAO01_clean | ECEZAO01 | 10.1021/cg050363g | ['Direct current (dc) magnetic measurements were made on a Quantum Design MPMS-XL SQUID magnetometer in the temperature range 2âˆ’300 K and with applied fields 1 T.', 'The 1/Ï‡M vs T plot in the temperature range of 300âˆ’25 K obeys the Curieâˆ’Weiss law with a Weiss constant Î¸ of âˆ’126 K, which is consistent with the magnetic behavior.', 'The guest water molecules occupying the channels can be removed at an elevated temperature without collapsing the host framework as confirmed by TGA and X-ray diffraction studies (Figure 4).', 'The guest water molecules occupying the channels can be removed at an elevated temperature without collapsing the host framework as confirmed by TGA and X-ray diffraction studies (Figure 4).', 'The TG curve of 2 shows three main events between room temperature and 500 Â°C.', 'The last weight loss of 52.9% (calcd 50.9%) between 290 and 440 Â°C corresponds to the elimination of the organic component.', 'Factors in the Synthesis of 3-D Metal-Organic Framework, [Zn(HCOO)\n3\n](C\n2\nH\n8\nN), Derived from Decomposition of Solvent.'] | ['temperature range', 'temperature range', 'TGA', 'TG', 'TG', 'weight loss', 'decomposition'] | n | n | n
JEJKEP_clean | JEJKEP | 10.1021/cg050382q | ['A NETZSCH STA 449C unit was used to carry out the TGA and DTA analyses in air with a heating rate of 20 Â°C min-1.', 'A NETZSCH STA 449C unit was used to carry out the TGA and DTA analyses in air with a heating rate of 20 Â°C min-1.', 'Magnetic measurements were obtained using an MPMS-XL magnetometer at H = 5000 Oe in the temperature range 2âˆ’300 K.', 'In compound 2, for example, the weight loss of 6.1% from 50 to 162 Â°C is close to the loss of one lattice water molecule (6.3%).', 'The decomposition is complete at 440 Â°C, resulting in the formation of nickel oxide as a residue.'] | ['TGA', 'TG', 'temperature range', 'weight loss', 'decomposition'] | n | n | n
JEJKIT_clean | JEJKIT | 10.1021/cg050382q | ['A NETZSCH STA 449C unit was used to carry out the TGA and DTA analyses in air with a heating rate of 20 Â°C min-1.', 'A NETZSCH STA 449C unit was used to carry out the TGA and DTA analyses in air with a heating rate of 20 Â°C min-1.', 'Magnetic measurements were obtained using an MPMS-XL magnetometer at H = 5000 Oe in the temperature range 2âˆ’300 K.', 'In compound 2, for example, the weight loss of 6.1% from 50 to 162 Â°C is close to the loss of one lattice water molecule (6.3%).', 'The decomposition is complete at 440 Â°C, resulting in the formation of nickel oxide as a residue.'] | ['TGA', 'TG', 'temperature range', 'weight loss', 'decomposition'] | n | n | n
JEMNAR_clean | JEMNAR | 10.1021/cg050382q | ['A NETZSCH STA 449C unit was used to carry out the TGA and DTA analyses in air with a heating rate of 20 Â°C min-1.', 'A NETZSCH STA 449C unit was used to carry out the TGA and DTA analyses in air with a heating rate of 20 Â°C min-1.', 'Magnetic measurements were obtained using an MPMS-XL magnetometer at H = 5000 Oe in the temperature range 2âˆ’300 K.', 'In compound 2, for example, the weight loss of 6.1% from 50 to 162 Â°C is close to the loss of one lattice water molecule (6.3%).', 'The decomposition is complete at 440 Â°C, resulting in the formation of nickel oxide as a residue.'] | ['TGA', 'TG', 'temperature range', 'weight loss', 'decomposition'] | n | n | n
VETTOE_clean | VETTOE | 10.1021/cg060520r | ['Detailed thermal analysis [thermogravimetric (TGA), differential thermal analysis (DTA), and differential scanning calorimetry (DSC)] was carried out on the structurally isomorphous and genuinely single framework solids 2 and 3.', 'Detailed thermal analysis [thermogravimetric (TGA), differential thermal analysis (DTA), and differential scanning calorimetry (DSC)] was carried out on the structurally isomorphous and genuinely single framework solids 2 and 3.', 'Detailed thermal analysis [thermogravimetric (TGA), differential thermal analysis (DTA), and differential scanning calorimetry (DSC)] was carried out on the structurally isomorphous and genuinely single framework solids 2 and 3.', 'The TGA and DTA experiments indicate that in 2 (after evaporation of the solvent adsorbed on the crystal surface) the lattice-incorporated solvent, about 10% of the initial crystal mass, is lost around 186 Â± 20 Â°C, and that the porphyrin carboxylate species disintegrate into black amorphous powder only near 391 Â± 15 Â°C.', 'The TGA and DTA experiments indicate that in 2 (after evaporation of the solvent adsorbed on the crystal surface) the lattice-incorporated solvent, about 10% of the initial crystal mass, is lost around 186 Â± 20 Â°C, and that the porphyrin carboxylate species disintegrate into black amorphous powder only near 391 Â± 15 Â°C.', 'Similar experiments with our related TCPP materials interlinked by exocyclic mononuclear K, Cu, Cu(NH3)6, and Zn bridges6 resulted in a cascaded deterioration and transition between several different phases of the corresponding solid materials (their bulk structures lacking substantial stability in three dimensions) within the same temperature range.'] | ['TGA', 'TG', 'thermal analysis', 'TGA', 'TG', 'temperature range'] | n | n | n | 1
VETVAS_manual | VETVAS | 10.1021/cg060520r | ['Detailed thermal analysis [thermogravimetric (TGA), differential thermal analysis (DTA), and differential scanning calorimetry (DSC)] was carried out on the structurally isomorphous and genuinely single framework solids 2 and 3.', 'Detailed thermal analysis [thermogravimetric (TGA), differential thermal analysis (DTA), and differential scanning calorimetry (DSC)] was carried out on the structurally isomorphous and genuinely single framework solids 2 and 3.', 'Detailed thermal analysis [thermogravimetric (TGA), differential thermal analysis (DTA), and differential scanning calorimetry (DSC)] was carried out on the structurally isomorphous and genuinely single framework solids 2 and 3.', 'The TGA and DTA experiments indicate that in 2 (after evaporation of the solvent adsorbed on the crystal surface) the lattice-incorporated solvent, about 10% of the initial crystal mass, is lost around 186 Â± 20 Â°C, and that the porphyrin carboxylate species disintegrate into black amorphous powder only near 391 Â± 15 Â°C.', 'The TGA and DTA experiments indicate that in 2 (after evaporation of the solvent adsorbed on the crystal surface) the lattice-incorporated solvent, about 10% of the initial crystal mass, is lost around 186 Â± 20 Â°C, and that the porphyrin carboxylate species disintegrate into black amorphous powder only near 391 Â± 15 Â°C.', 'Similar experiments with our related TCPP materials interlinked by exocyclic mononuclear K, Cu, Cu(NH3)6, and Zn bridges6 resulted in a cascaded deterioration and transition between several different phases of the corresponding solid materials (their bulk structures lacking substantial stability in three dimensions) within the same temperature range.'] | ['TGA', 'TG', 'thermal analysis', 'TGA', 'TG', 'temperature range'] | n | n | n | 3
PIGXUZ_clean | PIGXUZ | 10.1021/cg0700216 | ['The magnetic susceptibility measurements for 1 and 2 were carried out on polycrystalline samples (15.69 mg of 1 and 19.58 mg of 2) on a Quantum Design MPMS-XL5 SQUID magnetometer in the temperature range of 2âˆ’300K.'] | ['temperature range'] | n | n | n
MIDRAT_clean | MIDRAT | 10.1021/cg0700317 | ['A TGA study showed that the water molecules are removed by 375 K and that the resulting desolvated complex is stable up to 573 K.', 'A TGA study showed that the water molecules are removed by 375 K and that the resulting desolvated complex is stable up to 573 K.', 'TGA analysis was performed using a TA instruments HI-Res TGA2850 thermogravimetric analyzer.', 'TGA analysis was performed using a TA instruments HI-Res TGA2850 thermogravimetric analyzer.', 'A thermogravimetric analysis of a bulk sample of 3 from 293 to 720 K at a ramp rate of 2 Â°C/min under nitrogen revealed that the structure loses its solvent molecules by 350 K.'] | ['TGA', 'TG', 'TGA', 'TG', 'thermogravimetric analysis'] | n | n | n | 4
DIKJUD_clean | DIKJUD | 10.1021/cg070100h | ['Yield 840.1 mg, (83.7% yield); elemental analysis:\u2009 C38H44N8O16Cl2Cu1 (1003.5):\u2009 Calculated:\u2009 C 45.48%, H 4.38%, N 11.17%; Found:\u2009 C 46.06%, H 4.44%, N 11.43%; IR (cm-1):\u2009 3496 (Oâˆ’H stretch), 3411 (Nâˆ’H stretch), 3108 (aromatic Câˆ’H stretch), 1659 (amide CO stretch), 1528 (amide II); TGA:\u2009 12.6% of weight loss at 168 Â°C corresponds to the loss of naphthalene molecule (calculated:\u2009 12.7%).', 'Yield 840.1 mg, (83.7% yield); elemental analysis:\u2009 C38H44N8O16Cl2Cu1 (1003.5):\u2009 Calculated:\u2009 C 45.48%, H 4.38%, N 11.17%; Found:\u2009 C 46.06%, H 4.44%, N 11.43%; IR (cm-1):\u2009 3496 (Oâˆ’H stretch), 3411 (Nâˆ’H stretch), 3108 (aromatic Câˆ’H stretch), 1659 (amide CO stretch), 1528 (amide II); TGA:\u2009 12.6% of weight loss at 168 Â°C corresponds to the loss of naphthalene molecule (calculated:\u2009 12.7%).', 'Yield 840.1 mg, (83.7% yield); elemental analysis:\u2009 C38H44N8O16Cl2Cu1 (1003.5):\u2009 Calculated:\u2009 C 45.48%, H 4.38%, N 11.17%; Found:\u2009 C 46.06%, H 4.44%, N 11.43%; IR (cm-1):\u2009 3496 (Oâˆ’H stretch), 3411 (Nâˆ’H stretch), 3108 (aromatic Câˆ’H stretch), 1659 (amide CO stretch), 1528 (amide II); TGA:\u2009 12.6% of weight loss at 168 Â°C corresponds to the loss of naphthalene molecule (calculated:\u2009 12.7%).', '2.5% weight loss from 168 to 210 Â°C corresponds to the loss of one H2O (calculated:\u2009 2.1%).', '3.8% loss from 210 to 222 Â°C corresponds to the loss to two H2O (Calculated:\u2009 4.2%) and 2.1% weight loss from 222 to 253 Â°C corresponds to the loss of remaining one H2O from the network (calculated:\u2009 2.1%).', 'Yield:\u2009 736.7 mg (76.1% yield); elemental analysis:\u2009 C35H44N8O16Cl2Cu1 (967.2):\u2009 calculated:\u2009 C 43.45%, H 4.55%, N 11.50%; found:\u2009 C 43.65%, H 4.37%, N 11.35%; IR (cm-1):\u2009 3503 (Oâˆ’H stretch), 3409 (Nâˆ’H stretch), 3109 (aromatic Câˆ’H stretch), 1661 (amide CO stretch), 1529 (amide II); TGA:\u2009 11.4% of weight loss at 132 Â°C corresponds to the loss of toluene (calculated:\u2009 12.4%).', 'Yield:\u2009 736.7 mg (76.1% yield); elemental analysis:\u2009 C35H44N8O16Cl2Cu1 (967.2):\u2009 calculated:\u2009 C 43.45%, H 4.55%, N 11.50%; found:\u2009 C 43.65%, H 4.37%, N 11.35%; IR (cm-1):\u2009 3503 (Oâˆ’H stretch), 3409 (Nâˆ’H stretch), 3109 (aromatic Câˆ’H stretch), 1661 (amide CO stretch), 1529 (amide II); TGA:\u2009 11.4% of weight loss at 132 Â°C corresponds to the loss of toluene (calculated:\u2009 12.4%).', 'Yield:\u2009 736.7 mg (76.1% yield); elemental analysis:\u2009 C35H44N8O16Cl2Cu1 (967.2):\u2009 calculated:\u2009 C 43.45%, H 4.55%, N 11.50%; found:\u2009 C 43.65%, H 4.37%, N 11.35%; IR (cm-1):\u2009 3503 (Oâˆ’H stretch), 3409 (Nâˆ’H stretch), 3109 (aromatic Câˆ’H stretch), 1661 (amide CO stretch), 1529 (amide II); TGA:\u2009 11.4% of weight loss at 132 Â°C corresponds to the loss of toluene (calculated:\u2009 12.4%).', '8.4% weight loss from 132 to 255 Â°C corresponds to the loss of three H2O (calculated:\u2009 8.3%).', 'Yield:\u2009 790.3 mg (80.6% yield); elemental analysis:\u2009 C36H46N8O16Cl2Cu1 (980.5):\u2009 calculated:\u2009 C 44.05%, H 4.69%, N 11.42%; found:\u2009 C 43.40%, H 4.66%, N 11.51%; IR (cm-1):\u2009 3504 (Oâˆ’H stretch), 3407 (Nâˆ’H stretch), 3108 (aromatic Câˆ’H stretch), 1663 (amide CO stretch), 1530 (amide II); TGA:\u2009 14.1% of weight loss at 124 Â°C corresponds to the loss of ethylbenzene (calculated:\u2009 13.4%).', 'Yield:\u2009 790.3 mg (80.6% yield); elemental analysis:\u2009 C36H46N8O16Cl2Cu1 (980.5):\u2009 calculated:\u2009 C 44.05%, H 4.69%, N 11.42%; found:\u2009 C 43.40%, H 4.66%, N 11.51%; IR (cm-1):\u2009 3504 (Oâˆ’H stretch), 3407 (Nâˆ’H stretch), 3108 (aromatic Câˆ’H stretch), 1663 (amide CO stretch), 1530 (amide II); TGA:\u2009 14.1% of weight loss at 124 Â°C corresponds to the loss of ethylbenzene (calculated:\u2009 13.4%).', 'Yield:\u2009 790.3 mg (80.6% yield); elemental analysis:\u2009 C36H46N8O16Cl2Cu1 (980.5):\u2009 calculated:\u2009 C 44.05%, H 4.69%, N 11.42%; found:\u2009 C 43.40%, H 4.66%, N 11.51%; IR (cm-1):\u2009 3504 (Oâˆ’H stretch), 3407 (Nâˆ’H stretch), 3108 (aromatic Câˆ’H stretch), 1663 (amide CO stretch), 1530 (amide II); TGA:\u2009 14.1% of weight loss at 124 Â°C corresponds to the loss of ethylbenzene (calculated:\u2009 13.4%).', '6.1% weight loss from 124 to 241 Â°C corresponds to the loss of three H2O (calculated:\u2009 7.8%).', 'Yield:\u2009 717.6 mg (73.0% yield); elemental analysis:\u2009 C35H44N8O17Cl2Cu1 (982.5):\u2009 calculated:\u2009 C 42.74%, H 4.47%, N 11.39%; found:\u2009 C 43.18%, H 4.39%, N 11.41%; IR (cm-1):\u2009 3504 (Oâˆ’H stretch), 3413 (Nâˆ’H stretch), 3110 (aromatic Câˆ’H stretch), 1660 (amide CO stretch), 1530 (amide II); TGA:\u2009 16.3% of weight loss at 134 Â°C corresponds to the loss of anisole (calculated:\u2009 15.0%).', 'Yield:\u2009 717.6 mg (73.0% yield); elemental analysis:\u2009 C35H44N8O17Cl2Cu1 (982.5):\u2009 calculated:\u2009 C 42.74%, H 4.47%, N 11.39%; found:\u2009 C 43.18%, H 4.39%, N 11.41%; IR (cm-1):\u2009 3504 (Oâˆ’H stretch), 3413 (Nâˆ’H stretch), 3110 (aromatic Câˆ’H stretch), 1660 (amide CO stretch), 1530 (amide II); TGA:\u2009 16.3% of weight loss at 134 Â°C corresponds to the loss of anisole (calculated:\u2009 15.0%).', 'Yield:\u2009 717.6 mg (73.0% yield); elemental analysis:\u2009 C35H44N8O17Cl2Cu1 (982.5):\u2009 calculated:\u2009 C 42.74%, H 4.47%, N 11.39%; found:\u2009 C 43.18%, H 4.39%, N 11.41%; IR (cm-1):\u2009 3504 (Oâˆ’H stretch), 3413 (Nâˆ’H stretch), 3110 (aromatic Câˆ’H stretch), 1660 (amide CO stretch), 1530 (amide II); TGA:\u2009 16.3% of weight loss at 134 Â°C corresponds to the loss of anisole (calculated:\u2009 15.0%).', '9.3% weight loss from 134 to 245 Â°C corresponds to the loss of three H2O (calculated:\u2009 8.8%).', '6:\u2009 Yield:\u2009 883.8 mg (70% yield); elemental analysis:\u2009 C50H55Cl2Cu1N11O20 (1263.5):\u2009 calculated:\u2009 C 47.48%, H 4.35%, N 12.18%; found:\u2009 C 47.34%, H 4.11%, N 11.83%; IR (cm-1):\u2009 3468.5 (Oâˆ’H stretch), 3273 (Nâˆ’H stretch), 3079.47 (aromatic Câˆ’H stretch), 1648.98 (amide CO stretch), 1558 (amide II), 1527 (asym Nâˆ’O stretch), 1346 (sym Nâˆ’O); TGA:\u2009 29.31% weight loss at 130 Â°C corresponds to the loss of three nitrobenzene molecules (calculated:\u2009 29.2%).', '6:\u2009 Yield:\u2009 883.8 mg (70% yield); elemental analysis:\u2009 C50H55Cl2Cu1N11O20 (1263.5):\u2009 calculated:\u2009 C 47.48%, H 4.35%, N 12.18%; found:\u2009 C 47.34%, H 4.11%, N 11.83%; IR (cm-1):\u2009 3468.5 (Oâˆ’H stretch), 3273 (Nâˆ’H stretch), 3079.47 (aromatic Câˆ’H stretch), 1648.98 (amide CO stretch), 1558 (amide II), 1527 (asym Nâˆ’O stretch), 1346 (sym Nâˆ’O); TGA:\u2009 29.31% weight loss at 130 Â°C corresponds to the loss of three nitrobenzene molecules (calculated:\u2009 29.2%).', '6:\u2009 Yield:\u2009 883.8 mg (70% yield); elemental analysis:\u2009 C50H55Cl2Cu1N11O20 (1263.5):\u2009 calculated:\u2009 C 47.48%, H 4.35%, N 12.18%; found:\u2009 C 47.34%, H 4.11%, N 11.83%; IR (cm-1):\u2009 3468.5 (Oâˆ’H stretch), 3273 (Nâˆ’H stretch), 3079.47 (aromatic Câˆ’H stretch), 1648.98 (amide CO stretch), 1558 (amide II), 1527 (asym Nâˆ’O stretch), 1346 (sym Nâˆ’O); TGA:\u2009 29.31% weight loss at 130 Â°C corresponds to the loss of three nitrobenzene molecules (calculated:\u2009 29.2%).', 'Weight loss of 3.79% from 130 to 257 Â°C corresponds to the loss of two H2O (calculated:\u2009 4.02%).', '7:\u2009 Yield:\u2009 622 mg (65% yield); elemental analysis:\u2009 C34H48N8O16Cl2Cu1 (958.5):\u2009 calculated:\u2009 C 42.56%, H 5.00%, N 11.68%; found:\u2009 C 42.49%, H 4.93%, N 11.05%; IR (cm-1):\u2009 3455 (Oâˆ’H stretch), 3360 (Nâˆ’H stretch) 3105 (aromatic Câˆ’H stretch), 1648 (amide CO), 1549 (amide II); TGA:\u2009 weight loss of 7.2% from 62.9 to 130 Â°C which corresponds to the loss of one EtOH and one H2O (calculated:\u2009 6.68%).', '7:\u2009 Yield:\u2009 622 mg (65% yield); elemental analysis:\u2009 C34H48N8O16Cl2Cu1 (958.5):\u2009 calculated:\u2009 C 42.56%, H 5.00%, N 11.68%; found:\u2009 C 42.49%, H 4.93%, N 11.05%; IR (cm-1):\u2009 3455 (Oâˆ’H stretch), 3360 (Nâˆ’H stretch) 3105 (aromatic Câˆ’H stretch), 1648 (amide CO), 1549 (amide II); TGA:\u2009 weight loss of 7.2% from 62.9 to 130 Â°C which corresponds to the loss of one EtOH and one H2O (calculated:\u2009 6.68%).', '7:\u2009 Yield:\u2009 622 mg (65% yield); elemental analysis:\u2009 C34H48N8O16Cl2Cu1 (958.5):\u2009 calculated:\u2009 C 42.56%, H 5.00%, N 11.68%; found:\u2009 C 42.49%, H 4.93%, N 11.05%; IR (cm-1):\u2009 3455 (Oâˆ’H stretch), 3360 (Nâˆ’H stretch) 3105 (aromatic Câˆ’H stretch), 1648 (amide CO), 1549 (amide II); TGA:\u2009 weight loss of 7.2% from 62.9 to 130 Â°C which corresponds to the loss of one EtOH and one H2O (calculated:\u2009 6.68%).', 'The weight loss of 3.75% from 130 to 235 Â°C corresponds to the loss of two coordinated H2O (calculated:\u2009 4.02%).'] | ['TGA', 'TG', 'weight loss', 'weight loss', 'weight loss', 'TGA', 'TG', 'weight loss', 'weight loss', 'TGA', 'TG', 'weight loss', 'weight loss', 'TGA', 'TG', 'weight loss', 'weight loss', 'TGA', 'TG', 'weight loss', 'weight loss', 'TGA', 'TG', 'weight loss', 'weight loss'] | n | n | n | 12
GIKMOD_clean | GIKMOD | 10.1021/cg070407g | ['Variable temperature susceptibility measurements were carried out in the temperature range of 5âˆ’300 K at a magnetic field of 0.5 or 1.0 T on polycrystalline samples with a Quantum Design MPMS-5 magnetometer.', 'At a ratio of Cu/SIP/bpy = 2:1:1, the 2-D polymer 5 is formed over the temperature range 110âˆ’130 Â°C.'] | ['temperature range', 'temperature range'] | n | n | n
ENITEB_clean | ENITEB | 10.1021/cg1008768 | ['Thermal gravimetric analyses (TGA) were carried out using a Perkin-Elmer Pyris 1 machine under a constant stream of dry nitrogen gas (flow rate 20 mL minâˆ’1) over the temperature range 50âˆ’600 Â°C and at a heating rate of 10 Â°C minâˆ’1.', 'Thermal gravimetric analyses (TGA) were carried out using a Perkin-Elmer Pyris 1 machine under a constant stream of dry nitrogen gas (flow rate 20 mL minâˆ’1) over the temperature range 50âˆ’600 Â°C and at a heating rate of 10 Â°C minâˆ’1.', 'Thermal gravimetric analyses (TGA) were carried out using a Perkin-Elmer Pyris 1 machine under a constant stream of dry nitrogen gas (flow rate 20 mL minâˆ’1) over the temperature range 50âˆ’600 Â°C and at a heating rate of 10 Â°C minâˆ’1.', 'Thermal gravimetric analyses (TGA) were carried out using a Perkin-Elmer Pyris 1 machine under a constant stream of dry nitrogen gas (flow rate 20 mL minâˆ’1) over the temperature range 50âˆ’600 Â°C and at a heating rate of 10 Â°C minâˆ’1.', 'Thermogravimetric analysis (TGA) measurements on IMP-8Cd (see Figure S13) show a 13.9% weight loss occurring in the temperature range 140âˆ’250 Â°C.', 'Thermogravimetric analysis (TGA) measurements on IMP-8Cd (see Figure S13) show a 13.9% weight loss occurring in the temperature range 140âˆ’250 Â°C.', 'Thermogravimetric analysis (TGA) measurements on IMP-8Cd (see Figure S13) show a 13.9% weight loss occurring in the temperature range 140âˆ’250 Â°C.', 'Thermogravimetric analysis (TGA) measurements on IMP-8Cd (see Figure S13) show a 13.9% weight loss occurring in the temperature range 140âˆ’250 Â°C.', 'Thermogravimetric analysis (TGA) measurements on IMP-8Cd (see Figure S13) show a 13.9% weight loss occurring in the temperature range 140âˆ’250 Â°C.', 'Further weight loss associated with decomposition of the product occurs above 360 Â°C.', 'Further weight loss associated with decomposition of the product occurs above 360 Â°C.', 'TGA measurements on IMP-8Mn (see Figure S14) show a gradual 16.9% weight loss occurring over the temperature range 100âˆ’300 Â°C.', 'TGA measurements on IMP-8Mn (see Figure S14) show a gradual 16.9% weight loss occurring over the temperature range 100âˆ’300 Â°C.', 'TGA measurements on IMP-8Mn (see Figure S14) show a gradual 16.9% weight loss occurring over the temperature range 100âˆ’300 Â°C.', 'TGA measurements on IMP-8Mn (see Figure S14) show a gradual 16.9% weight loss occurring over the temperature range 100âˆ’300 Â°C.', 'Further weight loss associated with decomposition of IMP-8Mn occurs above 430 Â°C.', 'Further weight loss associated with decomposition of IMP-8Mn occurs above 430 Â°C.', 'TGA measurements on IMP-9 (Figure S15) are congruent with this, showing a 25.0% weight loss occurring in the temperature range 80âˆ’250 Â°C and a further 36.8% drop from 250 to 400 Â°C.', 'TGA measurements on IMP-9 (Figure S15) are congruent with this, showing a 25.0% weight loss occurring in the temperature range 80âˆ’250 Â°C and a further 36.8% drop from 250 to 400 Â°C.', 'TGA measurements on IMP-9 (Figure S15) are congruent with this, showing a 25.0% weight loss occurring in the temperature range 80âˆ’250 Â°C and a further 36.8% drop from 250 to 400 Â°C.', 'TGA measurements on IMP-9 (Figure S15) are congruent with this, showing a 25.0% weight loss occurring in the temperature range 80âˆ’250 Â°C and a further 36.8% drop from 250 to 400 Â°C.'] | ['TGA', 'TG', 'thermal gravimetric', 'temperature range', 'TGA', 'TG', 'thermogravimetric analysis', 'weight loss', 'temperature range', 'weight loss', 'decomposition', 'TGA', 'TG', 'weight loss', 'temperature range', 'weight loss', 'decomposition', 'TGA', 'TG', 'weight loss', 'temperature range'] | n | n | n | IMP-10
ENITIF_clean | ENITIF | 10.1021/cg1008768 | ['Thermal gravimetric analyses (TGA) were carried out using a Perkin-Elmer Pyris 1 machine under a constant stream of dry nitrogen gas (flow rate 20 mL minâˆ’1) over the temperature range 50âˆ’600 Â°C and at a heating rate of 10 Â°C minâˆ’1.', 'Thermal gravimetric analyses (TGA) were carried out using a Perkin-Elmer Pyris 1 machine under a constant stream of dry nitrogen gas (flow rate 20 mL minâˆ’1) over the temperature range 50âˆ’600 Â°C and at a heating rate of 10 Â°C minâˆ’1.', 'Thermal gravimetric analyses (TGA) were carried out using a Perkin-Elmer Pyris 1 machine under a constant stream of dry nitrogen gas (flow rate 20 mL minâˆ’1) over the temperature range 50âˆ’600 Â°C and at a heating rate of 10 Â°C minâˆ’1.', 'Thermal gravimetric analyses (TGA) were carried out using a Perkin-Elmer Pyris 1 machine under a constant stream of dry nitrogen gas (flow rate 20 mL minâˆ’1) over the temperature range 50âˆ’600 Â°C and at a heating rate of 10 Â°C minâˆ’1.', 'Thermogravimetric analysis (TGA) measurements on IMP-8Cd (see Figure S13) show a 13.9% weight loss occurring in the temperature range 140âˆ’250 Â°C.', 'Thermogravimetric analysis (TGA) measurements on IMP-8Cd (see Figure S13) show a 13.9% weight loss occurring in the temperature range 140âˆ’250 Â°C.', 'Thermogravimetric analysis (TGA) measurements on IMP-8Cd (see Figure S13) show a 13.9% weight loss occurring in the temperature range 140âˆ’250 Â°C.', 'Thermogravimetric analysis (TGA) measurements on IMP-8Cd (see Figure S13) show a 13.9% weight loss occurring in the temperature range 140âˆ’250 Â°C.', 'Thermogravimetric analysis (TGA) measurements on IMP-8Cd (see Figure S13) show a 13.9% weight loss occurring in the temperature range 140âˆ’250 Â°C.', 'Further weight loss associated with decomposition of the product occurs above 360 Â°C.', 'Further weight loss associated with decomposition of the product occurs above 360 Â°C.', 'TGA measurements on IMP-8Mn (see Figure S14) show a gradual 16.9% weight loss occurring over the temperature range 100âˆ’300 Â°C.', 'TGA measurements on IMP-8Mn (see Figure S14) show a gradual 16.9% weight loss occurring over the temperature range 100âˆ’300 Â°C.', 'TGA measurements on IMP-8Mn (see Figure S14) show a gradual 16.9% weight loss occurring over the temperature range 100âˆ’300 Â°C.', 'TGA measurements on IMP-8Mn (see Figure S14) show a gradual 16.9% weight loss occurring over the temperature range 100âˆ’300 Â°C.', 'Further weight loss associated with decomposition of IMP-8Mn occurs above 430 Â°C.', 'Further weight loss associated with decomposition of IMP-8Mn occurs above 430 Â°C.', 'TGA measurements on IMP-9 (Figure S15) are congruent with this, showing a 25.0% weight loss occurring in the temperature range 80âˆ’250 Â°C and a further 36.8% drop from 250 to 400 Â°C.', 'TGA measurements on IMP-9 (Figure S15) are congruent with this, showing a 25.0% weight loss occurring in the temperature range 80âˆ’250 Â°C and a further 36.8% drop from 250 to 400 Â°C.', 'TGA measurements on IMP-9 (Figure S15) are congruent with this, showing a 25.0% weight loss occurring in the temperature range 80âˆ’250 Â°C and a further 36.8% drop from 250 to 400 Â°C.', 'TGA measurements on IMP-9 (Figure S15) are congruent with this, showing a 25.0% weight loss occurring in the temperature range 80âˆ’250 Â°C and a further 36.8% drop from 250 to 400 Â°C.'] | ['TGA', 'TG', 'thermal gravimetric', 'temperature range', 'TGA', 'TG', 'thermogravimetric analysis', 'weight loss', 'temperature range', 'weight loss', 'decomposition', 'TGA', 'TG', 'weight loss', 'temperature range', 'weight loss', 'decomposition', 'TGA', 'TG', 'weight loss', 'temperature range'] | n | n | n | IMP-11
ENITOL_clean | ENITOL | 10.1021/cg1008768 | ['Thermal gravimetric analyses (TGA) were carried out using a Perkin-Elmer Pyris 1 machine under a constant stream of dry nitrogen gas (flow rate 20 mL minâˆ’1) over the temperature range 50âˆ’600 Â°C and at a heating rate of 10 Â°C minâˆ’1.', 'Thermal gravimetric analyses (TGA) were carried out using a Perkin-Elmer Pyris 1 machine under a constant stream of dry nitrogen gas (flow rate 20 mL minâˆ’1) over the temperature range 50âˆ’600 Â°C and at a heating rate of 10 Â°C minâˆ’1.', 'Thermal gravimetric analyses (TGA) were carried out using a Perkin-Elmer Pyris 1 machine under a constant stream of dry nitrogen gas (flow rate 20 mL minâˆ’1) over the temperature range 50âˆ’600 Â°C and at a heating rate of 10 Â°C minâˆ’1.', 'Thermal gravimetric analyses (TGA) were carried out using a Perkin-Elmer Pyris 1 machine under a constant stream of dry nitrogen gas (flow rate 20 mL minâˆ’1) over the temperature range 50âˆ’600 Â°C and at a heating rate of 10 Â°C minâˆ’1.', 'Thermogravimetric analysis (TGA) measurements on IMP-8Cd (see Figure S13) show a 13.9% weight loss occurring in the temperature range 140âˆ’250 Â°C.', 'Thermogravimetric analysis (TGA) measurements on IMP-8Cd (see Figure S13) show a 13.9% weight loss occurring in the temperature range 140âˆ’250 Â°C.', 'Thermogravimetric analysis (TGA) measurements on IMP-8Cd (see Figure S13) show a 13.9% weight loss occurring in the temperature range 140âˆ’250 Â°C.', 'Thermogravimetric analysis (TGA) measurements on IMP-8Cd (see Figure S13) show a 13.9% weight loss occurring in the temperature range 140âˆ’250 Â°C.', 'Thermogravimetric analysis (TGA) measurements on IMP-8Cd (see Figure S13) show a 13.9% weight loss occurring in the temperature range 140âˆ’250 Â°C.', 'Further weight loss associated with decomposition of the product occurs above 360 Â°C.', 'Further weight loss associated with decomposition of the product occurs above 360 Â°C.', 'TGA measurements on IMP-8Mn (see Figure S14) show a gradual 16.9% weight loss occurring over the temperature range 100âˆ’300 Â°C.', 'TGA measurements on IMP-8Mn (see Figure S14) show a gradual 16.9% weight loss occurring over the temperature range 100âˆ’300 Â°C.', 'TGA measurements on IMP-8Mn (see Figure S14) show a gradual 16.9% weight loss occurring over the temperature range 100âˆ’300 Â°C.', 'TGA measurements on IMP-8Mn (see Figure S14) show a gradual 16.9% weight loss occurring over the temperature range 100âˆ’300 Â°C.', 'Further weight loss associated with decomposition of IMP-8Mn occurs above 430 Â°C.', 'Further weight loss associated with decomposition of IMP-8Mn occurs above 430 Â°C.', 'TGA measurements on IMP-9 (Figure S15) are congruent with this, showing a 25.0% weight loss occurring in the temperature range 80âˆ’250 Â°C and a further 36.8% drop from 250 to 400 Â°C.', 'TGA measurements on IMP-9 (Figure S15) are congruent with this, showing a 25.0% weight loss occurring in the temperature range 80âˆ’250 Â°C and a further 36.8% drop from 250 to 400 Â°C.', 'TGA measurements on IMP-9 (Figure S15) are congruent with this, showing a 25.0% weight loss occurring in the temperature range 80âˆ’250 Â°C and a further 36.8% drop from 250 to 400 Â°C.', 'TGA measurements on IMP-9 (Figure S15) are congruent with this, showing a 25.0% weight loss occurring in the temperature range 80âˆ’250 Â°C and a further 36.8% drop from 250 to 400 Â°C.'] | ['TGA', 'TG', 'thermal gravimetric', 'temperature range', 'TGA', 'TG', 'thermogravimetric analysis', 'weight loss', 'temperature range', 'weight loss', 'decomposition', 'TGA', 'TG', 'weight loss', 'temperature range', 'weight loss', 'decomposition', 'TGA', 'TG', 'weight loss', 'temperature range'] | n | n | n | IMP-12
UNIMAG_clean | UNIMAG | 10.1021/cg100920c | ['The inset shows the Ï‡â€²(T) curve in the low temperature range.', 'The inset shows the Ï‡â€²(T) curve in the low temperature range.'] | ['temperature range', 'temperature range'] | n | n | n
OVEXOD_clean | OVEXOD | 10.1021/cg101335a | ['Variable-temperature magnetic susceptibility data were obtained with SQUID magnetometer (Quantum Design, MPMS-5) in the temperature range 2âˆ’300 K by using an applied field of 1000 Oe.', 'Variable temperature d.c. magnetic susceptibility data were collected on powdered microcrystalline samples of crystal 1 in the 2âˆ’300 K temperature range in a 0.1 T applied external magnetic field.'] | ['temperature range', 'temperature range'] | n | n | n
OTATOT_clean | OTATOT | 10.1021/cg101432k | ['Thermogravimetric analysis of the coordination polymer 1 shows a weight loss of 4,4â€²-bipyridyl-N,Nâ€²-dioxide, DMF, and benzoic acid molecules in different steps.', 'Thermogravimetric analysis of the coordination polymer 1 shows a weight loss of 4,4â€²-bipyridyl-N,Nâ€²-dioxide, DMF, and benzoic acid molecules in different steps.', 'In the first step, weight loss occurs in the range 70âˆ’180 Â°C, which corresponds to 23.2% of the total weight.', 'This loss of weight accounts for the loss of the uncoordinated DMF and benzoic acid molecules (theoretical weight loss 23.4%).', 'The second loss occurs in the range 225âˆ’360 Â°C corresponding to weight loss of 15.1% of the residue from the first step (calc. 14.8%) due to loss of half a 4,4â€²-bipyridyl-N,Nâ€²-dioxide molecule per formula.', 'For the coordination polymer 2, the first step within the range 45âˆ’95 Â°C corresponds to a weight loss of 9.5% (calc. 9.1%) due to loss of the DMF molecule, and the second step, 95âˆ’360 Â°C, is due to the loss of two water molecules and a 4,4â€²-bipyridyl-N,Nâ€²-dioxide molecule (experimental 31.9% of the residue from the first step; calc. 30.8%).', 'Coordination polymer 3 also loses weight in two steps: the first step in the range 102âˆ’350 Â°C corresponds to weight loss of 16.8% (calc. 17.7%) due to loss of the a water and half a 4,4â€²-bipyridyl-N,Nâ€²-dioxide molecules per formula.', 'For the coordination polymer 6, weight loss due to the uncoordinated benzoic acid molecule and the coordinated water molecules takes place in the range 95âˆ’185 Â°C corresponding to a weight loss of 18.8% (calc. 18.1%).'] | ['thermogravimetric analysis', 'weight loss', 'weight loss', 'weight loss', 'weight loss', 'weight loss', 'weight loss', 'weight loss'] | n | n | n
OTAVAH_clean | OTAVAH | 10.1021/cg101432k | ['Thermogravimetric analysis of the coordination polymer 1 shows a weight loss of 4,4â€²-bipyridyl-N,Nâ€²-dioxide, DMF, and benzoic acid molecules in different steps.', 'Thermogravimetric analysis of the coordination polymer 1 shows a weight loss of 4,4â€²-bipyridyl-N,Nâ€²-dioxide, DMF, and benzoic acid molecules in different steps.', 'In the first step, weight loss occurs in the range 70âˆ’180 Â°C, which corresponds to 23.2% of the total weight.', 'This loss of weight accounts for the loss of the uncoordinated DMF and benzoic acid molecules (theoretical weight loss 23.4%).', 'The second loss occurs in the range 225âˆ’360 Â°C corresponding to weight loss of 15.1% of the residue from the first step (calc. 14.8%) due to loss of half a 4,4â€²-bipyridyl-N,Nâ€²-dioxide molecule per formula.', 'For the coordination polymer 2, the first step within the range 45âˆ’95 Â°C corresponds to a weight loss of 9.5% (calc. 9.1%) due to loss of the DMF molecule, and the second step, 95âˆ’360 Â°C, is due to the loss of two water molecules and a 4,4â€²-bipyridyl-N,Nâ€²-dioxide molecule (experimental 31.9% of the residue from the first step; calc. 30.8%).', 'Coordination polymer 3 also loses weight in two steps: the first step in the range 102âˆ’350 Â°C corresponds to weight loss of 16.8% (calc. 17.7%) due to loss of the a water and half a 4,4â€²-bipyridyl-N,Nâ€²-dioxide molecules per formula.', 'For the coordination polymer 6, weight loss due to the uncoordinated benzoic acid molecule and the coordinated water molecules takes place in the range 95âˆ’185 Â°C corresponding to a weight loss of 18.8% (calc. 18.1%).'] | ['thermogravimetric analysis', 'weight loss', 'weight loss', 'weight loss', 'weight loss', 'weight loss', 'weight loss', 'weight loss'] | n | n | n
OTAVOV_clean | OTAVOV | 10.1021/cg101432k | ['Thermogravimetric analysis of the coordination polymer 1 shows a weight loss of 4,4â€²-bipyridyl-N,Nâ€²-dioxide, DMF, and benzoic acid molecules in different steps.', 'Thermogravimetric analysis of the coordination polymer 1 shows a weight loss of 4,4â€²-bipyridyl-N,Nâ€²-dioxide, DMF, and benzoic acid molecules in different steps.', 'In the first step, weight loss occurs in the range 70âˆ’180 Â°C, which corresponds to 23.2% of the total weight.', 'This loss of weight accounts for the loss of the uncoordinated DMF and benzoic acid molecules (theoretical weight loss 23.4%).', 'The second loss occurs in the range 225âˆ’360 Â°C corresponding to weight loss of 15.1% of the residue from the first step (calc. 14.8%) due to loss of half a 4,4â€²-bipyridyl-N,Nâ€²-dioxide molecule per formula.', 'For the coordination polymer 2, the first step within the range 45âˆ’95 Â°C corresponds to a weight loss of 9.5% (calc. 9.1%) due to loss of the DMF molecule, and the second step, 95âˆ’360 Â°C, is due to the loss of two water molecules and a 4,4â€²-bipyridyl-N,Nâ€²-dioxide molecule (experimental 31.9% of the residue from the first step; calc. 30.8%).', 'Coordination polymer 3 also loses weight in two steps: the first step in the range 102âˆ’350 Â°C corresponds to weight loss of 16.8% (calc. 17.7%) due to loss of the a water and half a 4,4â€²-bipyridyl-N,Nâ€²-dioxide molecules per formula.', 'For the coordination polymer 6, weight loss due to the uncoordinated benzoic acid molecule and the coordinated water molecules takes place in the range 95âˆ’185 Â°C corresponding to a weight loss of 18.8% (calc. 18.1%).'] | ['thermogravimetric analysis', 'weight loss', 'weight loss', 'weight loss', 'weight loss', 'weight loss', 'weight loss', 'weight loss'] | n | n | n
OTAVUB_clean | OTAVUB | 10.1021/cg101432k | ['Thermogravimetric analysis of the coordination polymer 1 shows a weight loss of 4,4â€²-bipyridyl-N,Nâ€²-dioxide, DMF, and benzoic acid molecules in different steps.', 'Thermogravimetric analysis of the coordination polymer 1 shows a weight loss of 4,4â€²-bipyridyl-N,Nâ€²-dioxide, DMF, and benzoic acid molecules in different steps.', 'In the first step, weight loss occurs in the range 70âˆ’180 Â°C, which corresponds to 23.2% of the total weight.', 'This loss of weight accounts for the loss of the uncoordinated DMF and benzoic acid molecules (theoretical weight loss 23.4%).', 'The second loss occurs in the range 225âˆ’360 Â°C corresponding to weight loss of 15.1% of the residue from the first step (calc. 14.8%) due to loss of half a 4,4â€²-bipyridyl-N,Nâ€²-dioxide molecule per formula.', 'For the coordination polymer 2, the first step within the range 45âˆ’95 Â°C corresponds to a weight loss of 9.5% (calc. 9.1%) due to loss of the DMF molecule, and the second step, 95âˆ’360 Â°C, is due to the loss of two water molecules and a 4,4â€²-bipyridyl-N,Nâ€²-dioxide molecule (experimental 31.9% of the residue from the first step; calc. 30.8%).', 'Coordination polymer 3 also loses weight in two steps: the first step in the range 102âˆ’350 Â°C corresponds to weight loss of 16.8% (calc. 17.7%) due to loss of the a water and half a 4,4â€²-bipyridyl-N,Nâ€²-dioxide molecules per formula.', 'For the coordination polymer 6, weight loss due to the uncoordinated benzoic acid molecule and the coordinated water molecules takes place in the range 95âˆ’185 Â°C corresponding to a weight loss of 18.8% (calc. 18.1%).'] | ['thermogravimetric analysis', 'weight loss', 'weight loss', 'weight loss', 'weight loss', 'weight loss', 'weight loss', 'weight loss'] | n | n | n
OWEYOF_clean | OWEYOF | 10.1021/cg1014913 | ['Thermal analyses were performed on a TGA V5.1A Dupont 2100 instrument from room temperature to 800 Â°C with a heating rate of 10 Â°C minâ€“1 in the air, and the data are consistent with the structures.', 'Thermal analyses were performed on a TGA V5.1A Dupont 2100 instrument from room temperature to 800 Â°C with a heating rate of 10 Â°C minâ€“1 in the air, and the data are consistent with the structures.', 'The thermal stability of the coordination polymers was analyzed by recording thermogravimetric (TG) curves of selected complexes.', 'As a representative, Figure 10 shows the TG diagram of complex 7, {[Co(L1)2(NCS)2]Â·4(H2O)}n.', 'Three main steps of weight losses were observed in the temperature range from 25 to 800 Â°C.', 'Three main steps of weight losses were observed in the temperature range from 25 to 800 Â°C.', 'The complex remains undecomposed up to 230 Â°C where the second weight loss starts.', 'Complete decomposition of the complex finishes at about 640 Â°C.', 'The general decomposition temperature of other complexes is in the range of 250â€“350 Â°C (Figure S2, Supporting Information), which is typical for MOFs containing large organic ligands.'] | ['TGA', 'TG', 'TG', 'TG', 'weight loss', 'temperature range', 'weight loss', 'decomposition', 'decomposition'] | n | n | n | 7
EVUMUE_clean | EVUMUE | 10.1021/cg1015753 | ['Thermogravimetric analyses were performed on Perkin-Elmer TGA7 analyzer with a heating rate of 10 Â°C/min in flowing air atmosphere.', 'Thermogravimetric analyses were performed on Perkin-Elmer TGA7 analyzer with a heating rate of 10 Â°C/min in flowing air atmosphere.', 'The thermogravimetric analysis (TGA) curve of compound 3 reveals only one step of weight loss.', 'The thermogravimetric analysis (TGA) curve of compound 3 reveals only one step of weight loss.', 'The thermogravimetric analysis (TGA) curve of compound 3 reveals only one step of weight loss.', 'The thermogravimetric analysis (TGA) curve of compound 3 reveals only one step of weight loss.', 'The observed weight loss of 14.6% is very consistent with the calculated value (14.7%).', 'The second weight loss above 410 Â°C corresponds to the decomposition of the coordination network.', 'The second weight loss above 410 Â°C corresponds to the decomposition of the coordination network.', 'The TGA curve of compound 6 also shows that the continuous weight losses in the temperature range of 100â€“180 Â°C are due to the removal of one solvate water molecule, one free methanol molecule, and four coordinated water molecules.', 'The TGA curve of compound 6 also shows that the continuous weight losses in the temperature range of 100â€“180 Â°C are due to the removal of one solvate water molecule, one free methanol molecule, and four coordinated water molecules.', 'The TGA curve of compound 6 also shows that the continuous weight losses in the temperature range of 100â€“180 Â°C are due to the removal of one solvate water molecule, one free methanol molecule, and four coordinated water molecules.', 'The TGA curve of compound 6 also shows that the continuous weight losses in the temperature range of 100â€“180 Â°C are due to the removal of one solvate water molecule, one free methanol molecule, and four coordinated water molecules.', 'The observed weight loss of 16.2% is in good agreement with the calculated value (16.3%).', 'The dehydrated 3 and 6 are thermally stable up to 345 Â°C, shown in their TGA studies (Figures S1 and S10, Supporting Information), and they still keep crystalline forms; however, only powder crystal was obtained and then the X-ray crystal structures of dehydrated 3 and 6 were characterized (Figure S7, Supporting Information).', 'The dehydrated 3 and 6 are thermally stable up to 345 Â°C, shown in their TGA studies (Figures S1 and S10, Supporting Information), and they still keep crystalline forms; however, only powder crystal was obtained and then the X-ray crystal structures of dehydrated 3 and 6 were characterized (Figure S7, Supporting Information).'] | ['TGA', 'TG', 'TGA', 'TG', 'thermogravimetric analysis', 'weight loss', 'weight loss', 'weight loss', 'decomposition', 'TGA', 'TG', 'weight loss', 'temperature range', 'weight loss', 'TGA', 'TG'] | n | n | n | 1
EVUNAL_clean | EVUNAL | 10.1021/cg1015753 | ['Thermogravimetric analyses were performed on Perkin-Elmer TGA7 analyzer with a heating rate of 10 Â°C/min in flowing air atmosphere.', 'Thermogravimetric analyses were performed on Perkin-Elmer TGA7 analyzer with a heating rate of 10 Â°C/min in flowing air atmosphere.', 'The thermogravimetric analysis (TGA) curve of compound 3 reveals only one step of weight loss.', 'The thermogravimetric analysis (TGA) curve of compound 3 reveals only one step of weight loss.', 'The thermogravimetric analysis (TGA) curve of compound 3 reveals only one step of weight loss.', 'The thermogravimetric analysis (TGA) curve of compound 3 reveals only one step of weight loss.', 'The observed weight loss of 14.6% is very consistent with the calculated value (14.7%).', 'The second weight loss above 410 Â°C corresponds to the decomposition of the coordination network.', 'The second weight loss above 410 Â°C corresponds to the decomposition of the coordination network.', 'The TGA curve of compound 6 also shows that the continuous weight losses in the temperature range of 100â€“180 Â°C are due to the removal of one solvate water molecule, one free methanol molecule, and four coordinated water molecules.', 'The TGA curve of compound 6 also shows that the continuous weight losses in the temperature range of 100â€“180 Â°C are due to the removal of one solvate water molecule, one free methanol molecule, and four coordinated water molecules.', 'The TGA curve of compound 6 also shows that the continuous weight losses in the temperature range of 100â€“180 Â°C are due to the removal of one solvate water molecule, one free methanol molecule, and four coordinated water molecules.', 'The TGA curve of compound 6 also shows that the continuous weight losses in the temperature range of 100â€“180 Â°C are due to the removal of one solvate water molecule, one free methanol molecule, and four coordinated water molecules.', 'The observed weight loss of 16.2% is in good agreement with the calculated value (16.3%).', 'The dehydrated 3 and 6 are thermally stable up to 345 Â°C, shown in their TGA studies (Figures S1 and S10, Supporting Information), and they still keep crystalline forms; however, only powder crystal was obtained and then the X-ray crystal structures of dehydrated 3 and 6 were characterized (Figure S7, Supporting Information).', 'The dehydrated 3 and 6 are thermally stable up to 345 Â°C, shown in their TGA studies (Figures S1 and S10, Supporting Information), and they still keep crystalline forms; however, only powder crystal was obtained and then the X-ray crystal structures of dehydrated 3 and 6 were characterized (Figure S7, Supporting Information).'] | ['TGA', 'TG', 'TGA', 'TG', 'thermogravimetric analysis', 'weight loss', 'weight loss', 'weight loss', 'decomposition', 'TGA', 'TG', 'weight loss', 'temperature range', 'weight loss', 'TGA', 'TG'] | n | n | n | 2
EVUNIT_clean_h | EVUNIT | 10.1021/cg1015753 | ['Thermogravimetric analyses were performed on Perkin-Elmer TGA7 analyzer with a heating rate of 10 Â°C/min in flowing air atmosphere.', 'Thermogravimetric analyses were performed on Perkin-Elmer TGA7 analyzer with a heating rate of 10 Â°C/min in flowing air atmosphere.', 'The thermogravimetric analysis (TGA) curve of compound 3 reveals only one step of weight loss.', 'The thermogravimetric analysis (TGA) curve of compound 3 reveals only one step of weight loss.', 'The thermogravimetric analysis (TGA) curve of compound 3 reveals only one step of weight loss.', 'The thermogravimetric analysis (TGA) curve of compound 3 reveals only one step of weight loss.', 'The observed weight loss of 14.6% is very consistent with the calculated value (14.7%).', 'The second weight loss above 410 Â°C corresponds to the decomposition of the coordination network.', 'The second weight loss above 410 Â°C corresponds to the decomposition of the coordination network.', 'The TGA curve of compound 6 also shows that the continuous weight losses in the temperature range of 100â€“180 Â°C are due to the removal of one solvate water molecule, one free methanol molecule, and four coordinated water molecules.', 'The TGA curve of compound 6 also shows that the continuous weight losses in the temperature range of 100â€“180 Â°C are due to the removal of one solvate water molecule, one free methanol molecule, and four coordinated water molecules.', 'The TGA curve of compound 6 also shows that the continuous weight losses in the temperature range of 100â€“180 Â°C are due to the removal of one solvate water molecule, one free methanol molecule, and four coordinated water molecules.', 'The TGA curve of compound 6 also shows that the continuous weight losses in the temperature range of 100â€“180 Â°C are due to the removal of one solvate water molecule, one free methanol molecule, and four coordinated water molecules.', 'The observed weight loss of 16.2% is in good agreement with the calculated value (16.3%).', 'The dehydrated 3 and 6 are thermally stable up to 345 Â°C, shown in their TGA studies (Figures S1 and S10, Supporting Information), and they still keep crystalline forms; however, only powder crystal was obtained and then the X-ray crystal structures of dehydrated 3 and 6 were characterized (Figure S7, Supporting Information).', 'The dehydrated 3 and 6 are thermally stable up to 345 Â°C, shown in their TGA studies (Figures S1 and S10, Supporting Information), and they still keep crystalline forms; however, only powder crystal was obtained and then the X-ray crystal structures of dehydrated 3 and 6 were characterized (Figure S7, Supporting Information).'] | ['TGA', 'TG', 'TGA', 'TG', 'thermogravimetric analysis', 'weight loss', 'weight loss', 'weight loss', 'decomposition', 'TGA', 'TG', 'weight loss', 'temperature range', 'weight loss', 'TGA', 'TG'] | n | n | n | 4
OVIWIA_clean | OVIWIA | 10.1021/cg101668f | ['Thermogravimetric analysis of CoUPAA-5 shows water loss and decomposition when heated from 22 to 867 Â°C.', 'Thermogravimetric analysis of CoUPAA-5 shows water loss and decomposition when heated from 22 to 867 Â°C.', 'A weight loss of 6% occurs near 170 Â°C.', 'After performing TGA thermograms, the water molecules were easily removed upon heating as evidenced by the loss of the cage water molecules up to 230 Â°C, followed by loss of coordinating water molecules and decomposition.', 'After performing TGA thermograms, the water molecules were easily removed upon heating as evidenced by the loss of the cage water molecules up to 230 Â°C, followed by loss of coordinating water molecules and decomposition.', 'After performing TGA thermograms, the water molecules were easily removed upon heating as evidenced by the loss of the cage water molecules up to 230 Â°C, followed by loss of coordinating water molecules and decomposition.'] | ['thermogravimetric analysis', 'decomposition', 'weight loss', 'TGA', 'TG', 'decomposition'] | n | n | n | CoUPAA-3
AVELOD_clean | AVELOD | 10.1021/cg200242n | ['The thermogravimetry analysis curve of complex 1 revealed a weight loss from 216 to 218 Â°C (3.3%), which could be attributed to this loss of water (2.5%).'] | ['weight loss'] | n | n | n | Cu
AVEMAQ_clean | AVEMAQ | 10.1021/cg200242n | ['The thermogravimetry analysis curve of complex 1 revealed a weight loss from 216 to 218 Â°C (3.3%), which could be attributed to this loss of water (2.5%).'] | ['weight loss'] | n | n | n | 2
AWIBAK_clean | AWIBAK | 10.1021/cg200300x | ['Thermal stability studies, TGA, for 1b and 2a were carried out on a NETSCHZ STA 449C thermoanalyzer under N2 (30â€“1000 Â°C range) at a heating rate of 10 Â°C/min.', 'Thermal stability studies, TGA, for 1b and 2a were carried out on a NETSCHZ STA 449C thermoanalyzer under N2 (30â€“1000 Â°C range) at a heating rate of 10 Â°C/min.', 'The IR and TG curves of 1b and 2a are analogous to each other (Figure S5, Supporting Information) as a result of their isomorphous architecture.', 'The result of the TGA study shows that a small quantity of weight loss between 25 and 386 Â°C for 1b and 2a corresponds to the loss of guest molecules.', 'The result of the TGA study shows that a small quantity of weight loss between 25 and 386 Â°C for 1b and 2a corresponds to the loss of guest molecules.', 'The result of the TGA study shows that a small quantity of weight loss between 25 and 386 Â°C for 1b and 2a corresponds to the loss of guest molecules.', 'Then these two complexes decompose at a decomposition point T onset of 394 and 386 Â°C, respectively, indicating that they have high thermal stability, which is one desirable quality of porous metalâ€“organic frameworks for gas storage applications.'] | ['TGA', 'TG', 'TG', 'TGA', 'TG', 'weight loss', 'decomposition'] | n | n | n | 1c
AWIBIS_clean | AWIBIS | 10.1021/cg200300x | ['Thermal stability studies, TGA, for 1b and 2a were carried out on a NETSCHZ STA 449C thermoanalyzer under N2 (30â€“1000 Â°C range) at a heating rate of 10 Â°C/min.', 'Thermal stability studies, TGA, for 1b and 2a were carried out on a NETSCHZ STA 449C thermoanalyzer under N2 (30â€“1000 Â°C range) at a heating rate of 10 Â°C/min.', 'The IR and TG curves of 1b and 2a are analogous to each other (Figure S5, Supporting Information) as a result of their isomorphous architecture.', 'The result of the TGA study shows that a small quantity of weight loss between 25 and 386 Â°C for 1b and 2a corresponds to the loss of guest molecules.', 'The result of the TGA study shows that a small quantity of weight loss between 25 and 386 Â°C for 1b and 2a corresponds to the loss of guest molecules.', 'The result of the TGA study shows that a small quantity of weight loss between 25 and 386 Â°C for 1b and 2a corresponds to the loss of guest molecules.', 'Then these two complexes decompose at a decomposition point T onset of 394 and 386 Â°C, respectively, indicating that they have high thermal stability, which is one desirable quality of porous metalâ€“organic frameworks for gas storage applications.'] | ['TGA', 'TG', 'TG', 'TGA', 'TG', 'weight loss', 'decomposition'] | n | n | n | 2b
AVIPOL_clean | AVIPOL | 10.1021/cg200327y | ['Combined TGA-DSC experiments for compounds 1â€“3 were performed using a Netzsch 449C Jupiter instrument.', 'Combined TGA-DSC experiments for compounds 1â€“3 were performed using a Netzsch 449C Jupiter instrument.', 'Thermal stabilities of compounds 1â€“3 were investigated using the combination of TGA and DSC techniques under N2 atmosphere.', 'Thermal stabilities of compounds 1â€“3 were investigated using the combination of TGA and DSC techniques under N2 atmosphere.', 'Compound 2, on the other hand, shows a stepwise decomposition pathway (Figure 8).', 'The first weight loss that occurs at 225 Â°C is due to the removal of water molecules (calculated, 15.9 wt %; observed, 16.1 wt %), followed by a stable plateau to 515 Â°C, where pyrolysis of the ligand occurs.', 'Compound 3 shows similar two step decomposition pathways.'] | ['TGA', 'TG', 'TGA', 'TG', 'decomposition', 'weight loss', 'decomposition'] | n | n | n | 4
EVUQOC_clean | EVUQOC | 10.1021/cg200350j | ['(33) One drawback of this method is that base-sensitive substrates may undergo decomposition.'] | ['decomposition'] | n | n | n
EVUQUI_clean | EVUQUI | 10.1021/cg200350j | ['(33) One drawback of this method is that base-sensitive substrates may undergo decomposition.'] | ['decomposition'] | n | n | n
EVURAP_clean | EVURAP | 10.1021/cg200350j | ['(33) One drawback of this method is that base-sensitive substrates may undergo decomposition.'] | ['decomposition'] | n | n | n
AXUHAD_clean | AXUHAD | 10.1021/cg2006315 | ['Thermal gravimetric analysis performed on the present MOFs revealed that three of these compounds have high thermal stability (âˆ¼300 Â°C).', 'TGA was performed on a TA Instruments TGA-Q50 thermogravimetric analyzer in flowing N2 with a heating rate of 10 Â°CÂ·minâ€“1.', 'TGA was performed on a TA Instruments TGA-Q50 thermogravimetric analyzer in flowing N2 with a heating rate of 10 Â°CÂ·minâ€“1.', 'TGA experiments were performed on crystal samples of each compound without pretreatment (Figure 5).', 'TGA experiments were performed on crystal samples of each compound without pretreatment (Figure 5).', 'However, in contrast, 2 showed decomposition from slightly above ambient temperature (this result not shown in Figure 5).', 'Compound 4 shows a weight loss of 11.3% over 80â€“240 Â°C, corresponding to the loss of two lattice water and two lattice DMF molecules, as well as two coordinated DMF molecules (calcd 11.2%).'] | ['thermal gravimetric', 'TGA', 'TG', 'TGA', 'TG', 'decomposition', 'weight loss'] | n | n | n | 2
PAMGIV_clean | PAMGIV | 10.1021/cg200974h | ['Differential thermal analyses (DTA) and thermogravimetry (TG) investigations were performed on compounds 1â€“3 (sample mass: 19.9 mg (1), 14.3 mg (2), 21.1 mg (3), Al2O3 containers) in the temperature ranges 20â€“400 Â°C (1, 2) and 20â€“500 Â°C (3) with the heating rate 10 Â°C/min in an argon atmosphere.', 'Differential thermal analyses (DTA) and thermogravimetry (TG) investigations were performed on compounds 1â€“3 (sample mass: 19.9 mg (1), 14.3 mg (2), 21.1 mg (3), Al2O3 containers) in the temperature ranges 20â€“400 Â°C (1, 2) and 20â€“500 Â°C (3) with the heating rate 10 Â°C/min in an argon atmosphere.', 'DTA/TG investigations on 1 show that the compound is stable up to almost 200 Â°C (Figure 3).', 'Between 200 and 300 Â°C, a weight loss of approximately 32% occurs.', 'Although powder diffraction data (Figure S2, Supporting Information) and elemental analysis are not in agreement with a high purity of the sample (we assume that by grinding the obtained crystals the sample starts losing crystal water), we performed a DTA/TG investigation on 2 (Figure 6).', 'This shows an endothermal mass loss of approximately 11% between 70 and 100 Â°C.', 'A theoretical mass loss of 10.7% is calculated for the loss of three water molecules and 12.5% for the loss of 3.5 water molecules.', 'Both are accompanied by a mass loss of approximately 15%, which is due to a decomposition of the ligand.', 'Both are accompanied by a mass loss of approximately 15%, which is due to a decomposition of the ligand.', 'For a 2-fold decarboxylation of the ligand, a theoretical mass loss of 17% is calculated.', 'For a complete decomposition to PbO, a remaining mass of 44% is calculated.', 'Obviously heating to temperatures above 400 Â°C is necessary to achieve a complete decomposition of 2.', 'DTA/TG investigations were performed on compound 3 (Figure 9).', 'Two endothermal signals are observed at 100 and 200 Â°C accompanied by a mass loss of 12.5% and 4%, respectively.', 'For the loss of one water molecule, a theoretical mass loss of 4.8% is calculated.', 'Between 350 and 400 Â°C, an exothermal signal with a mass loss of approximately 22% is observed with a remaining relative mass of 61.3%.', 'This shows that up to 500 Â°C no complete decomposition of 3 occurs.', 'For a 2-fold decarboxylation of 3 a theoretical mass loss of 23.6% is calculated, which is in reasonable agreement with the mass loss observed between 350 and 400 Â°C.', 'To understand this decomposition in more detail, further experiments, which include the analysis of the evolved gases via mass spectroscopy, are necessary.', 'We thank Dr. Ingo Pantenburg and Mrs. Ingrid MÃ¼ller for collecting X-ray single crystal data, Dr. JÃ¶rg-Martin NeudÃ¶rfl for helpful discussions and advices concerning the X-ray single crystal structure analysis of compounds 6 and 7, Mr. Peter Kliesen for recording DTA/TG and IR data, Mr. Horst Schumacher for recording some of the X-ray powder diffraction data, and Mrs. Silke Kremer for elemental analysis.', 'Verena K. Gramm, Daniel Smets, Ireneus Grzesiak, Theresa Block, Rainer PÃ¶ttgen, Markus Suta, Claudia Wickleder, Thomas Lorenz, Uwe Ruschewitz.'] | ['TG', 'temperature range', 'TG', 'weight loss', 'TG', 'mass loss', 'mass loss', 'mass loss', 'decomposition', 'mass loss', 'decomposition', 'decomposition', 'TG', 'mass loss', 'mass loss', 'mass loss', 'decomposition', 'mass loss', 'decomposition', 'TG', 'TG'] | n | n | n | 7
PAMHES_clean | PAMHES | 10.1021/cg200974h | ['Differential thermal analyses (DTA) and thermogravimetry (TG) investigations were performed on compounds 1â€“3 (sample mass: 19.9 mg (1), 14.3 mg (2), 21.1 mg (3), Al2O3 containers) in the temperature ranges 20â€“400 Â°C (1, 2) and 20â€“500 Â°C (3) with the heating rate 10 Â°C/min in an argon atmosphere.', 'Differential thermal analyses (DTA) and thermogravimetry (TG) investigations were performed on compounds 1â€“3 (sample mass: 19.9 mg (1), 14.3 mg (2), 21.1 mg (3), Al2O3 containers) in the temperature ranges 20â€“400 Â°C (1, 2) and 20â€“500 Â°C (3) with the heating rate 10 Â°C/min in an argon atmosphere.', 'DTA/TG investigations on 1 show that the compound is stable up to almost 200 Â°C (Figure 3).', 'Between 200 and 300 Â°C, a weight loss of approximately 32% occurs.', 'Although powder diffraction data (Figure S2, Supporting Information) and elemental analysis are not in agreement with a high purity of the sample (we assume that by grinding the obtained crystals the sample starts losing crystal water), we performed a DTA/TG investigation on 2 (Figure 6).', 'This shows an endothermal mass loss of approximately 11% between 70 and 100 Â°C.', 'A theoretical mass loss of 10.7% is calculated for the loss of three water molecules and 12.5% for the loss of 3.5 water molecules.', 'Both are accompanied by a mass loss of approximately 15%, which is due to a decomposition of the ligand.', 'Both are accompanied by a mass loss of approximately 15%, which is due to a decomposition of the ligand.', 'For a 2-fold decarboxylation of the ligand, a theoretical mass loss of 17% is calculated.', 'For a complete decomposition to PbO, a remaining mass of 44% is calculated.', 'Obviously heating to temperatures above 400 Â°C is necessary to achieve a complete decomposition of 2.', 'DTA/TG investigations were performed on compound 3 (Figure 9).', 'Two endothermal signals are observed at 100 and 200 Â°C accompanied by a mass loss of 12.5% and 4%, respectively.', 'For the loss of one water molecule, a theoretical mass loss of 4.8% is calculated.', 'Between 350 and 400 Â°C, an exothermal signal with a mass loss of approximately 22% is observed with a remaining relative mass of 61.3%.', 'This shows that up to 500 Â°C no complete decomposition of 3 occurs.', 'For a 2-fold decarboxylation of 3 a theoretical mass loss of 23.6% is calculated, which is in reasonable agreement with the mass loss observed between 350 and 400 Â°C.', 'To understand this decomposition in more detail, further experiments, which include the analysis of the evolved gases via mass spectroscopy, are necessary.', 'We thank Dr. Ingo Pantenburg and Mrs. Ingrid MÃ¼ller for collecting X-ray single crystal data, Dr. JÃ¶rg-Martin NeudÃ¶rfl for helpful discussions and advices concerning the X-ray single crystal structure analysis of compounds 6 and 7, Mr. Peter Kliesen for recording DTA/TG and IR data, Mr. Horst Schumacher for recording some of the X-ray powder diffraction data, and Mrs. Silke Kremer for elemental analysis.', 'Verena K. Gramm, Daniel Smets, Ireneus Grzesiak, Theresa Block, Rainer PÃ¶ttgen, Markus Suta, Claudia Wickleder, Thomas Lorenz, Uwe Ruschewitz.'] | ['TG', 'temperature range', 'TG', 'weight loss', 'TG', 'mass loss', 'mass loss', 'mass loss', 'decomposition', 'mass loss', 'decomposition', 'decomposition', 'TG', 'mass loss', 'mass loss', 'mass loss', 'decomposition', 'mass loss', 'decomposition', 'TG', 'TG'] | n | n | n | 6
YARDIG_clean | YARDIG | 10.1021/cg201025u | ['TGA measurements were performed on a Perkinâ€“Elmer Thermal Analysis Pyris Diamond TG/DTA instrument.', 'TGA measurements were performed on a Perkinâ€“Elmer Thermal Analysis Pyris Diamond TG/DTA instrument.', 'TGA measurements were performed on a Perkinâ€“Elmer Thermal Analysis Pyris Diamond TG/DTA instrument.', 'To further determine the thermal stability of these compounds, their thermal behaviors were investigated under nitrogen atmosphere by TGA (see Figure S7 in Supporting Information).', 'To further determine the thermal stability of these compounds, their thermal behaviors were investigated under nitrogen atmosphere by TGA (see Figure S7 in Supporting Information).', 'For complex 1, a rapid weight loss of the lattice DMF molecules of 23.27% (calcd 23.79%) was observed from 70 to 206 Â°C.', 'The framework started to collapse accompanied by the decomposition of the organic components at 310 Â°C, leading to the formation of a stoichiometric amount of ZnO as a residue (obsd 13.51%, calcd 13.25%).', 'The TGA curve of 3 showed a weight loss of 19.95% in the range 45â€“190 Â°C, which was attributed to the release of DMF molecules in the network.', 'The TGA curve of 3 showed a weight loss of 19.95% in the range 45â€“190 Â°C, which was attributed to the release of DMF molecules in the network.', 'The TGA curve of 3 showed a weight loss of 19.95% in the range 45â€“190 Â°C, which was attributed to the release of DMF molecules in the network.', 'Compound 4 had a profile of the TG curve very similar to complex 1, while the loss of solvent molecules was observed from 50 to 174 Â°C (obsd 25.8%, calcd 28.7%), and the decomposition of the compound occurred at ca. 335 Â°C, with the residue of ZnO (obsd 11.75%, calcd 10.58%).', 'Compound 4 had a profile of the TG curve very similar to complex 1, while the loss of solvent molecules was observed from 50 to 174 Â°C (obsd 25.8%, calcd 28.7%), and the decomposition of the compound occurred at ca. 335 Â°C, with the residue of ZnO (obsd 11.75%, calcd 10.58%).', 'In the case of 6, a continuous weight loss of 15.69% (calcd 15.05%) was observed from 34 to 270 Â°C, which was attributed to the loss of H2O and DMF molecules in the structure.'] | ['TGA', 'TG', 'thermal analysis', 'TGA', 'TG', 'weight loss', 'decomposition', 'TGA', 'TG', 'weight loss', 'TG', 'decomposition', 'weight loss'] | n | n | n | 2
PAMTII_clean | PAMTII | 10.1021/cg2010425 | ['TGA was performed on a Perkin-Elmer TG-7 analyzer heated from room temperature to 800 Â°C under nitrogen gas.', 'TGA was performed on a Perkin-Elmer TG-7 analyzer heated from room temperature to 800 Â°C under nitrogen gas.', 'Compounds 1â€“3 show similar steps of weight loss (Figures 4 and S5 in the Supporting Information); therefore, only the TGA and variable-temperature PXRD patterns of 1 will be described.', 'Compounds 1â€“3 show similar steps of weight loss (Figures 4 and S5 in the Supporting Information); therefore, only the TGA and variable-temperature PXRD patterns of 1 will be described.', 'Compounds 1â€“3 show similar steps of weight loss (Figures 4 and S5 in the Supporting Information); therefore, only the TGA and variable-temperature PXRD patterns of 1 will be described.', 'TG curves of 1â€“3 in N2 atmosphere with a heating rate of 10 Â°C/min were performed on polycrystalline samples to determine their thermal stability from 50 to 800 Â°C.', 'From Figure 4, we can see that compound 1 undergoes two steps of weight loss.', 'A sharp weight loss in the temperature range 50â€“160 Â°C was attributed to the loss of the free and coordinated water molecules.', 'A sharp weight loss in the temperature range 50â€“160 Â°C was attributed to the loss of the free and coordinated water molecules.', 'The removal of the organic components occurred in the temperature range of 200â€“600 Â°C.', 'Variable-temperature PXRD patterns of 1 at the temperature range of 50â€“160 Â°C.', 'Variable-temperature PXRD patterns of 1 at the temperature range of 50â€“160 Â°C.'] | ['TGA', 'TG', 'TGA', 'TG', 'weight loss', 'TG', 'weight loss', 'weight loss', 'temperature range', 'temperature range', 'temperature range', 'temperature range'] | n | n | n | 1
PAPVIN_clean | PAPVIN | 10.1021/cg201210p | ['Thermogravimetric experiments were performed using a TGA/SDT A851 instrument (heating rate of 10 Â°C/min, nitrogen stream).', 'Thermogravimetric experiments were performed using a TGA/SDT A851 instrument (heating rate of 10 Â°C/min, nitrogen stream).', 'TGA measurement revealed that complex 1 is instable in air (Figure 4).', 'TGA measurement revealed that complex 1 is instable in air (Figure 4).', 'The first gradual weight loss of 18.7% from 50 to 160 Â°C corresponds to the loss of 12 uncoordinated water molecules (calcd: 18.7%).', 'The second rapid weight loss of 9.3% from 160 to 310 Â°C is in accordance with the loss of six coordinated water molecules (calcd: 9.4%).', 'A gradual weight loss was found before complex 1 starts to decompose at 310 Â°C.', 'The first gradual weight loss of 14.9% from 50 to 220 Â°C corresponds to the loss of one coordinated dmf molecule and one formate (calcd: 15.7%).', 'There is no weight loss between 220 and 310 Â°C; after that, complex 2 starts to decompose.', 'As shown in Figure 5, the XRPD pattern of 2 treated at 150 Â°C shows no obvious change in comparison with that of 2 in room temperature, indicating the maintenance of periodicity of the crystalline lattice at 150 Â°C, which is consistent with the TG curve of 2.'] | ['TGA', 'TG', 'TGA', 'TG', 'weight loss', 'weight loss', 'weight loss', 'weight loss', 'weight loss', 'TG'] | n | n | n | 3
RAVCOI_clean | RAVCOI | 10.1021/cg201283a | ['Thermogravimetric analysis (TGA) was performed on a Perkin-Elmer TG-7 analyzer heated from 40 to 700 Â°C under nitrogen.', 'Thermogravimetric analysis (TGA) was performed on a Perkin-Elmer TG-7 analyzer heated from 40 to 700 Â°C under nitrogen.', 'Thermogravimetric analysis (TGA) was performed on a Perkin-Elmer TG-7 analyzer heated from 40 to 700 Â°C under nitrogen.', 'The isomorphous frameworks lead to a similar thermal decomposition process, so we took compounds 4 and 10 as representative examples for thermogravimetric analyses to study the stability of the two types of complexes.', 'The TG curve of 4 showed a weight loss of 3.24% from 100 to 280 Â°C corresponding to the loss of one terminal water molecule (calculated 3.86%).', 'The TG curve of 4 showed a weight loss of 3.24% from 100 to 280 Â°C corresponding to the loss of one terminal water molecule (calculated 3.86%).', 'The decomposition of the compound started above 350 Â°C.', 'For compounds 10, the weight loss of 6.30% corresponding to the release of the half dimethylamine molecule and one coordinated water molecule was observed from 140 to 420 Â°C (calculated 6.75%).'] | ['TGA', 'TG', 'thermogravimetric analysis', 'decomposition', 'TG', 'weight loss', 'decomposition', 'weight loss'] | n | n | n | 1
RAVCUO_clean | RAVCUO | 10.1021/cg201283a | ['Thermogravimetric analysis (TGA) was performed on a Perkin-Elmer TG-7 analyzer heated from 40 to 700 Â°C under nitrogen.', 'Thermogravimetric analysis (TGA) was performed on a Perkin-Elmer TG-7 analyzer heated from 40 to 700 Â°C under nitrogen.', 'Thermogravimetric analysis (TGA) was performed on a Perkin-Elmer TG-7 analyzer heated from 40 to 700 Â°C under nitrogen.', 'The isomorphous frameworks lead to a similar thermal decomposition process, so we took compounds 4 and 10 as representative examples for thermogravimetric analyses to study the stability of the two types of complexes.', 'The TG curve of 4 showed a weight loss of 3.24% from 100 to 280 Â°C corresponding to the loss of one terminal water molecule (calculated 3.86%).', 'The TG curve of 4 showed a weight loss of 3.24% from 100 to 280 Â°C corresponding to the loss of one terminal water molecule (calculated 3.86%).', 'The decomposition of the compound started above 350 Â°C.', 'For compounds 10, the weight loss of 6.30% corresponding to the release of the half dimethylamine molecule and one coordinated water molecule was observed from 140 to 420 Â°C (calculated 6.75%).'] | ['TGA', 'TG', 'thermogravimetric analysis', 'decomposition', 'TG', 'weight loss', 'decomposition', 'weight loss'] | n | n | n | 2
RAVDAV_clean | RAVDAV | 10.1021/cg201283a | ['Thermogravimetric analysis (TGA) was performed on a Perkin-Elmer TG-7 analyzer heated from 40 to 700 Â°C under nitrogen.', 'Thermogravimetric analysis (TGA) was performed on a Perkin-Elmer TG-7 analyzer heated from 40 to 700 Â°C under nitrogen.', 'Thermogravimetric analysis (TGA) was performed on a Perkin-Elmer TG-7 analyzer heated from 40 to 700 Â°C under nitrogen.', 'The isomorphous frameworks lead to a similar thermal decomposition process, so we took compounds 4 and 10 as representative examples for thermogravimetric analyses to study the stability of the two types of complexes.', 'The TG curve of 4 showed a weight loss of 3.24% from 100 to 280 Â°C corresponding to the loss of one terminal water molecule (calculated 3.86%).', 'The TG curve of 4 showed a weight loss of 3.24% from 100 to 280 Â°C corresponding to the loss of one terminal water molecule (calculated 3.86%).', 'The decomposition of the compound started above 350 Â°C.', 'For compounds 10, the weight loss of 6.30% corresponding to the release of the half dimethylamine molecule and one coordinated water molecule was observed from 140 to 420 Â°C (calculated 6.75%).'] | ['TGA', 'TG', 'thermogravimetric analysis', 'decomposition', 'TG', 'weight loss', 'decomposition', 'weight loss'] | n | n | n | 3
RAVDID_clean | RAVDID | 10.1021/cg201283a | ['Thermogravimetric analysis (TGA) was performed on a Perkin-Elmer TG-7 analyzer heated from 40 to 700 Â°C under nitrogen.', 'Thermogravimetric analysis (TGA) was performed on a Perkin-Elmer TG-7 analyzer heated from 40 to 700 Â°C under nitrogen.', 'Thermogravimetric analysis (TGA) was performed on a Perkin-Elmer TG-7 analyzer heated from 40 to 700 Â°C under nitrogen.', 'The isomorphous frameworks lead to a similar thermal decomposition process, so we took compounds 4 and 10 as representative examples for thermogravimetric analyses to study the stability of the two types of complexes.', 'The TG curve of 4 showed a weight loss of 3.24% from 100 to 280 Â°C corresponding to the loss of one terminal water molecule (calculated 3.86%).', 'The TG curve of 4 showed a weight loss of 3.24% from 100 to 280 Â°C corresponding to the loss of one terminal water molecule (calculated 3.86%).', 'The decomposition of the compound started above 350 Â°C.', 'For compounds 10, the weight loss of 6.30% corresponding to the release of the half dimethylamine molecule and one coordinated water molecule was observed from 140 to 420 Â°C (calculated 6.75%).'] | ['TGA', 'TG', 'thermogravimetric analysis', 'decomposition', 'TG', 'weight loss', 'decomposition', 'weight loss'] | n | n | n | 5
RAVDOJ_clean | RAVDOJ | 10.1021/cg201283a | ['Thermogravimetric analysis (TGA) was performed on a Perkin-Elmer TG-7 analyzer heated from 40 to 700 Â°C under nitrogen.', 'Thermogravimetric analysis (TGA) was performed on a Perkin-Elmer TG-7 analyzer heated from 40 to 700 Â°C under nitrogen.', 'Thermogravimetric analysis (TGA) was performed on a Perkin-Elmer TG-7 analyzer heated from 40 to 700 Â°C under nitrogen.', 'The isomorphous frameworks lead to a similar thermal decomposition process, so we took compounds 4 and 10 as representative examples for thermogravimetric analyses to study the stability of the two types of complexes.', 'The TG curve of 4 showed a weight loss of 3.24% from 100 to 280 Â°C corresponding to the loss of one terminal water molecule (calculated 3.86%).', 'The TG curve of 4 showed a weight loss of 3.24% from 100 to 280 Â°C corresponding to the loss of one terminal water molecule (calculated 3.86%).', 'The decomposition of the compound started above 350 Â°C.', 'For compounds 10, the weight loss of 6.30% corresponding to the release of the half dimethylamine molecule and one coordinated water molecule was observed from 140 to 420 Â°C (calculated 6.75%).'] | ['TGA', 'TG', 'thermogravimetric analysis', 'decomposition', 'TG', 'weight loss', 'decomposition', 'weight loss'] | n | n | n | 6
RAVDUP_clean | RAVDUP | 10.1021/cg201283a | ['Thermogravimetric analysis (TGA) was performed on a Perkin-Elmer TG-7 analyzer heated from 40 to 700 Â°C under nitrogen.', 'Thermogravimetric analysis (TGA) was performed on a Perkin-Elmer TG-7 analyzer heated from 40 to 700 Â°C under nitrogen.', 'Thermogravimetric analysis (TGA) was performed on a Perkin-Elmer TG-7 analyzer heated from 40 to 700 Â°C under nitrogen.', 'The isomorphous frameworks lead to a similar thermal decomposition process, so we took compounds 4 and 10 as representative examples for thermogravimetric analyses to study the stability of the two types of complexes.', 'The TG curve of 4 showed a weight loss of 3.24% from 100 to 280 Â°C corresponding to the loss of one terminal water molecule (calculated 3.86%).', 'The TG curve of 4 showed a weight loss of 3.24% from 100 to 280 Â°C corresponding to the loss of one terminal water molecule (calculated 3.86%).', 'The decomposition of the compound started above 350 Â°C.', 'For compounds 10, the weight loss of 6.30% corresponding to the release of the half dimethylamine molecule and one coordinated water molecule was observed from 140 to 420 Â°C (calculated 6.75%).'] | ['TGA', 'TG', 'thermogravimetric analysis', 'decomposition', 'TG', 'weight loss', 'decomposition', 'weight loss'] | n | n | n | 7
RAVFAX_clean | RAVFAX | 10.1021/cg201283a | ['Thermogravimetric analysis (TGA) was performed on a Perkin-Elmer TG-7 analyzer heated from 40 to 700 Â°C under nitrogen.', 'Thermogravimetric analysis (TGA) was performed on a Perkin-Elmer TG-7 analyzer heated from 40 to 700 Â°C under nitrogen.', 'Thermogravimetric analysis (TGA) was performed on a Perkin-Elmer TG-7 analyzer heated from 40 to 700 Â°C under nitrogen.', 'The isomorphous frameworks lead to a similar thermal decomposition process, so we took compounds 4 and 10 as representative examples for thermogravimetric analyses to study the stability of the two types of complexes.', 'The TG curve of 4 showed a weight loss of 3.24% from 100 to 280 Â°C corresponding to the loss of one terminal water molecule (calculated 3.86%).', 'The TG curve of 4 showed a weight loss of 3.24% from 100 to 280 Â°C corresponding to the loss of one terminal water molecule (calculated 3.86%).', 'The decomposition of the compound started above 350 Â°C.', 'For compounds 10, the weight loss of 6.30% corresponding to the release of the half dimethylamine molecule and one coordinated water molecule was observed from 140 to 420 Â°C (calculated 6.75%).'] | ['TGA', 'TG', 'thermogravimetric analysis', 'decomposition', 'TG', 'weight loss', 'decomposition', 'weight loss'] | n | n | n | 8
RAVFEB_clean | RAVFEB | 10.1021/cg201283a | ['Thermogravimetric analysis (TGA) was performed on a Perkin-Elmer TG-7 analyzer heated from 40 to 700 Â°C under nitrogen.', 'Thermogravimetric analysis (TGA) was performed on a Perkin-Elmer TG-7 analyzer heated from 40 to 700 Â°C under nitrogen.', 'Thermogravimetric analysis (TGA) was performed on a Perkin-Elmer TG-7 analyzer heated from 40 to 700 Â°C under nitrogen.', 'The isomorphous frameworks lead to a similar thermal decomposition process, so we took compounds 4 and 10 as representative examples for thermogravimetric analyses to study the stability of the two types of complexes.', 'The TG curve of 4 showed a weight loss of 3.24% from 100 to 280 Â°C corresponding to the loss of one terminal water molecule (calculated 3.86%).', 'The TG curve of 4 showed a weight loss of 3.24% from 100 to 280 Â°C corresponding to the loss of one terminal water molecule (calculated 3.86%).', 'The decomposition of the compound started above 350 Â°C.', 'For compounds 10, the weight loss of 6.30% corresponding to the release of the half dimethylamine molecule and one coordinated water molecule was observed from 140 to 420 Â°C (calculated 6.75%).'] | ['TGA', 'TG', 'thermogravimetric analysis', 'decomposition', 'TG', 'weight loss', 'decomposition', 'weight loss'] | n | n | n | 9
DAWCOV_clean | DAWCOV | 10.1021/cg201552g | ['The as-synthesized samples were characterized by TGA on a Perkin-Elmer thermogravimetric analyzer Pyris 1 TGA up to 1023 K using a heating rate of 10 K minâ€“1 under N2 atmosphere.', 'The as-synthesized samples were characterized by TGA on a Perkin-Elmer thermogravimetric analyzer Pyris 1 TGA up to 1023 K using a heating rate of 10 K minâ€“1 under N2 atmosphere.', 'To estimate the stability of the coordination architectures, 1, 3, 4, and 5 thermal behaviors were studied by TGA (Supporting Information, Figure S11).', 'To estimate the stability of the coordination architectures, 1, 3, 4, and 5 thermal behaviors were studied by TGA (Supporting Information, Figure S11).', 'Complex 1, a weight loss of 28.1% (calcd 28.04%) are observed from 50 to 248 Â°C, which is attributed to the loss of the coordinated water, free water (50â€“170 Â°C), and the free DMF molecules (170â€“248 Â°C), and decomposed quickly after 431 Â°C, suggesting that the framework is more thermally stable than 3â€“5.', 'For complex 3, a weight loss of 14.4% is observed from 133.1 to 231 Â°C, which is attributed to the loss of the coordinated water, free water, and the coordinated DMF molecules, and then it is decomposed quickly after 360 Â°C, suggesting that the framework is thermally stable.', 'For complex 4, the TGA curve is similar to that of 3; a weight loss of 12.7% (calcd 12.8%) is observed from 110 to 247 Â°C, which is attributed to the loss of the coordinated water and the free DMF molecules, and next the structure collapses at 240 Â°C.', 'For complex 4, the TGA curve is similar to that of 3; a weight loss of 12.7% (calcd 12.8%) is observed from 110 to 247 Â°C, which is attributed to the loss of the coordinated water and the free DMF molecules, and next the structure collapses at 240 Â°C.', 'For complex 4, the TGA curve is similar to that of 3; a weight loss of 12.7% (calcd 12.8%) is observed from 110 to 247 Â°C, which is attributed to the loss of the coordinated water and the free DMF molecules, and next the structure collapses at 240 Â°C.', 'For complex 5, a weight loss of 5.8% (calcd 5.9%) is observed from 177 to 266 Â°C, which is attributed to the loss of coordinated water and the free water molecules, and next the structure collapses at 315 Â°C.'] | ['TGA', 'TG', 'TGA', 'TG', 'weight loss', 'weight loss', 'TGA', 'TG', 'weight loss', 'weight loss'] | n | n | n | 2
LAZPOT_clean | LAZPOT | 10.1021/cg300362d | ['The thermal stabilities of HCPs I-D, II-B, and III-A were examined by thermogravimetric analysis (TGA) in nitrogen atmosphere from 40 to 900 Â°C (Figure S6 in Supporting Information).', 'The thermal stabilities of HCPs I-D, II-B, and III-A were examined by thermogravimetric analysis (TGA) in nitrogen atmosphere from 40 to 900 Â°C (Figure S6 in Supporting Information).', 'The thermal stabilities of HCPs I-D, II-B, and III-A were examined by thermogravimetric analysis (TGA) in nitrogen atmosphere from 40 to 900 Â°C (Figure S6 in Supporting Information).', 'These HCPs show similar thermal behavior and undergo two stages of weight losses.', 'The lattice and coordinated water molecules were gradually lost in the temperature range 40â€“240 Â°C for I-D (theoretical/found: 5.9%/6.2%), 40â€“250 Â°C for II-B (theoretical/found: 1.7%/1.9%), 40â€“260 Â°C for III-A (theoretical/found: 6.7%/6.8%), respectively.'] | ['TGA', 'TG', 'thermogravimetric analysis', 'weight loss', 'temperature range'] | n | n | n | III-B
LAZPUZ_clean | LAZPUZ | 10.1021/cg300362d | ['The thermal stabilities of HCPs I-D, II-B, and III-A were examined by thermogravimetric analysis (TGA) in nitrogen atmosphere from 40 to 900 Â°C (Figure S6 in Supporting Information).', 'The thermal stabilities of HCPs I-D, II-B, and III-A were examined by thermogravimetric analysis (TGA) in nitrogen atmosphere from 40 to 900 Â°C (Figure S6 in Supporting Information).', 'The thermal stabilities of HCPs I-D, II-B, and III-A were examined by thermogravimetric analysis (TGA) in nitrogen atmosphere from 40 to 900 Â°C (Figure S6 in Supporting Information).', 'These HCPs show similar thermal behavior and undergo two stages of weight losses.', 'The lattice and coordinated water molecules were gradually lost in the temperature range 40â€“240 Â°C for I-D (theoretical/found: 5.9%/6.2%), 40â€“250 Â°C for II-B (theoretical/found: 1.7%/1.9%), 40â€“260 Â°C for III-A (theoretical/found: 6.7%/6.8%), respectively.'] | ['TGA', 'TG', 'thermogravimetric analysis', 'weight loss', 'temperature range'] | n | n | n | III-C
PEFRUP01_clean | PEFRUP01 | 10.1021/cg300379u | ['Thermogravimetric analysis (TGA) was performed under nitrogen flow between room temperature and 550 Â°C with a heating rate of 2 Â°C/min using a high-resolution thermogravimetric analyzer (PERKIN ELMER TGA 7).', 'Thermogravimetric analysis (TGA) was performed under nitrogen flow between room temperature and 550 Â°C with a heating rate of 2 Â°C/min using a high-resolution thermogravimetric analyzer (PERKIN ELMER TGA 7).', 'Thermogravimetric analysis (TGA) was performed under nitrogen flow between room temperature and 550 Â°C with a heating rate of 2 Â°C/min using a high-resolution thermogravimetric analyzer (PERKIN ELMER TGA 7).', 'The TG curve of SUMOF-6-Sm(dry) (Figure 5) indicates that about two uncoordinated DMF molecules were released between room temperature and 200 Â°C.', 'TG curve of SUMOF-6-Sm(dry) showing the type and number of molecules released at different temperatures, which correspond well to the chemical formula deduced from the structure refinement and CHN analysis.', 'TG curve of SUMOF-6-Sm(dry) showing the type and number of molecules released at different temperatures, which correspond well to the chemical formula deduced from the structure refinement and CHN analysis.'] | ['TGA', 'TG', 'thermogravimetric analysis', 'TG', 'TG', 'TG'] | n | n | n | SUMOF-6-Gd
PEFRUP_clean | PEFRUP | 10.1021/cg300379u | ['Thermogravimetric analysis (TGA) was performed under nitrogen flow between room temperature and 550 Â°C with a heating rate of 2 Â°C/min using a high-resolution thermogravimetric analyzer (PERKIN ELMER TGA 7).', 'Thermogravimetric analysis (TGA) was performed under nitrogen flow between room temperature and 550 Â°C with a heating rate of 2 Â°C/min using a high-resolution thermogravimetric analyzer (PERKIN ELMER TGA 7).', 'Thermogravimetric analysis (TGA) was performed under nitrogen flow between room temperature and 550 Â°C with a heating rate of 2 Â°C/min using a high-resolution thermogravimetric analyzer (PERKIN ELMER TGA 7).', 'The TG curve of SUMOF-6-Sm(dry) (Figure 5) indicates that about two uncoordinated DMF molecules were released between room temperature and 200 Â°C.', 'TG curve of SUMOF-6-Sm(dry) showing the type and number of molecules released at different temperatures, which correspond well to the chemical formula deduced from the structure refinement and CHN analysis.', 'TG curve of SUMOF-6-Sm(dry) showing the type and number of molecules released at different temperatures, which correspond well to the chemical formula deduced from the structure refinement and CHN analysis.'] | ['TGA', 'TG', 'thermogravimetric analysis', 'TG', 'TG', 'TG'] | n | n | n | SUMOF-6-Gd
VAZKUE_clean | VAZKUE | 10.1021/cg3004036 | ['Thermogravimetric (TG) analyses were carried out on a Rigaku standard TG-DTA analyzer with a heating rate of 10 Â°C minâ€“1 from ambient temperature to 700 Â°C, an empty Al2O3 crucible was used as reference.', 'The isostructural frameworks lead to the similar thermal decomposition processes, so we took complexes 4 and 7 as representative examples for thermogravimetric analysis (TG).', 'The isostructural frameworks lead to the similar thermal decomposition processes, so we took complexes 4 and 7 as representative examples for thermogravimetric analysis (TG).', 'The isostructural frameworks lead to the similar thermal decomposition processes, so we took complexes 4 and 7 as representative examples for thermogravimetric analysis (TG).', 'As shown in Figure S4, Supporting Information, complex 4 is stable up to 128 Â°C and show a weight loss 13.56% below 358 Â°C, corresponding to the loss of one guest water molecule and two coordinated water molecules (calcd 13.36%).', 'It is stable up to 112 Â°C and shows a weight loss of 13.12% below 351 Â°C, corresponding to the loss of one guest water molecule and two coordinated water molecules (calcd 13.02%).'] | ['TG', 'TG', 'thermogravimetric analysis', 'decomposition', 'weight loss', 'weight loss'] | n | n | n | 1
VAZLAL_clean | VAZLAL | 10.1021/cg3004036 | ['Thermogravimetric (TG) analyses were carried out on a Rigaku standard TG-DTA analyzer with a heating rate of 10 Â°C minâ€“1 from ambient temperature to 700 Â°C, an empty Al2O3 crucible was used as reference.', 'The isostructural frameworks lead to the similar thermal decomposition processes, so we took complexes 4 and 7 as representative examples for thermogravimetric analysis (TG).', 'The isostructural frameworks lead to the similar thermal decomposition processes, so we took complexes 4 and 7 as representative examples for thermogravimetric analysis (TG).', 'The isostructural frameworks lead to the similar thermal decomposition processes, so we took complexes 4 and 7 as representative examples for thermogravimetric analysis (TG).', 'As shown in Figure S4, Supporting Information, complex 4 is stable up to 128 Â°C and show a weight loss 13.56% below 358 Â°C, corresponding to the loss of one guest water molecule and two coordinated water molecules (calcd 13.36%).', 'It is stable up to 112 Â°C and shows a weight loss of 13.12% below 351 Â°C, corresponding to the loss of one guest water molecule and two coordinated water molecules (calcd 13.02%).'] | ['TG', 'TG', 'thermogravimetric analysis', 'decomposition', 'weight loss', 'weight loss'] | n | n | n | 2
VAZLEP_clean | VAZLEP | 10.1021/cg3004036 | ['Thermogravimetric (TG) analyses were carried out on a Rigaku standard TG-DTA analyzer with a heating rate of 10 Â°C minâ€“1 from ambient temperature to 700 Â°C, an empty Al2O3 crucible was used as reference.', 'The isostructural frameworks lead to the similar thermal decomposition processes, so we took complexes 4 and 7 as representative examples for thermogravimetric analysis (TG).', 'The isostructural frameworks lead to the similar thermal decomposition processes, so we took complexes 4 and 7 as representative examples for thermogravimetric analysis (TG).', 'The isostructural frameworks lead to the similar thermal decomposition processes, so we took complexes 4 and 7 as representative examples for thermogravimetric analysis (TG).', 'As shown in Figure S4, Supporting Information, complex 4 is stable up to 128 Â°C and show a weight loss 13.56% below 358 Â°C, corresponding to the loss of one guest water molecule and two coordinated water molecules (calcd 13.36%).', 'It is stable up to 112 Â°C and shows a weight loss of 13.12% below 351 Â°C, corresponding to the loss of one guest water molecule and two coordinated water molecules (calcd 13.02%).'] | ['TG', 'TG', 'thermogravimetric analysis', 'decomposition', 'weight loss', 'weight loss'] | n | n | n | 3
VAZLOZ_clean | VAZLOZ | 10.1021/cg3004036 | ['Thermogravimetric (TG) analyses were carried out on a Rigaku standard TG-DTA analyzer with a heating rate of 10 Â°C minâ€“1 from ambient temperature to 700 Â°C, an empty Al2O3 crucible was used as reference.', 'The isostructural frameworks lead to the similar thermal decomposition processes, so we took complexes 4 and 7 as representative examples for thermogravimetric analysis (TG).', 'The isostructural frameworks lead to the similar thermal decomposition processes, so we took complexes 4 and 7 as representative examples for thermogravimetric analysis (TG).', 'The isostructural frameworks lead to the similar thermal decomposition processes, so we took complexes 4 and 7 as representative examples for thermogravimetric analysis (TG).', 'As shown in Figure S4, Supporting Information, complex 4 is stable up to 128 Â°C and show a weight loss 13.56% below 358 Â°C, corresponding to the loss of one guest water molecule and two coordinated water molecules (calcd 13.36%).', 'It is stable up to 112 Â°C and shows a weight loss of 13.12% below 351 Â°C, corresponding to the loss of one guest water molecule and two coordinated water molecules (calcd 13.02%).'] | ['TG', 'TG', 'thermogravimetric analysis', 'decomposition', 'weight loss', 'weight loss'] | n | n | n | 5
VAZLUF_clean | VAZLUF | 10.1021/cg3004036 | ['Thermogravimetric (TG) analyses were carried out on a Rigaku standard TG-DTA analyzer with a heating rate of 10 Â°C minâ€“1 from ambient temperature to 700 Â°C, an empty Al2O3 crucible was used as reference.', 'The isostructural frameworks lead to the similar thermal decomposition processes, so we took complexes 4 and 7 as representative examples for thermogravimetric analysis (TG).', 'The isostructural frameworks lead to the similar thermal decomposition processes, so we took complexes 4 and 7 as representative examples for thermogravimetric analysis (TG).', 'The isostructural frameworks lead to the similar thermal decomposition processes, so we took complexes 4 and 7 as representative examples for thermogravimetric analysis (TG).', 'As shown in Figure S4, Supporting Information, complex 4 is stable up to 128 Â°C and show a weight loss 13.56% below 358 Â°C, corresponding to the loss of one guest water molecule and two coordinated water molecules (calcd 13.36%).', 'It is stable up to 112 Â°C and shows a weight loss of 13.12% below 351 Â°C, corresponding to the loss of one guest water molecule and two coordinated water molecules (calcd 13.02%).'] | ['TG', 'TG', 'thermogravimetric analysis', 'decomposition', 'weight loss', 'weight loss'] | n | n | n | 6
VAZMEQ_clean | VAZMEQ | 10.1021/cg3004036 | ['Thermogravimetric (TG) analyses were carried out on a Rigaku standard TG-DTA analyzer with a heating rate of 10 Â°C minâ€“1 from ambient temperature to 700 Â°C, an empty Al2O3 crucible was used as reference.', 'The isostructural frameworks lead to the similar thermal decomposition processes, so we took complexes 4 and 7 as representative examples for thermogravimetric analysis (TG).', 'The isostructural frameworks lead to the similar thermal decomposition processes, so we took complexes 4 and 7 as representative examples for thermogravimetric analysis (TG).', 'The isostructural frameworks lead to the similar thermal decomposition processes, so we took complexes 4 and 7 as representative examples for thermogravimetric analysis (TG).', 'As shown in Figure S4, Supporting Information, complex 4 is stable up to 128 Â°C and show a weight loss 13.56% below 358 Â°C, corresponding to the loss of one guest water molecule and two coordinated water molecules (calcd 13.36%).', 'It is stable up to 112 Â°C and shows a weight loss of 13.12% below 351 Â°C, corresponding to the loss of one guest water molecule and two coordinated water molecules (calcd 13.02%).'] | ['TG', 'TG', 'thermogravimetric analysis', 'decomposition', 'weight loss', 'weight loss'] | n | n | n | 8
VAZMIU_clean | VAZMIU | 10.1021/cg3004036 | ['Thermogravimetric (TG) analyses were carried out on a Rigaku standard TG-DTA analyzer with a heating rate of 10 Â°C minâ€“1 from ambient temperature to 700 Â°C, an empty Al2O3 crucible was used as reference.', 'The isostructural frameworks lead to the similar thermal decomposition processes, so we took complexes 4 and 7 as representative examples for thermogravimetric analysis (TG).', 'The isostructural frameworks lead to the similar thermal decomposition processes, so we took complexes 4 and 7 as representative examples for thermogravimetric analysis (TG).', 'The isostructural frameworks lead to the similar thermal decomposition processes, so we took complexes 4 and 7 as representative examples for thermogravimetric analysis (TG).', 'As shown in Figure S4, Supporting Information, complex 4 is stable up to 128 Â°C and show a weight loss 13.56% below 358 Â°C, corresponding to the loss of one guest water molecule and two coordinated water molecules (calcd 13.36%).', 'It is stable up to 112 Â°C and shows a weight loss of 13.12% below 351 Â°C, corresponding to the loss of one guest water molecule and two coordinated water molecules (calcd 13.02%).'] | ['TG', 'TG', 'thermogravimetric analysis', 'decomposition', 'weight loss', 'weight loss'] | n | n | n | 9
VAZMOA_clean | VAZMOA | 10.1021/cg3004036 | ['Thermogravimetric (TG) analyses were carried out on a Rigaku standard TG-DTA analyzer with a heating rate of 10 Â°C minâ€“1 from ambient temperature to 700 Â°C, an empty Al2O3 crucible was used as reference.', 'The isostructural frameworks lead to the similar thermal decomposition processes, so we took complexes 4 and 7 as representative examples for thermogravimetric analysis (TG).', 'The isostructural frameworks lead to the similar thermal decomposition processes, so we took complexes 4 and 7 as representative examples for thermogravimetric analysis (TG).', 'The isostructural frameworks lead to the similar thermal decomposition processes, so we took complexes 4 and 7 as representative examples for thermogravimetric analysis (TG).', 'As shown in Figure S4, Supporting Information, complex 4 is stable up to 128 Â°C and show a weight loss 13.56% below 358 Â°C, corresponding to the loss of one guest water molecule and two coordinated water molecules (calcd 13.36%).', 'It is stable up to 112 Â°C and shows a weight loss of 13.12% below 351 Â°C, corresponding to the loss of one guest water molecule and two coordinated water molecules (calcd 13.02%).'] | ['TG', 'TG', 'thermogravimetric analysis', 'decomposition', 'weight loss', 'weight loss'] | n | n | n | 10
PEFSEA_clean | PEFSEA | 10.1021/cg300440t | ['Reaction temperature higher than 120 Â°C would cause partial decomposition of the oxalyl retro-peptides to oxalic acid and result in the formation of copper oxalate as a byproduct.', 'To examine the thermal stability of the porous framework, TG analysis and PXRD measurements were carried out (see Figure 6).', 'For compound 1, the TG curve reveals a weight loss of 6.24% between 30 and 100 Â°C, which matches well the calculated value of 6.23% for removing two water guests per formula unit.', 'For compound 1, the TG curve reveals a weight loss of 6.24% between 30 and 100 Â°C, which matches well the calculated value of 6.23% for removing two water guests per formula unit.', 'Above 110 Â°C, the resultant guest-free framework shows almost no weight loss until 270 Â°C.', 'Compound 2 has no obvious weight loss before 248 Â°C, which is consistent with the absence of solvent molecule in the crystal structure.', 'Then the framework collapses with an abrupt weight loss as a result of ligand decomposition.', 'Then the framework collapses with an abrupt weight loss as a result of ligand decomposition.', 'A similar decomposition process is observed for 3.', 'The TG curve of compound 3 remains nearly unchanged up to 265 Â°C, exhibiting higher thermal stability than 2.', 'TG curves of 4 show a stepwise loss of weight upon heating.', 'In the temperature range from 30 to 110 Â°C, the weight loss of 6.13% could be attributed to the loss of crystal water (calcd 6.15%).', 'In the temperature range from 30 to 110 Â°C, the weight loss of 6.13% could be attributed to the loss of crystal water (calcd 6.15%).', 'Further weight loss of 1.82% between 110 and 163 Â°C is in accordance with the loss of two coordinated water molecules (calcd 1.76%).', 'Rapid weight loss occurred at 222 Â°C owing to the decomposition of organic ligands.', 'Rapid weight loss occurred at 222 Â°C owing to the decomposition of organic ligands.', 'With the temperature increasing to 270 Â°C, most of the diffraction peaks disappear, showing the decomposition of framework.', 'For compound 2, the measured patterns closely match the calculated one until the temperature climbs to 240 Â°C, which is accordance with the TG result of 2.'] | ['decomposition', 'TG', 'TG', 'weight loss', 'weight loss', 'weight loss', 'weight loss', 'decomposition', 'decomposition', 'TG', 'TG', 'weight loss', 'temperature range', 'weight loss', 'weight loss', 'decomposition', 'decomposition', 'TG'] | n | n | n
PEFSUQ_clean | PEFSUQ | 10.1021/cg300440t | ['Reaction temperature higher than 120 Â°C would cause partial decomposition of the oxalyl retro-peptides to oxalic acid and result in the formation of copper oxalate as a byproduct.', 'To examine the thermal stability of the porous framework, TG analysis and PXRD measurements were carried out (see Figure 6).', 'For compound 1, the TG curve reveals a weight loss of 6.24% between 30 and 100 Â°C, which matches well the calculated value of 6.23% for removing two water guests per formula unit.', 'For compound 1, the TG curve reveals a weight loss of 6.24% between 30 and 100 Â°C, which matches well the calculated value of 6.23% for removing two water guests per formula unit.', 'Above 110 Â°C, the resultant guest-free framework shows almost no weight loss until 270 Â°C.', 'Compound 2 has no obvious weight loss before 248 Â°C, which is consistent with the absence of solvent molecule in the crystal structure.', 'Then the framework collapses with an abrupt weight loss as a result of ligand decomposition.', 'Then the framework collapses with an abrupt weight loss as a result of ligand decomposition.', 'A similar decomposition process is observed for 3.', 'The TG curve of compound 3 remains nearly unchanged up to 265 Â°C, exhibiting higher thermal stability than 2.', 'TG curves of 4 show a stepwise loss of weight upon heating.', 'In the temperature range from 30 to 110 Â°C, the weight loss of 6.13% could be attributed to the loss of crystal water (calcd 6.15%).', 'In the temperature range from 30 to 110 Â°C, the weight loss of 6.13% could be attributed to the loss of crystal water (calcd 6.15%).', 'Further weight loss of 1.82% between 110 and 163 Â°C is in accordance with the loss of two coordinated water molecules (calcd 1.76%).', 'Rapid weight loss occurred at 222 Â°C owing to the decomposition of organic ligands.', 'Rapid weight loss occurred at 222 Â°C owing to the decomposition of organic ligands.', 'With the temperature increasing to 270 Â°C, most of the diffraction peaks disappear, showing the decomposition of framework.', 'For compound 2, the measured patterns closely match the calculated one until the temperature climbs to 240 Â°C, which is accordance with the TG result of 2.'] | ['decomposition', 'TG', 'TG', 'weight loss', 'weight loss', 'weight loss', 'weight loss', 'decomposition', 'decomposition', 'TG', 'TG', 'weight loss', 'temperature range', 'weight loss', 'weight loss', 'decomposition', 'decomposition', 'TG'] | n | n | n
PEFTAX_clean | PEFTAX | 10.1021/cg300440t | ['Reaction temperature higher than 120 Â°C would cause partial decomposition of the oxalyl retro-peptides to oxalic acid and result in the formation of copper oxalate as a byproduct.', 'To examine the thermal stability of the porous framework, TG analysis and PXRD measurements were carried out (see Figure 6).', 'For compound 1, the TG curve reveals a weight loss of 6.24% between 30 and 100 Â°C, which matches well the calculated value of 6.23% for removing two water guests per formula unit.', 'For compound 1, the TG curve reveals a weight loss of 6.24% between 30 and 100 Â°C, which matches well the calculated value of 6.23% for removing two water guests per formula unit.', 'Above 110 Â°C, the resultant guest-free framework shows almost no weight loss until 270 Â°C.', 'Compound 2 has no obvious weight loss before 248 Â°C, which is consistent with the absence of solvent molecule in the crystal structure.', 'Then the framework collapses with an abrupt weight loss as a result of ligand decomposition.', 'Then the framework collapses with an abrupt weight loss as a result of ligand decomposition.', 'A similar decomposition process is observed for 3.', 'The TG curve of compound 3 remains nearly unchanged up to 265 Â°C, exhibiting higher thermal stability than 2.', 'TG curves of 4 show a stepwise loss of weight upon heating.', 'In the temperature range from 30 to 110 Â°C, the weight loss of 6.13% could be attributed to the loss of crystal water (calcd 6.15%).', 'In the temperature range from 30 to 110 Â°C, the weight loss of 6.13% could be attributed to the loss of crystal water (calcd 6.15%).', 'Further weight loss of 1.82% between 110 and 163 Â°C is in accordance with the loss of two coordinated water molecules (calcd 1.76%).', 'Rapid weight loss occurred at 222 Â°C owing to the decomposition of organic ligands.', 'Rapid weight loss occurred at 222 Â°C owing to the decomposition of organic ligands.', 'With the temperature increasing to 270 Â°C, most of the diffraction peaks disappear, showing the decomposition of framework.', 'For compound 2, the measured patterns closely match the calculated one until the temperature climbs to 240 Â°C, which is accordance with the TG result of 2.'] | ['decomposition', 'TG', 'TG', 'weight loss', 'weight loss', 'weight loss', 'weight loss', 'decomposition', 'decomposition', 'TG', 'TG', 'weight loss', 'temperature range', 'weight loss', 'weight loss', 'decomposition', 'decomposition', 'TG'] | n | n | n
CENJIQ_clean | CENJIQ | 10.1021/cg3012712 | ['A TGA measurement (Supporting Information Figure S5) shows that 1 is quite stable up to 200 Â°C when it decomposes losing, both Hpz and succinate ion in the range 200â€“235 Â°C (calcd 31%, found 31%), in agreement to the proposed formulation.', 'A TGA measurement (Supporting Information Figure S5) shows that 1 is quite stable up to 200 Â°C when it decomposes losing, both Hpz and succinate ion in the range 200â€“235 Â°C (calcd 31%, found 31%), in agreement to the proposed formulation.', 'At 250 Â°C, the decomposition of the remaining ligands starts, and at âˆ¼315 Â°C, only Cu is present (calcd 32%, found 32%).', 'As compounds 1 and 2 apparently differ by one Hpz molecule, a TGA measurement (Supporting Information Figure S8) was performed also on compound 2 evidencing a decomposition pattern strictly related to that shown by 1.', 'As compounds 1 and 2 apparently differ by one Hpz molecule, a TGA measurement (Supporting Information Figure S8) was performed also on compound 2 evidencing a decomposition pattern strictly related to that shown by 1.', 'As compounds 1 and 2 apparently differ by one Hpz molecule, a TGA measurement (Supporting Information Figure S8) was performed also on compound 2 evidencing a decomposition pattern strictly related to that shown by 1.', 'Compound 2 is a little bit more thermally stable than 1 and its decomposition starts around 235 Â°C losing the succinate ion in the range 235â€“250 Â°C (calcd 22%, found 22%).', 'At 250 Â°C, analogously to 1, the decomposition of the remaining ligands starts and, at âˆ¼315 Â°C, only Cu is present (calcd 36%, found 35%).', 'A TGA measurement (Supporting Information Figure S19) shows an almost continuous weight decrease, in the 120â€“220 Â°C range, which is consistent with the loss of four Hpz and one H2Suc molecules (calcd 68.5%, found 70%).', 'A TGA measurement (Supporting Information Figure S19) shows an almost continuous weight decrease, in the 120â€“220 Â°C range, which is consistent with the loss of four Hpz and one H2Suc molecules (calcd 68.5%, found 70%).'] | ['TGA', 'TG', 'decomposition', 'TGA', 'TG', 'decomposition', 'decomposition', 'decomposition', 'TGA', 'TG'] | n | n | n | 3a
CENKAJ_clean | CENKAJ | 10.1021/cg3012712 | ['A TGA measurement (Supporting Information Figure S5) shows that 1 is quite stable up to 200 Â°C when it decomposes losing, both Hpz and succinate ion in the range 200â€“235 Â°C (calcd 31%, found 31%), in agreement to the proposed formulation.', 'A TGA measurement (Supporting Information Figure S5) shows that 1 is quite stable up to 200 Â°C when it decomposes losing, both Hpz and succinate ion in the range 200â€“235 Â°C (calcd 31%, found 31%), in agreement to the proposed formulation.', 'At 250 Â°C, the decomposition of the remaining ligands starts, and at âˆ¼315 Â°C, only Cu is present (calcd 32%, found 32%).', 'As compounds 1 and 2 apparently differ by one Hpz molecule, a TGA measurement (Supporting Information Figure S8) was performed also on compound 2 evidencing a decomposition pattern strictly related to that shown by 1.', 'As compounds 1 and 2 apparently differ by one Hpz molecule, a TGA measurement (Supporting Information Figure S8) was performed also on compound 2 evidencing a decomposition pattern strictly related to that shown by 1.', 'As compounds 1 and 2 apparently differ by one Hpz molecule, a TGA measurement (Supporting Information Figure S8) was performed also on compound 2 evidencing a decomposition pattern strictly related to that shown by 1.', 'Compound 2 is a little bit more thermally stable than 1 and its decomposition starts around 235 Â°C losing the succinate ion in the range 235â€“250 Â°C (calcd 22%, found 22%).', 'At 250 Â°C, analogously to 1, the decomposition of the remaining ligands starts and, at âˆ¼315 Â°C, only Cu is present (calcd 36%, found 35%).', 'A TGA measurement (Supporting Information Figure S19) shows an almost continuous weight decrease, in the 120â€“220 Â°C range, which is consistent with the loss of four Hpz and one H2Suc molecules (calcd 68.5%, found 70%).', 'A TGA measurement (Supporting Information Figure S19) shows an almost continuous weight decrease, in the 120â€“220 Â°C range, which is consistent with the loss of four Hpz and one H2Suc molecules (calcd 68.5%, found 70%).'] | ['TGA', 'TG', 'decomposition', 'TGA', 'TG', 'decomposition', 'decomposition', 'decomposition', 'TGA', 'TG'] | n | n | n | 3
SEQSOY_clean | SEQSOY | 10.1021/cg301827p | ['Thermal gravimetric analyses (TGA) were performed under static air atmosphere using a SETARAM LABSYS thermo-gravimetric analyzer with a heating rate of 10 Â°C/min.', 'Thermal gravimetric analyses (TGA) were performed under static air atmosphere using a SETARAM LABSYS thermo-gravimetric analyzer with a heating rate of 10 Â°C/min.', 'Thermal gravimetric analyses (TGA) were performed under static air atmosphere using a SETARAM LABSYS thermo-gravimetric analyzer with a heating rate of 10 Â°C/min.', 'Variable-temperature magnetic susceptibility measurements were performed on crystalline samples of 1â€“4 in the temperature range of 300â€“2 K with a field of 1000 Oe.', '(1)This simple model gives a very satisfactory fitting of the magnetic properties in the whole temperature range with the following set of parameters: g = 2.070(7), J = âˆ’2.10(5) K, zJâ€² = âˆ’0.50(1) K, and R = 4.0 Ã— 10â€“6 (solid line in Figure 5).'] | ['TGA', 'TG', 'thermal gravimetric', 'temperature range', 'temperature range'] | n | n | n | 3
BIFGOO_clean | BIFGOO | 10.1021/cg3018858 | ['Thermogravimetric analysis suggested 5 should exhibit thermal stability to a temperature of ca. 200 Â°C (see Supporting Information).'] | ['thermogravimetric analysis'] | n | n | n | 5
KIPZEQ_clean | KIPZEQ | 10.1021/cg4002626 | ['The magnetic susceptibility of 1 was collected under an external field of 1000 Oe in the temperature range of 2â€“300 K.', 'The best-fit parameters from the magnetic data in the temperature range of 100â€“300 K through the Curieâ€“Weiss law (Figure S2 of the Supporting Information) give Î¸ = âˆ’34.90 K and C = 16.03 cm3 K molâ€“1, which is consistent with the values expected for four magnetically isolated high-spin octahedral CoII ions with spinâ€“orbit coupling, which contribute a negative Weiss constant of about âˆ’20 K.', 'The magnetic susceptibility of 3 were collected under an external field of 2000 Oe in the temperature range of 2â€“300 K, and the Ï‡m vs T and Ï‡mT vs T plots are shown in Figure 7a, accounting for the hexanuclear cluster Co6.', 'The best-fit parameters from the magnetic data in the temperature range of 50â€“300 K through the Curieâ€“Weiss law (Figure S2 of the Supporting Information) are Î¸ = âˆ’24.38 K and C = 20.31 cm3 K molâ€“1, which are consistent with the values of six high-spin CoII ions with spinâ€“orbit coupling.'] | ['temperature range', 'temperature range', 'temperature range', 'temperature range'] | n | n | n
KINRIK_clean | KINRIK | 10.1021/cg400333d | ['The magnetic susceptibilities of 1â€“8 have been studied in the temperature range of 2â€“300 K with an applied direct current (dc) magnetic field of 1000 Oe.'] | ['temperature range'] | n | n | n
KINROQ_clean | KINROQ | 10.1021/cg400333d | ['The magnetic susceptibilities of 1â€“8 have been studied in the temperature range of 2â€“300 K with an applied direct current (dc) magnetic field of 1000 Oe.'] | ['temperature range'] | n | n | n
IJASES01_clean | IJASES01 | 10.1021/cg400531j | ['The thermogravimetric analysis (TGA) was carried out from room temperature to 800 Â°C in a static N2 with a heating rate of 10 Â°C/min (Figures S1â€“S3, Supporting Information).', 'The thermogravimetric analysis (TGA) was carried out from room temperature to 800 Â°C in a static N2 with a heating rate of 10 Â°C/min (Figures S1â€“S3, Supporting Information).', 'The thermogravimetric analysis (TGA) was carried out from room temperature to 800 Â°C in a static N2 with a heating rate of 10 Â°C/min (Figures S1â€“S3, Supporting Information).'] | ['TGA', 'TG', 'thermogravimetric analysis'] | n | n | n | 2
KINDIW_clean | KINDIW | 10.1021/cg400531j | ['The thermogravimetric analysis (TGA) was carried out from room temperature to 800 Â°C in a static N2 with a heating rate of 10 Â°C/min (Figures S1â€“S3, Supporting Information).', 'The thermogravimetric analysis (TGA) was carried out from room temperature to 800 Â°C in a static N2 with a heating rate of 10 Â°C/min (Figures S1â€“S3, Supporting Information).', 'The thermogravimetric analysis (TGA) was carried out from room temperature to 800 Â°C in a static N2 with a heating rate of 10 Â°C/min (Figures S1â€“S3, Supporting Information).'] | ['TGA', 'TG', 'thermogravimetric analysis'] | n | n | n | 3
KINDOC_clean | KINDOC | 10.1021/cg400531j | ['The thermogravimetric analysis (TGA) was carried out from room temperature to 800 Â°C in a static N2 with a heating rate of 10 Â°C/min (Figures S1â€“S3, Supporting Information).', 'The thermogravimetric analysis (TGA) was carried out from room temperature to 800 Â°C in a static N2 with a heating rate of 10 Â°C/min (Figures S1â€“S3, Supporting Information).', 'The thermogravimetric analysis (TGA) was carried out from room temperature to 800 Â°C in a static N2 with a heating rate of 10 Â°C/min (Figures S1â€“S3, Supporting Information).'] | ['TGA', 'TG', 'thermogravimetric analysis'] | n | n | n | 4
VIWHUG_clean | VIWHUG | 10.1021/cg4007372 | ['TGA was measured on a Perkin-Elmer TG-7 analyzer heated from 30 to 800 Â°C under air.', 'TGA was measured on a Perkin-Elmer TG-7 analyzer heated from 30 to 800 Â°C under air.', 'TGA experiments were performed on pure single crystal sample of 1â€“6 under air atmosphere with a heating rate of 10 Â°C/min in the range of 25â€“600 Â°C.', 'TGA experiments were performed on pure single crystal sample of 1â€“6 under air atmosphere with a heating rate of 10 Â°C/min in the range of 25â€“600 Â°C.', 'As can be seen, complex 1 displays a slight weight loss owing to the release of one crystalline water molecule in the range from room temperature to 210 Â°C (obsd.', 'For compound 3, the TGA curve indicates that the solvent water molecules are lost by the stage from room temperature to 202 Â°C (obsd.', 'For compound 3, the TGA curve indicates that the solvent water molecules are lost by the stage from room temperature to 202 Â°C (obsd.', 'In addition, the organic ligands are decomposed in the temperature range of 354â€“510 Â°C with the ZnO as remaining residue (obsd.', 'According to the TGA curve of 4, the crystalline water molecules are lost in the range of 25â€“245 Â°C (obsd.', 'According to the TGA curve of 4, the crystalline water molecules are lost in the range of 25â€“245 Â°C (obsd.'] | ['TGA', 'TG', 'TGA', 'TG', 'weight loss', 'TGA', 'TG', 'temperature range', 'TGA', 'TG'] | n | n | n
VIWLIY_clean | VIWLIY | 10.1021/cg4008679 | ['Magnetic susceptibility measurements of polycrystalline samples of 1Aâ€“5A in the temperature range 2.0â€“300 K have in common the decrease of the Ï‡MT product with T which in the case of 1A is due to weak antiferromagnetic interactions between the copper(II) ions through the bta4â€“ skeleton, the LaIII cation being diamagnetic [J = âˆ’3.5 cmâ€“1 with the Hamiltonian defined H = âˆ’JSCu1Â·SCu2].', 'Magnetic susceptibility measurements on polycrystalline samples of compound 1Aâ€“5A were carried out in the temperature range 1.9â€“300 K with a Quantum Design SQUID magnetometer under applied dc magnetic fields of 100 G (T < 50 K) and 4500 G (over the whole range).', 'The thermogravimetric analysis were carried out on a Perkin-Elmer Pyris Diamond TGA/DTA, under a flux of dry nitrogen, which was turned out once the temperature was stable, with a flowing at 100.0 mL minâ€“1.', 'The thermogravimetric analysis were carried out on a Perkin-Elmer Pyris Diamond TGA/DTA, under a flux of dry nitrogen, which was turned out once the temperature was stable, with a flowing at 100.0 mL minâ€“1.', 'The thermogravimetric analysis were carried out on a Perkin-Elmer Pyris Diamond TGA/DTA, under a flux of dry nitrogen, which was turned out once the temperature was stable, with a flowing at 100.0 mL minâ€“1.', 'The measurements were done with a heating rate of 5 K minâ€“1 in the temperature range from RT to 593 K and with a rate of 10 K minâ€“1 from 593 to 893 K, using aluminum crucibles.', 'In the temperature range from 35 to 300 K, the plot of Ï‡Mâ€“1 vs T was fitted following a Curieâ€“Weiss law (see inset Figures 7aâ€“c), being C = 1.59 (2), 2.22 (3) and 4.47 cm3 molâ€“1 K (4) and Î¸ = âˆ’25.93 (2), âˆ’42.01 (3) and âˆ’34.56 K (4) the best-fit parameters in this temperature range.'] | ['temperature range', 'temperature range', 'TGA', 'TG', 'thermogravimetric analysis', 'temperature range', 'temperature range'] | n | n | n | 1B
VIWLOE_clean | VIWLOE | 10.1021/cg4008679 | ['Magnetic susceptibility measurements of polycrystalline samples of 1Aâ€“5A in the temperature range 2.0â€“300 K have in common the decrease of the Ï‡MT product with T which in the case of 1A is due to weak antiferromagnetic interactions between the copper(II) ions through the bta4â€“ skeleton, the LaIII cation being diamagnetic [J = âˆ’3.5 cmâ€“1 with the Hamiltonian defined H = âˆ’JSCu1Â·SCu2].', 'Magnetic susceptibility measurements on polycrystalline samples of compound 1Aâ€“5A were carried out in the temperature range 1.9â€“300 K with a Quantum Design SQUID magnetometer under applied dc magnetic fields of 100 G (T < 50 K) and 4500 G (over the whole range).', 'The thermogravimetric analysis were carried out on a Perkin-Elmer Pyris Diamond TGA/DTA, under a flux of dry nitrogen, which was turned out once the temperature was stable, with a flowing at 100.0 mL minâ€“1.', 'The thermogravimetric analysis were carried out on a Perkin-Elmer Pyris Diamond TGA/DTA, under a flux of dry nitrogen, which was turned out once the temperature was stable, with a flowing at 100.0 mL minâ€“1.', 'The thermogravimetric analysis were carried out on a Perkin-Elmer Pyris Diamond TGA/DTA, under a flux of dry nitrogen, which was turned out once the temperature was stable, with a flowing at 100.0 mL minâ€“1.', 'The measurements were done with a heating rate of 5 K minâ€“1 in the temperature range from RT to 593 K and with a rate of 10 K minâ€“1 from 593 to 893 K, using aluminum crucibles.', 'In the temperature range from 35 to 300 K, the plot of Ï‡Mâ€“1 vs T was fitted following a Curieâ€“Weiss law (see inset Figures 7aâ€“c), being C = 1.59 (2), 2.22 (3) and 4.47 cm3 molâ€“1 K (4) and Î¸ = âˆ’25.93 (2), âˆ’42.01 (3) and âˆ’34.56 K (4) the best-fit parameters in this temperature range.'] | ['temperature range', 'temperature range', 'TGA', 'TG', 'thermogravimetric analysis', 'temperature range', 'temperature range'] | n | n | n | 2B
VIWMAR_clean | VIWMAR | 10.1021/cg4008679 | ['Magnetic susceptibility measurements of polycrystalline samples of 1Aâ€“5A in the temperature range 2.0â€“300 K have in common the decrease of the Ï‡MT product with T which in the case of 1A is due to weak antiferromagnetic interactions between the copper(II) ions through the bta4â€“ skeleton, the LaIII cation being diamagnetic [J = âˆ’3.5 cmâ€“1 with the Hamiltonian defined H = âˆ’JSCu1Â·SCu2].', 'Magnetic susceptibility measurements on polycrystalline samples of compound 1Aâ€“5A were carried out in the temperature range 1.9â€“300 K with a Quantum Design SQUID magnetometer under applied dc magnetic fields of 100 G (T < 50 K) and 4500 G (over the whole range).', 'The thermogravimetric analysis were carried out on a Perkin-Elmer Pyris Diamond TGA/DTA, under a flux of dry nitrogen, which was turned out once the temperature was stable, with a flowing at 100.0 mL minâ€“1.', 'The thermogravimetric analysis were carried out on a Perkin-Elmer Pyris Diamond TGA/DTA, under a flux of dry nitrogen, which was turned out once the temperature was stable, with a flowing at 100.0 mL minâ€“1.', 'The thermogravimetric analysis were carried out on a Perkin-Elmer Pyris Diamond TGA/DTA, under a flux of dry nitrogen, which was turned out once the temperature was stable, with a flowing at 100.0 mL minâ€“1.', 'The measurements were done with a heating rate of 5 K minâ€“1 in the temperature range from RT to 593 K and with a rate of 10 K minâ€“1 from 593 to 893 K, using aluminum crucibles.', 'In the temperature range from 35 to 300 K, the plot of Ï‡Mâ€“1 vs T was fitted following a Curieâ€“Weiss law (see inset Figures 7aâ€“c), being C = 1.59 (2), 2.22 (3) and 4.47 cm3 molâ€“1 K (4) and Î¸ = âˆ’25.93 (2), âˆ’42.01 (3) and âˆ’34.56 K (4) the best-fit parameters in this temperature range.'] | ['temperature range', 'temperature range', 'TGA', 'TG', 'thermogravimetric analysis', 'temperature range', 'temperature range'] | n | n | n | 4B
VIWMEV_clean | VIWMEV | 10.1021/cg4008679 | ['Magnetic susceptibility measurements of polycrystalline samples of 1Aâ€“5A in the temperature range 2.0â€“300 K have in common the decrease of the Ï‡MT product with T which in the case of 1A is due to weak antiferromagnetic interactions between the copper(II) ions through the bta4â€“ skeleton, the LaIII cation being diamagnetic [J = âˆ’3.5 cmâ€“1 with the Hamiltonian defined H = âˆ’JSCu1Â·SCu2].', 'Magnetic susceptibility measurements on polycrystalline samples of compound 1Aâ€“5A were carried out in the temperature range 1.9â€“300 K with a Quantum Design SQUID magnetometer under applied dc magnetic fields of 100 G (T < 50 K) and 4500 G (over the whole range).', 'The thermogravimetric analysis were carried out on a Perkin-Elmer Pyris Diamond TGA/DTA, under a flux of dry nitrogen, which was turned out once the temperature was stable, with a flowing at 100.0 mL minâ€“1.', 'The thermogravimetric analysis were carried out on a Perkin-Elmer Pyris Diamond TGA/DTA, under a flux of dry nitrogen, which was turned out once the temperature was stable, with a flowing at 100.0 mL minâ€“1.', 'The thermogravimetric analysis were carried out on a Perkin-Elmer Pyris Diamond TGA/DTA, under a flux of dry nitrogen, which was turned out once the temperature was stable, with a flowing at 100.0 mL minâ€“1.', 'The measurements were done with a heating rate of 5 K minâ€“1 in the temperature range from RT to 593 K and with a rate of 10 K minâ€“1 from 593 to 893 K, using aluminum crucibles.', 'In the temperature range from 35 to 300 K, the plot of Ï‡Mâ€“1 vs T was fitted following a Curieâ€“Weiss law (see inset Figures 7aâ€“c), being C = 1.59 (2), 2.22 (3) and 4.47 cm3 molâ€“1 K (4) and Î¸ = âˆ’25.93 (2), âˆ’42.01 (3) and âˆ’34.56 K (4) the best-fit parameters in this temperature range.'] | ['temperature range', 'temperature range', 'TGA', 'TG', 'thermogravimetric analysis', 'temperature range', 'temperature range'] | n | n | n | 5B
KIYQIU_clean | KIYQIU | 10.1021/cg401106z | ['Combined TGA-DSC experiments for compound 1 were performed using a Netzsch 449C Jupiter instrument and a Netzsch DSC 204 Phoenix instrument.', 'Combined TGA-DSC experiments for compound 1 were performed using a Netzsch 449C Jupiter instrument and a Netzsch DSC 204 Phoenix instrument.', 'The thermal stability of the MOF material 1 was studied by combination of the TGA and DSC techniques associated with IR analysis of the eliminated gases.', 'The thermal stability of the MOF material 1 was studied by combination of the TGA and DSC techniques associated with IR analysis of the eliminated gases.', 'Sample 1 demonstrated a stepwise decomposition pathway under an argon atmosphere (Figure 14).', 'The first weight loss occurring at 295.0 Â°C could be assigned to the removal of the coordinated dmf molecule (calculated, 13.68%; observed, 13.40%).', 'A negligible weight loss was observed at 360.0 Â°C (3.79%), and a dramatic weight loss started from 360.0 Â°C corresponding to 29.21% at 416.0 Â°C (Figure 14).', 'The TGA-DSC results were in a good agreement with FTIR data obtained at the study of the gases eliminated at the thermal decomposition of sample 1 (see below).', 'The TGA-DSC results were in a good agreement with FTIR data obtained at the study of the gases eliminated at the thermal decomposition of sample 1 (see below).', 'The TGA-DSC results were in a good agreement with FTIR data obtained at the study of the gases eliminated at the thermal decomposition of sample 1 (see below).', 'Combined TGA-DSK curves of thermal decomposition of sample 1.', 'Combined TGA-DSK curves of thermal decomposition of sample 1.', 'Combined TGA-DSK curves of thermal decomposition of sample 1.', '3D visualization of spectra of the gas products eliminated at thermal decomposition of sample 1 under Ar, 10 Â°C/min.', 'TGA-DSC studies determined the thermal stabilities of the novel single-phase MOF ([Zn2(pdc)2(dmf)2]nÂ·ndmf) up to temperatures as high as 360 Â°C.', 'TGA-DSC studies determined the thermal stabilities of the novel single-phase MOF ([Zn2(pdc)2(dmf)2]nÂ·ndmf) up to temperatures as high as 360 Â°C.', 'Combined TGA-DSK curves of thermal decomposition of sample 1.', 'Combined TGA-DSK curves of thermal decomposition of sample 1.', 'Combined TGA-DSK curves of thermal decomposition of sample 1.', '3D visualization of spectra of the gas products eliminated at thermal decomposition of sample 1 under Ar, 10 Â°C/min.'] | ['TGA', 'TG', 'TGA', 'TG', 'decomposition', 'weight loss', 'weight loss', 'TGA', 'TG', 'decomposition', 'TGA', 'TG', 'decomposition', 'decomposition', 'TGA', 'TG', 'TGA', 'TG', 'decomposition', 'decomposition'] | n | n | n | Ia
KIYQOA_clean | KIYQOA | 10.1021/cg401106z | ['Combined TGA-DSC experiments for compound 1 were performed using a Netzsch 449C Jupiter instrument and a Netzsch DSC 204 Phoenix instrument.', 'Combined TGA-DSC experiments for compound 1 were performed using a Netzsch 449C Jupiter instrument and a Netzsch DSC 204 Phoenix instrument.', 'The thermal stability of the MOF material 1 was studied by combination of the TGA and DSC techniques associated with IR analysis of the eliminated gases.', 'The thermal stability of the MOF material 1 was studied by combination of the TGA and DSC techniques associated with IR analysis of the eliminated gases.', 'Sample 1 demonstrated a stepwise decomposition pathway under an argon atmosphere (Figure 14).', 'The first weight loss occurring at 295.0 Â°C could be assigned to the removal of the coordinated dmf molecule (calculated, 13.68%; observed, 13.40%).', 'A negligible weight loss was observed at 360.0 Â°C (3.79%), and a dramatic weight loss started from 360.0 Â°C corresponding to 29.21% at 416.0 Â°C (Figure 14).', 'The TGA-DSC results were in a good agreement with FTIR data obtained at the study of the gases eliminated at the thermal decomposition of sample 1 (see below).', 'The TGA-DSC results were in a good agreement with FTIR data obtained at the study of the gases eliminated at the thermal decomposition of sample 1 (see below).', 'The TGA-DSC results were in a good agreement with FTIR data obtained at the study of the gases eliminated at the thermal decomposition of sample 1 (see below).', 'Combined TGA-DSK curves of thermal decomposition of sample 1.', 'Combined TGA-DSK curves of thermal decomposition of sample 1.', 'Combined TGA-DSK curves of thermal decomposition of sample 1.', '3D visualization of spectra of the gas products eliminated at thermal decomposition of sample 1 under Ar, 10 Â°C/min.', 'TGA-DSC studies determined the thermal stabilities of the novel single-phase MOF ([Zn2(pdc)2(dmf)2]nÂ·ndmf) up to temperatures as high as 360 Â°C.', 'TGA-DSC studies determined the thermal stabilities of the novel single-phase MOF ([Zn2(pdc)2(dmf)2]nÂ·ndmf) up to temperatures as high as 360 Â°C.', 'Combined TGA-DSK curves of thermal decomposition of sample 1.', 'Combined TGA-DSK curves of thermal decomposition of sample 1.', 'Combined TGA-DSK curves of thermal decomposition of sample 1.', '3D visualization of spectra of the gas products eliminated at thermal decomposition of sample 1 under Ar, 10 Â°C/min.'] | ['TGA', 'TG', 'TGA', 'TG', 'decomposition', 'weight loss', 'weight loss', 'TGA', 'TG', 'decomposition', 'TGA', 'TG', 'decomposition', 'decomposition', 'TGA', 'TG', 'TGA', 'TG', 'decomposition', 'decomposition'] | n | n | n | II
SODXUG_clean | SODXUG | 10.1021/cg401692e | ['Thermogravimetric analysis (TGA) data were collected on a simultaneous SDT thermal analyzer at a heating rate of 10 Â°C/min under a N2 atmosphere (N2 flow rate = 0.06 L/min).', 'Thermogravimetric analysis (TGA) data were collected on a simultaneous SDT thermal analyzer at a heating rate of 10 Â°C/min under a N2 atmosphere (N2 flow rate = 0.06 L/min).', 'Thermogravimetric analysis (TGA) data were collected on a simultaneous SDT thermal analyzer at a heating rate of 10 Â°C/min under a N2 atmosphere (N2 flow rate = 0.06 L/min).', 'To characterize the thermal stabilities of complexes 1â€“6, their thermal behaviors were investigated under nitrogen atmosphere at a heating rate of 10 Â°C minâ€“1 by TGA (Figure S3, Supporting Information).', 'To characterize the thermal stabilities of complexes 1â€“6, their thermal behaviors were investigated under nitrogen atmosphere at a heating rate of 10 Â°C minâ€“1 by TGA (Figure S3, Supporting Information).', 'The TG curve for 2 shows a gradual weight loss between 60 and 194 Â°C, which can be ascribed to the removal of lattice water molecules (obsd 8.60%, calcd 7.57%).', 'The TG curve for 2 shows a gradual weight loss between 60 and 194 Â°C, which can be ascribed to the removal of lattice water molecules (obsd 8.60%, calcd 7.57%).', 'For 3, the initial weight loss between 160 and 210 Â°C is attributed to the release of coordinated water molecules (obsd, 7.87%; calcd, 7.67%).', 'The decomposition of the anhydrous composition starts at 246 Â°C.', 'For 4, the departure of coordinated water molecule is observed within the range of ca. 70â€“230 Â°C (obsd, 4.37%; calcd, 3.99%), and the decomposition of the compound occurs at ca. 345 Â°C with NiO residue (obsd, 18.50%; calcd, 16.56%).', 'For 5, the gradual weight loss within the range of ca. 72â€“110 Â°C is attributed to the release of lattice water and methanol molecules (obsd, 4.45%; calcd, 4.31%).', 'For 6, the weight loss within the range of 75â€“150 Â°C is attributed to the release of lattice water (obsd, 2.54%; calcd, 2.29%), and the decomposition of the compound occurs at ca. 300 Â°C with ZnO residue (obsd, 21.80%; calcd, 20.67%).', 'For 6, the weight loss within the range of 75â€“150 Â°C is attributed to the release of lattice water (obsd, 2.54%; calcd, 2.29%), and the decomposition of the compound occurs at ca. 300 Â°C with ZnO residue (obsd, 21.80%; calcd, 20.67%).'] | ['TGA', 'TG', 'thermogravimetric analysis', 'TGA', 'TG', 'TG', 'weight loss', 'weight loss', 'decomposition', 'decomposition', 'weight loss', 'weight loss', 'decomposition'] | n | n | n | 5
VOLPET_clean | VOLPET | 10.1021/cg500436g | ['The thermogravimetric analysis (TGA) curve of 1 reveals a weight loss of 25.03% before 250 Â°C, corresponding to the release of DMF and MeCN molecules (Figure S6, Supporting Information).', 'The thermogravimetric analysis (TGA) curve of 1 reveals a weight loss of 25.03% before 250 Â°C, corresponding to the release of DMF and MeCN molecules (Figure S6, Supporting Information).', 'The thermogravimetric analysis (TGA) curve of 1 reveals a weight loss of 25.03% before 250 Â°C, corresponding to the release of DMF and MeCN molecules (Figure S6, Supporting Information).', 'The thermogravimetric analysis (TGA) curve of 1 reveals a weight loss of 25.03% before 250 Â°C, corresponding to the release of DMF and MeCN molecules (Figure S6, Supporting Information).'] | ['TGA', 'TG', 'thermogravimetric analysis', 'weight loss'] | n | n | n | 3
ROQDIM01_clean | ROQDIM01 | 10.1021/cg5004676 | ['Thermogravimetric analyses (TGA) were carried out on a TA Q50 system at a heating rate of 5 K minâ€“1 under a nitrogen atmosphere.', 'Thermogravimetric analyses (TGA) were carried out on a TA Q50 system at a heating rate of 5 K minâ€“1 under a nitrogen atmosphere.', 'The measurements were carried out under a nitrogen atmosphere in aluminum crucibles with a heating/cooling rate of 5 K minâ€“1, in the temperature range of 280â€“340 K.', 'Compounds 1â€“4 are stable when exposed to air, and the TGA analyses show that they all are stable up to 200 Â°C.', 'Compounds 1â€“4 are stable when exposed to air, and the TGA analyses show that they all are stable up to 200 Â°C.', '(Note: To avoid the potential explosive decomposition of the azide metal complexes, a further heating process over 200 Â°C was not performed.)', 'It is also worth noting that although compound 4 crystallizes in the Î± phase for a wide temperature range, a close inspection reveals that the [NMe4]+ guest confined in the [Fe0.5K0.5(N3)3]âˆ’ cage unit shows successive displacements during the heating/cooling process, implying that slight changes of dipole moment exist between the host cage anion and the guest cation.', '(iii) At the temperature range of 150â€“393 K, compound 6 undergoes three reversible phase transitions, while compounds 1â€“4 and 5 each only experiences one reversible phase transitions upon heating/cooling runs.'] | ['TGA', 'TG', 'temperature range', 'TGA', 'TG', 'decomposition', 'temperature range', 'temperature range'] | n | n | n
ROQDIM02_clean | ROQDIM02 | 10.1021/cg5004676 | ['Thermogravimetric analyses (TGA) were carried out on a TA Q50 system at a heating rate of 5 K minâ€“1 under a nitrogen atmosphere.', 'Thermogravimetric analyses (TGA) were carried out on a TA Q50 system at a heating rate of 5 K minâ€“1 under a nitrogen atmosphere.', 'The measurements were carried out under a nitrogen atmosphere in aluminum crucibles with a heating/cooling rate of 5 K minâ€“1, in the temperature range of 280â€“340 K.', 'Compounds 1â€“4 are stable when exposed to air, and the TGA analyses show that they all are stable up to 200 Â°C.', 'Compounds 1â€“4 are stable when exposed to air, and the TGA analyses show that they all are stable up to 200 Â°C.', '(Note: To avoid the potential explosive decomposition of the azide metal complexes, a further heating process over 200 Â°C was not performed.)', 'It is also worth noting that although compound 4 crystallizes in the Î± phase for a wide temperature range, a close inspection reveals that the [NMe4]+ guest confined in the [Fe0.5K0.5(N3)3]âˆ’ cage unit shows successive displacements during the heating/cooling process, implying that slight changes of dipole moment exist between the host cage anion and the guest cation.', '(iii) At the temperature range of 150â€“393 K, compound 6 undergoes three reversible phase transitions, while compounds 1â€“4 and 5 each only experiences one reversible phase transitions upon heating/cooling runs.'] | ['TGA', 'TG', 'temperature range', 'TGA', 'TG', 'decomposition', 'temperature range', 'temperature range'] | n | n | n
ROQDIM03_clean | ROQDIM03 | 10.1021/cg5004676 | ['Thermogravimetric analyses (TGA) were carried out on a TA Q50 system at a heating rate of 5 K minâ€“1 under a nitrogen atmosphere.', 'Thermogravimetric analyses (TGA) were carried out on a TA Q50 system at a heating rate of 5 K minâ€“1 under a nitrogen atmosphere.', 'The measurements were carried out under a nitrogen atmosphere in aluminum crucibles with a heating/cooling rate of 5 K minâ€“1, in the temperature range of 280â€“340 K.', 'Compounds 1â€“4 are stable when exposed to air, and the TGA analyses show that they all are stable up to 200 Â°C.', 'Compounds 1â€“4 are stable when exposed to air, and the TGA analyses show that they all are stable up to 200 Â°C.', '(Note: To avoid the potential explosive decomposition of the azide metal complexes, a further heating process over 200 Â°C was not performed.)', 'It is also worth noting that although compound 4 crystallizes in the Î± phase for a wide temperature range, a close inspection reveals that the [NMe4]+ guest confined in the [Fe0.5K0.5(N3)3]âˆ’ cage unit shows successive displacements during the heating/cooling process, implying that slight changes of dipole moment exist between the host cage anion and the guest cation.', '(iii) At the temperature range of 150â€“393 K, compound 6 undergoes three reversible phase transitions, while compounds 1â€“4 and 5 each only experiences one reversible phase transitions upon heating/cooling runs.'] | ['TGA', 'TG', 'temperature range', 'TGA', 'TG', 'decomposition', 'temperature range', 'temperature range'] | n | n | n
ROQDIM04_clean | ROQDIM04 | 10.1021/cg5004676 | ['Thermogravimetric analyses (TGA) were carried out on a TA Q50 system at a heating rate of 5 K minâ€“1 under a nitrogen atmosphere.', 'Thermogravimetric analyses (TGA) were carried out on a TA Q50 system at a heating rate of 5 K minâ€“1 under a nitrogen atmosphere.', 'The measurements were carried out under a nitrogen atmosphere in aluminum crucibles with a heating/cooling rate of 5 K minâ€“1, in the temperature range of 280â€“340 K.', 'Compounds 1â€“4 are stable when exposed to air, and the TGA analyses show that they all are stable up to 200 Â°C.', 'Compounds 1â€“4 are stable when exposed to air, and the TGA analyses show that they all are stable up to 200 Â°C.', '(Note: To avoid the potential explosive decomposition of the azide metal complexes, a further heating process over 200 Â°C was not performed.)', 'It is also worth noting that although compound 4 crystallizes in the Î± phase for a wide temperature range, a close inspection reveals that the [NMe4]+ guest confined in the [Fe0.5K0.5(N3)3]âˆ’ cage unit shows successive displacements during the heating/cooling process, implying that slight changes of dipole moment exist between the host cage anion and the guest cation.', '(iii) At the temperature range of 150â€“393 K, compound 6 undergoes three reversible phase transitions, while compounds 1â€“4 and 5 each only experiences one reversible phase transitions upon heating/cooling runs.'] | ['TGA', 'TG', 'temperature range', 'TGA', 'TG', 'decomposition', 'temperature range', 'temperature range'] | n | n | n
ROQDIM_clean | ROQDIM | 10.1021/cg5004676 | ['Thermogravimetric analyses (TGA) were carried out on a TA Q50 system at a heating rate of 5 K minâ€“1 under a nitrogen atmosphere.', 'Thermogravimetric analyses (TGA) were carried out on a TA Q50 system at a heating rate of 5 K minâ€“1 under a nitrogen atmosphere.', 'The measurements were carried out under a nitrogen atmosphere in aluminum crucibles with a heating/cooling rate of 5 K minâ€“1, in the temperature range of 280â€“340 K.', 'Compounds 1â€“4 are stable when exposed to air, and the TGA analyses show that they all are stable up to 200 Â°C.', 'Compounds 1â€“4 are stable when exposed to air, and the TGA analyses show that they all are stable up to 200 Â°C.', '(Note: To avoid the potential explosive decomposition of the azide metal complexes, a further heating process over 200 Â°C was not performed.)', 'It is also worth noting that although compound 4 crystallizes in the Î± phase for a wide temperature range, a close inspection reveals that the [NMe4]+ guest confined in the [Fe0.5K0.5(N3)3]âˆ’ cage unit shows successive displacements during the heating/cooling process, implying that slight changes of dipole moment exist between the host cage anion and the guest cation.', '(iii) At the temperature range of 150â€“393 K, compound 6 undergoes three reversible phase transitions, while compounds 1â€“4 and 5 each only experiences one reversible phase transitions upon heating/cooling runs.'] | ['TGA', 'TG', 'temperature range', 'TGA', 'TG', 'decomposition', 'temperature range', 'temperature range'] | n | n | n
ROQFUA01_clean | ROQFUA01 | 10.1021/cg5004676 | ['Thermogravimetric analyses (TGA) were carried out on a TA Q50 system at a heating rate of 5 K minâ€“1 under a nitrogen atmosphere.', 'Thermogravimetric analyses (TGA) were carried out on a TA Q50 system at a heating rate of 5 K minâ€“1 under a nitrogen atmosphere.', 'The measurements were carried out under a nitrogen atmosphere in aluminum crucibles with a heating/cooling rate of 5 K minâ€“1, in the temperature range of 280â€“340 K.', 'Compounds 1â€“4 are stable when exposed to air, and the TGA analyses show that they all are stable up to 200 Â°C.', 'Compounds 1â€“4 are stable when exposed to air, and the TGA analyses show that they all are stable up to 200 Â°C.', '(Note: To avoid the potential explosive decomposition of the azide metal complexes, a further heating process over 200 Â°C was not performed.)', 'It is also worth noting that although compound 4 crystallizes in the Î± phase for a wide temperature range, a close inspection reveals that the [NMe4]+ guest confined in the [Fe0.5K0.5(N3)3]âˆ’ cage unit shows successive displacements during the heating/cooling process, implying that slight changes of dipole moment exist between the host cage anion and the guest cation.', '(iii) At the temperature range of 150â€“393 K, compound 6 undergoes three reversible phase transitions, while compounds 1â€“4 and 5 each only experiences one reversible phase transitions upon heating/cooling runs.'] | ['TGA', 'TG', 'temperature range', 'TGA', 'TG', 'decomposition', 'temperature range', 'temperature range'] | n | n | n
ROQFUA02_clean | ROQFUA02 | 10.1021/cg5004676 | ['Thermogravimetric analyses (TGA) were carried out on a TA Q50 system at a heating rate of 5 K minâ€“1 under a nitrogen atmosphere.', 'Thermogravimetric analyses (TGA) were carried out on a TA Q50 system at a heating rate of 5 K minâ€“1 under a nitrogen atmosphere.', 'The measurements were carried out under a nitrogen atmosphere in aluminum crucibles with a heating/cooling rate of 5 K minâ€“1, in the temperature range of 280â€“340 K.', 'Compounds 1â€“4 are stable when exposed to air, and the TGA analyses show that they all are stable up to 200 Â°C.', 'Compounds 1â€“4 are stable when exposed to air, and the TGA analyses show that they all are stable up to 200 Â°C.', '(Note: To avoid the potential explosive decomposition of the azide metal complexes, a further heating process over 200 Â°C was not performed.)', 'It is also worth noting that although compound 4 crystallizes in the Î± phase for a wide temperature range, a close inspection reveals that the [NMe4]+ guest confined in the [Fe0.5K0.5(N3)3]âˆ’ cage unit shows successive displacements during the heating/cooling process, implying that slight changes of dipole moment exist between the host cage anion and the guest cation.', '(iii) At the temperature range of 150â€“393 K, compound 6 undergoes three reversible phase transitions, while compounds 1â€“4 and 5 each only experiences one reversible phase transitions upon heating/cooling runs.'] | ['TGA', 'TG', 'temperature range', 'TGA', 'TG', 'decomposition', 'temperature range', 'temperature range'] | n | n | n
ROQFUA03_clean | ROQFUA03 | 10.1021/cg5004676 | ['Thermogravimetric analyses (TGA) were carried out on a TA Q50 system at a heating rate of 5 K minâ€“1 under a nitrogen atmosphere.', 'Thermogravimetric analyses (TGA) were carried out on a TA Q50 system at a heating rate of 5 K minâ€“1 under a nitrogen atmosphere.', 'The measurements were carried out under a nitrogen atmosphere in aluminum crucibles with a heating/cooling rate of 5 K minâ€“1, in the temperature range of 280â€“340 K.', 'Compounds 1â€“4 are stable when exposed to air, and the TGA analyses show that they all are stable up to 200 Â°C.', 'Compounds 1â€“4 are stable when exposed to air, and the TGA analyses show that they all are stable up to 200 Â°C.', '(Note: To avoid the potential explosive decomposition of the azide metal complexes, a further heating process over 200 Â°C was not performed.)', 'It is also worth noting that although compound 4 crystallizes in the Î± phase for a wide temperature range, a close inspection reveals that the [NMe4]+ guest confined in the [Fe0.5K0.5(N3)3]âˆ’ cage unit shows successive displacements during the heating/cooling process, implying that slight changes of dipole moment exist between the host cage anion and the guest cation.', '(iii) At the temperature range of 150â€“393 K, compound 6 undergoes three reversible phase transitions, while compounds 1â€“4 and 5 each only experiences one reversible phase transitions upon heating/cooling runs.'] | ['TGA', 'TG', 'temperature range', 'TGA', 'TG', 'decomposition', 'temperature range', 'temperature range'] | n | n | n
ROQFUA04_clean | ROQFUA04 | 10.1021/cg5004676 | ['Thermogravimetric analyses (TGA) were carried out on a TA Q50 system at a heating rate of 5 K minâ€“1 under a nitrogen atmosphere.', 'Thermogravimetric analyses (TGA) were carried out on a TA Q50 system at a heating rate of 5 K minâ€“1 under a nitrogen atmosphere.', 'The measurements were carried out under a nitrogen atmosphere in aluminum crucibles with a heating/cooling rate of 5 K minâ€“1, in the temperature range of 280â€“340 K.', 'Compounds 1â€“4 are stable when exposed to air, and the TGA analyses show that they all are stable up to 200 Â°C.', 'Compounds 1â€“4 are stable when exposed to air, and the TGA analyses show that they all are stable up to 200 Â°C.', '(Note: To avoid the potential explosive decomposition of the azide metal complexes, a further heating process over 200 Â°C was not performed.)', 'It is also worth noting that although compound 4 crystallizes in the Î± phase for a wide temperature range, a close inspection reveals that the [NMe4]+ guest confined in the [Fe0.5K0.5(N3)3]âˆ’ cage unit shows successive displacements during the heating/cooling process, implying that slight changes of dipole moment exist between the host cage anion and the guest cation.', '(iii) At the temperature range of 150â€“393 K, compound 6 undergoes three reversible phase transitions, while compounds 1â€“4 and 5 each only experiences one reversible phase transitions upon heating/cooling runs.'] | ['TGA', 'TG', 'temperature range', 'TGA', 'TG', 'decomposition', 'temperature range', 'temperature range'] | n | n | n
ROQFUA05_clean | ROQFUA05 | 10.1021/cg5004676 | ['Thermogravimetric analyses (TGA) were carried out on a TA Q50 system at a heating rate of 5 K minâ€“1 under a nitrogen atmosphere.', 'Thermogravimetric analyses (TGA) were carried out on a TA Q50 system at a heating rate of 5 K minâ€“1 under a nitrogen atmosphere.', 'The measurements were carried out under a nitrogen atmosphere in aluminum crucibles with a heating/cooling rate of 5 K minâ€“1, in the temperature range of 280â€“340 K.', 'Compounds 1â€“4 are stable when exposed to air, and the TGA analyses show that they all are stable up to 200 Â°C.', 'Compounds 1â€“4 are stable when exposed to air, and the TGA analyses show that they all are stable up to 200 Â°C.', '(Note: To avoid the potential explosive decomposition of the azide metal complexes, a further heating process over 200 Â°C was not performed.)', 'It is also worth noting that although compound 4 crystallizes in the Î± phase for a wide temperature range, a close inspection reveals that the [NMe4]+ guest confined in the [Fe0.5K0.5(N3)3]âˆ’ cage unit shows successive displacements during the heating/cooling process, implying that slight changes of dipole moment exist between the host cage anion and the guest cation.', '(iii) At the temperature range of 150â€“393 K, compound 6 undergoes three reversible phase transitions, while compounds 1â€“4 and 5 each only experiences one reversible phase transitions upon heating/cooling runs.'] | ['TGA', 'TG', 'temperature range', 'TGA', 'TG', 'decomposition', 'temperature range', 'temperature range'] | n | n | n
ROQFUA06_clean | ROQFUA06 | 10.1021/cg5004676 | ['Thermogravimetric analyses (TGA) were carried out on a TA Q50 system at a heating rate of 5 K minâ€“1 under a nitrogen atmosphere.', 'Thermogravimetric analyses (TGA) were carried out on a TA Q50 system at a heating rate of 5 K minâ€“1 under a nitrogen atmosphere.', 'The measurements were carried out under a nitrogen atmosphere in aluminum crucibles with a heating/cooling rate of 5 K minâ€“1, in the temperature range of 280â€“340 K.', 'Compounds 1â€“4 are stable when exposed to air, and the TGA analyses show that they all are stable up to 200 Â°C.', 'Compounds 1â€“4 are stable when exposed to air, and the TGA analyses show that they all are stable up to 200 Â°C.', '(Note: To avoid the potential explosive decomposition of the azide metal complexes, a further heating process over 200 Â°C was not performed.)', 'It is also worth noting that although compound 4 crystallizes in the Î± phase for a wide temperature range, a close inspection reveals that the [NMe4]+ guest confined in the [Fe0.5K0.5(N3)3]âˆ’ cage unit shows successive displacements during the heating/cooling process, implying that slight changes of dipole moment exist between the host cage anion and the guest cation.', '(iii) At the temperature range of 150â€“393 K, compound 6 undergoes three reversible phase transitions, while compounds 1â€“4 and 5 each only experiences one reversible phase transitions upon heating/cooling runs.'] | ['TGA', 'TG', 'temperature range', 'TGA', 'TG', 'decomposition', 'temperature range', 'temperature range'] | n | n | n
ROQFUA_clean | ROQFUA | 10.1021/cg5004676 | ['Thermogravimetric analyses (TGA) were carried out on a TA Q50 system at a heating rate of 5 K minâ€“1 under a nitrogen atmosphere.', 'Thermogravimetric analyses (TGA) were carried out on a TA Q50 system at a heating rate of 5 K minâ€“1 under a nitrogen atmosphere.', 'The measurements were carried out under a nitrogen atmosphere in aluminum crucibles with a heating/cooling rate of 5 K minâ€“1, in the temperature range of 280â€“340 K.', 'Compounds 1â€“4 are stable when exposed to air, and the TGA analyses show that they all are stable up to 200 Â°C.', 'Compounds 1â€“4 are stable when exposed to air, and the TGA analyses show that they all are stable up to 200 Â°C.', '(Note: To avoid the potential explosive decomposition of the azide metal complexes, a further heating process over 200 Â°C was not performed.)', 'It is also worth noting that although compound 4 crystallizes in the Î± phase for a wide temperature range, a close inspection reveals that the [NMe4]+ guest confined in the [Fe0.5K0.5(N3)3]âˆ’ cage unit shows successive displacements during the heating/cooling process, implying that slight changes of dipole moment exist between the host cage anion and the guest cation.', '(iii) At the temperature range of 150â€“393 K, compound 6 undergoes three reversible phase transitions, while compounds 1â€“4 and 5 each only experiences one reversible phase transitions upon heating/cooling runs.'] | ['TGA', 'TG', 'temperature range', 'TGA', 'TG', 'decomposition', 'temperature range', 'temperature range'] | n | n | n
ROQMER01_clean | ROQMER01 | 10.1021/cg5004676 | ['Thermogravimetric analyses (TGA) were carried out on a TA Q50 system at a heating rate of 5 K minâ€“1 under a nitrogen atmosphere.', 'Thermogravimetric analyses (TGA) were carried out on a TA Q50 system at a heating rate of 5 K minâ€“1 under a nitrogen atmosphere.', 'The measurements were carried out under a nitrogen atmosphere in aluminum crucibles with a heating/cooling rate of 5 K minâ€“1, in the temperature range of 280â€“340 K.', 'Compounds 1â€“4 are stable when exposed to air, and the TGA analyses show that they all are stable up to 200 Â°C.', 'Compounds 1â€“4 are stable when exposed to air, and the TGA analyses show that they all are stable up to 200 Â°C.', '(Note: To avoid the potential explosive decomposition of the azide metal complexes, a further heating process over 200 Â°C was not performed.)', 'It is also worth noting that although compound 4 crystallizes in the Î± phase for a wide temperature range, a close inspection reveals that the [NMe4]+ guest confined in the [Fe0.5K0.5(N3)3]âˆ’ cage unit shows successive displacements during the heating/cooling process, implying that slight changes of dipole moment exist between the host cage anion and the guest cation.', '(iii) At the temperature range of 150â€“393 K, compound 6 undergoes three reversible phase transitions, while compounds 1â€“4 and 5 each only experiences one reversible phase transitions upon heating/cooling runs.'] | ['TGA', 'TG', 'temperature range', 'TGA', 'TG', 'decomposition', 'temperature range', 'temperature range'] | n | n | n
ROQMER02_clean | ROQMER02 | 10.1021/cg5004676 | ['Thermogravimetric analyses (TGA) were carried out on a TA Q50 system at a heating rate of 5 K minâ€“1 under a nitrogen atmosphere.', 'Thermogravimetric analyses (TGA) were carried out on a TA Q50 system at a heating rate of 5 K minâ€“1 under a nitrogen atmosphere.', 'The measurements were carried out under a nitrogen atmosphere in aluminum crucibles with a heating/cooling rate of 5 K minâ€“1, in the temperature range of 280â€“340 K.', 'Compounds 1â€“4 are stable when exposed to air, and the TGA analyses show that they all are stable up to 200 Â°C.', 'Compounds 1â€“4 are stable when exposed to air, and the TGA analyses show that they all are stable up to 200 Â°C.', '(Note: To avoid the potential explosive decomposition of the azide metal complexes, a further heating process over 200 Â°C was not performed.)', 'It is also worth noting that although compound 4 crystallizes in the Î± phase for a wide temperature range, a close inspection reveals that the [NMe4]+ guest confined in the [Fe0.5K0.5(N3)3]âˆ’ cage unit shows successive displacements during the heating/cooling process, implying that slight changes of dipole moment exist between the host cage anion and the guest cation.', '(iii) At the temperature range of 150â€“393 K, compound 6 undergoes three reversible phase transitions, while compounds 1â€“4 and 5 each only experiences one reversible phase transitions upon heating/cooling runs.'] | ['TGA', 'TG', 'temperature range', 'TGA', 'TG', 'decomposition', 'temperature range', 'temperature range'] | n | n | n
ROQMER03_clean | ROQMER03 | 10.1021/cg5004676 | ['Thermogravimetric analyses (TGA) were carried out on a TA Q50 system at a heating rate of 5 K minâ€“1 under a nitrogen atmosphere.', 'Thermogravimetric analyses (TGA) were carried out on a TA Q50 system at a heating rate of 5 K minâ€“1 under a nitrogen atmosphere.', 'The measurements were carried out under a nitrogen atmosphere in aluminum crucibles with a heating/cooling rate of 5 K minâ€“1, in the temperature range of 280â€“340 K.', 'Compounds 1â€“4 are stable when exposed to air, and the TGA analyses show that they all are stable up to 200 Â°C.', 'Compounds 1â€“4 are stable when exposed to air, and the TGA analyses show that they all are stable up to 200 Â°C.', '(Note: To avoid the potential explosive decomposition of the azide metal complexes, a further heating process over 200 Â°C was not performed.)', 'It is also worth noting that although compound 4 crystallizes in the Î± phase for a wide temperature range, a close inspection reveals that the [NMe4]+ guest confined in the [Fe0.5K0.5(N3)3]âˆ’ cage unit shows successive displacements during the heating/cooling process, implying that slight changes of dipole moment exist between the host cage anion and the guest cation.', '(iii) At the temperature range of 150â€“393 K, compound 6 undergoes three reversible phase transitions, while compounds 1â€“4 and 5 each only experiences one reversible phase transitions upon heating/cooling runs.'] | ['TGA', 'TG', 'temperature range', 'TGA', 'TG', 'decomposition', 'temperature range', 'temperature range'] | n | n | n
ROQMER_clean | ROQMER | 10.1021/cg5004676 | ['Thermogravimetric analyses (TGA) were carried out on a TA Q50 system at a heating rate of 5 K minâ€“1 under a nitrogen atmosphere.', 'Thermogravimetric analyses (TGA) were carried out on a TA Q50 system at a heating rate of 5 K minâ€“1 under a nitrogen atmosphere.', 'The measurements were carried out under a nitrogen atmosphere in aluminum crucibles with a heating/cooling rate of 5 K minâ€“1, in the temperature range of 280â€“340 K.', 'Compounds 1â€“4 are stable when exposed to air, and the TGA analyses show that they all are stable up to 200 Â°C.', 'Compounds 1â€“4 are stable when exposed to air, and the TGA analyses show that they all are stable up to 200 Â°C.', '(Note: To avoid the potential explosive decomposition of the azide metal complexes, a further heating process over 200 Â°C was not performed.)', 'It is also worth noting that although compound 4 crystallizes in the Î± phase for a wide temperature range, a close inspection reveals that the [NMe4]+ guest confined in the [Fe0.5K0.5(N3)3]âˆ’ cage unit shows successive displacements during the heating/cooling process, implying that slight changes of dipole moment exist between the host cage anion and the guest cation.', '(iii) At the temperature range of 150â€“393 K, compound 6 undergoes three reversible phase transitions, while compounds 1â€“4 and 5 each only experiences one reversible phase transitions upon heating/cooling runs.'] | ['TGA', 'TG', 'temperature range', 'TGA', 'TG', 'decomposition', 'temperature range', 'temperature range'] | n | n | n
ROQNES01_clean | ROQNES01 | 10.1021/cg5004676 | ['Thermogravimetric analyses (TGA) were carried out on a TA Q50 system at a heating rate of 5 K minâ€“1 under a nitrogen atmosphere.', 'Thermogravimetric analyses (TGA) were carried out on a TA Q50 system at a heating rate of 5 K minâ€“1 under a nitrogen atmosphere.', 'The measurements were carried out under a nitrogen atmosphere in aluminum crucibles with a heating/cooling rate of 5 K minâ€“1, in the temperature range of 280â€“340 K.', 'Compounds 1â€“4 are stable when exposed to air, and the TGA analyses show that they all are stable up to 200 Â°C.', 'Compounds 1â€“4 are stable when exposed to air, and the TGA analyses show that they all are stable up to 200 Â°C.', '(Note: To avoid the potential explosive decomposition of the azide metal complexes, a further heating process over 200 Â°C was not performed.)', 'It is also worth noting that although compound 4 crystallizes in the Î± phase for a wide temperature range, a close inspection reveals that the [NMe4]+ guest confined in the [Fe0.5K0.5(N3)3]âˆ’ cage unit shows successive displacements during the heating/cooling process, implying that slight changes of dipole moment exist between the host cage anion and the guest cation.', '(iii) At the temperature range of 150â€“393 K, compound 6 undergoes three reversible phase transitions, while compounds 1â€“4 and 5 each only experiences one reversible phase transitions upon heating/cooling runs.'] | ['TGA', 'TG', 'temperature range', 'TGA', 'TG', 'decomposition', 'temperature range', 'temperature range'] | n | n | n
ROQNES02_clean | ROQNES02 | 10.1021/cg5004676 | ['Thermogravimetric analyses (TGA) were carried out on a TA Q50 system at a heating rate of 5 K minâ€“1 under a nitrogen atmosphere.', 'Thermogravimetric analyses (TGA) were carried out on a TA Q50 system at a heating rate of 5 K minâ€“1 under a nitrogen atmosphere.', 'The measurements were carried out under a nitrogen atmosphere in aluminum crucibles with a heating/cooling rate of 5 K minâ€“1, in the temperature range of 280â€“340 K.', 'Compounds 1â€“4 are stable when exposed to air, and the TGA analyses show that they all are stable up to 200 Â°C.', 'Compounds 1â€“4 are stable when exposed to air, and the TGA analyses show that they all are stable up to 200 Â°C.', '(Note: To avoid the potential explosive decomposition of the azide metal complexes, a further heating process over 200 Â°C was not performed.)', 'It is also worth noting that although compound 4 crystallizes in the Î± phase for a wide temperature range, a close inspection reveals that the [NMe4]+ guest confined in the [Fe0.5K0.5(N3)3]âˆ’ cage unit shows successive displacements during the heating/cooling process, implying that slight changes of dipole moment exist between the host cage anion and the guest cation.', '(iii) At the temperature range of 150â€“393 K, compound 6 undergoes three reversible phase transitions, while compounds 1â€“4 and 5 each only experiences one reversible phase transitions upon heating/cooling runs.'] | ['TGA', 'TG', 'temperature range', 'TGA', 'TG', 'decomposition', 'temperature range', 'temperature range'] | n | n | n
ROQNES03_clean | ROQNES03 | 10.1021/cg5004676 | ['Thermogravimetric analyses (TGA) were carried out on a TA Q50 system at a heating rate of 5 K minâ€“1 under a nitrogen atmosphere.', 'Thermogravimetric analyses (TGA) were carried out on a TA Q50 system at a heating rate of 5 K minâ€“1 under a nitrogen atmosphere.', 'The measurements were carried out under a nitrogen atmosphere in aluminum crucibles with a heating/cooling rate of 5 K minâ€“1, in the temperature range of 280â€“340 K.', 'Compounds 1â€“4 are stable when exposed to air, and the TGA analyses show that they all are stable up to 200 Â°C.', 'Compounds 1â€“4 are stable when exposed to air, and the TGA analyses show that they all are stable up to 200 Â°C.', '(Note: To avoid the potential explosive decomposition of the azide metal complexes, a further heating process over 200 Â°C was not performed.)', 'It is also worth noting that although compound 4 crystallizes in the Î± phase for a wide temperature range, a close inspection reveals that the [NMe4]+ guest confined in the [Fe0.5K0.5(N3)3]âˆ’ cage unit shows successive displacements during the heating/cooling process, implying that slight changes of dipole moment exist between the host cage anion and the guest cation.', '(iii) At the temperature range of 150â€“393 K, compound 6 undergoes three reversible phase transitions, while compounds 1â€“4 and 5 each only experiences one reversible phase transitions upon heating/cooling runs.'] | ['TGA', 'TG', 'temperature range', 'TGA', 'TG', 'decomposition', 'temperature range', 'temperature range'] | n | n | n
ROQNES04_clean | ROQNES04 | 10.1021/cg5004676 | ['Thermogravimetric analyses (TGA) were carried out on a TA Q50 system at a heating rate of 5 K minâ€“1 under a nitrogen atmosphere.', 'Thermogravimetric analyses (TGA) were carried out on a TA Q50 system at a heating rate of 5 K minâ€“1 under a nitrogen atmosphere.', 'The measurements were carried out under a nitrogen atmosphere in aluminum crucibles with a heating/cooling rate of 5 K minâ€“1, in the temperature range of 280â€“340 K.', 'Compounds 1â€“4 are stable when exposed to air, and the TGA analyses show that they all are stable up to 200 Â°C.', 'Compounds 1â€“4 are stable when exposed to air, and the TGA analyses show that they all are stable up to 200 Â°C.', '(Note: To avoid the potential explosive decomposition of the azide metal complexes, a further heating process over 200 Â°C was not performed.)', 'It is also worth noting that although compound 4 crystallizes in the Î± phase for a wide temperature range, a close inspection reveals that the [NMe4]+ guest confined in the [Fe0.5K0.5(N3)3]âˆ’ cage unit shows successive displacements during the heating/cooling process, implying that slight changes of dipole moment exist between the host cage anion and the guest cation.', '(iii) At the temperature range of 150â€“393 K, compound 6 undergoes three reversible phase transitions, while compounds 1â€“4 and 5 each only experiences one reversible phase transitions upon heating/cooling runs.'] | ['TGA', 'TG', 'temperature range', 'TGA', 'TG', 'decomposition', 'temperature range', 'temperature range'] | n | n | n
ROQNES_clean | ROQNES | 10.1021/cg5004676 | ['Thermogravimetric analyses (TGA) were carried out on a TA Q50 system at a heating rate of 5 K minâ€“1 under a nitrogen atmosphere.', 'Thermogravimetric analyses (TGA) were carried out on a TA Q50 system at a heating rate of 5 K minâ€“1 under a nitrogen atmosphere.', 'The measurements were carried out under a nitrogen atmosphere in aluminum crucibles with a heating/cooling rate of 5 K minâ€“1, in the temperature range of 280â€“340 K.', 'Compounds 1â€“4 are stable when exposed to air, and the TGA analyses show that they all are stable up to 200 Â°C.', 'Compounds 1â€“4 are stable when exposed to air, and the TGA analyses show that they all are stable up to 200 Â°C.', '(Note: To avoid the potential explosive decomposition of the azide metal complexes, a further heating process over 200 Â°C was not performed.)', 'It is also worth noting that although compound 4 crystallizes in the Î± phase for a wide temperature range, a close inspection reveals that the [NMe4]+ guest confined in the [Fe0.5K0.5(N3)3]âˆ’ cage unit shows successive displacements during the heating/cooling process, implying that slight changes of dipole moment exist between the host cage anion and the guest cation.', '(iii) At the temperature range of 150â€“393 K, compound 6 undergoes three reversible phase transitions, while compounds 1â€“4 and 5 each only experiences one reversible phase transitions upon heating/cooling runs.'] | ['TGA', 'TG', 'temperature range', 'TGA', 'TG', 'decomposition', 'temperature range', 'temperature range'] | n | n | n
WOHQAN_clean | WOHQAN | 10.1021/cg500632d | ['Thermogravimetric analysis (TGA) (Metler-Toledo) was carried out in nitrogen atmosphere (flow rate = 20 mL/min) in the temperature range 30â€“800 Â°C (heating rate = 5 Â°C/min) (Supporting Information, Figure S3).', 'Thermogravimetric analysis (TGA) (Metler-Toledo) was carried out in nitrogen atmosphere (flow rate = 20 mL/min) in the temperature range 30â€“800 Â°C (heating rate = 5 Â°C/min) (Supporting Information, Figure S3).', 'Thermogravimetric analysis (TGA) (Metler-Toledo) was carried out in nitrogen atmosphere (flow rate = 20 mL/min) in the temperature range 30â€“800 Â°C (heating rate = 5 Â°C/min) (Supporting Information, Figure S3).', 'Thermogravimetric analysis (TGA) (Metler-Toledo) was carried out in nitrogen atmosphere (flow rate = 20 mL/min) in the temperature range 30â€“800 Â°C (heating rate = 5 Â°C/min) (Supporting Information, Figure S3).', 'Magnetic studies were carried out in the temperature range of 2â€“300 K using a SQUID magnetometer (Quantum Design, USA).', 'Thermogravimetric analysis (TGA) has been carried out in nitrogen atmosphere (flow rate = 20 mL/min) in the temperature range 30â€“800 Â°C (heating rate = 5 Â°C/min).', 'Thermogravimetric analysis (TGA) has been carried out in nitrogen atmosphere (flow rate = 20 mL/min) in the temperature range 30â€“800 Â°C (heating rate = 5 Â°C/min).', 'Thermogravimetric analysis (TGA) has been carried out in nitrogen atmosphere (flow rate = 20 mL/min) in the temperature range 30â€“800 Â°C (heating rate = 5 Â°C/min).', 'Thermogravimetric analysis (TGA) has been carried out in nitrogen atmosphere (flow rate = 20 mL/min) in the temperature range 30â€“800 Â°C (heating rate = 5 Â°C/min).', 'In the case of compound 1, {[Mn(H2O)6][Mn2(H2O)6][(Cu6(mna)6]Â·6H2O}, the initial weight loss of âˆ¼11.7% observed in the temperature range of 30â€“70 Â°C may be due to loss of the six lattice and six coordinated water molecules (calc. 12%) (Supporting Information, Figure S3a).', 'In the case of compound 1, {[Mn(H2O)6][Mn2(H2O)6][(Cu6(mna)6]Â·6H2O}, the initial weight loss of âˆ¼11.7% observed in the temperature range of 30â€“70 Â°C may be due to loss of the six lattice and six coordinated water molecules (calc. 12%) (Supporting Information, Figure S3a).', 'The second weight loss of âˆ¼5.8% observed in the range of 70â€“200 Â°C may be due to the loss of the remaining six coordinated water molecules (calc. 6%).', 'A continuous weight loss of âˆ¼47.9% observed in the range 200â€“800 Â°C may be due to loss of the mna ligands (calc. 51.3%).', 'The final products after the TGA studies were found to be CuO (JCPDS: 80-0076) and CuMn2O4 (JCPDS: 84-0543) (Supporting Information, Figure S10a).', 'The final products after the TGA studies were found to be CuO (JCPDS: 80-0076) and CuMn2O4 (JCPDS: 84-0543) (Supporting Information, Figure S10a).', 'Compound 3, {[Mn2(H2O)5][Ag6(Hmna)2(mna)4]Â·20H2O}, exhibited a weight loss of âˆ¼18% in the range of 30â€“230 Â°C, which may be due to the loss of all the lattice water molecules (calc. 17%) (Supporting Information, Figure S3b).', 'After 230 Â°C, a continuous weight loss of âˆ¼49% was observed up to 750 Â°C, which may be due to the loss of the coordinated water molecules and the mna ligands (calc. 47.5%).', 'Magnetic studies have been carried out in the temperature range 2â€“300 K using a SQUID magnetometer.', 'From a Curieâ€“Weiss fit (1/Ï‡M versus T) in the temperature range of 2â€“300 K, Î¸p values of âˆ’4.6 and âˆ’2.3 K, were obtained for 1 and 3, respectively (inset of Figure 11).'] | ['TGA', 'TG', 'thermogravimetric analysis', 'temperature range', 'temperature range', 'TGA', 'TG', 'thermogravimetric analysis', 'temperature range', 'weight loss', 'temperature range', 'weight loss', 'weight loss', 'TGA', 'TG', 'weight loss', 'weight loss', 'temperature range', 'temperature range'] | n | n | n | 2
ROSKER_clean | ROSKER | 10.1021/cg500636m | ['The susceptibility Ï‡(T) was measured using the field of 1 kOe in the temperature range from 300 to 2 K.'] | ['temperature range'] | n | n | n
YOYREL_clean | YOYREL | 10.1021/cg500833s | ['Thermogravimetric analysis data plots were recorded using a Mettler Toledo (heating rate of 5 Â°C/min) TGA instrument.', 'Thermogravimetric analysis data plots were recorded using a Mettler Toledo (heating rate of 5 Â°C/min) TGA instrument.', 'Thermogravimetric analysis data plots were recorded using a Mettler Toledo (heating rate of 5 Â°C/min) TGA instrument.', 'Between the experiments with various gases, the outgassing procedure was repeated for ca. 5 h.', 'Between the experiments with various gases, the outgassing procedure was repeated for ca. 5 h.', 'Thermogravimetric analysis of 1 shows a weight loss of âˆ¼19% in the temperature range 35â€“290 Â°C, which corresponds to the loss of four water molecules and three DMF molecules (calcd 19.1%).', 'Thermogravimetric analysis of 1 shows a weight loss of âˆ¼19% in the temperature range 35â€“290 Â°C, which corresponds to the loss of four water molecules and three DMF molecules (calcd 19.1%).', 'Thermogravimetric analysis of 1 shows a weight loss of âˆ¼19% in the temperature range 35â€“290 Â°C, which corresponds to the loss of four water molecules and three DMF molecules (calcd 19.1%).', 'For compounds 2 and 3, weight losses were found to be âˆ¼11% and âˆ¼13% respectively, which are equivalent to their lattice solvent molecules present in the framework.', 'Decomposition takes place after 375 Â°C for complex 2 and after 400 Â°C for complex 3 (Figures S21â€“S22).', 'Since the adsorption amounts of other gases (H2, N2, and CH4) are much smaller compared to CO2, compound 1 can prove expedient for separation of CO2 from a gas mixture at low to ambient temperature range.', 'Magnetic susceptibility data at an applied dc field of 0.3 T for 1 were collected in the 2â€“300 K temperature range.'] | ['TGA', 'TG', 'thermogravimetric analysis', 'TGA', 'TG', 'thermogravimetric analysis', 'weight loss', 'temperature range', 'weight loss', 'decomposition', 'temperature range', 'temperature range'] | n | n | n | 4
YOYRIP_clean | YOYRIP | 10.1021/cg500833s | ['Thermogravimetric analysis data plots were recorded using a Mettler Toledo (heating rate of 5 Â°C/min) TGA instrument.', 'Thermogravimetric analysis data plots were recorded using a Mettler Toledo (heating rate of 5 Â°C/min) TGA instrument.', 'Thermogravimetric analysis data plots were recorded using a Mettler Toledo (heating rate of 5 Â°C/min) TGA instrument.', 'Between the experiments with various gases, the outgassing procedure was repeated for ca. 5 h.', 'Between the experiments with various gases, the outgassing procedure was repeated for ca. 5 h.', 'Thermogravimetric analysis of 1 shows a weight loss of âˆ¼19% in the temperature range 35â€“290 Â°C, which corresponds to the loss of four water molecules and three DMF molecules (calcd 19.1%).', 'Thermogravimetric analysis of 1 shows a weight loss of âˆ¼19% in the temperature range 35â€“290 Â°C, which corresponds to the loss of four water molecules and three DMF molecules (calcd 19.1%).', 'Thermogravimetric analysis of 1 shows a weight loss of âˆ¼19% in the temperature range 35â€“290 Â°C, which corresponds to the loss of four water molecules and three DMF molecules (calcd 19.1%).', 'For compounds 2 and 3, weight losses were found to be âˆ¼11% and âˆ¼13% respectively, which are equivalent to their lattice solvent molecules present in the framework.', 'Decomposition takes place after 375 Â°C for complex 2 and after 400 Â°C for complex 3 (Figures S21â€“S22).', 'Since the adsorption amounts of other gases (H2, N2, and CH4) are much smaller compared to CO2, compound 1 can prove expedient for separation of CO2 from a gas mixture at low to ambient temperature range.', 'Magnetic susceptibility data at an applied dc field of 0.3 T for 1 were collected in the 2â€“300 K temperature range.'] | ['TGA', 'TG', 'thermogravimetric analysis', 'TGA', 'TG', 'thermogravimetric analysis', 'weight loss', 'temperature range', 'weight loss', 'decomposition', 'temperature range', 'temperature range'] | n | n | n | 5
YOTSAD_clean | YOTSAD | 10.1021/cg500888u | ['Thermogravimetric analysis (TGA) of ground crystals of 1 was carried out on a TA Instruments SDT Q600 at a rate of 1 Â°C/min under flowing N2 gas up to 650 Â°C.', 'Thermogravimetric analysis (TGA) of ground crystals of 1 was carried out on a TA Instruments SDT Q600 at a rate of 1 Â°C/min under flowing N2 gas up to 650 Â°C.', 'Thermogravimetric analysis (TGA) of ground crystals of 1 was carried out on a TA Instruments SDT Q600 at a rate of 1 Â°C/min under flowing N2 gas up to 650 Â°C.', 'Compounds 2 and 3 were obtained by heating the single crystals of 1 overnight in the TGA instrument under flowing N2 at 50 and 100 Â°C, respectively.', 'Compounds 2 and 3 were obtained by heating the single crystals of 1 overnight in the TGA instrument under flowing N2 at 50 and 100 Â°C, respectively.', 'To explore the thermal removal of the water molecules in the channels, thermogravimetric analysis (TGA) experiments were carried out under flowing N2, covering the temperature range of RT to 650 Â°C.', 'To explore the thermal removal of the water molecules in the channels, thermogravimetric analysis (TGA) experiments were carried out under flowing N2, covering the temperature range of RT to 650 Â°C.', 'To explore the thermal removal of the water molecules in the channels, thermogravimetric analysis (TGA) experiments were carried out under flowing N2, covering the temperature range of RT to 650 Â°C.', 'To explore the thermal removal of the water molecules in the channels, thermogravimetric analysis (TGA) experiments were carried out under flowing N2, covering the temperature range of RT to 650 Â°C.', 'As can be seen in Figure 5, there are three fairly broad weight loss events taking place at low temperatures, one that is complete by 65 Â°C (A) and one that levels off at 155 Â°C (B) and one that is complete by 340 Â°C (C).', 'In addition there is a distinct, major weight loss after 340 Â°C (D) that corresponds to the complete thermal decomposition of 1.', 'In addition there is a distinct, major weight loss after 340 Â°C (D) that corresponds to the complete thermal decomposition of 1.', 'TGA plot for 1 performed under N2 flow.', 'TGA plot for 1 performed under N2 flow.', 'A, B, C, and D steps correspond to weight losses of 3.3% (65 Â°C), 7.0% (157 Â°C), 3.2% (340 Â°C), and the complete sample decomposition above 340 Â°C, respectively.', 'A, B, C, and D steps correspond to weight losses of 3.3% (65 Â°C), 7.0% (157 Â°C), 3.2% (340 Â°C), and the complete sample decomposition above 340 Â°C, respectively.', 'Since the title compound, 1, contains interstitial as well as coordinated water molecules one might want to predict their removal based on the observed weight loss steps, A, B, and C, in the TGA data.', 'Since the title compound, 1, contains interstitial as well as coordinated water molecules one might want to predict their removal based on the observed weight loss steps, A, B, and C, in the TGA data.', 'Since the title compound, 1, contains interstitial as well as coordinated water molecules one might want to predict their removal based on the observed weight loss steps, A, B, and C, in the TGA data.', 'Step A corresponds to a weight loss of approximately 3.3%, step B to a weight loss of approximately 7.0%, and C to a weight loss of 3.2%.', 'Assuming that the three uncoordinated interstitial waters are removed first, we would expect a weight loss of 4.71%, which falls somewhere between A and B.', 'Several constant temperature TGA experiments were carried out to follow the weight loss as a function of time to determine if specific numbers of water molecules could be removed at specific temperatures.', 'Several constant temperature TGA experiments were carried out to follow the weight loss as a function of time to determine if specific numbers of water molecules could be removed at specific temperatures.', 'Several constant temperature TGA experiments were carried out to follow the weight loss as a function of time to determine if specific numbers of water molecules could be removed at specific temperatures.', 'In the TGA data, we can see that the weight losses A, B, and C do not precisely correspond to the structural and compositional changes observed for 1, 2, and 3 by single crystal diffraction.', 'In the TGA data, we can see that the weight losses A, B, and C do not precisely correspond to the structural and compositional changes observed for 1, 2, and 3 by single crystal diffraction.', 'In the TGA data, we can see that the weight losses A, B, and C do not precisely correspond to the structural and compositional changes observed for 1, 2, and 3 by single crystal diffraction.', 'Step A corresponds to a weight loss of approximately 3.3%, step B to a weight loss of approximately 7.0%, and C to a weight loss of 3.2%.', 'Hence, transition A, plus a little bit from B, corresponds to the loss of three water molecules, while a little more than the combined weight loss of A + B = 10.3% corresponds very closely to the loss of the seven water molecules.', 'The remaining two water molecules are slowly lost over the next 200 Â°C with, however, loss of crystallinity, until the complete sample decomposition is observed at 350 Â°C.', 'TGA plot for 1 performed under N2 flow.', 'TGA plot for 1 performed under N2 flow.', 'A, B, C, and D steps correspond to weight losses of 3.3% (65 Â°C), 7.0% (157 Â°C), 3.2% (340 Â°C), and the complete sample decomposition above 340 Â°C, respectively.', 'A, B, C, and D steps correspond to weight losses of 3.3% (65 Â°C), 7.0% (157 Â°C), 3.2% (340 Â°C), and the complete sample decomposition above 340 Â°C, respectively.'] | ['TGA', 'TG', 'thermogravimetric analysis', 'TGA', 'TG', 'TGA', 'TG', 'thermogravimetric analysis', 'temperature range', 'weight loss', 'weight loss', 'decomposition', 'TGA', 'TG', 'weight loss', 'decomposition', 'TGA', 'TG', 'weight loss', 'weight loss', 'weight loss', 'TGA', 'TG', 'weight loss', 'TGA', 'TG', 'weight loss', 'weight loss', 'weight loss', 'decomposition', 'TGA', 'TG', 'weight loss', 'decomposition'] | n | n | n | 2
YOVPEG_clean | YOVPEG | 10.1021/cg500975j | ['Thermogravimetric analyses (TG) were carried out for the complexes 1 and 2, and the results are shown in Figures S9 and S10 (see Supporting Information).', 'Complex 1 is stable up to 117 Â°C and shows a weight loss of 14.9% below 180 Â°C, which corresponds to the loss of solvent molecules.', 'Complex 2 is stable up to 150 Â°C and shows a weight loss of 14.1% below 256 Â°C, which corresponds to the loss of solvent molecules.'] | ['TG', 'weight loss', 'weight loss'] | n | n | n | 4
RUGXOI01_clean | RUGXOI01 | 10.1021/cg501808y | ['Thermogravimetric analysis (TGA) was performed using a PerkinElmer STA6000 simultaneous thermal analyzer, and the sample was heated from room temperature to 900 Â°C at a rate of 10 Â°C minâ€“1 under an O2 atmosphere.', 'Thermogravimetric analysis (TGA) was performed using a PerkinElmer STA6000 simultaneous thermal analyzer, and the sample was heated from room temperature to 900 Â°C at a rate of 10 Â°C minâ€“1 under an O2 atmosphere.', 'Thermogravimetric analysis (TGA) was performed using a PerkinElmer STA6000 simultaneous thermal analyzer, and the sample was heated from room temperature to 900 Â°C at a rate of 10 Â°C minâ€“1 under an O2 atmosphere.'] | ['TGA', 'TG', 'thermogravimetric analysis'] | n | n | n | 4
RUGXOI_clean | RUGXOI | 10.1021/cg501808y | ['Thermogravimetric analysis (TGA) was performed using a PerkinElmer STA6000 simultaneous thermal analyzer, and the sample was heated from room temperature to 900 Â°C at a rate of 10 Â°C minâ€“1 under an O2 atmosphere.', 'Thermogravimetric analysis (TGA) was performed using a PerkinElmer STA6000 simultaneous thermal analyzer, and the sample was heated from room temperature to 900 Â°C at a rate of 10 Â°C minâ€“1 under an O2 atmosphere.', 'Thermogravimetric analysis (TGA) was performed using a PerkinElmer STA6000 simultaneous thermal analyzer, and the sample was heated from room temperature to 900 Â°C at a rate of 10 Â°C minâ€“1 under an O2 atmosphere.'] | ['TGA', 'TG', 'thermogravimetric analysis'] | n | n | n | 4
XOVVEK_clean | XOVVEK | 10.1021/cg701164u | ['Thermogravimetric analyses (TGA) were conducted on a Perkin-Elmer TGA 7 thermogravimetric analyzer in atmospheric environment at a heating rate of 20 Â°C/min up to 800 Â°C.', 'Thermogravimetric analyses (TGA) were conducted on a Perkin-Elmer TGA 7 thermogravimetric analyzer in atmospheric environment at a heating rate of 20 Â°C/min up to 800 Â°C.', 'TGA was performed to gauge the thermal stability of compound 2.', 'TGA was performed to gauge the thermal stability of compound 2.', 'There are two separate weight loss steps in the TGA curse.', 'There are two separate weight loss steps in the TGA curse.', 'There are two separate weight loss steps in the TGA curse.', 'The first weight loss of 7.80% (calcd 8.20%) occurs at about 100 Â°C, which is attributed to the loss of free water molecules.', 'The second weight loss of 60.80% between 280 and 550 Â°C corresponds to the loss of hip and trz ligands.'] | ['TGA', 'TG', 'TGA', 'TG', 'TGA', 'TG', 'weight loss', 'weight loss', 'weight loss'] | n | n | n | 1
XOVVOU_clean | XOVVOU | 10.1021/cg701164u | ['Thermogravimetric analyses (TGA) were conducted on a Perkin-Elmer TGA 7 thermogravimetric analyzer in atmospheric environment at a heating rate of 20 Â°C/min up to 800 Â°C.', 'Thermogravimetric analyses (TGA) were conducted on a Perkin-Elmer TGA 7 thermogravimetric analyzer in atmospheric environment at a heating rate of 20 Â°C/min up to 800 Â°C.', 'TGA was performed to gauge the thermal stability of compound 2.', 'TGA was performed to gauge the thermal stability of compound 2.', 'There are two separate weight loss steps in the TGA curse.', 'There are two separate weight loss steps in the TGA curse.', 'There are two separate weight loss steps in the TGA curse.', 'The first weight loss of 7.80% (calcd 8.20%) occurs at about 100 Â°C, which is attributed to the loss of free water molecules.', 'The second weight loss of 60.80% between 280 and 550 Â°C corresponds to the loss of hip and trz ligands.'] | ['TGA', 'TG', 'TGA', 'TG', 'TGA', 'TG', 'weight loss', 'weight loss', 'weight loss'] | n | n | n | 3
COGKEP_clean | COGKEP | 10.1021/cg701231d | ['The in situ decomposition of tetraethylene-pentamine, triethylenetetramine, or diethylenetriamine has been controlled to direct the synthesis of three open-framework cobaltâˆ’zinc phosphates, CoZnPO4-I, CoZnPO4-II, and CoZnPO4-III.', 'Thermal analysis was performed on Netzsch STA 409 PC thermal analyzer at a heating rate of 10 Â°C/min in air.', 'It means the complete decomposition of DETA.', 'Our investigations have found that the in situ decomposition of tetraethylene-pentamine, triethylenetetramine, or diethylenetriamine can be controlled by using second organic amine, such as propylamine as the assistant organic additive.'] | ['decomposition', 'thermal analysis', 'decomposition', 'decomposition'] | n | n | n
KOMFUO_clean | KOMFUO | 10.1021/cg8002564 | ['Informative magnetic susceptibility measurements of 1âˆ’5 have been performed on a Quantum Design MPMS-5S SQUID magnetometer in the 2âˆ’300 K temperature range (Figure 21).'] | ['temperature range'] | n | n | n
KOMGEZ_clean | KOMGEZ | 10.1021/cg8002564 | ['Informative magnetic susceptibility measurements of 1âˆ’5 have been performed on a Quantum Design MPMS-5S SQUID magnetometer in the 2âˆ’300 K temperature range (Figure 21).'] | ['temperature range'] | n | n | n
KOMGID_clean | KOMGID | 10.1021/cg8002564 | ['Informative magnetic susceptibility measurements of 1âˆ’5 have been performed on a Quantum Design MPMS-5S SQUID magnetometer in the 2âˆ’300 K temperature range (Figure 21).'] | ['temperature range'] | n | n | n
HOXGEH_clean | HOXGEH | 10.1021/cg801313u | ['In order to evaluate the thermal stability of the title compound, a thermogravimetric analysis (TGA) was carried out.', 'In order to evaluate the thermal stability of the title compound, a thermogravimetric analysis (TGA) was carried out.', 'In order to evaluate the thermal stability of the title compound, a thermogravimetric analysis (TGA) was carried out.', 'After an initial weight loss of approximately 3.8% within the temperature range of 40âˆ’100 Â°C, there was no further substantial weight change until a temperature of 220 Â°C, at which decomposition began.', 'After an initial weight loss of approximately 3.8% within the temperature range of 40âˆ’100 Â°C, there was no further substantial weight change until a temperature of 220 Â°C, at which decomposition began.', 'After an initial weight loss of approximately 3.8% within the temperature range of 40âˆ’100 Â°C, there was no further substantial weight change until a temperature of 220 Â°C, at which decomposition began.'] | ['TGA', 'TG', 'thermogravimetric analysis', 'weight loss', 'temperature range', 'decomposition'] | n | n | n
OGUPIQ_clean | OGUPIQ | 10.1021/cg9005696 | ['Thermogravimetric analysis (TGA) was carried out to examine the thermal stability of the MOFs of 2 (Figure S4).', 'Thermogravimetric analysis (TGA) was carried out to examine the thermal stability of the MOFs of 2 (Figure S4).', 'Thermogravimetric analysis (TGA) was carried out to examine the thermal stability of the MOFs of 2 (Figure S4).', 'The DTG and TG curves for 2 show that the first weight loss of 6.2% between 20 and 260 Â°C corresponds to the loss of three lattice and one coordinated water (calc. 6.0%).', 'The DTG and TG curves for 2 show that the first weight loss of 6.2% between 20 and 260 Â°C corresponds to the loss of three lattice and one coordinated water (calc. 6.0%).', 'The residue is stable up to 270 Â°C, where after pyrolysis of bpy and 5-NH2-bdc occurs and ends at 585 Â°C (weight loss: 68.9%; calc. 69.3%).', 'The Ï‡m in the temperature range 53âˆ’300 K obeys the Curieâˆ’Weiss law (Figure S5), C = 9.53 cm3Kmolâˆ’1 and Î¸ = âˆ’23.2 K, the large negative Î¸ value suggests a dominant antiferromagnetic coupling between the Co(II) centers; and the single-ion behavior of octahedral Co(II) contributes somewhat to the Î¸ value.'] | ['TGA', 'TG', 'thermogravimetric analysis', 'TG', 'weight loss', 'weight loss', 'temperature range'] | n | n | n | 1
HUZFEO_clean | HUZFEO | 10.1021/cg900980y | ['The thermal stability (TG-DTA) study was carried out on a Rigaku standard TG-DTA analyzer with a heating rate of 10 Â°CÂ·minâˆ’1.', 'Thermogravimetric analysis (TGA) and differential thermal analysis (DTA) were performed with fresh samples (Figure S1, Supporting Information), which suggest a guest-free channel in 3.', 'Thermogravimetric analysis (TGA) and differential thermal analysis (DTA) were performed with fresh samples (Figure S1, Supporting Information), which suggest a guest-free channel in 3.', 'Thermogravimetric analysis (TGA) and differential thermal analysis (DTA) were performed with fresh samples (Figure S1, Supporting Information), which suggest a guest-free channel in 3.', 'Thermogravimetric analysis (TGA) and differential thermal analysis (DTA) were performed with fresh samples (Figure S1, Supporting Information), which suggest a guest-free channel in 3.'] | ['TG', 'TGA', 'TG', 'thermogravimetric analysis', 'thermal analysis'] | n | n | n | 1
CUNWEO_clean | CUNWEO | 10.1021/cg9013366 | ['1 was outgassed at 50 Â°C for 12 h, while 2âˆ’4 required room temperature for activation.', '1 was outgassed at 50 Â°C for 12 h, while 2âˆ’4 required room temperature for activation.'] | ['TGA', 'TG'] | n | n | n | 1
ARUYES_clean | ARUYES | 10.1021/cg901402f | ['Thermogravimetric analyses (TGA) data were obtained on a TA Instruments Q500 with a heating rate of 10 Â°C/min in air for 2 and 3 are as follows.', 'Thermogravimetric analyses (TGA) data were obtained on a TA Instruments Q500 with a heating rate of 10 Â°C/min in air for 2 and 3 are as follows.', 'For 2, the first weight loss of 22.9% (calc. 22.64%) occurred around 200 Â°C and the second weight loss of 46.15% (calc. 45.28%) was in the 350âˆ’550 Â°C range.', 'For 3, the first weight loss of 12.17% (calc. 11.53%) occurred around 270 Â°C and the second weight loss of 52.26% (calc. 51.79%) was in the 350âˆ’450 Â°C range.', 'PXRD, CHN analysis, TGA and IR spectroscopy confirm that the resulting compound is NaBi(1,3-BDC)2, 3â€².', 'PXRD, CHN analysis, TGA and IR spectroscopy confirm that the resulting compound is NaBi(1,3-BDC)2, 3â€².'] | ['TGA', 'TG', 'weight loss', 'weight loss', 'TGA', 'TG'] | n | n | n | 1
CURZEV_clean | CURZEV | 10.1021/cg9014465 | ['Magnetic susceptibility measurements in the temperature range 1.9âˆ’295 K reveal the coexistence of ferro- and antiferromagnetic interactions within the hexacopper(II) core of 1, the exchange pathways being the di-Î¼-aqua and the single- and double-alkoxo bridges.', 'The water contents of 1 was determined by thermogravimetric analysis with a Perkinâˆ’Elmer Thermogravimetric Analyzer Pyris 6 TGA.', 'The water contents of 1 was determined by thermogravimetric analysis with a Perkinâˆ’Elmer Thermogravimetric Analyzer Pyris 6 TGA.', 'The water contents of 1 was determined by thermogravimetric analysis with a Perkinâˆ’Elmer Thermogravimetric Analyzer Pyris 6 TGA.', 'Magnetic measurements on a polycrystalline sample of 1 were carried out with a Quantum Design SQUID magnetometer in the temperature range 1.9âˆ’295 K, operating at 500 G (T â‰¤ 100 K) and 1 T (T > 100 K).', 'The theoretical curve (solid line in Figure 4) matches very well the magnetic data in the whole temperature range investigated.'] | ['temperature range', 'TGA', 'TG', 'thermogravimetric analysis', 'temperature range', 'temperature range'] | n | n | n | 1
EFIMOV_clean | EFIMOV | 10.1021/cm0008720 | ['The organic template was found in the 12-membered ring channels running along [001]; the thermal analysis indicates that the inorganic framework collapses above 400 Â°C after the removal of the template.', 'The elemental analysis was carried out on inductively coupled plasma (ICP) and thermogravimetric analysis/differential thermal analysis (TGA/DTA) were performed on a Rigaku PTC-10A analyzer in air with a heating rate of 10 Â°C/min, from 30 to 1000 Â°C.', 'The elemental analysis was carried out on inductively coupled plasma (ICP) and thermogravimetric analysis/differential thermal analysis (TGA/DTA) were performed on a Rigaku PTC-10A analyzer in air with a heating rate of 10 Â°C/min, from 30 to 1000 Â°C.', 'The elemental analysis was carried out on inductively coupled plasma (ICP) and thermogravimetric analysis/differential thermal analysis (TGA/DTA) were performed on a Rigaku PTC-10A analyzer in air with a heating rate of 10 Â°C/min, from 30 to 1000 Â°C.', 'The elemental analysis was carried out on inductively coupled plasma (ICP) and thermogravimetric analysis/differential thermal analysis (TGA/DTA) were performed on a Rigaku PTC-10A analyzer in air with a heating rate of 10 Â°C/min, from 30 to 1000 Â°C.', 'TGA/DTA analysis of BePO4âˆ’GME shows that an extraframework species is present.', 'TGA/DTA analysis of BePO4âˆ’GME shows that an extraframework species is present.', 'For BePO4âˆ’GME, up to 1000 Â°C, there was only one single-step weight loss of 30% between 310 and 470 Â°C, accompanied by a large exothermic peak.', 'The total weight loss corresponds to the removal of the organic molecule and H2O from the structure (experimental, 30%; theoretical, 31.5%).'] | ['thermal analysis', 'TGA', 'TG', 'thermogravimetric analysis', 'thermal analysis', 'TGA', 'TG', 'weight loss', 'weight loss'] | n | n | n
EFIMUB_clean | EFIMUB | 10.1021/cm0008720 | ['The organic template was found in the 12-membered ring channels running along [001]; the thermal analysis indicates that the inorganic framework collapses above 400 Â°C after the removal of the template.', 'The elemental analysis was carried out on inductively coupled plasma (ICP) and thermogravimetric analysis/differential thermal analysis (TGA/DTA) were performed on a Rigaku PTC-10A analyzer in air with a heating rate of 10 Â°C/min, from 30 to 1000 Â°C.', 'The elemental analysis was carried out on inductively coupled plasma (ICP) and thermogravimetric analysis/differential thermal analysis (TGA/DTA) were performed on a Rigaku PTC-10A analyzer in air with a heating rate of 10 Â°C/min, from 30 to 1000 Â°C.', 'The elemental analysis was carried out on inductively coupled plasma (ICP) and thermogravimetric analysis/differential thermal analysis (TGA/DTA) were performed on a Rigaku PTC-10A analyzer in air with a heating rate of 10 Â°C/min, from 30 to 1000 Â°C.', 'The elemental analysis was carried out on inductively coupled plasma (ICP) and thermogravimetric analysis/differential thermal analysis (TGA/DTA) were performed on a Rigaku PTC-10A analyzer in air with a heating rate of 10 Â°C/min, from 30 to 1000 Â°C.', 'TGA/DTA analysis of BePO4âˆ’GME shows that an extraframework species is present.', 'TGA/DTA analysis of BePO4âˆ’GME shows that an extraframework species is present.', 'For BePO4âˆ’GME, up to 1000 Â°C, there was only one single-step weight loss of 30% between 310 and 470 Â°C, accompanied by a large exothermic peak.', 'The total weight loss corresponds to the removal of the organic molecule and H2O from the structure (experimental, 30%; theoretical, 31.5%).'] | ['thermal analysis', 'TGA', 'TG', 'thermogravimetric analysis', 'thermal analysis', 'TGA', 'TG', 'weight loss', 'weight loss'] | n | n | n
ACUBAB_clean | ACUBAB | 10.1021/cm010302f | ['A Perkin-Elmer TGA 7 unit was used to carry out the thermogravimetric analysis (TGA) in air at a heating rate of 20 Â°C/min.', 'A Perkin-Elmer TGA 7 unit was used to carry out the thermogravimetric analysis (TGA) in air at a heating rate of 20 Â°C/min.', 'A Perkin-Elmer TGA 7 unit was used to carry out the thermogravimetric analysis (TGA) in air at a heating rate of 20 Â°C/min.', 'Both compounds 1 and 2 are synthesized in a gel with a molar composition 1.0 Zn(OAc)2:2.0 H3PO4:0.25 Co(en)3Cl3:122 H2O in a temperature range of 140âˆ’150 Â°C.', 'The thermal properties of the 1 and 2 were investigated using TG analysis.', '1 shows a weight loss of about 22.3 wt % occurring at 300âˆ’700 Â°C, which is attributed to the decomposition of the metal complex (calcd 22%).', '1 shows a weight loss of about 22.3 wt % occurring at 300âˆ’700 Â°C, which is attributed to the decomposition of the metal complex (calcd 22%).', 'For 2, a weight loss of about 3.0 wt % occurs below 200 Â°C, which is attributed to the loss of the water molecules inside the tunnels.', 'A weight loss of 13.0 wt % at about 370 Â°C indicates the decomposition of the metal complex (calcd 12.8%).', 'A weight loss of 13.0 wt % at about 370 Â°C indicates the decomposition of the metal complex (calcd 12.8%).', 'X-ray powder diffraction indicates that, after the decomposition of the metal complex, the structures of 1 and 2 collapse.'] | ['TGA', 'TG', 'thermogravimetric analysis', 'temperature range', 'TG', 'weight loss', 'decomposition', 'weight loss', 'weight loss', 'decomposition', 'decomposition'] | n | n | n | 2
IDUTUW_clean | IDUTUW | 10.1021/cm011011+ | ['Thermogravimetric analysis of compounds I and II were carried out in O2 atmosphere (50 mL min-1) in the range room temperature to 700 Â°C.', 'While I showed two distinct mass losses, II had three distinct mass losses.', 'For I, a gradual mass loss around 100 Â°C followed by a sharp mass loss in the range 350âˆ’400 Â°C (42.0%) was found due to the loss of the extra framework water and oxalate (calcd 41.5%).', 'A mass loss above 500 Â°C was found due to the slow evaporation of CdO.', 'For compound II, a sharp mass loss of 2.3% around 150 Â°C corresponds to the loss of extra framework water (calcd 2.8) and the second mass loss of 16% around 350 Â°C corresponds to the loss of oxalate units.'] | ['thermogravimetric analysis', 'mass loss', 'mass loss', 'mass loss', 'mass loss'] | n | n | n
AHOJUC_clean | AHOJUC | 10.1021/cm0112845 | ['Thermogravimetric analysis of the compounds was carried out under an oxygen atmosphere in a SDC 2960 Simultaneous DSC-TGA TA Instrument.', 'Thermogravimetric analysis of the compounds was carried out under an oxygen atmosphere in a SDC 2960 Simultaneous DSC-TGA TA Instrument.', 'Thermogravimetric analysis of the compounds was carried out under an oxygen atmosphere in a SDC 2960 Simultaneous DSC-TGA TA Instrument.', 'Crucibles containing â‰ˆ20 mg of sample were heated at 5 Â°CÂ·min-1 in the temperature range 30âˆ’800 Â°C.', 'The decomposition of (C2H10N2)0.5[V(HPO3)2] takes place in two superimposed steps with different speeds between 300 and 800 Â°C.', 'The mass loss is 12.0%, in good agreement with the calcination of the ethylenediammonium cation (12.8%).', 'The X-ray powder diffraction pattern of the residue obtained from the thermogravimetric analysis at 800 Â°C shows the existence of peaks belonging to VO(PO3)2 [I4Ì„2d space group with a = b = 10.990(1) and c = 4.258(1) Ã…] and VOPO4 [Pnma space group with a = 7.770(1), b = 6.143(1), c = 6.965(1) Ã…].6a The decomposition curve of (C2H10N2)0.5[Fe(HPO3)2] reveals a mass loss of 12.5% between 300 and 670 Â°C, which agrees well with that calculated for the loss of the ethylenediammonium cation (12.6%).', 'The X-ray powder diffraction pattern of the residue obtained from the thermogravimetric analysis at 800 Â°C shows the existence of peaks belonging to VO(PO3)2 [I4Ì„2d space group with a = b = 10.990(1) and c = 4.258(1) Ã…] and VOPO4 [Pnma space group with a = 7.770(1), b = 6.143(1), c = 6.965(1) Ã…].6a The decomposition curve of (C2H10N2)0.5[Fe(HPO3)2] reveals a mass loss of 12.5% between 300 and 670 Â°C, which agrees well with that calculated for the loss of the ethylenediammonium cation (12.6%).', 'The X-ray powder diffraction pattern of the residue obtained from the thermogravimetric analysis at 800 Â°C shows the existence of peaks belonging to VO(PO3)2 [I4Ì„2d space group with a = b = 10.990(1) and c = 4.258(1) Ã…] and VOPO4 [Pnma space group with a = 7.770(1), b = 6.143(1), c = 6.965(1) Ã…].6a The decomposition curve of (C2H10N2)0.5[Fe(HPO3)2] reveals a mass loss of 12.5% between 300 and 670 Â°C, which agrees well with that calculated for the loss of the ethylenediammonium cation (12.6%).', 'Between 670 and 800 Â°C, additional weight losses were not observed.', 'Magnetic measurements on powdered sample were performed in the temperature range 2.0âˆ’300 K, using a Quantum Design MPMS-7 SQUID magnetometer.', 'The molar magnetic susceptibility of this phase increases with decreasing temperature in the temperature range studied.', 'Sambhu Bhadra, Dipak Khastgir.'] | ['TGA', 'TG', 'thermogravimetric analysis', 'temperature range', 'decomposition', 'mass loss', 'thermogravimetric analysis', 'mass loss', 'decomposition', 'weight loss', 'temperature range', 'temperature range', 'TG'] | n | n | n
AHOKAJ_clean | AHOKAJ | 10.1021/cm0112845 | ['Thermogravimetric analysis of the compounds was carried out under an oxygen atmosphere in a SDC 2960 Simultaneous DSC-TGA TA Instrument.', 'Thermogravimetric analysis of the compounds was carried out under an oxygen atmosphere in a SDC 2960 Simultaneous DSC-TGA TA Instrument.', 'Thermogravimetric analysis of the compounds was carried out under an oxygen atmosphere in a SDC 2960 Simultaneous DSC-TGA TA Instrument.', 'Crucibles containing â‰ˆ20 mg of sample were heated at 5 Â°CÂ·min-1 in the temperature range 30âˆ’800 Â°C.', 'The decomposition of (C2H10N2)0.5[V(HPO3)2] takes place in two superimposed steps with different speeds between 300 and 800 Â°C.', 'The mass loss is 12.0%, in good agreement with the calcination of the ethylenediammonium cation (12.8%).', 'The X-ray powder diffraction pattern of the residue obtained from the thermogravimetric analysis at 800 Â°C shows the existence of peaks belonging to VO(PO3)2 [I4Ì„2d space group with a = b = 10.990(1) and c = 4.258(1) Ã…] and VOPO4 [Pnma space group with a = 7.770(1), b = 6.143(1), c = 6.965(1) Ã…].6a The decomposition curve of (C2H10N2)0.5[Fe(HPO3)2] reveals a mass loss of 12.5% between 300 and 670 Â°C, which agrees well with that calculated for the loss of the ethylenediammonium cation (12.6%).', 'The X-ray powder diffraction pattern of the residue obtained from the thermogravimetric analysis at 800 Â°C shows the existence of peaks belonging to VO(PO3)2 [I4Ì„2d space group with a = b = 10.990(1) and c = 4.258(1) Ã…] and VOPO4 [Pnma space group with a = 7.770(1), b = 6.143(1), c = 6.965(1) Ã…].6a The decomposition curve of (C2H10N2)0.5[Fe(HPO3)2] reveals a mass loss of 12.5% between 300 and 670 Â°C, which agrees well with that calculated for the loss of the ethylenediammonium cation (12.6%).', 'The X-ray powder diffraction pattern of the residue obtained from the thermogravimetric analysis at 800 Â°C shows the existence of peaks belonging to VO(PO3)2 [I4Ì„2d space group with a = b = 10.990(1) and c = 4.258(1) Ã…] and VOPO4 [Pnma space group with a = 7.770(1), b = 6.143(1), c = 6.965(1) Ã…].6a The decomposition curve of (C2H10N2)0.5[Fe(HPO3)2] reveals a mass loss of 12.5% between 300 and 670 Â°C, which agrees well with that calculated for the loss of the ethylenediammonium cation (12.6%).', 'Between 670 and 800 Â°C, additional weight losses were not observed.', 'Magnetic measurements on powdered sample were performed in the temperature range 2.0âˆ’300 K, using a Quantum Design MPMS-7 SQUID magnetometer.', 'The molar magnetic susceptibility of this phase increases with decreasing temperature in the temperature range studied.', 'Sambhu Bhadra, Dipak Khastgir.'] | ['TGA', 'TG', 'thermogravimetric analysis', 'temperature range', 'decomposition', 'mass loss', 'thermogravimetric analysis', 'mass loss', 'decomposition', 'weight loss', 'temperature range', 'temperature range', 'TG'] | n | n | n
LUMZUO_clean | LUMZUO | 10.1021/cm020103b | ['FT-IR spectra were collected with KBr pellets on a Mattson Polaris spectrometer equipped with a 4326 upgraded electronics package and a DTGS detector.', 'The thermogravimetric analyses (TGA) of the cluster complexes were done on a Seiko TG/DTA 220 thermal analyzer.', 'The thermogravimetric analyses (TGA) of the cluster complexes were done on a Seiko TG/DTA 220 thermal analyzer.', 'Magnetic susceptibility measurements were performed over the temperature range 6âˆ’300 K with an applied field of 7000 Oe.', 'A sample of 52 mg of [Fe(H2O)4]3[W6S8(CN)6]Â·23.5H2O (5) was prepared similarly but in the air, and the magnetic susceptibility measurements were performed over the temperature range 4âˆ’300 K with an applied field of 6000 Oe.', 'Thermogravimetric analyses (TGA) of 4âˆ’7 showed that they all start to lose water of crystallization at RT and that the weight losses are stabilized around 100 Â°C and are not significantly different up to 550 Â°C.', 'Thermogravimetric analyses (TGA) of 4âˆ’7 showed that they all start to lose water of crystallization at RT and that the weight losses are stabilized around 100 Â°C and are not significantly different up to 550 Â°C.', 'Thermogravimetric analyses (TGA) of 4âˆ’7 showed that they all start to lose water of crystallization at RT and that the weight losses are stabilized around 100 Â°C and are not significantly different up to 550 Â°C.', 'The magnetic susceptibility for [Fe(II)(H2O)4]3[W6S8(CN)6]Â·xH2O (x â‰ˆ 23) (5) over the temperature range 4âˆ’300 K (shown in Figure S3 in the Supporting Information) is well described by the Curieâˆ’Weiss relation, Ï‡(T) = C/(T âˆ’ Î¸) + Ï‡0, with C = 9.850 mol-1 K-1, Î¸ = âˆ’3.1 K, and Ï‡0 = 0.0038 mol-1.71 There is no significant magnetic exchange coupling between the paramagnetic Fe(II) ions because they are well-separated by the diamagnetic [W6S8(CN)6]6- cluster anions.'] | ['TG', 'TGA', 'TG', 'temperature range', 'temperature range', 'TGA', 'TG', 'weight loss', 'temperature range'] | n | n | n
LUNBAX_clean | LUNBAX | 10.1021/cm020103b | ['FT-IR spectra were collected with KBr pellets on a Mattson Polaris spectrometer equipped with a 4326 upgraded electronics package and a DTGS detector.', 'The thermogravimetric analyses (TGA) of the cluster complexes were done on a Seiko TG/DTA 220 thermal analyzer.', 'The thermogravimetric analyses (TGA) of the cluster complexes were done on a Seiko TG/DTA 220 thermal analyzer.', 'Magnetic susceptibility measurements were performed over the temperature range 6âˆ’300 K with an applied field of 7000 Oe.', 'A sample of 52 mg of [Fe(H2O)4]3[W6S8(CN)6]Â·23.5H2O (5) was prepared similarly but in the air, and the magnetic susceptibility measurements were performed over the temperature range 4âˆ’300 K with an applied field of 6000 Oe.', 'Thermogravimetric analyses (TGA) of 4âˆ’7 showed that they all start to lose water of crystallization at RT and that the weight losses are stabilized around 100 Â°C and are not significantly different up to 550 Â°C.', 'Thermogravimetric analyses (TGA) of 4âˆ’7 showed that they all start to lose water of crystallization at RT and that the weight losses are stabilized around 100 Â°C and are not significantly different up to 550 Â°C.', 'Thermogravimetric analyses (TGA) of 4âˆ’7 showed that they all start to lose water of crystallization at RT and that the weight losses are stabilized around 100 Â°C and are not significantly different up to 550 Â°C.', 'The magnetic susceptibility for [Fe(II)(H2O)4]3[W6S8(CN)6]Â·xH2O (x â‰ˆ 23) (5) over the temperature range 4âˆ’300 K (shown in Figure S3 in the Supporting Information) is well described by the Curieâˆ’Weiss relation, Ï‡(T) = C/(T âˆ’ Î¸) + Ï‡0, with C = 9.850 mol-1 K-1, Î¸ = âˆ’3.1 K, and Ï‡0 = 0.0038 mol-1.71 There is no significant magnetic exchange coupling between the paramagnetic Fe(II) ions because they are well-separated by the diamagnetic [W6S8(CN)6]6- cluster anions.'] | ['TG', 'TGA', 'TG', 'temperature range', 'temperature range', 'TGA', 'TG', 'weight loss', 'temperature range'] | n | n | n
LUNBEB_clean | LUNBEB | 10.1021/cm020103b | ['FT-IR spectra were collected with KBr pellets on a Mattson Polaris spectrometer equipped with a 4326 upgraded electronics package and a DTGS detector.', 'The thermogravimetric analyses (TGA) of the cluster complexes were done on a Seiko TG/DTA 220 thermal analyzer.', 'The thermogravimetric analyses (TGA) of the cluster complexes were done on a Seiko TG/DTA 220 thermal analyzer.', 'Magnetic susceptibility measurements were performed over the temperature range 6âˆ’300 K with an applied field of 7000 Oe.', 'A sample of 52 mg of [Fe(H2O)4]3[W6S8(CN)6]Â·23.5H2O (5) was prepared similarly but in the air, and the magnetic susceptibility measurements were performed over the temperature range 4âˆ’300 K with an applied field of 6000 Oe.', 'Thermogravimetric analyses (TGA) of 4âˆ’7 showed that they all start to lose water of crystallization at RT and that the weight losses are stabilized around 100 Â°C and are not significantly different up to 550 Â°C.', 'Thermogravimetric analyses (TGA) of 4âˆ’7 showed that they all start to lose water of crystallization at RT and that the weight losses are stabilized around 100 Â°C and are not significantly different up to 550 Â°C.', 'Thermogravimetric analyses (TGA) of 4âˆ’7 showed that they all start to lose water of crystallization at RT and that the weight losses are stabilized around 100 Â°C and are not significantly different up to 550 Â°C.', 'The magnetic susceptibility for [Fe(II)(H2O)4]3[W6S8(CN)6]Â·xH2O (x â‰ˆ 23) (5) over the temperature range 4âˆ’300 K (shown in Figure S3 in the Supporting Information) is well described by the Curieâˆ’Weiss relation, Ï‡(T) = C/(T âˆ’ Î¸) + Ï‡0, with C = 9.850 mol-1 K-1, Î¸ = âˆ’3.1 K, and Ï‡0 = 0.0038 mol-1.71 There is no significant magnetic exchange coupling between the paramagnetic Fe(II) ions because they are well-separated by the diamagnetic [W6S8(CN)6]6- cluster anions.'] | ['TG', 'TGA', 'TG', 'temperature range', 'temperature range', 'TGA', 'TG', 'weight loss', 'temperature range'] | n | n | n
LUNBIF_clean | LUNBIF | 10.1021/cm020103b | ['FT-IR spectra were collected with KBr pellets on a Mattson Polaris spectrometer equipped with a 4326 upgraded electronics package and a DTGS detector.', 'The thermogravimetric analyses (TGA) of the cluster complexes were done on a Seiko TG/DTA 220 thermal analyzer.', 'The thermogravimetric analyses (TGA) of the cluster complexes were done on a Seiko TG/DTA 220 thermal analyzer.', 'Magnetic susceptibility measurements were performed over the temperature range 6âˆ’300 K with an applied field of 7000 Oe.', 'A sample of 52 mg of [Fe(H2O)4]3[W6S8(CN)6]Â·23.5H2O (5) was prepared similarly but in the air, and the magnetic susceptibility measurements were performed over the temperature range 4âˆ’300 K with an applied field of 6000 Oe.', 'Thermogravimetric analyses (TGA) of 4âˆ’7 showed that they all start to lose water of crystallization at RT and that the weight losses are stabilized around 100 Â°C and are not significantly different up to 550 Â°C.', 'Thermogravimetric analyses (TGA) of 4âˆ’7 showed that they all start to lose water of crystallization at RT and that the weight losses are stabilized around 100 Â°C and are not significantly different up to 550 Â°C.', 'Thermogravimetric analyses (TGA) of 4âˆ’7 showed that they all start to lose water of crystallization at RT and that the weight losses are stabilized around 100 Â°C and are not significantly different up to 550 Â°C.', 'The magnetic susceptibility for [Fe(II)(H2O)4]3[W6S8(CN)6]Â·xH2O (x â‰ˆ 23) (5) over the temperature range 4âˆ’300 K (shown in Figure S3 in the Supporting Information) is well described by the Curieâˆ’Weiss relation, Ï‡(T) = C/(T âˆ’ Î¸) + Ï‡0, with C = 9.850 mol-1 K-1, Î¸ = âˆ’3.1 K, and Ï‡0 = 0.0038 mol-1.71 There is no significant magnetic exchange coupling between the paramagnetic Fe(II) ions because they are well-separated by the diamagnetic [W6S8(CN)6]6- cluster anions.'] | ['TG', 'TGA', 'TG', 'temperature range', 'temperature range', 'TGA', 'TG', 'weight loss', 'temperature range'] | n | n | n
UGIGAS_clean | UGIGAS | 10.1021/cm021116s | ['Thermogravimetric analysis was performed under O2 flow using a TGA2050 TA Instruments apparatus (heating rate of 5Â°/min).', 'Thermogravimetric analysis was performed under O2 flow using a TGA2050 TA Instruments apparatus (heating rate of 5Â°/min).', 'Thermogravimetric analysis was performed under O2 flow using a TGA2050 TA Instruments apparatus (heating rate of 5Â°/min).', 'The TG curve shows a wide signal (experimental, 13.4%) occurring between 150 and 450 Â°C.'] | ['TGA', 'TG', 'thermogravimetric analysis', 'TG'] | n | n | n
GUXLIU_clean | GUXLIU | 10.1021/cm0212663 | ['Thermogravimetric analysis (TGA) data were collected on a Mettler Toledo SDTA841E thermal analysis unit coupled to a Pfeiffer Thermostar 0-300 molecular mass spectrometer with the sample being heated under nitrogen from 25 to 950 Â°C at a heating rate of 5 Â°C min-1.', 'Thermogravimetric analysis (TGA) data were collected on a Mettler Toledo SDTA841E thermal analysis unit coupled to a Pfeiffer Thermostar 0-300 molecular mass spectrometer with the sample being heated under nitrogen from 25 to 950 Â°C at a heating rate of 5 Â°C min-1.', 'Thermogravimetric analysis (TGA) data were collected on a Mettler Toledo SDTA841E thermal analysis unit coupled to a Pfeiffer Thermostar 0-300 molecular mass spectrometer with the sample being heated under nitrogen from 25 to 950 Â°C at a heating rate of 5 Â°C min-1.', 'Thermogravimetric analysis (TGA) data were collected on a Mettler Toledo SDTA841E thermal analysis unit coupled to a Pfeiffer Thermostar 0-300 molecular mass spectrometer with the sample being heated under nitrogen from 25 to 950 Â°C at a heating rate of 5 Â°C min-1.', 'The results of the combined thermal gravimetric analysis (TGA)/molecular mass spectrometry (MMS) analysis of Al2[O3PC2H4PO3](H2O)2F2Â·H2O are shown in Figure 2.', 'The results of the combined thermal gravimetric analysis (TGA)/molecular mass spectrometry (MMS) analysis of Al2[O3PC2H4PO3](H2O)2F2Â·H2O are shown in Figure 2.', 'The results of the combined thermal gravimetric analysis (TGA)/molecular mass spectrometry (MMS) analysis of Al2[O3PC2H4PO3](H2O)2F2Â·H2O are shown in Figure 2.', 'As the material is heated the first mass loss of 16.55% occurs between 120 and 330 Â°C which corresponds to the mass loss expected for the removal of all the extraframework and framework water (calculated, 16.27%).', 'The first derivative of the TGA profile and the profile of the 18 amu (H2O) loss from the mass spectrometer highlight the fact that this mass loss occurs over a wider temperature range (100âˆ’450 Â°C) and that it occurs in two stages, with the first stage reaching its most rapid rate of loss at 210 Â°C and the second stage occurring at 285 Â°C.', 'The first derivative of the TGA profile and the profile of the 18 amu (H2O) loss from the mass spectrometer highlight the fact that this mass loss occurs over a wider temperature range (100âˆ’450 Â°C) and that it occurs in two stages, with the first stage reaching its most rapid rate of loss at 210 Â°C and the second stage occurring at 285 Â°C.', 'The first derivative of the TGA profile and the profile of the 18 amu (H2O) loss from the mass spectrometer highlight the fact that this mass loss occurs over a wider temperature range (100âˆ’450 Â°C) and that it occurs in two stages, with the first stage reaching its most rapid rate of loss at 210 Â°C and the second stage occurring at 285 Â°C.', 'The first derivative of the TGA profile and the profile of the 18 amu (H2O) loss from the mass spectrometer highlight the fact that this mass loss occurs over a wider temperature range (100âˆ’450 Â°C) and that it occurs in two stages, with the first stage reaching its most rapid rate of loss at 210 Â°C and the second stage occurring at 285 Â°C.', 'The second weight loss in the TGA profile occurs between 600 and 650 Â°C.', 'The second weight loss in the TGA profile occurs between 600 and 650 Â°C.', 'The second weight loss in the TGA profile occurs between 600 and 650 Â°C.', 'The water readsorption properties of the synthesized materials were probed using thermogravimetric analysis (TGA) following the procedure described in the Experimental Section.', 'The water readsorption properties of the synthesized materials were probed using thermogravimetric analysis (TGA) following the procedure described in the Experimental Section.', 'The water readsorption properties of the synthesized materials were probed using thermogravimetric analysis (TGA) following the procedure described in the Experimental Section.', 'This heating scheme was selected as it results in a mass loss corresponding predominantly to that of the extraframework water molecule, O(6).', 'Figure 10a shows the heating and cooling curves of the three samples, and Table 5 shows the magnitude of mass losses and gains associated with water desorption and readsorption.', 'The values of the mass changes presented in Table 5 were calculated from 120 Â°C to the conclusion of the 30-min dwell time at 135 Â°C for water desorption and the same temperature range, 135âˆ’120 Â°C, for the mass gain upon cooling attributable to the adsorption of extraframework water.', 'J. Cussen (Department of Chemistry, University of Liverpool) for help in the collection of the 31P NMR spectra, X-ray thermodiffraction data, single microcrystal X-ray diffraction data, and TGA data, respectively.', 'J. Cussen (Department of Chemistry, University of Liverpool) for help in the collection of the 31P NMR spectra, X-ray thermodiffraction data, single microcrystal X-ray diffraction data, and TGA data, respectively.', 'K. Cheetham (MRL, UCSB) for use of their TGA and NMR facilities, respectively.', 'K. Cheetham (MRL, UCSB) for use of their TGA and NMR facilities, respectively.'] | ['TGA', 'TG', 'thermogravimetric analysis', 'thermal analysis', 'TGA', 'TG', 'thermal gravimetric', 'mass loss', 'TGA', 'TG', 'temperature range', 'mass loss', 'TGA', 'TG', 'weight loss', 'TGA', 'TG', 'thermogravimetric analysis', 'mass loss', 'mass loss', 'temperature range', 'TGA', 'TG', 'TGA', 'TG'] | n | n | n
WOWGEU02_clean | WOWGEU02 | 10.1021/cm0212663 | ['Thermogravimetric analysis (TGA) data were collected on a Mettler Toledo SDTA841E thermal analysis unit coupled to a Pfeiffer Thermostar 0-300 molecular mass spectrometer with the sample being heated under nitrogen from 25 to 950 Â°C at a heating rate of 5 Â°C min-1.', 'Thermogravimetric analysis (TGA) data were collected on a Mettler Toledo SDTA841E thermal analysis unit coupled to a Pfeiffer Thermostar 0-300 molecular mass spectrometer with the sample being heated under nitrogen from 25 to 950 Â°C at a heating rate of 5 Â°C min-1.', 'Thermogravimetric analysis (TGA) data were collected on a Mettler Toledo SDTA841E thermal analysis unit coupled to a Pfeiffer Thermostar 0-300 molecular mass spectrometer with the sample being heated under nitrogen from 25 to 950 Â°C at a heating rate of 5 Â°C min-1.', 'Thermogravimetric analysis (TGA) data were collected on a Mettler Toledo SDTA841E thermal analysis unit coupled to a Pfeiffer Thermostar 0-300 molecular mass spectrometer with the sample being heated under nitrogen from 25 to 950 Â°C at a heating rate of 5 Â°C min-1.', 'The results of the combined thermal gravimetric analysis (TGA)/molecular mass spectrometry (MMS) analysis of Al2[O3PC2H4PO3](H2O)2F2Â·H2O are shown in Figure 2.', 'The results of the combined thermal gravimetric analysis (TGA)/molecular mass spectrometry (MMS) analysis of Al2[O3PC2H4PO3](H2O)2F2Â·H2O are shown in Figure 2.', 'The results of the combined thermal gravimetric analysis (TGA)/molecular mass spectrometry (MMS) analysis of Al2[O3PC2H4PO3](H2O)2F2Â·H2O are shown in Figure 2.', 'As the material is heated the first mass loss of 16.55% occurs between 120 and 330 Â°C which corresponds to the mass loss expected for the removal of all the extraframework and framework water (calculated, 16.27%).', 'The first derivative of the TGA profile and the profile of the 18 amu (H2O) loss from the mass spectrometer highlight the fact that this mass loss occurs over a wider temperature range (100âˆ’450 Â°C) and that it occurs in two stages, with the first stage reaching its most rapid rate of loss at 210 Â°C and the second stage occurring at 285 Â°C.', 'The first derivative of the TGA profile and the profile of the 18 amu (H2O) loss from the mass spectrometer highlight the fact that this mass loss occurs over a wider temperature range (100âˆ’450 Â°C) and that it occurs in two stages, with the first stage reaching its most rapid rate of loss at 210 Â°C and the second stage occurring at 285 Â°C.', 'The first derivative of the TGA profile and the profile of the 18 amu (H2O) loss from the mass spectrometer highlight the fact that this mass loss occurs over a wider temperature range (100âˆ’450 Â°C) and that it occurs in two stages, with the first stage reaching its most rapid rate of loss at 210 Â°C and the second stage occurring at 285 Â°C.', 'The first derivative of the TGA profile and the profile of the 18 amu (H2O) loss from the mass spectrometer highlight the fact that this mass loss occurs over a wider temperature range (100âˆ’450 Â°C) and that it occurs in two stages, with the first stage reaching its most rapid rate of loss at 210 Â°C and the second stage occurring at 285 Â°C.', 'The second weight loss in the TGA profile occurs between 600 and 650 Â°C.', 'The second weight loss in the TGA profile occurs between 600 and 650 Â°C.', 'The second weight loss in the TGA profile occurs between 600 and 650 Â°C.', 'The water readsorption properties of the synthesized materials were probed using thermogravimetric analysis (TGA) following the procedure described in the Experimental Section.', 'The water readsorption properties of the synthesized materials were probed using thermogravimetric analysis (TGA) following the procedure described in the Experimental Section.', 'The water readsorption properties of the synthesized materials were probed using thermogravimetric analysis (TGA) following the procedure described in the Experimental Section.', 'This heating scheme was selected as it results in a mass loss corresponding predominantly to that of the extraframework water molecule, O(6).', 'Figure 10a shows the heating and cooling curves of the three samples, and Table 5 shows the magnitude of mass losses and gains associated with water desorption and readsorption.', 'The values of the mass changes presented in Table 5 were calculated from 120 Â°C to the conclusion of the 30-min dwell time at 135 Â°C for water desorption and the same temperature range, 135âˆ’120 Â°C, for the mass gain upon cooling attributable to the adsorption of extraframework water.', 'J. Cussen (Department of Chemistry, University of Liverpool) for help in the collection of the 31P NMR spectra, X-ray thermodiffraction data, single microcrystal X-ray diffraction data, and TGA data, respectively.', 'J. Cussen (Department of Chemistry, University of Liverpool) for help in the collection of the 31P NMR spectra, X-ray thermodiffraction data, single microcrystal X-ray diffraction data, and TGA data, respectively.', 'K. Cheetham (MRL, UCSB) for use of their TGA and NMR facilities, respectively.', 'K. Cheetham (MRL, UCSB) for use of their TGA and NMR facilities, respectively.'] | ['TGA', 'TG', 'thermogravimetric analysis', 'thermal analysis', 'TGA', 'TG', 'thermal gravimetric', 'mass loss', 'TGA', 'TG', 'temperature range', 'mass loss', 'TGA', 'TG', 'weight loss', 'TGA', 'TG', 'thermogravimetric analysis', 'mass loss', 'mass loss', 'temperature range', 'TGA', 'TG', 'TGA', 'TG'] | n | n | n
KEJQAR01_clean | KEJQAR01 | 10.1021/cm034535d | ['Thermal Analysis.', 'TGA measurements were obtained using a TGA 2500 thermogravimetric analyzer (TA Instruments) with a heating rate of 2 KÂ·mn-1 under O2 atmosphere up to 1073 K.', 'TGA measurements were obtained using a TGA 2500 thermogravimetric analyzer (TA Instruments) with a heating rate of 2 KÂ·mn-1 under O2 atmosphere up to 1073 K.', 'Upon heating, the thermogravimetric analysis revealed a continuous weight loss from room temperature to 1023 K, and its interpretation was quite delicate.', 'Upon heating, the thermogravimetric analysis revealed a continuous weight loss from room temperature to 1023 K, and its interpretation was quite delicate.', 'Before 553 K, a first weight loss could be assigned to the departure of water molecules encapsulated in the structure cavities (obs, 13.8%; calc, 12.9%).', 'Magnetic susceptibility measurement was made with a superconducting quantum interference device (SQUID) magnetometer (MPMS quantum design) in the temperature range 5âˆ’300 K.', 'To check the Fe(II) valence, magnetic susceptibility measurement was performed on a sample in the temperature range from 5 to 300 K, with a SQUID magnetometer for an applied field B of 10 mT.'] | ['thermal analysis', 'TGA', 'TG', 'thermogravimetric analysis', 'weight loss', 'weight loss', 'temperature range', 'temperature range'] | n | n | n
QAJJOB01_clean | QAJJOB01 | 10.1021/cm048764r | ['Thermal Analysis of Compound 1.', 'Thermogravimetric analysis-differential scanning calorimetry (TGA/DSC) was performed on a Netzsch STA 449C instrument with a heating rate of 5.0 Â°C/min.', 'Thermogravimetric analysis-differential scanning calorimetry (TGA/DSC) was performed on a Netzsch STA 449C instrument with a heating rate of 5.0 Â°C/min.', 'Thermogravimetric analysis-differential scanning calorimetry (TGA/DSC) was performed on a Netzsch STA 449C instrument with a heating rate of 5.0 Â°C/min.', 'The TG curve in Figure 2 displays the events between 30 and 750 Â°C.', 'Organic molecules are removed progressively between 160 and 320 Â°C (weight loss:\u2009 17.8%; theoretical:\u2009 16.0%).', ' Figure 2 TGA/DSC curve of (C6H14N2)Sc4F2(PO4)4Â·4H2O in air (heating rate = 5.0 Â°C/min)', ' Figure 2 TGA/DSC curve of (C6H14N2)Sc4F2(PO4)4Â·4H2O in air (heating rate = 5.0 Â°C/min)', ' Figure 2 TGA/DSC curve of (C6H14N2)Sc4F2(PO4)4Â·4H2O in air (heating rate = 5.0 Â°C/min)', ' Figure 2 TGA/DSC curve of (C6H14N2)Sc4F2(PO4)4Â·4H2O in air (heating rate = 5.0 Â°C/min)'] | ['thermal analysis', 'TGA', 'TG', 'thermogravimetric analysis', 'TG', 'weight loss', 'TGA', 'TG', 'TGA', 'TG'] | n | n | n | In compound
FIVQOR_clean | FIVQOR | 10.1021/cm048820o | ['The TG curve shows two events between 25 and 800 Â°C.', 'The first mass loss (6.1%) is observed between room temperature and 280 Â°C and could be assigned to the partial removal of terminal and bridging species OH and F (calc:\u2009 7.1%) linked to gallium atoms.', 'The second weight loss (15.5%) occurring between 330 and 650 Â°C is attributed to the departure of the amine molecule (calc:\u2009 14.0%) together with the collapse of the structure.'] | ['TG', 'mass loss', 'weight loss'] | n | n | n
FIYDOH_clean | FIYDOH | 10.1021/cm049071d | ['The thermogravimetric analyses of the compounds were performed on either a Universal V2.5H thermal analyzer or a Mettler-Toledo TGA/SDTA 851E instrument and the results were analyzed using Mettler Toledo STAR 7.01 software.', 'The thermogravimetric analyses of the compounds were performed on either a Universal V2.5H thermal analyzer or a Mettler-Toledo TGA/SDTA 851E instrument and the results were analyzed using Mettler Toledo STAR 7.01 software.', 'Samples were placed in a quartz bucket or 70-Î¼L alumina pan and heated in the temperature range 25âˆ’800 Â°C at a rate of 5 Â°C/min in nitrogen atmosphere with a flow rate of 60âˆ’90 mL/min.', 'The magnetic data were recorded on a 13.24-mg of sample of [{Co2(4,4â€˜-bipy)3(H2O)2}V4O12]Â·2H2O in the 2âˆ’300 K temperature range using a Quantum Design MPMS-5S SQUID spectrometer.', 'The magnetic data were also recorded on 17.31 mg of a heated (at 234 Â°C in He stream) polycrystalline sample of [Co2(4,4â€˜-bipy)3(H2O)2][V4O12]Â·2H2O, in the 2âˆ’300 K temperature range.', 'The remarkable thermal stability of the hybrid framework of [Co(4,4â€˜-bipy)V2O6] (1) is shown by the result of the TGA experiment.', 'The remarkable thermal stability of the hybrid framework of [Co(4,4â€˜-bipy)V2O6] (1) is shown by the result of the TGA experiment.', 'There is no noticeable weight loss up to 422 Â°C.', 'The compound decomposes in the temperature range 422âˆ’445 Â°C.', 'The TGA and DTA curves resulting from the thermogravimetric analysis of 2 show that the thermal decomposition of [{Co2(4,4â€˜-bipy)3(H2O)2}V4O12]Â·2H2O is initiated by loss of water molecules in two steps.', 'The TGA and DTA curves resulting from the thermogravimetric analysis of 2 show that the thermal decomposition of [{Co2(4,4â€˜-bipy)3(H2O)2}V4O12]Â·2H2O is initiated by loss of water molecules in two steps.', 'The TGA and DTA curves resulting from the thermogravimetric analysis of 2 show that the thermal decomposition of [{Co2(4,4â€˜-bipy)3(H2O)2}V4O12]Â·2H2O is initiated by loss of water molecules in two steps.', 'The TGA and DTA curves resulting from the thermogravimetric analysis of 2 show that the thermal decomposition of [{Co2(4,4â€˜-bipy)3(H2O)2}V4O12]Â·2H2O is initiated by loss of water molecules in two steps.', 'The observed weight loss (6.5%) in the 199âˆ’234 Â°C temperature range corresponds to the release of four water molecules per formula unit (calculated 6.84%).', 'The observed weight loss (6.5%) in the 199âˆ’234 Â°C temperature range corresponds to the release of four water molecules per formula unit (calculated 6.84%).', 'Furthermore, the three-step weight loss (âˆ¼44.45%) occurring at 336âˆ’447 Â°C corresponds to loss of three 4,4â€˜-bipyridine per formula unit.'] | ['TGA', 'TG', 'temperature range', 'temperature range', 'temperature range', 'TGA', 'TG', 'weight loss', 'temperature range', 'TGA', 'TG', 'thermogravimetric analysis', 'decomposition', 'weight loss', 'temperature range', 'weight loss'] | n | n | n | 2
HAKWUM_clean | HAKWUM | 10.1021/cm049607v | ['Thermogravimetric analysis (TGA) data were collected using a Shimadzu TGA 50 thermogravimetric analyzer with the samples heated in open alumina crucibles under flowing nitrogen from 25 to 900 Â°C at a heating rate of 5 Â°C min-1.', 'Thermogravimetric analysis (TGA) data were collected using a Shimadzu TGA 50 thermogravimetric analyzer with the samples heated in open alumina crucibles under flowing nitrogen from 25 to 900 Â°C at a heating rate of 5 Â°C min-1.', 'Thermogravimetric analysis (TGA) data were collected using a Shimadzu TGA 50 thermogravimetric analyzer with the samples heated in open alumina crucibles under flowing nitrogen from 25 to 900 Â°C at a heating rate of 5 Â°C min-1.', 'The TGA traces of (x = 0) 2, (x = 0.541) 3, and (x = 0.144) 4 are shown in Figure 9.', 'The TGA traces of (x = 0) 2, (x = 0.541) 3, and (x = 0.144) 4 are shown in Figure 9.', 'Four main mass loss stages are observed in the TGA trace of the decomposition of Ga2[O3PCH2(C6H4)CH2PO3](H2O)2F2 (2).', 'Four main mass loss stages are observed in the TGA trace of the decomposition of Ga2[O3PCH2(C6H4)CH2PO3](H2O)2F2 (2).', 'Four main mass loss stages are observed in the TGA trace of the decomposition of Ga2[O3PCH2(C6H4)CH2PO3](H2O)2F2 (2).', 'Four main mass loss stages are observed in the TGA trace of the decomposition of Ga2[O3PCH2(C6H4)CH2PO3](H2O)2F2 (2).', 'The first mass loss occurs over the temperature range from 30 to 80 Â°C and has a magnitude of 1.66%.', 'The first mass loss occurs over the temperature range from 30 to 80 Â°C and has a magnitude of 1.66%.', 'The second mass loss occurs between 80 and 200 Â°C and has a magnitude of 2.29% and the third, most rapid, mass loss occurs between 200 and 317 Â°C and has a magnitude of 11.37%.', 'These two mass losses are attributed to the loss of the coordinated water molecules and fluorine atoms (calculated 15.96%).', 'The fourth mass loss occurs slowly over the temperature range 317âˆ’850 Â°C and has a magnitude of 8.58%.', 'The fourth mass loss occurs slowly over the temperature range 317âˆ’850 Â°C and has a magnitude of 8.58%.', 'Beard for collection of the SS MAS NMR, TGA, and microprobe data, respectively, Dr. D. Apperley of the EPSRC Solid State NMR Service, University of Durham, U.K., for collection of 31P SSNMR spectra of 3 and 4, Dr. S.', 'Beard for collection of the SS MAS NMR, TGA, and microprobe data, respectively, Dr. D. Apperley of the EPSRC Solid State NMR Service, University of Durham, U.K., for collection of 31P SSNMR spectra of 3 and 4, Dr. S.'] | ['TGA', 'TG', 'thermogravimetric analysis', 'TGA', 'TG', 'TGA', 'TG', 'mass loss', 'decomposition', 'temperature range', 'mass loss', 'mass loss', 'mass loss', 'temperature range', 'mass loss', 'TGA', 'TG'] | n | n | n
TIQGOQ_clean | TIQGOQ | 10.1021/cm070930i | ['Thermal Gravimetric Analysis and Differential Scanning Calorimetry (TGA/DSC).', 'Thermal Gravimetric Analysis and Differential Scanning Calorimetry (TGA/DSC).', 'Thermal Gravimetric Analysis and Differential Scanning Calorimetry (TGA/DSC).', 'Thermal gravimetric analyses (TGA) was carried out in a nitrogen atmosphere using a Netzsch STA449C Jupiter analyzer with heating and cooling rates of 5 K/min.', 'Thermal gravimetric analyses (TGA) was carried out in a nitrogen atmosphere using a Netzsch STA449C Jupiter analyzer with heating and cooling rates of 5 K/min.', 'Thermal gravimetric analyses (TGA) was carried out in a nitrogen atmosphere using a Netzsch STA449C Jupiter analyzer with heating and cooling rates of 5 K/min.', 'Vapor sorption experiments were performed on the TGA using the following procedure.', 'Vapor sorption experiments were performed on the TGA using the following procedure.', 'Surface area determination was performed via CO2 sorption measurements using a Quantachrome Instruments Autosorb 1 surface area and pore size analyzer at 0 Â°C after outgassing at 120 Â°C for 12 h and using a cross-sectional area of 21 Ã…2 for CO2.', 'Surface area determination was performed via CO2 sorption measurements using a Quantachrome Instruments Autosorb 1 surface area and pore size analyzer at 0 Â°C after outgassing at 120 Â°C for 12 h and using a cross-sectional area of 21 Ã…2 for CO2.', 'The thermal stability and robustness of compounds 1âˆ’5 was investigated using thermal gravimetric analysis (TGA, Figure 5).', 'The thermal stability and robustness of compounds 1âˆ’5 was investigated using thermal gravimetric analysis (TGA, Figure 5).', 'The thermal stability and robustness of compounds 1âˆ’5 was investigated using thermal gravimetric analysis (TGA, Figure 5).', 'All the compounds exhibited very similar mass losses over the entire operating range.', 'At a heating rate of 5 Â°C/min, complete loss of solvent occurs between 120 and 200 Â°C with the total mass loss ranging from 9.8% to 14.5% which corresponds to 10.3âˆ’16.1 waters per unit cell for compounds 1âˆ’5.', 'The samples reach a stable plateau from 200 Â°C until the decomposition of the frameworks at 360 Â°C with a concomitant exothermic peak in the DSC.', 'Since compounds 1âˆ’5 contain two-dimensional channels, are thermally robust, and are permanently porous based on the lanthanide emission spectra, a water uptake study was performed using the TGA to demonstrate porosity via reversible uptake.', 'Since compounds 1âˆ’5 contain two-dimensional channels, are thermally robust, and are permanently porous based on the lanthanide emission spectra, a water uptake study was performed using the TGA to demonstrate porosity via reversible uptake.', 'A 10% mass loss is observed during the first drying step which can be completed by heating at 120 Â°C over a period of 2 h.'] | ['TGA', 'TG', 'thermal gravimetric', 'TGA', 'TG', 'thermal gravimetric', 'TGA', 'TG', 'TGA', 'TG', 'TGA', 'TG', 'thermal gravimetric', 'mass loss', 'mass loss', 'decomposition', 'TGA', 'TG', 'mass loss'] | n | n | n | 1
TIQHAD_clean | TIQHAD | 10.1021/cm070930i | ['Thermal Gravimetric Analysis and Differential Scanning Calorimetry (TGA/DSC).', 'Thermal Gravimetric Analysis and Differential Scanning Calorimetry (TGA/DSC).', 'Thermal Gravimetric Analysis and Differential Scanning Calorimetry (TGA/DSC).', 'Thermal gravimetric analyses (TGA) was carried out in a nitrogen atmosphere using a Netzsch STA449C Jupiter analyzer with heating and cooling rates of 5 K/min.', 'Thermal gravimetric analyses (TGA) was carried out in a nitrogen atmosphere using a Netzsch STA449C Jupiter analyzer with heating and cooling rates of 5 K/min.', 'Thermal gravimetric analyses (TGA) was carried out in a nitrogen atmosphere using a Netzsch STA449C Jupiter analyzer with heating and cooling rates of 5 K/min.', 'Vapor sorption experiments were performed on the TGA using the following procedure.', 'Vapor sorption experiments were performed on the TGA using the following procedure.', 'Surface area determination was performed via CO2 sorption measurements using a Quantachrome Instruments Autosorb 1 surface area and pore size analyzer at 0 Â°C after outgassing at 120 Â°C for 12 h and using a cross-sectional area of 21 Ã…2 for CO2.', 'Surface area determination was performed via CO2 sorption measurements using a Quantachrome Instruments Autosorb 1 surface area and pore size analyzer at 0 Â°C after outgassing at 120 Â°C for 12 h and using a cross-sectional area of 21 Ã…2 for CO2.', 'The thermal stability and robustness of compounds 1âˆ’5 was investigated using thermal gravimetric analysis (TGA, Figure 5).', 'The thermal stability and robustness of compounds 1âˆ’5 was investigated using thermal gravimetric analysis (TGA, Figure 5).', 'The thermal stability and robustness of compounds 1âˆ’5 was investigated using thermal gravimetric analysis (TGA, Figure 5).', 'All the compounds exhibited very similar mass losses over the entire operating range.', 'At a heating rate of 5 Â°C/min, complete loss of solvent occurs between 120 and 200 Â°C with the total mass loss ranging from 9.8% to 14.5% which corresponds to 10.3âˆ’16.1 waters per unit cell for compounds 1âˆ’5.', 'The samples reach a stable plateau from 200 Â°C until the decomposition of the frameworks at 360 Â°C with a concomitant exothermic peak in the DSC.', 'Since compounds 1âˆ’5 contain two-dimensional channels, are thermally robust, and are permanently porous based on the lanthanide emission spectra, a water uptake study was performed using the TGA to demonstrate porosity via reversible uptake.', 'Since compounds 1âˆ’5 contain two-dimensional channels, are thermally robust, and are permanently porous based on the lanthanide emission spectra, a water uptake study was performed using the TGA to demonstrate porosity via reversible uptake.', 'A 10% mass loss is observed during the first drying step which can be completed by heating at 120 Â°C over a period of 2 h.'] | ['TGA', 'TG', 'thermal gravimetric', 'TGA', 'TG', 'thermal gravimetric', 'TGA', 'TG', 'TGA', 'TG', 'TGA', 'TG', 'thermal gravimetric', 'mass loss', 'mass loss', 'decomposition', 'TGA', 'TG', 'mass loss'] | n | n | n | 3
TIQHEH_clean | TIQHEH | 10.1021/cm070930i | ['Thermal Gravimetric Analysis and Differential Scanning Calorimetry (TGA/DSC).', 'Thermal Gravimetric Analysis and Differential Scanning Calorimetry (TGA/DSC).', 'Thermal Gravimetric Analysis and Differential Scanning Calorimetry (TGA/DSC).', 'Thermal gravimetric analyses (TGA) was carried out in a nitrogen atmosphere using a Netzsch STA449C Jupiter analyzer with heating and cooling rates of 5 K/min.', 'Thermal gravimetric analyses (TGA) was carried out in a nitrogen atmosphere using a Netzsch STA449C Jupiter analyzer with heating and cooling rates of 5 K/min.', 'Thermal gravimetric analyses (TGA) was carried out in a nitrogen atmosphere using a Netzsch STA449C Jupiter analyzer with heating and cooling rates of 5 K/min.', 'Vapor sorption experiments were performed on the TGA using the following procedure.', 'Vapor sorption experiments were performed on the TGA using the following procedure.', 'Surface area determination was performed via CO2 sorption measurements using a Quantachrome Instruments Autosorb 1 surface area and pore size analyzer at 0 Â°C after outgassing at 120 Â°C for 12 h and using a cross-sectional area of 21 Ã…2 for CO2.', 'Surface area determination was performed via CO2 sorption measurements using a Quantachrome Instruments Autosorb 1 surface area and pore size analyzer at 0 Â°C after outgassing at 120 Â°C for 12 h and using a cross-sectional area of 21 Ã…2 for CO2.', 'The thermal stability and robustness of compounds 1âˆ’5 was investigated using thermal gravimetric analysis (TGA, Figure 5).', 'The thermal stability and robustness of compounds 1âˆ’5 was investigated using thermal gravimetric analysis (TGA, Figure 5).', 'The thermal stability and robustness of compounds 1âˆ’5 was investigated using thermal gravimetric analysis (TGA, Figure 5).', 'All the compounds exhibited very similar mass losses over the entire operating range.', 'At a heating rate of 5 Â°C/min, complete loss of solvent occurs between 120 and 200 Â°C with the total mass loss ranging from 9.8% to 14.5% which corresponds to 10.3âˆ’16.1 waters per unit cell for compounds 1âˆ’5.', 'The samples reach a stable plateau from 200 Â°C until the decomposition of the frameworks at 360 Â°C with a concomitant exothermic peak in the DSC.', 'Since compounds 1âˆ’5 contain two-dimensional channels, are thermally robust, and are permanently porous based on the lanthanide emission spectra, a water uptake study was performed using the TGA to demonstrate porosity via reversible uptake.', 'Since compounds 1âˆ’5 contain two-dimensional channels, are thermally robust, and are permanently porous based on the lanthanide emission spectra, a water uptake study was performed using the TGA to demonstrate porosity via reversible uptake.', 'A 10% mass loss is observed during the first drying step which can be completed by heating at 120 Â°C over a period of 2 h.'] | ['TGA', 'TG', 'thermal gravimetric', 'TGA', 'TG', 'thermal gravimetric', 'TGA', 'TG', 'TGA', 'TG', 'TGA', 'TG', 'thermal gravimetric', 'mass loss', 'mass loss', 'decomposition', 'TGA', 'TG', 'mass loss'] | n | n | n | 4
TIQHIL_clean | TIQHIL | 10.1021/cm070930i | ['Thermal Gravimetric Analysis and Differential Scanning Calorimetry (TGA/DSC).', 'Thermal Gravimetric Analysis and Differential Scanning Calorimetry (TGA/DSC).', 'Thermal Gravimetric Analysis and Differential Scanning Calorimetry (TGA/DSC).', 'Thermal gravimetric analyses (TGA) was carried out in a nitrogen atmosphere using a Netzsch STA449C Jupiter analyzer with heating and cooling rates of 5 K/min.', 'Thermal gravimetric analyses (TGA) was carried out in a nitrogen atmosphere using a Netzsch STA449C Jupiter analyzer with heating and cooling rates of 5 K/min.', 'Thermal gravimetric analyses (TGA) was carried out in a nitrogen atmosphere using a Netzsch STA449C Jupiter analyzer with heating and cooling rates of 5 K/min.', 'Vapor sorption experiments were performed on the TGA using the following procedure.', 'Vapor sorption experiments were performed on the TGA using the following procedure.', 'Surface area determination was performed via CO2 sorption measurements using a Quantachrome Instruments Autosorb 1 surface area and pore size analyzer at 0 Â°C after outgassing at 120 Â°C for 12 h and using a cross-sectional area of 21 Ã…2 for CO2.', 'Surface area determination was performed via CO2 sorption measurements using a Quantachrome Instruments Autosorb 1 surface area and pore size analyzer at 0 Â°C after outgassing at 120 Â°C for 12 h and using a cross-sectional area of 21 Ã…2 for CO2.', 'The thermal stability and robustness of compounds 1âˆ’5 was investigated using thermal gravimetric analysis (TGA, Figure 5).', 'The thermal stability and robustness of compounds 1âˆ’5 was investigated using thermal gravimetric analysis (TGA, Figure 5).', 'The thermal stability and robustness of compounds 1âˆ’5 was investigated using thermal gravimetric analysis (TGA, Figure 5).', 'All the compounds exhibited very similar mass losses over the entire operating range.', 'At a heating rate of 5 Â°C/min, complete loss of solvent occurs between 120 and 200 Â°C with the total mass loss ranging from 9.8% to 14.5% which corresponds to 10.3âˆ’16.1 waters per unit cell for compounds 1âˆ’5.', 'The samples reach a stable plateau from 200 Â°C until the decomposition of the frameworks at 360 Â°C with a concomitant exothermic peak in the DSC.', 'Since compounds 1âˆ’5 contain two-dimensional channels, are thermally robust, and are permanently porous based on the lanthanide emission spectra, a water uptake study was performed using the TGA to demonstrate porosity via reversible uptake.', 'Since compounds 1âˆ’5 contain two-dimensional channels, are thermally robust, and are permanently porous based on the lanthanide emission spectra, a water uptake study was performed using the TGA to demonstrate porosity via reversible uptake.', 'A 10% mass loss is observed during the first drying step which can be completed by heating at 120 Â°C over a period of 2 h.'] | ['TGA', 'TG', 'thermal gravimetric', 'TGA', 'TG', 'thermal gravimetric', 'TGA', 'TG', 'TGA', 'TG', 'TGA', 'TG', 'thermal gravimetric', 'mass loss', 'mass loss', 'decomposition', 'TGA', 'TG', 'mass loss'] | n | n | n | 5
DIPMAS_clean | DIPMAS | 10.1021/cm302381k | ['Calcd weight loss (900 Â°C): 43.0%; Found: 43.9%.', 'Calcd weight loss (900 Â°C): 41.4%; Found: 43.0%.', 'Calcd weight loss (900 Â°C): 41.3%; Found: 43.9%.', 'Calcd weight loss (900 Â°C): 42.7%; Found: 42.8%.', 'Calcd weight loss (900 Â°C): 40.2%; Found: 40.5%.', 'Calcd weight loss (900 Â°C): 39.3%; Found: 41.4%.', 'Calcd weight loss (900 Â°C): 38.9%; Found: 38.4%.', 'Calcd weight loss (900 Â°C): 38.4%; Found: 36.6%.', 'Differential thermal analysis (DTA) and thermogravimetric analysis (TGA) data were recorded on an SDT-Q600 analyzer from TA Instruments.', 'Differential thermal analysis (DTA) and thermogravimetric analysis (TGA) data were recorded on an SDT-Q600 analyzer from TA Instruments.', 'Differential thermal analysis (DTA) and thermogravimetric analysis (TGA) data were recorded on an SDT-Q600 analyzer from TA Instruments.', 'Differential thermal analysis (DTA) and thermogravimetric analysis (TGA) data were recorded on an SDT-Q600 analyzer from TA Instruments.', 'A small temperature range, 10 Â°C, has been selected in order to have fixed water content for the studied samples and to have an approximately constant RH.', 'As an example, TG-DTA curves for LaHPA-I and LaHPA-II are shown in Figure 8.', 'For series I materials, lattice water is likely lost below 100 Â°C, since the weight loss percentage (10.5 wt\u2009%) closely matches the theoretical value for eight lattice water molecules (10.91 wt\u2009%), while the metal-bound water is lost between 100 Â°C and 200 Â°C.', 'Above 240 Â°C, thermal decomposition takes place.', 'The total water content was also estimated from the weight loss up to 900 Â°C, assuming the thermal decomposition product to be composed of amorphous P2O5, together with crystalline LnPO4 (Joint Committee on Powder Diffraction File (PDF) Card No. 01-084-0600).', 'The total water content was also estimated from the weight loss up to 900 Â°C, assuming the thermal decomposition product to be composed of amorphous P2O5, together with crystalline LnPO4 (Joint Committee on Powder Diffraction File (PDF) Card No. 01-084-0600).', 'In agreement with the thermal analysis, series II compounds exhibit a slightly higher thermal stability.', 'Amorphization for LaHPA-I starts close to 80 Â°C and the sample heated at 100 Â°C yielded a quasi-amorphous pattern (see Figure S6 in the SI); this temperature corresponds to the loss of half of the hydration waters, as monitored by thermal analysis.'] | ['weight loss', 'weight loss', 'weight loss', 'weight loss', 'weight loss', 'weight loss', 'weight loss', 'weight loss', 'TGA', 'TG', 'thermogravimetric analysis', 'thermal analysis', 'temperature range', 'TG', 'weight loss', 'decomposition', 'weight loss', 'decomposition', 'thermal analysis', 'thermal analysis'] | n | n | n | TGA truncated
NEZWOG01_clean | NEZWOG01 | 10.1021/cm302381k | ['Calcd weight loss (900 Â°C): 43.0%; Found: 43.9%.', 'Calcd weight loss (900 Â°C): 41.4%; Found: 43.0%.', 'Calcd weight loss (900 Â°C): 41.3%; Found: 43.9%.', 'Calcd weight loss (900 Â°C): 42.7%; Found: 42.8%.', 'Calcd weight loss (900 Â°C): 40.2%; Found: 40.5%.', 'Calcd weight loss (900 Â°C): 39.3%; Found: 41.4%.', 'Calcd weight loss (900 Â°C): 38.9%; Found: 38.4%.', 'Calcd weight loss (900 Â°C): 38.4%; Found: 36.6%.', 'Differential thermal analysis (DTA) and thermogravimetric analysis (TGA) data were recorded on an SDT-Q600 analyzer from TA Instruments.', 'Differential thermal analysis (DTA) and thermogravimetric analysis (TGA) data were recorded on an SDT-Q600 analyzer from TA Instruments.', 'Differential thermal analysis (DTA) and thermogravimetric analysis (TGA) data were recorded on an SDT-Q600 analyzer from TA Instruments.', 'Differential thermal analysis (DTA) and thermogravimetric analysis (TGA) data were recorded on an SDT-Q600 analyzer from TA Instruments.', 'A small temperature range, 10 Â°C, has been selected in order to have fixed water content for the studied samples and to have an approximately constant RH.', 'As an example, TG-DTA curves for LaHPA-I and LaHPA-II are shown in Figure 8.', 'For series I materials, lattice water is likely lost below 100 Â°C, since the weight loss percentage (10.5 wt\u2009%) closely matches the theoretical value for eight lattice water molecules (10.91 wt\u2009%), while the metal-bound water is lost between 100 Â°C and 200 Â°C.', 'Above 240 Â°C, thermal decomposition takes place.', 'The total water content was also estimated from the weight loss up to 900 Â°C, assuming the thermal decomposition product to be composed of amorphous P2O5, together with crystalline LnPO4 (Joint Committee on Powder Diffraction File (PDF) Card No. 01-084-0600).', 'The total water content was also estimated from the weight loss up to 900 Â°C, assuming the thermal decomposition product to be composed of amorphous P2O5, together with crystalline LnPO4 (Joint Committee on Powder Diffraction File (PDF) Card No. 01-084-0600).', 'In agreement with the thermal analysis, series II compounds exhibit a slightly higher thermal stability.', 'Amorphization for LaHPA-I starts close to 80 Â°C and the sample heated at 100 Â°C yielded a quasi-amorphous pattern (see Figure S6 in the SI); this temperature corresponds to the loss of half of the hydration waters, as monitored by thermal analysis.'] | ['weight loss', 'weight loss', 'weight loss', 'weight loss', 'weight loss', 'weight loss', 'weight loss', 'weight loss', 'TGA', 'TG', 'thermogravimetric analysis', 'thermal analysis', 'temperature range', 'TG', 'weight loss', 'decomposition', 'weight loss', 'decomposition', 'thermal analysis', 'thermal analysis'] | n | n | n | TGA truncated
NEZWOG_clean | NEZWOG | 10.1021/cm302381k | ['Calcd weight loss (900 Â°C): 43.0%; Found: 43.9%.', 'Calcd weight loss (900 Â°C): 41.4%; Found: 43.0%.', 'Calcd weight loss (900 Â°C): 41.3%; Found: 43.9%.', 'Calcd weight loss (900 Â°C): 42.7%; Found: 42.8%.', 'Calcd weight loss (900 Â°C): 40.2%; Found: 40.5%.', 'Calcd weight loss (900 Â°C): 39.3%; Found: 41.4%.', 'Calcd weight loss (900 Â°C): 38.9%; Found: 38.4%.', 'Calcd weight loss (900 Â°C): 38.4%; Found: 36.6%.', 'Differential thermal analysis (DTA) and thermogravimetric analysis (TGA) data were recorded on an SDT-Q600 analyzer from TA Instruments.', 'Differential thermal analysis (DTA) and thermogravimetric analysis (TGA) data were recorded on an SDT-Q600 analyzer from TA Instruments.', 'Differential thermal analysis (DTA) and thermogravimetric analysis (TGA) data were recorded on an SDT-Q600 analyzer from TA Instruments.', 'Differential thermal analysis (DTA) and thermogravimetric analysis (TGA) data were recorded on an SDT-Q600 analyzer from TA Instruments.', 'A small temperature range, 10 Â°C, has been selected in order to have fixed water content for the studied samples and to have an approximately constant RH.', 'As an example, TG-DTA curves for LaHPA-I and LaHPA-II are shown in Figure 8.', 'For series I materials, lattice water is likely lost below 100 Â°C, since the weight loss percentage (10.5 wt\u2009%) closely matches the theoretical value for eight lattice water molecules (10.91 wt\u2009%), while the metal-bound water is lost between 100 Â°C and 200 Â°C.', 'Above 240 Â°C, thermal decomposition takes place.', 'The total water content was also estimated from the weight loss up to 900 Â°C, assuming the thermal decomposition product to be composed of amorphous P2O5, together with crystalline LnPO4 (Joint Committee on Powder Diffraction File (PDF) Card No. 01-084-0600).', 'The total water content was also estimated from the weight loss up to 900 Â°C, assuming the thermal decomposition product to be composed of amorphous P2O5, together with crystalline LnPO4 (Joint Committee on Powder Diffraction File (PDF) Card No. 01-084-0600).', 'In agreement with the thermal analysis, series II compounds exhibit a slightly higher thermal stability.', 'Amorphization for LaHPA-I starts close to 80 Â°C and the sample heated at 100 Â°C yielded a quasi-amorphous pattern (see Figure S6 in the SI); this temperature corresponds to the loss of half of the hydration waters, as monitored by thermal analysis.'] | ['weight loss', 'weight loss', 'weight loss', 'weight loss', 'weight loss', 'weight loss', 'weight loss', 'weight loss', 'TGA', 'TG', 'thermogravimetric analysis', 'thermal analysis', 'temperature range', 'TG', 'weight loss', 'decomposition', 'weight loss', 'decomposition', 'thermal analysis', 'thermal analysis'] | n | n | n | TGA truncated
NIBXUT_clean | NIBXUT | 10.1021/cm302381k | ['Calcd weight loss (900 Â°C): 43.0%; Found: 43.9%.', 'Calcd weight loss (900 Â°C): 41.4%; Found: 43.0%.', 'Calcd weight loss (900 Â°C): 41.3%; Found: 43.9%.', 'Calcd weight loss (900 Â°C): 42.7%; Found: 42.8%.', 'Calcd weight loss (900 Â°C): 40.2%; Found: 40.5%.', 'Calcd weight loss (900 Â°C): 39.3%; Found: 41.4%.', 'Calcd weight loss (900 Â°C): 38.9%; Found: 38.4%.', 'Calcd weight loss (900 Â°C): 38.4%; Found: 36.6%.', 'Differential thermal analysis (DTA) and thermogravimetric analysis (TGA) data were recorded on an SDT-Q600 analyzer from TA Instruments.', 'Differential thermal analysis (DTA) and thermogravimetric analysis (TGA) data were recorded on an SDT-Q600 analyzer from TA Instruments.', 'Differential thermal analysis (DTA) and thermogravimetric analysis (TGA) data were recorded on an SDT-Q600 analyzer from TA Instruments.', 'Differential thermal analysis (DTA) and thermogravimetric analysis (TGA) data were recorded on an SDT-Q600 analyzer from TA Instruments.', 'A small temperature range, 10 Â°C, has been selected in order to have fixed water content for the studied samples and to have an approximately constant RH.', 'As an example, TG-DTA curves for LaHPA-I and LaHPA-II are shown in Figure 8.', 'For series I materials, lattice water is likely lost below 100 Â°C, since the weight loss percentage (10.5 wt\u2009%) closely matches the theoretical value for eight lattice water molecules (10.91 wt\u2009%), while the metal-bound water is lost between 100 Â°C and 200 Â°C.', 'Above 240 Â°C, thermal decomposition takes place.', 'The total water content was also estimated from the weight loss up to 900 Â°C, assuming the thermal decomposition product to be composed of amorphous P2O5, together with crystalline LnPO4 (Joint Committee on Powder Diffraction File (PDF) Card No. 01-084-0600).', 'The total water content was also estimated from the weight loss up to 900 Â°C, assuming the thermal decomposition product to be composed of amorphous P2O5, together with crystalline LnPO4 (Joint Committee on Powder Diffraction File (PDF) Card No. 01-084-0600).', 'In agreement with the thermal analysis, series II compounds exhibit a slightly higher thermal stability.', 'Amorphization for LaHPA-I starts close to 80 Â°C and the sample heated at 100 Â°C yielded a quasi-amorphous pattern (see Figure S6 in the SI); this temperature corresponds to the loss of half of the hydration waters, as monitored by thermal analysis.'] | ['weight loss', 'weight loss', 'weight loss', 'weight loss', 'weight loss', 'weight loss', 'weight loss', 'weight loss', 'TGA', 'TG', 'thermogravimetric analysis', 'thermal analysis', 'temperature range', 'TG', 'weight loss', 'decomposition', 'weight loss', 'decomposition', 'thermal analysis', 'thermal analysis'] | n | n | n | TGA truncated
TIDMEA_clean | TIDMEA | 10.1021/cm302381k | ['Calcd weight loss (900 Â°C): 43.0%; Found: 43.9%.', 'Calcd weight loss (900 Â°C): 41.4%; Found: 43.0%.', 'Calcd weight loss (900 Â°C): 41.3%; Found: 43.9%.', 'Calcd weight loss (900 Â°C): 42.7%; Found: 42.8%.', 'Calcd weight loss (900 Â°C): 40.2%; Found: 40.5%.', 'Calcd weight loss (900 Â°C): 39.3%; Found: 41.4%.', 'Calcd weight loss (900 Â°C): 38.9%; Found: 38.4%.', 'Calcd weight loss (900 Â°C): 38.4%; Found: 36.6%.', 'Differential thermal analysis (DTA) and thermogravimetric analysis (TGA) data were recorded on an SDT-Q600 analyzer from TA Instruments.', 'Differential thermal analysis (DTA) and thermogravimetric analysis (TGA) data were recorded on an SDT-Q600 analyzer from TA Instruments.', 'Differential thermal analysis (DTA) and thermogravimetric analysis (TGA) data were recorded on an SDT-Q600 analyzer from TA Instruments.', 'Differential thermal analysis (DTA) and thermogravimetric analysis (TGA) data were recorded on an SDT-Q600 analyzer from TA Instruments.', 'A small temperature range, 10 Â°C, has been selected in order to have fixed water content for the studied samples and to have an approximately constant RH.', 'As an example, TG-DTA curves for LaHPA-I and LaHPA-II are shown in Figure 8.', 'For series I materials, lattice water is likely lost below 100 Â°C, since the weight loss percentage (10.5 wt\u2009%) closely matches the theoretical value for eight lattice water molecules (10.91 wt\u2009%), while the metal-bound water is lost between 100 Â°C and 200 Â°C.', 'Above 240 Â°C, thermal decomposition takes place.', 'The total water content was also estimated from the weight loss up to 900 Â°C, assuming the thermal decomposition product to be composed of amorphous P2O5, together with crystalline LnPO4 (Joint Committee on Powder Diffraction File (PDF) Card No. 01-084-0600).', 'The total water content was also estimated from the weight loss up to 900 Â°C, assuming the thermal decomposition product to be composed of amorphous P2O5, together with crystalline LnPO4 (Joint Committee on Powder Diffraction File (PDF) Card No. 01-084-0600).', 'In agreement with the thermal analysis, series II compounds exhibit a slightly higher thermal stability.', 'Amorphization for LaHPA-I starts close to 80 Â°C and the sample heated at 100 Â°C yielded a quasi-amorphous pattern (see Figure S6 in the SI); this temperature corresponds to the loss of half of the hydration waters, as monitored by thermal analysis.'] | ['weight loss', 'weight loss', 'weight loss', 'weight loss', 'weight loss', 'weight loss', 'weight loss', 'weight loss', 'TGA', 'TG', 'thermogravimetric analysis', 'thermal analysis', 'temperature range', 'TG', 'weight loss', 'decomposition', 'weight loss', 'decomposition', 'thermal analysis', 'thermal analysis'] | n | n | n | TGA truncated
SUSZOW_clean | SUSZOW | 10.1021/cm902528y | ['TGA was performed at 10 Â°C minâˆ’1 in air using a TA Instruments SDT 2960 thermogravimetric analyser.', 'TGA was performed at 10 Â°C minâˆ’1 in air using a TA Instruments SDT 2960 thermogravimetric analyser.', 'TGA (10 Â°C min-1, air) showed 1.4 wt % loss below 200 Â°C, attributed to water loss, followed by a gradual weight loss of 8.2% to 800 Â°C, attributed to removal of the TPA cation.', 'TGA (10 Â°C min-1, air) showed 1.4 wt % loss below 200 Â°C, attributed to water loss, followed by a gradual weight loss of 8.2% to 800 Â°C, attributed to removal of the TPA cation.', 'TGA (10 Â°C min-1, air) showed 1.4 wt % loss below 200 Â°C, attributed to water loss, followed by a gradual weight loss of 8.2% to 800 Â°C, attributed to removal of the TPA cation.'] | ['TGA', 'TG', 'TGA', 'TG', 'weight loss'] | n | n | n | sample f
PULHOT_clean | PULHOT | 10.1021/cm9701623 | ['Thermogravimetric analysis (TGA) of the product from reaction (i), performed under a flow of nitrogen gas on a Stanton Redcroft STA1500 thermal analyzer over the range 293âˆ’973 K at a heating rate of 10 K per minute, showed a gradual weight loss over the range 593âˆ’773 K.', 'Thermogravimetric analysis (TGA) of the product from reaction (i), performed under a flow of nitrogen gas on a Stanton Redcroft STA1500 thermal analyzer over the range 293âˆ’973 K at a heating rate of 10 K per minute, showed a gradual weight loss over the range 593âˆ’773 K.', 'Thermogravimetric analysis (TGA) of the product from reaction (i), performed under a flow of nitrogen gas on a Stanton Redcroft STA1500 thermal analyzer over the range 293âˆ’973 K at a heating rate of 10 K per minute, showed a gradual weight loss over the range 593âˆ’773 K.', 'Thermogravimetric analysis (TGA) of the product from reaction (i), performed under a flow of nitrogen gas on a Stanton Redcroft STA1500 thermal analyzer over the range 293âˆ’973 K at a heating rate of 10 K per minute, showed a gradual weight loss over the range 593âˆ’773 K.', 'Samples were loaded into gelatin capsules at room temperature and data collected over the temperature range 2â‰¤ Tâ‰¤ 340 K, both after cooling the sample in zero applied field (zfc) and after cooling in the measured field (fc) of 1 kG.', 'Magnetic susceptibility data in the temperature range 70 â‰¤ Tâ‰¤ 340 K can be fitted to a Curieâˆ’Weiss law with derived parameters Î¸ = âˆ’20.2(2) K and C = 5.60(2) emu.', 'Points represent field-cooled data and the straight line represents the linear fit over the temperature range 70 â‰¤ T â‰¤ 340 K.', 'Points represent field-cooled data and the straight line represents the linear fit over the temperature range 70 â‰¤ T â‰¤ 340 K.'] | ['TGA', 'TG', 'thermogravimetric analysis', 'weight loss', 'temperature range', 'temperature range', 'temperature range', 'temperature range'] | n | n | n
BIWHAQ_clean | BIWHAQ | 10.1021/cm9708168 | ['Thermogravimetric analysis (TGA) in air in the range from room temperature to 600 Â°C has been carried out using a Mettler balance (model no. TGA850).', 'Thermogravimetric analysis (TGA) in air in the range from room temperature to 600 Â°C has been carried out using a Mettler balance (model no. TGA850).', 'Thermogravimetric analysis (TGA) in air in the range from room temperature to 600 Â°C has been carried out using a Mettler balance (model no. TGA850).', 'Thermogravimetric analysis (TGA) of compounds I and II was carried out in the presence of flowing air from room temperature up to 600 Â°C.', 'Thermogravimetric analysis (TGA) of compounds I and II was carried out in the presence of flowing air from room temperature up to 600 Â°C.', 'Thermogravimetric analysis (TGA) of compounds I and II was carried out in the presence of flowing air from room temperature up to 600 Â°C.', 'The results show a sharp mass loss in the region 350âˆ’380 Â°C in the case of I.', 'The mass loss corresponds to about 9% of the total mass of the sample and can be directly related to the decomposition of the occluded organic amine (calcd:\u2009 9.2%).', 'The mass loss corresponds to about 9% of the total mass of the sample and can be directly related to the decomposition of the occluded organic amine (calcd:\u2009 9.2%).', 'There is a further small step in the 400âˆ’425 Â°C region accompanied by the decomposition of the sample.', 'In the case of compound II also a sharp mass loss occurs, at a lower temperature, in the 250âˆ’300 Â°C region corresponding to about 13% of the total mass.', 'This can be related to the decomposition of some of the adsorbed water and the occluded amine (calcd:\u2009 11.5%).', 'There is another small step in the region 350âˆ’380 Â°C, accompanied by the decomposition of the sample.'] | ['TGA', 'TG', 'thermogravimetric analysis', 'TGA', 'TG', 'thermogravimetric analysis', 'mass loss', 'mass loss', 'decomposition', 'decomposition', 'mass loss', 'decomposition', 'decomposition'] | n | n | n
XAQTEO01_clean | XAQTEO01 | 10.1021/cm980308d | ['The temperature control was achieved with an Oxford Cryostream, which provided a temperature range from 80 to 375 K with a stability of about 0.1 K.'] | ['temperature range'] | n | n | n
XAQTEO_clean | XAQTEO | 10.1021/cm980308d | ['The temperature control was achieved with an Oxford Cryostream, which provided a temperature range from 80 to 375 K with a stability of about 0.1 K.'] | ['temperature range'] | n | n | n
XAQTIS_clean | XAQTIS | 10.1021/cm980308d | ['The temperature control was achieved with an Oxford Cryostream, which provided a temperature range from 80 to 375 K with a stability of about 0.1 K.'] | ['temperature range'] | n | n | n
XAQTOY01_clean | XAQTOY01 | 10.1021/cm980308d | ['The temperature control was achieved with an Oxford Cryostream, which provided a temperature range from 80 to 375 K with a stability of about 0.1 K.'] | ['temperature range'] | n | n | n
SIHLUQ_clean | SIHLUQ | 10.1021/cm980604q | ['One of the most important features indicating the decomposition of the template molecule is that some of the derived Câˆ’N and Câˆ’C distances are much higher (ca 1.75 Ã…) than those seen at lower temperatures (ca 1.55 Ã…).', 'Such proton transfer has been noted previously in both aluminosilicate and CoAlPO materials.23,24 Second, several reported TGA experiments on microporous aluminophosphates have shown that the template is lost in the temperature range 300âˆ’400 Â°C.25,26 The study revealed that there is little effect on the framework throughout the process and that Bronsted acid sites form immediately as the template begins to decompose.', 'Such proton transfer has been noted previously in both aluminosilicate and CoAlPO materials.23,24 Second, several reported TGA experiments on microporous aluminophosphates have shown that the template is lost in the temperature range 300âˆ’400 Â°C.25,26 The study revealed that there is little effect on the framework throughout the process and that Bronsted acid sites form immediately as the template begins to decompose.', 'Such proton transfer has been noted previously in both aluminosilicate and CoAlPO materials.23,24 Second, several reported TGA experiments on microporous aluminophosphates have shown that the template is lost in the temperature range 300âˆ’400 Â°C.25,26 The study revealed that there is little effect on the framework throughout the process and that Bronsted acid sites form immediately as the template begins to decompose.'] | ['decomposition', 'TGA', 'TG', 'temperature range'] | n | n | n
SEYQIW_clean | SEYQIW | 10.1021/cm990434x | ['Thermogravimetric analysis (TGA) was carried out in static air in the range between 25 and 600 Â°C using a heating rate of 10 Â°C/min.', 'Thermogravimetric analysis (TGA) was carried out in static air in the range between 25 and 600 Â°C using a heating rate of 10 Â°C/min.', 'Thermogravimetric analysis (TGA) was carried out in static air in the range between 25 and 600 Â°C using a heating rate of 10 Â°C/min.', 'TGA studies of I and II were carried out in static air from room temperature to 600 Â°C and show weight loss in three steps.', 'TGA studies of I and II were carried out in static air from room temperature to 600 Â°C and show weight loss in three steps.', 'TGA studies of I and II were carried out in static air from room temperature to 600 Â°C and show weight loss in three steps.', 'For I, a sharp mass loss of about 9.3%, occurring at 150 Â°C, corresponds to the loss of water molecules (calcd 10.3%) and a continuous two-step mass loss of 57.2% in the 300âˆ’400 Â°C region corresponds to the loss of carbon dioxide and amine molecules (calcd 55.6%).', 'For II, a sharp mass loss of about 10.2% at 65 Â°C corresponds to the loss of water molecules (calcd 9.5%) and the mass loss of about 33.8% in the region 270âˆ’330 Â°C corresponds to the loss of carbon dioxide from the oxalate (calcd 33%), with the loss of 24.4% in the region 360âˆ’430 Â°C corresponding to the loss of the amine molecules (calcd 28%).'] | ['TGA', 'TG', 'thermogravimetric analysis', 'TGA', 'TG', 'weight loss', 'mass loss', 'mass loss'] | n | n | n
SIBLAQ_clean | SIBLAQ | 10.1021/cm9904436 | ['Thermogravimetric analysis shows only one major mass loss of about 22% in the region 330âˆ’500Â°C, which is correlated to the decomposition of the occluded DETA (the theoretical weight loss is 23%).', 'Thermogravimetric analysis shows only one major mass loss of about 22% in the region 330âˆ’500Â°C, which is correlated to the decomposition of the occluded DETA (the theoretical weight loss is 23%).', 'Thermogravimetric analysis shows only one major mass loss of about 22% in the region 330âˆ’500Â°C, which is correlated to the decomposition of the occluded DETA (the theoretical weight loss is 23%).', 'Thermogravimetric analysis shows only one major mass loss of about 22% in the region 330âˆ’500Â°C, which is correlated to the decomposition of the occluded DETA (the theoretical weight loss is 23%).'] | ['thermogravimetric analysis', 'weight loss', 'mass loss', 'decomposition'] | n | n | n
MOQNUB_clean | MOQNUB | 10.1021/cm991175e | ['Thermogravimetric analysis (TGA) was performed on a Scientific Rheometric STA 1500 instrument.', 'Thermogravimetric analysis (TGA) was performed on a Scientific Rheometric STA 1500 instrument.', 'Thermogravimetric analysis (TGA) was performed on a Scientific Rheometric STA 1500 instrument.'] | ['TGA', 'TG', 'thermogravimetric analysis'] | n | n | n
WOHZAU_clean | WOHZAU | 10.1021/ic000209d | ['Thermogravimetric analyses (TGA) were performed under N2 at a scan rate of 1 Â°C/min using a TA 2050 system.', 'Thermogravimetric analyses (TGA) were performed under N2 at a scan rate of 1 Â°C/min using a TA 2050 system.', 'TGA performed on [Er(C9H9O6)(H2O)2] showed continuous weight loss above 65 Â°C, and the curve had a discernible inflection point where the temperature was approximately 150 Â°C and the weight loss (4.36%) corresponded to the loss of one coordinated water molecule per formula unit (calcd 4.32%).', 'TGA performed on [Er(C9H9O6)(H2O)2] showed continuous weight loss above 65 Â°C, and the curve had a discernible inflection point where the temperature was approximately 150 Â°C and the weight loss (4.36%) corresponded to the loss of one coordinated water molecule per formula unit (calcd 4.32%).', 'TGA performed on [Er(C9H9O6)(H2O)2] showed continuous weight loss above 65 Â°C, and the curve had a discernible inflection point where the temperature was approximately 150 Â°C and the weight loss (4.36%) corresponded to the loss of one coordinated water molecule per formula unit (calcd 4.32%).', 'Another weight loss (4.38%) was observed between 150 and 440 Â°C, suggesting the loss of the second equivalent of coordinated water (calcd 4.32%).', 'The decomposition of the Erâˆ’CTC framework occurred above 480 Â°C, as indicated by a significant weight loss (43.42%).', 'The decomposition of the Erâˆ’CTC framework occurred above 480 Â°C, as indicated by a significant weight loss (43.42%).', 'No attempt was made to identify the products of decomposition.', 'A sample of [Er(C9H9O6)(H2O)2] (130.7 mg) was heated at 150 Â°C under vacuum for 3 h and recorded a weight loss of 5.4 mg, corresponding to the loss of one water molecule per formula [Er(C9H9O6)(H2O)2] (calcd 5.6 mg).', 'Assisted by TGA measurements, a preparative-scale sample of [Er(C9H9O6)(H2O)2] was heated at 150 Â°C under vacuum to lose 1 equiv of coordinated water.', 'Assisted by TGA measurements, a preparative-scale sample of [Er(C9H9O6)(H2O)2] was heated at 150 Â°C under vacuum to lose 1 equiv of coordinated water.', 'According to a TGA measurement, the loss of the second coordinated water molecule spanned a wide temperature range (150âˆ’440 Â°C).', 'According to a TGA measurement, the loss of the second coordinated water molecule spanned a wide temperature range (150âˆ’440 Â°C).', 'According to a TGA measurement, the loss of the second coordinated water molecule spanned a wide temperature range (150âˆ’440 Â°C).'] | ['TGA', 'TG', 'TGA', 'TG', 'weight loss', 'weight loss', 'weight loss', 'decomposition', 'decomposition', 'weight loss', 'TGA', 'TG', 'TGA', 'TG', 'temperature range'] | n | n | n
ROSCEH_clean | ROSCEH | 10.1021/ic0006504 | ['Thermogravimetric analyses were carried out using a TA Instrument SDT 2960 DTAâˆ’TGA apparatus in a flowing helium atmosphere at a heating rate of 10 Â°C/min.', 'Thermogravimetric analyses were carried out using a TA Instrument SDT 2960 DTAâˆ’TGA apparatus in a flowing helium atmosphere at a heating rate of 10 Â°C/min.', 'TGA measurements on compound 2 were taken after the guest water molecules were evaporated by warming the sample in air.', 'TGA measurements on compound 2 were taken after the guest water molecules were evaporated by warming the sample in air.', 'This procedure was carried out to yield a stable predecomposition sample weight, from which an accurate weight loss could be determined.', 'This procedure was carried out to yield a stable predecomposition sample weight, from which an accurate weight loss could be determined.', 'For 1, TGA shows an initial weight loss of 32.1%, occurring from 96 to 235 Â°C, which corresponds to the loss of two of the four L1 ligands (calculated 32.0%).', 'For 1, TGA shows an initial weight loss of 32.1%, occurring from 96 to 235 Â°C, which corresponds to the loss of two of the four L1 ligands (calculated 32.0%).', 'For 1, TGA shows an initial weight loss of 32.1%, occurring from 96 to 235 Â°C, which corresponds to the loss of two of the four L1 ligands (calculated 32.0%).', 'A second weight loss, corresponding to the loss of the third L1 ligand (observed 16.2%, calculated 16.0%) is found in the temperature range 237âˆ’270 Â°C.', 'A second weight loss, corresponding to the loss of the third L1 ligand (observed 16.2%, calculated 16.0%) is found in the temperature range 237âˆ’270 Â°C.', 'The last L1 ligand in 1 is released in the temperature range 272âˆ’300 Â°C (observed 15.7%, calculated 16.0%).', 'A further weight loss is observed above 300 Â°C.', 'This process is accompanied by the decomposition of the nitrate counterions, ultimately giving a brown, amorphous solid, which is probably CdO.', 'The thermal decomposition behavior of compound 2 is quite different from that of 1.', 'The first weight loss of 20.2% is observed between 200 and 256 Â°C, which compares well with a calculated value of 20.4% for the loss of one of the three L1 ligands.', 'This ligand loss is immediately followed by a 40.6% drastic weight loss from 257 to 267 Â°C, corresponding to the liberation of the remainder of the two L1 ligands (calculated 40.7%).', 'A further weight loss is observed above 268 Â°C, and an uncharacterized black powder remains.', 'Compounds 3 and 4 have a similar thermal decomposition behavior, which is reasonable, since they possess the same polymeric motif.', 'The TGA data for 3 show that the first weight loss, of 33.5%, occurs from 208 to 291 Â°C, which corresponds to the loss of two L2 ligands (calculated 33.4%).', 'The TGA data for 3 show that the first weight loss, of 33.5%, occurs from 208 to 291 Â°C, which corresponds to the loss of two L2 ligands (calculated 33.4%).', 'The TGA data for 3 show that the first weight loss, of 33.5%, occurs from 208 to 291 Â°C, which corresponds to the loss of two L2 ligands (calculated 33.4%).', 'On further heating, another weight loss between 292 and 381 Â°C is observed, corresponding to the remaining L2 ligand (observed 17.2%, calculated 16.7%).', 'Further weight loss is observed when 3 is heated above 400 Â°C, and a brown, amorphous product remains.', 'The decomposition temperature of 4 is almost the same as that of 3.', 'Two L2 ligands of 4 are thermolyzed in the temperature range 207âˆ’272 Â°C (observed 36.2%, calculated 36.1%).', 'A second weight loss corresponding to loss of the last L2 ligand (observed 18.1%, calculated 18.1%) is observed from 280 to 540 Â°C.', 'Further weight loss occurs above 550 Â°C, and the final product is black and amorphous.'] | ['TGA', 'TG', 'TGA', 'TG', 'weight loss', 'decomposition', 'TGA', 'TG', 'weight loss', 'weight loss', 'temperature range', 'temperature range', 'weight loss', 'decomposition', 'decomposition', 'weight loss', 'weight loss', 'weight loss', 'decomposition', 'TGA', 'TG', 'weight loss', 'weight loss', 'weight loss', 'decomposition', 'temperature range', 'weight loss', 'weight loss'] | n | n | n
QUPZAC_clean | QUPZAC | 10.1021/ic0100929 | ['The magnetic susceptibility data were collected as polycrystalline samples at an external field of 1 kG for compounds 2 and 4 and 10 kG for compound 5 on a Quantum Design PPMS model 6000 magnetometer in the temperature range from 5 to 300 K.', 'Owing to the similarity of the structures for the six complexes, 2 and 4 were selected for thermogravimetric (TG) analyses, to examine the thermal stability of complexes.', 'The TGA curve for 2 displays that the first weight loss of 10.562% between 50 and 131.57 Â°C corresponds to the loss of four uncoordinated discrete water molecules and six coordination waters (calculated:\u2009 10.09%), and the second weight loss of 5.52% between 131.57 and 277.44 Â°C corresponds to the loss of six coordinated water molecules (calculated:\u2009 6.06%).', 'The TGA curve for 2 displays that the first weight loss of 10.562% between 50 and 131.57 Â°C corresponds to the loss of four uncoordinated discrete water molecules and six coordination waters (calculated:\u2009 10.09%), and the second weight loss of 5.52% between 131.57 and 277.44 Â°C corresponds to the loss of six coordinated water molecules (calculated:\u2009 6.06%).', 'The TGA curve for 2 displays that the first weight loss of 10.562% between 50 and 131.57 Â°C corresponds to the loss of four uncoordinated discrete water molecules and six coordination waters (calculated:\u2009 10.09%), and the second weight loss of 5.52% between 131.57 and 277.44 Â°C corresponds to the loss of six coordinated water molecules (calculated:\u2009 6.06%).', 'Then decomposition of compound 2 started above 277.44 Â°C.', 'The TGA curve for 4 shows that the first weight loss of 2.311% between 50 and 110.97 Â°C corresponds to the loss of the uncoordinated discrete water molecules (calculated:\u2009 3.05%) and the second weight loss of 9.159% between 110.97 and 298 Â°C corresponds to the loss of the coordinated water molecules (calculated:\u2009 9.14%); the total loss of weight of the two steps of 11.82% corresponds to theloss of all discrete water and coordinated water molecules (calculated:\u2009 12.18%), and then decomposition of compound 4 started above 298 Â°C.', 'The TGA curve for 4 shows that the first weight loss of 2.311% between 50 and 110.97 Â°C corresponds to the loss of the uncoordinated discrete water molecules (calculated:\u2009 3.05%) and the second weight loss of 9.159% between 110.97 and 298 Â°C corresponds to the loss of the coordinated water molecules (calculated:\u2009 9.14%); the total loss of weight of the two steps of 11.82% corresponds to theloss of all discrete water and coordinated water molecules (calculated:\u2009 12.18%), and then decomposition of compound 4 started above 298 Â°C.', 'The TGA curve for 4 shows that the first weight loss of 2.311% between 50 and 110.97 Â°C corresponds to the loss of the uncoordinated discrete water molecules (calculated:\u2009 3.05%) and the second weight loss of 9.159% between 110.97 and 298 Â°C corresponds to the loss of the coordinated water molecules (calculated:\u2009 9.14%); the total loss of weight of the two steps of 11.82% corresponds to theloss of all discrete water and coordinated water molecules (calculated:\u2009 12.18%), and then decomposition of compound 4 started above 298 Â°C.', 'The TGA curve for 4 shows that the first weight loss of 2.311% between 50 and 110.97 Â°C corresponds to the loss of the uncoordinated discrete water molecules (calculated:\u2009 3.05%) and the second weight loss of 9.159% between 110.97 and 298 Â°C corresponds to the loss of the coordinated water molecules (calculated:\u2009 9.14%); the total loss of weight of the two steps of 11.82% corresponds to theloss of all discrete water and coordinated water molecules (calculated:\u2009 12.18%), and then decomposition of compound 4 started above 298 Â°C.'] | ['temperature range', 'TG', 'TGA', 'TG', 'weight loss', 'decomposition', 'TGA', 'TG', 'weight loss', 'decomposition'] | n | n | n
QUPZIK_clean | QUPZIK | 10.1021/ic0100929 | ['The magnetic susceptibility data were collected as polycrystalline samples at an external field of 1 kG for compounds 2 and 4 and 10 kG for compound 5 on a Quantum Design PPMS model 6000 magnetometer in the temperature range from 5 to 300 K.', 'Owing to the similarity of the structures for the six complexes, 2 and 4 were selected for thermogravimetric (TG) analyses, to examine the thermal stability of complexes.', 'The TGA curve for 2 displays that the first weight loss of 10.562% between 50 and 131.57 Â°C corresponds to the loss of four uncoordinated discrete water molecules and six coordination waters (calculated:\u2009 10.09%), and the second weight loss of 5.52% between 131.57 and 277.44 Â°C corresponds to the loss of six coordinated water molecules (calculated:\u2009 6.06%).', 'The TGA curve for 2 displays that the first weight loss of 10.562% between 50 and 131.57 Â°C corresponds to the loss of four uncoordinated discrete water molecules and six coordination waters (calculated:\u2009 10.09%), and the second weight loss of 5.52% between 131.57 and 277.44 Â°C corresponds to the loss of six coordinated water molecules (calculated:\u2009 6.06%).', 'The TGA curve for 2 displays that the first weight loss of 10.562% between 50 and 131.57 Â°C corresponds to the loss of four uncoordinated discrete water molecules and six coordination waters (calculated:\u2009 10.09%), and the second weight loss of 5.52% between 131.57 and 277.44 Â°C corresponds to the loss of six coordinated water molecules (calculated:\u2009 6.06%).', 'Then decomposition of compound 2 started above 277.44 Â°C.', 'The TGA curve for 4 shows that the first weight loss of 2.311% between 50 and 110.97 Â°C corresponds to the loss of the uncoordinated discrete water molecules (calculated:\u2009 3.05%) and the second weight loss of 9.159% between 110.97 and 298 Â°C corresponds to the loss of the coordinated water molecules (calculated:\u2009 9.14%); the total loss of weight of the two steps of 11.82% corresponds to theloss of all discrete water and coordinated water molecules (calculated:\u2009 12.18%), and then decomposition of compound 4 started above 298 Â°C.', 'The TGA curve for 4 shows that the first weight loss of 2.311% between 50 and 110.97 Â°C corresponds to the loss of the uncoordinated discrete water molecules (calculated:\u2009 3.05%) and the second weight loss of 9.159% between 110.97 and 298 Â°C corresponds to the loss of the coordinated water molecules (calculated:\u2009 9.14%); the total loss of weight of the two steps of 11.82% corresponds to theloss of all discrete water and coordinated water molecules (calculated:\u2009 12.18%), and then decomposition of compound 4 started above 298 Â°C.', 'The TGA curve for 4 shows that the first weight loss of 2.311% between 50 and 110.97 Â°C corresponds to the loss of the uncoordinated discrete water molecules (calculated:\u2009 3.05%) and the second weight loss of 9.159% between 110.97 and 298 Â°C corresponds to the loss of the coordinated water molecules (calculated:\u2009 9.14%); the total loss of weight of the two steps of 11.82% corresponds to theloss of all discrete water and coordinated water molecules (calculated:\u2009 12.18%), and then decomposition of compound 4 started above 298 Â°C.', 'The TGA curve for 4 shows that the first weight loss of 2.311% between 50 and 110.97 Â°C corresponds to the loss of the uncoordinated discrete water molecules (calculated:\u2009 3.05%) and the second weight loss of 9.159% between 110.97 and 298 Â°C corresponds to the loss of the coordinated water molecules (calculated:\u2009 9.14%); the total loss of weight of the two steps of 11.82% corresponds to theloss of all discrete water and coordinated water molecules (calculated:\u2009 12.18%), and then decomposition of compound 4 started above 298 Â°C.'] | ['temperature range', 'TG', 'TGA', 'TG', 'weight loss', 'decomposition', 'TGA', 'TG', 'weight loss', 'decomposition'] | n | n | n
GUNFAW01_neutral | GUNFAW01 | 10.1021/ic010363f | ['As shown in the insert of Figure 7 for compound 2, the Ï‡M-1 versus T curves are linear in the 30âˆ’250 K temperature range.'] | ['temperature range'] | n | n | n
CUIMDZ01_clean_h | CUIMDZ01 | 10.1021/ic010384+ | ['TGA monitoring confirmed the following decomposition reaction, corresponding to a 29% weight loss at 150 Â°C: Pure B can also be obtained by vigorously stirring a CuO suspension in molten imidazole (ca. 150 Â°C) for about 6 h, followed by removal of excess imidazole with hot acetone.', 'TGA monitoring confirmed the following decomposition reaction, corresponding to a 29% weight loss at 150 Â°C: Pure B can also be obtained by vigorously stirring a CuO suspension in molten imidazole (ca. 150 Â°C) for about 6 h, followed by removal of excess imidazole with hot acetone.', 'TGA monitoring confirmed the following decomposition reaction, corresponding to a 29% weight loss at 150 Â°C: Pure B can also be obtained by vigorously stirring a CuO suspension in molten imidazole (ca. 150 Â°C) for about 6 h, followed by removal of excess imidazole with hot acetone.', 'TGA monitoring confirmed the following decomposition reaction, corresponding to a 29% weight loss at 150 Â°C: Pure B can also be obtained by vigorously stirring a CuO suspension in molten imidazole (ca. 150 Â°C) for about 6 h, followed by removal of excess imidazole with hot acetone.', 'The B, G, and O polymorphs (and the amorphous phase as well) possess a slightly higher, and similar, thermal stability, decomposing in vacuo above 240 Â°C to a glossy amorphous material (Î”H â‰ˆ 30 kJ mol-1) and a colorless organic species, originally described as â€œimâ€\u200942 in its dimeric form [1H,1â€˜H-(2,2â€˜)-bisimidazolyl]; an unidentified product was also reported to form upon decomposition of the J phase.10 GCâˆ’MS analysis of this material revealed the trimeric nature of â€œimâ€ (molecular peak for C9H9N6 at 198 Da (Da = dalton)), with a fragmentation pattern consistent with a polycyclic s-triazine derivative similar (or identical) to 1,3a,4,6a,7,9a-hexaazatrindene.43 Inter alia, the (semi)quantitative formation of this species by this method may replace the rather complex sequence of organic reactions employed in its original synthesis.44 The thermal decomposition of Cu(im)2, generated in situ from Cu(imH)2(acac)2 (acac = acetylacetonate), shows a very similar TG curve and a multiple step degradation to what was originally interpreted as CuCN.42 IR evidence, however, contradicts this observation, since the spectra (Nujol mulls) are rather flat in the 2500âˆ’1800 cm-1 region, thus excluding the presence of cyanides (by loss of CH3CN) and (di)cyanamides.', 'The B, G, and O polymorphs (and the amorphous phase as well) possess a slightly higher, and similar, thermal stability, decomposing in vacuo above 240 Â°C to a glossy amorphous material (Î”H â‰ˆ 30 kJ mol-1) and a colorless organic species, originally described as â€œimâ€\u200942 in its dimeric form [1H,1â€˜H-(2,2â€˜)-bisimidazolyl]; an unidentified product was also reported to form upon decomposition of the J phase.10 GCâˆ’MS analysis of this material revealed the trimeric nature of â€œimâ€ (molecular peak for C9H9N6 at 198 Da (Da = dalton)), with a fragmentation pattern consistent with a polycyclic s-triazine derivative similar (or identical) to 1,3a,4,6a,7,9a-hexaazatrindene.43 Inter alia, the (semi)quantitative formation of this species by this method may replace the rather complex sequence of organic reactions employed in its original synthesis.44 The thermal decomposition of Cu(im)2, generated in situ from Cu(imH)2(acac)2 (acac = acetylacetonate), shows a very similar TG curve and a multiple step degradation to what was originally interpreted as CuCN.42 IR evidence, however, contradicts this observation, since the spectra (Nujol mulls) are rather flat in the 2500âˆ’1800 cm-1 region, thus excluding the presence of cyanides (by loss of CH3CN) and (di)cyanamides.'] | ['TGA', 'TG', 'weight loss', 'decomposition', 'TG', 'decomposition'] | n | n | n
ICIZAV_clean | ICIZAV | 10.1021/ic010609g | ['Thermogravimetric analyses (TGA) were carried out under air on a Shimadzu TGA-50 instrument at a heating rate of 4 Â°C/min.', 'Thermogravimetric analyses (TGA) were carried out under air on a Shimadzu TGA-50 instrument at a heating rate of 4 Â°C/min.', 'TGA shows no weight loss up to 400 Â°C, which clearly indicates that there is no included solvent molecules in 1.', 'TGA shows no weight loss up to 400 Â°C, which clearly indicates that there is no included solvent molecules in 1.', 'TGA shows no weight loss up to 400 Â°C, which clearly indicates that there is no included solvent molecules in 1.', 'TGA shows a weight loss of 20.0% in the 100âˆ’150 Â°C range, consistent with the loss of three water molecules/formula unit (expected 19.9%).', 'TGA shows a weight loss of 20.0% in the 100âˆ’150 Â°C range, consistent with the loss of three water molecules/formula unit (expected 19.9%).', 'TGA shows a weight loss of 20.0% in the 100âˆ’150 Â°C range, consistent with the loss of three water molecules/formula unit (expected 19.9%).', 'TGA shows a weight loss of 8.8% in the 50âˆ’80 Â°C range, indicating the presence of two water guest molecules in 3.', 'TGA shows a weight loss of 8.8% in the 50âˆ’80 Â°C range, indicating the presence of two water guest molecules in 3.', 'TGA shows a weight loss of 8.8% in the 50âˆ’80 Â°C range, indicating the presence of two water guest molecules in 3.', 'TGA shows a weight loss of 14.0% in the 280âˆ’360 Â°C range, which corresponds to 1 DMSO molecule/formula unit (calcd 15.4%).', 'TGA shows a weight loss of 14.0% in the 280âˆ’360 Â°C range, which corresponds to 1 DMSO molecule/formula unit (calcd 15.4%).', 'TGA shows a weight loss of 14.0% in the 280âˆ’360 Â°C range, which corresponds to 1 DMSO molecule/formula unit (calcd 15.4%).'] | ['TGA', 'TG', 'TGA', 'TG', 'weight loss', 'TGA', 'TG', 'weight loss', 'TGA', 'TG', 'weight loss', 'TGA', 'TG', 'weight loss'] | n | n | n | 3
CAFRUX_clean | CAFRUX | 10.1021/ic0107734 | ['Thermal stability (TG-DTA) studies were carried out on a Dupont thermal analyzer from room temperature to 800 Â°C.'] | ['TG'] | n | n | n
ODOXEK_clean | ODOXEK | 10.1021/ic010794y | ['Infrared spectra were recorded on a Magna 750 spectrometer using KBr pellets, elemental analyses were carried out by the Elemental Analysis Laboratory of our Institute, fluorescent data were collected on an Edinburgh FL-FS920 TCSPC system by the Spectroscopy Laboratory of Fuzhou University, and TGA (thermal gravimetric analysis) was performed under nitrogen with a heating rate of 10 Â°CÂ·min-1 using a TA5200/MDSC2910 system by the Thermal Analysis Laboratory of Huaqiao University.', 'Infrared spectra were recorded on a Magna 750 spectrometer using KBr pellets, elemental analyses were carried out by the Elemental Analysis Laboratory of our Institute, fluorescent data were collected on an Edinburgh FL-FS920 TCSPC system by the Spectroscopy Laboratory of Fuzhou University, and TGA (thermal gravimetric analysis) was performed under nitrogen with a heating rate of 10 Â°CÂ·min-1 using a TA5200/MDSC2910 system by the Thermal Analysis Laboratory of Huaqiao University.', 'Infrared spectra were recorded on a Magna 750 spectrometer using KBr pellets, elemental analyses were carried out by the Elemental Analysis Laboratory of our Institute, fluorescent data were collected on an Edinburgh FL-FS920 TCSPC system by the Spectroscopy Laboratory of Fuzhou University, and TGA (thermal gravimetric analysis) was performed under nitrogen with a heating rate of 10 Â°CÂ·min-1 using a TA5200/MDSC2910 system by the Thermal Analysis Laboratory of Huaqiao University.', 'Infrared spectra were recorded on a Magna 750 spectrometer using KBr pellets, elemental analyses were carried out by the Elemental Analysis Laboratory of our Institute, fluorescent data were collected on an Edinburgh FL-FS920 TCSPC system by the Spectroscopy Laboratory of Fuzhou University, and TGA (thermal gravimetric analysis) was performed under nitrogen with a heating rate of 10 Â°CÂ·min-1 using a TA5200/MDSC2910 system by the Thermal Analysis Laboratory of Huaqiao University.', 'The TGA of 1 shows an obvious weight loss starting at 246 Â°C.', 'The TGA of 1 shows an obvious weight loss starting at 246 Â°C.', 'The TGA of 1 shows an obvious weight loss starting at 246 Â°C.', 'Water removal continues up to 419 Â°C to give a total approximately 23.7% weight loss, corresponding to loss of 13 H2O molecules per formula unit.', 'The complete decomposition of 1 is finished at ca. 530 Â°C.', 'Similarly, complex 2 shows an obvious weight loss starting at ca. 81 Â°C of the TGA trace with a large decline stage up to ca. 427 Â°C to give a total weight loss of ca. 16.0%, corresponding to loss of 2 H2O molecules and a dabco molecule per formula unit.', 'Similarly, complex 2 shows an obvious weight loss starting at ca. 81 Â°C of the TGA trace with a large decline stage up to ca. 427 Â°C to give a total weight loss of ca. 16.0%, corresponding to loss of 2 H2O molecules and a dabco molecule per formula unit.', 'Similarly, complex 2 shows an obvious weight loss starting at ca. 81 Â°C of the TGA trace with a large decline stage up to ca. 427 Â°C to give a total weight loss of ca. 16.0%, corresponding to loss of 2 H2O molecules and a dabco molecule per formula unit.', 'The TGA of 3 shows two obvious weight losses.', 'The TGA of 3 shows two obvious weight losses.', 'The TGA of 3 shows two obvious weight losses.', 'The first weight loss in 3 starts at ca. 83 Â°C up to 110 Â°C to give a total weight loss of ca. 13.1%, corresponding to loss of 8 H2O molecules per formula unit.', 'Another weight loss starts at ca. 425 Â°C up to 532 Â°C, which accounts for the framework of 3 being rather stable.'] | ['TGA', 'TG', 'thermal analysis', 'thermal gravimetric', 'TGA', 'TG', 'weight loss', 'weight loss', 'decomposition', 'TGA', 'TG', 'weight loss', 'TGA', 'TG', 'weight loss', 'weight loss', 'weight loss'] | n | n | n
MITGIF_clean | MITGIF | 10.1021/ic0110124 | ['Thermal Gravimetric Analysis.', 'Thermogravimetric analyses (TGA) were performed on a Delta Series TGA7 instrument.', 'Thermogravimetric analyses (TGA) were performed on a Delta Series TGA7 instrument.', 'Thermogravimetric Analyses (TGA) and XRPD Results.', 'Thermogravimetric Analyses (TGA) and XRPD Results.', 'For 1, the first weight loss of 4.20% from 60 Â°C to 130 Â°C corresponds to the loss of four guest water molecules (4H2O/[{Yb(bbtec)1/4(dbtec)3/6(H2O)2}4Â·6H2O], calculated:\u2009 4.25%); the second weight loss of 2.04% from 160 Â°C to 190 Â°C corresponds to the loss of the other two guest water molecules (2H2O/[{Yb(bbtec)1/4(dbtec)3/6(H2O)2}4Â·6H2O], calculated:\u2009 2.12%); and the third weight loss of 8.36% from 220 Â°C to 280 Â°C corresponds to the loss of the coordinated water molecules (8H2O/[{Yb(bbtec)1/4(dbtec)3/6(H2O)2}4Â·6H2O], calculated:\u2009 8.50%).', 'For 2, the first weight loss of 2.40% from 75 Â°C to 104 Â°C corresponds to the loss of an uncoordinated water molecule (H2O/[{Er2(cbtec)2/4(ebtec)2/4(fbtec)2/4(H2O)4}Â·4H2O], calcd:\u2009 2.11%); the weight loss of 8.38% from 105 Â°C to 141 Â°C corresponds to the loss of the other three uncoordinated water and one coordinated water molecules (4H2O/[{Er2(cbtec)2/4(ebtec)2/4(fbtec)2/4(H2O)4}Â·4H2O], calcd:\u2009 8.44%); and the weight loss of 1.93% from 209 Â°C to 286 Â°C corresponds to the loss of one coordinated water molecule (H2O/[{Er2(cbtec)2/4(ebtec)2/4(fbtec)2/4(H2O)4}Â·4H2O], calcd:\u2009 2.11%).', 'The loss of the other two coordinated water molecules in 2 is not observed before 430 Â°C where the decomposition starts.', 'For 3, the first weight loss of 3.98% from 82 Â°C to 128 Â°C corresponds to the loss of one uncoordinated water molecule (H2O/[{Tb(H2btec)2/4(fbtec)3/6(H2O)}Â·2H2O], calcd:\u2009 3.88%); the second weight loss of 3.60% from 205 Â°C to 266 Â°C corresponds to the loss of the other uncoordinated water molecule (H2O/[{Tb(H2btec)2/4(fbtec)3/6(H2O)}Â·2H2O], calcd:\u2009 3.88%), which is understandable:\u2009 the strong hydrogen bonding between one uncoordinated water and a âˆ’COOH group of H2btec2- (O(13)Â·Â·Â·O(w1), 2.654(8) Ã…) may hold the water molecule more tightly.', 'The loss of a coordinated water molecule (obsd 3.52%, calcd 3.88%) begins at 364 Â°C and ends at 431 Â°C where the decomposition of 3 starts.', 'Heatingâˆ’cooling and dehydrateâˆ’hydrate experiments were carried out according to the TGA results and monitored by X-ray powder diffraction techniques (XRPD).', 'Heatingâˆ’cooling and dehydrateâˆ’hydrate experiments were carried out according to the TGA results and monitored by X-ray powder diffraction techniques (XRPD).', 'Most of XRPD peaks for the second and third dehydrateâˆ’hydrate cycles possess positions similar to those of original ones; the slight shift and broadening of some peaks may be attributed to incomplete recovery of the symmetry of the structure.5a This phenomenon is commonly observed in zeolites, which indicates distortion of pores but does not preclude porosity and maintenance of the framework of the complex.5a,23 The result illustrates that the main framework of 1, [{Yb(bbtec)1/4(dbtec)3/6}4] that does not lose weight upon heating to 430 Â°C as shown by TGA data is retained upon removal of guest and bonded water molecules, similar to that reported in [Tb2(bdc)3(H2O)4]n.5a', 'Most of XRPD peaks for the second and third dehydrateâˆ’hydrate cycles possess positions similar to those of original ones; the slight shift and broadening of some peaks may be attributed to incomplete recovery of the symmetry of the structure.5a This phenomenon is commonly observed in zeolites, which indicates distortion of pores but does not preclude porosity and maintenance of the framework of the complex.5a,23 The result illustrates that the main framework of 1, [{Yb(bbtec)1/4(dbtec)3/6}4] that does not lose weight upon heating to 430 Â°C as shown by TGA data is retained upon removal of guest and bonded water molecules, similar to that reported in [Tb2(bdc)3(H2O)4]n.5a', 'Heating 2 and 3 over 430 Â°C induces the complete decomposition of the two complexes, and XRPD cannot be recovered.', 'In the polymer [Tb2(bdc)3(H2O)4]n with an eight-coordinate lanthanide center, the loss of the coordinated water molecules happens at 115 Â°C and no alteration of the crystal structure topology of the resulting solid is observed.5a However, the TGA behavior of polymer with nine-coordinate lanthanide centers is quite different, in which the loss of the second coordinated water molecule on the lanthanide center is much more difficult and spans a wide temperature range.14 Similar results are observed in our complexes.', 'In the polymer [Tb2(bdc)3(H2O)4]n with an eight-coordinate lanthanide center, the loss of the coordinated water molecules happens at 115 Â°C and no alteration of the crystal structure topology of the resulting solid is observed.5a However, the TGA behavior of polymer with nine-coordinate lanthanide centers is quite different, in which the loss of the second coordinated water molecule on the lanthanide center is much more difficult and spans a wide temperature range.14 Similar results are observed in our complexes.', 'In the polymer [Tb2(bdc)3(H2O)4]n with an eight-coordinate lanthanide center, the loss of the coordinated water molecules happens at 115 Â°C and no alteration of the crystal structure topology of the resulting solid is observed.5a However, the TGA behavior of polymer with nine-coordinate lanthanide centers is quite different, in which the loss of the second coordinated water molecule on the lanthanide center is much more difficult and spans a wide temperature range.14 Similar results are observed in our complexes.', 'Jens-Christoph Rybak, Inga Schellenberg, Rainer PÃ¶ttgen, Klaus MÃ¼ller-Buschbaum.', 'Klaus MÃ¼ller-Buschbaum, Yassin Mokaddem, Falko\u2005M. Schappacher, Rainer PÃ¶ttgen.', 'Klaus MÃ¼ller-Buschbaum, Yassin Mokaddem, Falko\u2005M. Schappacher, Rainer PÃ¶ttgen.'] | ['thermal gravimetric', 'TGA', 'TG', 'TGA', 'TG', 'weight loss', 'weight loss', 'decomposition', 'weight loss', 'decomposition', 'TGA', 'TG', 'TGA', 'TG', 'decomposition', 'TGA', 'TG', 'temperature range', 'TG', 'TG', 'TG'] | n | n | n
MITGOL_clean | MITGOL | 10.1021/ic0110124 | ['Thermal Gravimetric Analysis.', 'Thermogravimetric analyses (TGA) were performed on a Delta Series TGA7 instrument.', 'Thermogravimetric analyses (TGA) were performed on a Delta Series TGA7 instrument.', 'Thermogravimetric Analyses (TGA) and XRPD Results.', 'Thermogravimetric Analyses (TGA) and XRPD Results.', 'For 1, the first weight loss of 4.20% from 60 Â°C to 130 Â°C corresponds to the loss of four guest water molecules (4H2O/[{Yb(bbtec)1/4(dbtec)3/6(H2O)2}4Â·6H2O], calculated:\u2009 4.25%); the second weight loss of 2.04% from 160 Â°C to 190 Â°C corresponds to the loss of the other two guest water molecules (2H2O/[{Yb(bbtec)1/4(dbtec)3/6(H2O)2}4Â·6H2O], calculated:\u2009 2.12%); and the third weight loss of 8.36% from 220 Â°C to 280 Â°C corresponds to the loss of the coordinated water molecules (8H2O/[{Yb(bbtec)1/4(dbtec)3/6(H2O)2}4Â·6H2O], calculated:\u2009 8.50%).', 'For 2, the first weight loss of 2.40% from 75 Â°C to 104 Â°C corresponds to the loss of an uncoordinated water molecule (H2O/[{Er2(cbtec)2/4(ebtec)2/4(fbtec)2/4(H2O)4}Â·4H2O], calcd:\u2009 2.11%); the weight loss of 8.38% from 105 Â°C to 141 Â°C corresponds to the loss of the other three uncoordinated water and one coordinated water molecules (4H2O/[{Er2(cbtec)2/4(ebtec)2/4(fbtec)2/4(H2O)4}Â·4H2O], calcd:\u2009 8.44%); and the weight loss of 1.93% from 209 Â°C to 286 Â°C corresponds to the loss of one coordinated water molecule (H2O/[{Er2(cbtec)2/4(ebtec)2/4(fbtec)2/4(H2O)4}Â·4H2O], calcd:\u2009 2.11%).', 'The loss of the other two coordinated water molecules in 2 is not observed before 430 Â°C where the decomposition starts.', 'For 3, the first weight loss of 3.98% from 82 Â°C to 128 Â°C corresponds to the loss of one uncoordinated water molecule (H2O/[{Tb(H2btec)2/4(fbtec)3/6(H2O)}Â·2H2O], calcd:\u2009 3.88%); the second weight loss of 3.60% from 205 Â°C to 266 Â°C corresponds to the loss of the other uncoordinated water molecule (H2O/[{Tb(H2btec)2/4(fbtec)3/6(H2O)}Â·2H2O], calcd:\u2009 3.88%), which is understandable:\u2009 the strong hydrogen bonding between one uncoordinated water and a âˆ’COOH group of H2btec2- (O(13)Â·Â·Â·O(w1), 2.654(8) Ã…) may hold the water molecule more tightly.', 'The loss of a coordinated water molecule (obsd 3.52%, calcd 3.88%) begins at 364 Â°C and ends at 431 Â°C where the decomposition of 3 starts.', 'Heatingâˆ’cooling and dehydrateâˆ’hydrate experiments were carried out according to the TGA results and monitored by X-ray powder diffraction techniques (XRPD).', 'Heatingâˆ’cooling and dehydrateâˆ’hydrate experiments were carried out according to the TGA results and monitored by X-ray powder diffraction techniques (XRPD).', 'Most of XRPD peaks for the second and third dehydrateâˆ’hydrate cycles possess positions similar to those of original ones; the slight shift and broadening of some peaks may be attributed to incomplete recovery of the symmetry of the structure.5a This phenomenon is commonly observed in zeolites, which indicates distortion of pores but does not preclude porosity and maintenance of the framework of the complex.5a,23 The result illustrates that the main framework of 1, [{Yb(bbtec)1/4(dbtec)3/6}4] that does not lose weight upon heating to 430 Â°C as shown by TGA data is retained upon removal of guest and bonded water molecules, similar to that reported in [Tb2(bdc)3(H2O)4]n.5a', 'Most of XRPD peaks for the second and third dehydrateâˆ’hydrate cycles possess positions similar to those of original ones; the slight shift and broadening of some peaks may be attributed to incomplete recovery of the symmetry of the structure.5a This phenomenon is commonly observed in zeolites, which indicates distortion of pores but does not preclude porosity and maintenance of the framework of the complex.5a,23 The result illustrates that the main framework of 1, [{Yb(bbtec)1/4(dbtec)3/6}4] that does not lose weight upon heating to 430 Â°C as shown by TGA data is retained upon removal of guest and bonded water molecules, similar to that reported in [Tb2(bdc)3(H2O)4]n.5a', 'Heating 2 and 3 over 430 Â°C induces the complete decomposition of the two complexes, and XRPD cannot be recovered.', 'In the polymer [Tb2(bdc)3(H2O)4]n with an eight-coordinate lanthanide center, the loss of the coordinated water molecules happens at 115 Â°C and no alteration of the crystal structure topology of the resulting solid is observed.5a However, the TGA behavior of polymer with nine-coordinate lanthanide centers is quite different, in which the loss of the second coordinated water molecule on the lanthanide center is much more difficult and spans a wide temperature range.14 Similar results are observed in our complexes.', 'In the polymer [Tb2(bdc)3(H2O)4]n with an eight-coordinate lanthanide center, the loss of the coordinated water molecules happens at 115 Â°C and no alteration of the crystal structure topology of the resulting solid is observed.5a However, the TGA behavior of polymer with nine-coordinate lanthanide centers is quite different, in which the loss of the second coordinated water molecule on the lanthanide center is much more difficult and spans a wide temperature range.14 Similar results are observed in our complexes.', 'In the polymer [Tb2(bdc)3(H2O)4]n with an eight-coordinate lanthanide center, the loss of the coordinated water molecules happens at 115 Â°C and no alteration of the crystal structure topology of the resulting solid is observed.5a However, the TGA behavior of polymer with nine-coordinate lanthanide centers is quite different, in which the loss of the second coordinated water molecule on the lanthanide center is much more difficult and spans a wide temperature range.14 Similar results are observed in our complexes.', 'Jens-Christoph Rybak, Inga Schellenberg, Rainer PÃ¶ttgen, Klaus MÃ¼ller-Buschbaum.', 'Klaus MÃ¼ller-Buschbaum, Yassin Mokaddem, Falko\u2005M. Schappacher, Rainer PÃ¶ttgen.', 'Klaus MÃ¼ller-Buschbaum, Yassin Mokaddem, Falko\u2005M. Schappacher, Rainer PÃ¶ttgen.'] | ['thermal gravimetric', 'TGA', 'TG', 'TGA', 'TG', 'weight loss', 'weight loss', 'decomposition', 'weight loss', 'decomposition', 'TGA', 'TG', 'TGA', 'TG', 'decomposition', 'TGA', 'TG', 'temperature range', 'TG', 'TG', 'TG'] | n | n | n
MITGUR_clean | MITGUR | 10.1021/ic0110124 | ['Thermal Gravimetric Analysis.', 'Thermogravimetric analyses (TGA) were performed on a Delta Series TGA7 instrument.', 'Thermogravimetric analyses (TGA) were performed on a Delta Series TGA7 instrument.', 'Thermogravimetric Analyses (TGA) and XRPD Results.', 'Thermogravimetric Analyses (TGA) and XRPD Results.', 'For 1, the first weight loss of 4.20% from 60 Â°C to 130 Â°C corresponds to the loss of four guest water molecules (4H2O/[{Yb(bbtec)1/4(dbtec)3/6(H2O)2}4Â·6H2O], calculated:\u2009 4.25%); the second weight loss of 2.04% from 160 Â°C to 190 Â°C corresponds to the loss of the other two guest water molecules (2H2O/[{Yb(bbtec)1/4(dbtec)3/6(H2O)2}4Â·6H2O], calculated:\u2009 2.12%); and the third weight loss of 8.36% from 220 Â°C to 280 Â°C corresponds to the loss of the coordinated water molecules (8H2O/[{Yb(bbtec)1/4(dbtec)3/6(H2O)2}4Â·6H2O], calculated:\u2009 8.50%).', 'For 2, the first weight loss of 2.40% from 75 Â°C to 104 Â°C corresponds to the loss of an uncoordinated water molecule (H2O/[{Er2(cbtec)2/4(ebtec)2/4(fbtec)2/4(H2O)4}Â·4H2O], calcd:\u2009 2.11%); the weight loss of 8.38% from 105 Â°C to 141 Â°C corresponds to the loss of the other three uncoordinated water and one coordinated water molecules (4H2O/[{Er2(cbtec)2/4(ebtec)2/4(fbtec)2/4(H2O)4}Â·4H2O], calcd:\u2009 8.44%); and the weight loss of 1.93% from 209 Â°C to 286 Â°C corresponds to the loss of one coordinated water molecule (H2O/[{Er2(cbtec)2/4(ebtec)2/4(fbtec)2/4(H2O)4}Â·4H2O], calcd:\u2009 2.11%).', 'The loss of the other two coordinated water molecules in 2 is not observed before 430 Â°C where the decomposition starts.', 'For 3, the first weight loss of 3.98% from 82 Â°C to 128 Â°C corresponds to the loss of one uncoordinated water molecule (H2O/[{Tb(H2btec)2/4(fbtec)3/6(H2O)}Â·2H2O], calcd:\u2009 3.88%); the second weight loss of 3.60% from 205 Â°C to 266 Â°C corresponds to the loss of the other uncoordinated water molecule (H2O/[{Tb(H2btec)2/4(fbtec)3/6(H2O)}Â·2H2O], calcd:\u2009 3.88%), which is understandable:\u2009 the strong hydrogen bonding between one uncoordinated water and a âˆ’COOH group of H2btec2- (O(13)Â·Â·Â·O(w1), 2.654(8) Ã…) may hold the water molecule more tightly.', 'The loss of a coordinated water molecule (obsd 3.52%, calcd 3.88%) begins at 364 Â°C and ends at 431 Â°C where the decomposition of 3 starts.', 'Heatingâˆ’cooling and dehydrateâˆ’hydrate experiments were carried out according to the TGA results and monitored by X-ray powder diffraction techniques (XRPD).', 'Heatingâˆ’cooling and dehydrateâˆ’hydrate experiments were carried out according to the TGA results and monitored by X-ray powder diffraction techniques (XRPD).', 'Most of XRPD peaks for the second and third dehydrateâˆ’hydrate cycles possess positions similar to those of original ones; the slight shift and broadening of some peaks may be attributed to incomplete recovery of the symmetry of the structure.5a This phenomenon is commonly observed in zeolites, which indicates distortion of pores but does not preclude porosity and maintenance of the framework of the complex.5a,23 The result illustrates that the main framework of 1, [{Yb(bbtec)1/4(dbtec)3/6}4] that does not lose weight upon heating to 430 Â°C as shown by TGA data is retained upon removal of guest and bonded water molecules, similar to that reported in [Tb2(bdc)3(H2O)4]n.5a', 'Most of XRPD peaks for the second and third dehydrateâˆ’hydrate cycles possess positions similar to those of original ones; the slight shift and broadening of some peaks may be attributed to incomplete recovery of the symmetry of the structure.5a This phenomenon is commonly observed in zeolites, which indicates distortion of pores but does not preclude porosity and maintenance of the framework of the complex.5a,23 The result illustrates that the main framework of 1, [{Yb(bbtec)1/4(dbtec)3/6}4] that does not lose weight upon heating to 430 Â°C as shown by TGA data is retained upon removal of guest and bonded water molecules, similar to that reported in [Tb2(bdc)3(H2O)4]n.5a', 'Heating 2 and 3 over 430 Â°C induces the complete decomposition of the two complexes, and XRPD cannot be recovered.', 'In the polymer [Tb2(bdc)3(H2O)4]n with an eight-coordinate lanthanide center, the loss of the coordinated water molecules happens at 115 Â°C and no alteration of the crystal structure topology of the resulting solid is observed.5a However, the TGA behavior of polymer with nine-coordinate lanthanide centers is quite different, in which the loss of the second coordinated water molecule on the lanthanide center is much more difficult and spans a wide temperature range.14 Similar results are observed in our complexes.', 'In the polymer [Tb2(bdc)3(H2O)4]n with an eight-coordinate lanthanide center, the loss of the coordinated water molecules happens at 115 Â°C and no alteration of the crystal structure topology of the resulting solid is observed.5a However, the TGA behavior of polymer with nine-coordinate lanthanide centers is quite different, in which the loss of the second coordinated water molecule on the lanthanide center is much more difficult and spans a wide temperature range.14 Similar results are observed in our complexes.', 'In the polymer [Tb2(bdc)3(H2O)4]n with an eight-coordinate lanthanide center, the loss of the coordinated water molecules happens at 115 Â°C and no alteration of the crystal structure topology of the resulting solid is observed.5a However, the TGA behavior of polymer with nine-coordinate lanthanide centers is quite different, in which the loss of the second coordinated water molecule on the lanthanide center is much more difficult and spans a wide temperature range.14 Similar results are observed in our complexes.', 'Jens-Christoph Rybak, Inga Schellenberg, Rainer PÃ¶ttgen, Klaus MÃ¼ller-Buschbaum.', 'Klaus MÃ¼ller-Buschbaum, Yassin Mokaddem, Falko\u2005M. Schappacher, Rainer PÃ¶ttgen.', 'Klaus MÃ¼ller-Buschbaum, Yassin Mokaddem, Falko\u2005M. Schappacher, Rainer PÃ¶ttgen.'] | ['thermal gravimetric', 'TGA', 'TG', 'TGA', 'TG', 'weight loss', 'weight loss', 'decomposition', 'weight loss', 'decomposition', 'TGA', 'TG', 'TGA', 'TG', 'decomposition', 'TGA', 'TG', 'temperature range', 'TG', 'TG', 'TG'] | n | n | n
XIPHIN_clean | XIPHIN | 10.1021/ic011100o | ['Magnetic susceptibility measurements of 1 in the temperature range 2.0âˆ’300 K reveal the occurrence of a susceptibility maximum at 195 K and a transition toward a magnetically ordered state in the lower temperature region with Tc = 40 K.', 'Magnetic measurements of 1 show the occurrence of a very strong antiferromagnetic coupling between the iron(III) ions through the oxo bridge in the high-temperature range as well as an important antisymmetric exchange interaction which accounts for a spin canted structure below 40 K.', 'Magnetic susceptibility and magnetization measurements were performed on a polycrystalline sample of 1 with a Quantum Design SQUID susceptometer covering the 2.0âˆ’300 K temperature range and using applied magnetic field ranging from 100 G to 5 T.', 'Below this temperature, Ï‡MT increases abruptly to reach a maximum at 25 K, and in the very low-temperature range, Ï‡MT varies linearly with T, and it vanishes.', 'A large mismatch is observed between the experimental and calculated magnetic data for T â‰¤ 150 K, the temperature range where the magnetic influence of the oxalato bridge is not relevant.'] | ['temperature range', 'temperature range', 'temperature range', 'temperature range', 'temperature range'] | n | n | n
IGAHED_clean | IGAHED | 10.1021/ic020065y | ['Synthesis (hydrothermal and metathesis), characterization (UVâˆ’vis, IR, TG/DTA), single-crystal X-ray structures, and magnetic properties of three cobalt(II)âˆ’pyromellitate complexes, purple [Co2(pm)]n (1), red [Co2(pm)(H2O)4]nÂ·2nH2O (2), and pink [Co(H2O)6](H2pm) (3) (H4pm = pyromellitic acid (1,2,4,5-benzenetetracarboxylic acid)), are described.', 'Thermogravimetry and differential thermal analysis (TG-DTA) were performed at rate of 5 Â°C/min in the temperature range 20âˆ’900 Â°C in air on a SETARAM system.', 'Thermogravimetry and differential thermal analysis (TG-DTA) were performed at rate of 5 Â°C/min in the temperature range 20âˆ’900 Â°C in air on a SETARAM system.', 'Thermogravimetry and differential thermal analysis (TG-DTA) were performed at rate of 5 Â°C/min in the temperature range 20âˆ’900 Â°C in air on a SETARAM system.', 'The magnetic measurements of the complexes were carried out by use of Quantum Design MPMS-XL SQUID magnetometers in the temperature range 2âˆ’300 K and fields up to 5 T.', 'The absence of trapped molecules was further confirmed by the result of the thermal analysis; the sample exhibited no weight loss up to 320 Â°C in air (Supporting Information, Figure S2) and decomposed at higher temperature, which is in good agreement with the elemental analysis, infrared spectrum, and X-ray crystallographic study.', 'The absence of trapped molecules was further confirmed by the result of the thermal analysis; the sample exhibited no weight loss up to 320 Â°C in air (Supporting Information, Figure S2) and decomposed at higher temperature, which is in good agreement with the elemental analysis, infrared spectrum, and X-ray crystallographic study.', 'Variable-temperature magnetic susceptibility studies have been performed on polycrystalline samples of 1âˆ’3 over the temperature range from 2 to 300 K.', 'The ac magnetization was measured in an ac field of amplitude 1 Oe oscillating at 20 Hz in three different dc bias applied fields of 1, 100, and 4000 Oe in the temperature range 2âˆ’40 K (Figure 7).', '3 behaves as a Curieâˆ’Weiss paramagnet above 50 K and a fit to the data in the temperature range 150âˆ’300 K gives a Weiss constant of âˆ’19.9(6) K and a Curie constant of 2.95(1) cm3 K mol-1.'] | ['TG', 'TG', 'thermal analysis', 'temperature range', 'temperature range', 'thermal analysis', 'weight loss', 'temperature range', 'temperature range', 'temperature range'] | n | n | n
XOTGUI_clean | XOTGUI | 10.1021/ic020197r | ['Thermogravimetric analysis (TGA) was carried out under a flow of nitrogen (50 mL/min) from room temperature to 700 Â°C, using a heating rate of 5 Â°C min-1.', 'Thermogravimetric analysis (TGA) was carried out under a flow of nitrogen (50 mL/min) from room temperature to 700 Â°C, using a heating rate of 5 Â°C min-1.', 'Thermogravimetric analysis (TGA) was carried out under a flow of nitrogen (50 mL/min) from room temperature to 700 Â°C, using a heating rate of 5 Â°C min-1.', 'TGA studies indicated a two-step mass loss in the regions 400âˆ’450 and 475âˆ’600 Â°C with total mass loss corresponding to 48.5% (calcd 51.8%) and 44.3% (calcd 43.7%) respectively for I and II.', 'TGA studies indicated a two-step mass loss in the regions 400âˆ’450 and 475âˆ’600 Â°C with total mass loss corresponding to 48.5% (calcd 51.8%) and 44.3% (calcd 43.7%) respectively for I and II.', 'TGA studies indicated a two-step mass loss in the regions 400âˆ’450 and 475âˆ’600 Â°C with total mass loss corresponding to 48.5% (calcd 51.8%) and 44.3% (calcd 43.7%) respectively for I and II.'] | ['TGA', 'TG', 'thermogravimetric analysis', 'TGA', 'TG', 'mass loss'] | n | n | n
XOTHAP_clean | XOTHAP | 10.1021/ic020197r | ['Thermogravimetric analysis (TGA) was carried out under a flow of nitrogen (50 mL/min) from room temperature to 700 Â°C, using a heating rate of 5 Â°C min-1.', 'Thermogravimetric analysis (TGA) was carried out under a flow of nitrogen (50 mL/min) from room temperature to 700 Â°C, using a heating rate of 5 Â°C min-1.', 'Thermogravimetric analysis (TGA) was carried out under a flow of nitrogen (50 mL/min) from room temperature to 700 Â°C, using a heating rate of 5 Â°C min-1.', 'TGA studies indicated a two-step mass loss in the regions 400âˆ’450 and 475âˆ’600 Â°C with total mass loss corresponding to 48.5% (calcd 51.8%) and 44.3% (calcd 43.7%) respectively for I and II.', 'TGA studies indicated a two-step mass loss in the regions 400âˆ’450 and 475âˆ’600 Â°C with total mass loss corresponding to 48.5% (calcd 51.8%) and 44.3% (calcd 43.7%) respectively for I and II.', 'TGA studies indicated a two-step mass loss in the regions 400âˆ’450 and 475âˆ’600 Â°C with total mass loss corresponding to 48.5% (calcd 51.8%) and 44.3% (calcd 43.7%) respectively for I and II.'] | ['TGA', 'TG', 'thermogravimetric analysis', 'TGA', 'TG', 'mass loss'] | n | n | n
UGUXAV_clean | UGUXAV | 10.1021/ic020333s | ['Initial characterization of the products was carried out using powder X-ray diffraction (XRD), chemical analysis, thermogravimetric analysis (TGA), and IR spectroscopy.', 'Initial characterization of the products was carried out using powder X-ray diffraction (XRD), chemical analysis, thermogravimetric analysis (TGA), and IR spectroscopy.', 'Initial characterization of the products was carried out using powder X-ray diffraction (XRD), chemical analysis, thermogravimetric analysis (TGA), and IR spectroscopy.', 'Thermogravimetric analysis was carried out under N2 atmosphere (50 mL min-1) in the range 25âˆ’700 Â°C.', 'II showed a sharp mass loss, followed by a long tail, with total mass loss of 83.16% in the range 300âˆ’750 Â°C, which is in agreement with the mass loss calculated for the loss of the organic moieties in the structure (calc 81.33%).', 'Both III and IV showed two distinct mass losses.', 'For III a gradual mass loss of 7.9% in the range 140âˆ’200 Â°C corresponds to the loss of bound water molecules (calc 9.1%), and the second of 47.4% in the range 300âˆ’480 Â°C corresponds to the loss of the amine and the succinate units (calc 47.8%).', 'For IV, a gradual mass loss of 8.3% in the range 100âˆ’160 Â°C corresponds to the loss of water molecules (calc 9.8%).', 'The second mass loss of 52.2% corresponds to the loss of the organic species (calc 55.2%).', 'For V, a mass loss of 50.0% in the range 150âˆ’750 Â°C due to the loss of the bound water and the succinate units (calc 51.0%) was observed.', 'A small mass loss was observed above 500 Â°C in II, III, IV, and V due to the slow evaporation of CdO.'] | ['TGA', 'TG', 'thermogravimetric analysis', 'thermogravimetric analysis', 'mass loss', 'mass loss', 'mass loss', 'mass loss', 'mass loss', 'mass loss', 'mass loss'] | n | n | n
GUVCOP_clean | GUVCOP | 10.1021/ic0204777 | ['Magnetic behaviors of crystals 1âˆ’3 examined in the temperature range of 4âˆ’300 K appear to be governed by the local structures around the copper(II) ions and do not indicate any significant long-range magnetic exchange interactions along the polymeric chain.', 'Magnetic susceptibility was measured in the temperature range of 5âˆ’320 K at 10000 G using an MPMS Quantum Design SQUID magnetometer at the Korea Basic Science Institute.', 'The crystals of the present coordination polymers were found to lose their crystallinity when exposed to air presumably due to loss of water of crystallization and decompose in the temperature range of 208âˆ’250 Â°C.', 'The magnetic susceptibility of the three coordination polymers 1âˆ’3 was measured in the temperature range of 4âˆ’320 K.'] | ['temperature range', 'temperature range', 'temperature range', 'temperature range'] | n | n | n
MURCIL_clean | MURCIL | 10.1021/ic025754o | ['Thermogravimetric analyses were recorded on a Mettler TG-50 thermal analyzer under an atmosphere of air at a heating rate of 5 Â°C min-1.'] | ['TG'] | n | n | n
MURCOR_clean | MURCOR | 10.1021/ic025754o | ['Thermogravimetric analyses were recorded on a Mettler TG-50 thermal analyzer under an atmosphere of air at a heating rate of 5 Â°C min-1.'] | ['TG'] | n | n | n
HUYKER_clean | HUYKER | 10.1021/ic025775i | ['Thermal Analysis.', 'TGA data were collected on a Seiko Instruments EXSTAR TG/DTA 6030 under flowing helium at 300 mL min-1 at a heating rate of 2 Â°C min-1.', 'TGA data were collected on a Seiko Instruments EXSTAR TG/DTA 6030 under flowing helium at 300 mL min-1 at a heating rate of 2 Â°C min-1.', 'X-ray powder diffraction data collected following heating to 180 Â°C show the phase to be amorphous following mass loss 2.', 'The mass loss upon heating 2 (Figure S4) does not occur in well-defined steps.', 'There is a small mass loss upon heating to 120 Â°C of approximately 4% which corresponds to loss of three and a half molecules of water for each Ni3btc2 unit (calcd 4.1%).', 'Thermogravimetric analysis data for 3 are shown in Figure S5.', 'There are three major weight losses.', 'Upon heating to 80 Â°C, a sharp mass loss of 7% is observed which corresponds to the loss of encapsulated guest 1,2-propanediol (calculated mass loss 9.6%).'] | ['thermal analysis', 'TGA', 'TG', 'mass loss', 'mass loss', 'mass loss', 'thermogravimetric analysis', 'weight loss', 'mass loss'] | n | n | n | 4
HUYKIV_clean | HUYKIV | 10.1021/ic025775i | ['Thermal Analysis.', 'TGA data were collected on a Seiko Instruments EXSTAR TG/DTA 6030 under flowing helium at 300 mL min-1 at a heating rate of 2 Â°C min-1.', 'TGA data were collected on a Seiko Instruments EXSTAR TG/DTA 6030 under flowing helium at 300 mL min-1 at a heating rate of 2 Â°C min-1.', 'X-ray powder diffraction data collected following heating to 180 Â°C show the phase to be amorphous following mass loss 2.', 'The mass loss upon heating 2 (Figure S4) does not occur in well-defined steps.', 'There is a small mass loss upon heating to 120 Â°C of approximately 4% which corresponds to loss of three and a half molecules of water for each Ni3btc2 unit (calcd 4.1%).', 'Thermogravimetric analysis data for 3 are shown in Figure S5.', 'There are three major weight losses.', 'Upon heating to 80 Â°C, a sharp mass loss of 7% is observed which corresponds to the loss of encapsulated guest 1,2-propanediol (calculated mass loss 9.6%).'] | ['thermal analysis', 'TGA', 'TG', 'mass loss', 'mass loss', 'mass loss', 'thermogravimetric analysis', 'weight loss', 'mass loss'] | n | n | n | 5
HUYKOB_clean | HUYKOB | 10.1021/ic025775i | ['Thermal Analysis.', 'TGA data were collected on a Seiko Instruments EXSTAR TG/DTA 6030 under flowing helium at 300 mL min-1 at a heating rate of 2 Â°C min-1.', 'TGA data were collected on a Seiko Instruments EXSTAR TG/DTA 6030 under flowing helium at 300 mL min-1 at a heating rate of 2 Â°C min-1.', 'X-ray powder diffraction data collected following heating to 180 Â°C show the phase to be amorphous following mass loss 2.', 'The mass loss upon heating 2 (Figure S4) does not occur in well-defined steps.', 'There is a small mass loss upon heating to 120 Â°C of approximately 4% which corresponds to loss of three and a half molecules of water for each Ni3btc2 unit (calcd 4.1%).', 'Thermogravimetric analysis data for 3 are shown in Figure S5.', 'There are three major weight losses.', 'Upon heating to 80 Â°C, a sharp mass loss of 7% is observed which corresponds to the loss of encapsulated guest 1,2-propanediol (calculated mass loss 9.6%).'] | ['thermal analysis', 'TGA', 'TG', 'mass loss', 'mass loss', 'mass loss', 'thermogravimetric analysis', 'weight loss', 'mass loss'] | n | n | n | 6
HUYKUH_clean | HUYKUH | 10.1021/ic025775i | ['Thermal Analysis.', 'TGA data were collected on a Seiko Instruments EXSTAR TG/DTA 6030 under flowing helium at 300 mL min-1 at a heating rate of 2 Â°C min-1.', 'TGA data were collected on a Seiko Instruments EXSTAR TG/DTA 6030 under flowing helium at 300 mL min-1 at a heating rate of 2 Â°C min-1.', 'X-ray powder diffraction data collected following heating to 180 Â°C show the phase to be amorphous following mass loss 2.', 'The mass loss upon heating 2 (Figure S4) does not occur in well-defined steps.', 'There is a small mass loss upon heating to 120 Â°C of approximately 4% which corresponds to loss of three and a half molecules of water for each Ni3btc2 unit (calcd 4.1%).', 'Thermogravimetric analysis data for 3 are shown in Figure S5.', 'There are three major weight losses.', 'Upon heating to 80 Â°C, a sharp mass loss of 7% is observed which corresponds to the loss of encapsulated guest 1,2-propanediol (calculated mass loss 9.6%).'] | ['thermal analysis', 'TGA', 'TG', 'mass loss', 'mass loss', 'mass loss', 'thermogravimetric analysis', 'weight loss', 'mass loss'] | n | n | n | 7
MURCAD_clean | MURCAD | 10.1021/ic0258577 | ['Variable-temperature magnetic susceptibilities were determined in the temperature range 4âˆ’300 K on a Quantum Design MPMS SQUID magnetometer at 10 T.', 'The data fit the Curieâˆ’Weiss law with the parameters of Ï‘ = âˆ’31.2 K in the temperature range 300âˆ’188 K and Ï‘ = 0.466 K from 188 K to 5 K, indicating that the interactions between two Cu(II) centers through the effective exchange media of carboxylate group are antiferromagnetic at normal atmospheric temperature, and change to weak ferromagnetic on lowering the temperature with TN = 188 K.', 'It is interesting that the coupling interactions weaken at the low temperature, with the Weiss constant Ï‘ = âˆ’44.9 K at the temperature range of 300âˆ’26 K, and Ï‘ = âˆ’0.135 K below 26 K as shown in Figure 5b.'] | ['temperature range', 'temperature range', 'temperature range'] | n | n | n
GUXQAR_clean | GUXQAR | 10.1021/ic026175m | ['The thermograms were registered with a TGA 2050 TA Instruments apparatus under an oxidizing atmosphere (O2 flow, heating rate of 1Â°/min).', 'The thermograms were registered with a TGA 2050 TA Instruments apparatus under an oxidizing atmosphere (O2 flow, heating rate of 1Â°/min).', 'MIL-60 dehydrates below 100 Â°C with an observed weight loss of 5.7% versus a theoretical value of 6%.', 'The combustion of the organic moieties occurs in the temperature range 380âˆ’550 Â°C and induces the complete destruction of the structures.', 'Consequently, the theoretical weight losses should be approximately 54.2%; the observed one is 48.4%.', 'The thermogram curve of MIL-61 presents two successive weight losses of 6.3 and 66.9% occurring between 200 and 275 Â°C and between 275 and 380 Â°C, respectively.'] | ['TGA', 'TG', 'weight loss', 'temperature range', 'weight loss', 'weight loss'] | n | n | n | MIL-60
EVOMOR01_clean | EVOMOR01 | 10.1021/ic0301268 | ['The magnetic susceptibilities were measured using a SQUID magnetometer (Quantum Design model MPMS-7) in temperature range 5 â‰¤ T (K) â‰¤ 300 with an applied field of 10\u2009000 G.', "Diamagnetic corrections were estimated from Pascal's constants.19 Thermogravimetric measurements were carried out from room temperature to 600 Â°C on preweighed samples in a nitrogen stream using a Seiko Exstar6000 TG/DTA6300 apparatus with a heating rate of 10 Â°C/min.", 'When heated in a flowing nitrogen atmosphere, compound 1 releases 1 H2O and 1.5 bpy molecules over 150âˆ’338 Â°C with the weight loss of 60.0% corresponding well to the calculated value of 59.60%.', 'The TGA shows that 2 is stable below 240 Â°C.', 'The TGA shows that 2 is stable below 240 Â°C.', 'The weight loss of 78.5% over 240âˆ’503 Â°C suggests liberation of one bpy and one glutaric anhydride molecules (calculated value:\u2009 79.21%), and the white residue of 21.5% collected at 600 Â°C is very close to the calculated value of 20.79% expected for MnO solid.', 'The thermogravimetric analyses indicate that 3 starts decomposition at 237 Â°C and the weight loss of 79.1% over 237âˆ’380 Â°C is slightly less than the value of 80.03% expected for sublimation of one bpy and one adipic anhydride molecules per formula unit.', 'The thermogravimetric analyses indicate that 3 starts decomposition at 237 Â°C and the weight loss of 79.1% over 237âˆ’380 Â°C is slightly less than the value of 80.03% expected for sublimation of one bpy and one adipic anhydride molecules per formula unit.'] | ['temperature range', 'TG', 'weight loss', 'TGA', 'TG', 'weight loss', 'weight loss', 'decomposition'] | n | n | n
IKAYAU_clean | IKAYAU | 10.1021/ic034258c | ['The temperature dependence of magnetic susceptibility and field dependence of magnetization for crystalline samples were recorded on an Oxford MagLab 2000 magnetometer in the temperature range of 2âˆ’300 K.', 'Synthesis, Crystal Structure, and Thermal Decomposition Kinetics of the Complex of Ho 2,4-Dichlorobenzoic Acid and 2,2â€²-Bipyridine.', 'Synthesis, Crystal Structure, and Thermal Decomposition Kinetics of the Complex of Dysprosium Benzoate with 2,2â€²-Bipyridine.', 'Synthesis and Thermal Decomposition Kinetics of Two Dy(III) Complexes with Benzoate Derivative and 2,2Ã¢Â²-Bipyridine as Co-ligands.', 'Synthesis and thermal decomposition kinetics of the complexes [Sm(\no\n-NBA)\n3\nbipy]\n2\nÂ·2H\n2\nO and [Sm(\no\n-BrBA)\n3\nbipy]\n2\nÂ· 2H\n2\nO.', 'Synthesis and thermal decomposition reaction kinetics of complexes of [Sm2(m-ClBA)6(phen)2]\u2009Â·\u20092H2O and [Sm2(m-BrBA)6(phen)2]\u2009Â·\u20092H2O.'] | ['temperature range', 'decomposition', 'decomposition', 'decomposition', 'decomposition', 'decomposition'] | n | n | n
OLUCAZ_clean | OLUCAZ | 10.1021/ic034846q | ['TGA was performed from room temperature to 800 Â°C using a Perkin-Elmer TG-7 analyzer in nitrogen.', 'TGA was performed from room temperature to 800 Â°C using a Perkin-Elmer TG-7 analyzer in nitrogen.', 'TGA was performed after part of their water molecules had evaporated, which showed the following three strikingly clean and well-separated weight loss steps:\u2009 an initial weight loss of 16.6% from room temperature to 110 Â°C, corresponding to the removal of remaining water molecule, followed by another weight loss of 36.8% (calcd:\u2009 36.1%) from 260 to 320 Â°C for evacuation of the L1 from the frameworks.', 'TGA was performed after part of their water molecules had evaporated, which showed the following three strikingly clean and well-separated weight loss steps:\u2009 an initial weight loss of 16.6% from room temperature to 110 Â°C, corresponding to the removal of remaining water molecule, followed by another weight loss of 36.8% (calcd:\u2009 36.1%) from 260 to 320 Â°C for evacuation of the L1 from the frameworks.', 'TGA was performed after part of their water molecules had evaporated, which showed the following three strikingly clean and well-separated weight loss steps:\u2009 an initial weight loss of 16.6% from room temperature to 110 Â°C, corresponding to the removal of remaining water molecule, followed by another weight loss of 36.8% (calcd:\u2009 36.1%) from 260 to 320 Â°C for evacuation of the L1 from the frameworks.', 'The last weight loss of 28.3% (calcd:\u2009 28.5%) from 460 to 520 Â°C is mainly due to the combustion of L2.'] | ['TGA', 'TG', 'TGA', 'TG', 'weight loss', 'weight loss'] | n | n | n
BEKYOG_clean | BEKYOG | 10.1021/ic034988k | ['Crystals of K0.08Ag2.92[Cr(ox)3](H2O)3 showed no evidence of decomposition after hours of exposure to fluorescent light:\u2009 in sunlight the crystals develop a brown coating after several days, but diffraction measurements indicated that the bulk was unchanged.', 'Thermogravimetric analysis of samples with composition Cs0.42Ag0.08 [Ag2.5Cr(ox)3] (H2O)3 shows that water loss commences at relatively low temperatures of ca. 30 Â°C, and is complete by 100 Â°C within 2 h.', 'Dr. Cameron Kepert (School of Chemistry, University of Sydney) is thanked for access to equipment for thermal gravimetric analysis.'] | ['decomposition', 'thermogravimetric analysis', 'thermal gravimetric'] | n | n | n | 2
BEKYUM_clean | BEKYUM | 10.1021/ic034988k | ['Crystals of K0.08Ag2.92[Cr(ox)3](H2O)3 showed no evidence of decomposition after hours of exposure to fluorescent light:\u2009 in sunlight the crystals develop a brown coating after several days, but diffraction measurements indicated that the bulk was unchanged.', 'Thermogravimetric analysis of samples with composition Cs0.42Ag0.08 [Ag2.5Cr(ox)3] (H2O)3 shows that water loss commences at relatively low temperatures of ca. 30 Â°C, and is complete by 100 Â°C within 2 h.', 'Dr. Cameron Kepert (School of Chemistry, University of Sydney) is thanked for access to equipment for thermal gravimetric analysis.'] | ['decomposition', 'thermogravimetric analysis', 'thermal gravimetric'] | n | n | n | 3
BEKZEX01_clean | BEKZEX01 | 10.1021/ic034988k | ['Crystals of K0.08Ag2.92[Cr(ox)3](H2O)3 showed no evidence of decomposition after hours of exposure to fluorescent light:\u2009 in sunlight the crystals develop a brown coating after several days, but diffraction measurements indicated that the bulk was unchanged.', 'Thermogravimetric analysis of samples with composition Cs0.42Ag0.08 [Ag2.5Cr(ox)3] (H2O)3 shows that water loss commences at relatively low temperatures of ca. 30 Â°C, and is complete by 100 Â°C within 2 h.', 'Dr. Cameron Kepert (School of Chemistry, University of Sydney) is thanked for access to equipment for thermal gravimetric analysis.'] | ['decomposition', 'thermogravimetric analysis', 'thermal gravimetric'] | n | n | n | 4
BEKZEX_clean | BEKZEX | 10.1021/ic034988k | ['Crystals of K0.08Ag2.92[Cr(ox)3](H2O)3 showed no evidence of decomposition after hours of exposure to fluorescent light:\u2009 in sunlight the crystals develop a brown coating after several days, but diffraction measurements indicated that the bulk was unchanged.', 'Thermogravimetric analysis of samples with composition Cs0.42Ag0.08 [Ag2.5Cr(ox)3] (H2O)3 shows that water loss commences at relatively low temperatures of ca. 30 Â°C, and is complete by 100 Â°C within 2 h.', 'Dr. Cameron Kepert (School of Chemistry, University of Sydney) is thanked for access to equipment for thermal gravimetric analysis.'] | ['decomposition', 'thermogravimetric analysis', 'thermal gravimetric'] | n | n | n | 5
ERUFUS_clean | ERUFUS | 10.1021/ic034999d | ['Thermogravimetric analysis (TGA) experiment was carried out on a Dupont thermal analyzer from room temperature to 800 Â°C under nitrogen atmosphere at a heating rate of 10 Â°C/min.', 'Thermogravimetric analysis (TGA) experiment was carried out on a Dupont thermal analyzer from room temperature to 800 Â°C under nitrogen atmosphere at a heating rate of 10 Â°C/min.', 'Thermogravimetric analysis (TGA) experiment was carried out on a Dupont thermal analyzer from room temperature to 800 Â°C under nitrogen atmosphere at a heating rate of 10 Â°C/min.', 'For 3, the TGA reveals there is a weight loss (found:\u2009 7.82%) from ca. 80 to 130 Â°C, corresponding to the loss of the free water molecules (calcd:\u2009 7.94%).', 'For 3, the TGA reveals there is a weight loss (found:\u2009 7.82%) from ca. 80 to 130 Â°C, corresponding to the loss of the free water molecules (calcd:\u2009 7.94%).', 'For 3, the TGA reveals there is a weight loss (found:\u2009 7.82%) from ca. 80 to 130 Â°C, corresponding to the loss of the free water molecules (calcd:\u2009 7.94%).', 'The polycrystalline sample is stable up to 340 Â°C above which the decomposition starts.', 'According to the TGA results, the freshly ground sample of 3 is evacuated at 160 Â°C for 6 h.', 'According to the TGA results, the freshly ground sample of 3 is evacuated at 160 Â°C for 6 h.', 'For 4, TGA reveals the CH3OH molecules are eliminated from the network on raising the temperature from room temperature to ca. 90 Â°C (a weight loss of 7.20% is a little smaller than the calculated value, 9.23%, probably resulting from the sensitivity to temperature and humidity or a very slow liberation of the guest molecules from 4 at room temperature), corresponding to the loss of CH3OH molecules.', 'For 4, TGA reveals the CH3OH molecules are eliminated from the network on raising the temperature from room temperature to ca. 90 Â°C (a weight loss of 7.20% is a little smaller than the calculated value, 9.23%, probably resulting from the sensitivity to temperature and humidity or a very slow liberation of the guest molecules from 4 at room temperature), corresponding to the loss of CH3OH molecules.', 'For 4, TGA reveals the CH3OH molecules are eliminated from the network on raising the temperature from room temperature to ca. 90 Â°C (a weight loss of 7.20% is a little smaller than the calculated value, 9.23%, probably resulting from the sensitivity to temperature and humidity or a very slow liberation of the guest molecules from 4 at room temperature), corresponding to the loss of CH3OH molecules.', 'The decomposition of the framework begins only above ca. 280 Â°C.', 'Upon evacuation of the freshly ground sample of 4 at 160 Â°C for 6 h, it experiences weight losses that are consistent with the removal of 1.5 included CH3OH molecules per formula unit, which is also confirmed by elemental analyses.'] | ['TGA', 'TG', 'thermogravimetric analysis', 'TGA', 'TG', 'weight loss', 'decomposition', 'TGA', 'TG', 'TGA', 'TG', 'weight loss', 'decomposition', 'weight loss'] | n | n | n
AZILEA_clean | AZILEA | 10.1021/ic035363p | ['The thermal behavior of MIL-84(Pr) has been investigated using TGA and X-ray thermodiffractometry and indicates that MIL-84(Pr) is stable up to 523 K with a reversible hydrationâˆ’dehydration process.', 'The thermal behavior of MIL-84(Pr) has been investigated using TGA and X-ray thermodiffractometry and indicates that MIL-84(Pr) is stable up to 523 K with a reversible hydrationâˆ’dehydration process.', 'A TGA experiment, performed under a helium atmosphere on MIL-84(Pr) using a Setaram TG-DTA92 apparatus (heating rate 5 Â°C/min), has shown several weight losses in the 273âˆ’873 K range.', 'A TGA experiment, performed under a helium atmosphere on MIL-84(Pr) using a Setaram TG-DTA92 apparatus (heating rate 5 Â°C/min), has shown several weight losses in the 273âˆ’873 K range.', 'A TGA experiment, performed under a helium atmosphere on MIL-84(Pr) using a Setaram TG-DTA92 apparatus (heating rate 5 Â°C/min), has shown several weight losses in the 273âˆ’873 K range.', 'Above 200 Â°C, a continuous loss in crystallinity occurs followed at higher temperatures by formation of praseodymium phosphate, in agreement with TGA results (Figure 4).', 'Above 200 Â°C, a continuous loss in crystallinity occurs followed at higher temperatures by formation of praseodymium phosphate, in agreement with TGA results (Figure 4).', 'A BET surface area measurement has been performed on MIL-84(Pr) outgassed overnight at 150 Â°C and indicates that no accessible porosity exists for nitrogen (SBET = 11 m2/g).', 'A BET surface area measurement has been performed on MIL-84(Pr) outgassed overnight at 150 Â°C and indicates that no accessible porosity exists for nitrogen (SBET = 11 m2/g).'] | ['TGA', 'TG', 'TGA', 'TG', 'weight loss', 'TGA', 'TG', 'TGA', 'TG'] | n | n | n | MIL-84(Pr)
RARYOZ_clean | RARYOZ | 10.1021/ic048266k | ['The C, H, N elemental analyses were conducted on a Perkin-Elmer 240C element analyzer, whereas the differential thermal (DT) and thermogravimetric analyses (TGA) were performed on a Netzsch STA 449C thermogravimetric analyzer under an atmospheric environment at a heating rate of 20 Â°C/min.', 'The C, H, N elemental analyses were conducted on a Perkin-Elmer 240C element analyzer, whereas the differential thermal (DT) and thermogravimetric analyses (TGA) were performed on a Netzsch STA 449C thermogravimetric analyzer under an atmospheric environment at a heating rate of 20 Â°C/min.', 'Temperature-dependent magnetic susceptibility data for polycrystalline compounds 1âˆ’3 were recorded on a Quantum Design MPMS-XL SQUID magnetometer under an applied field of 5000 Oe over the temperature range 4âˆ’300 K.', 'Thermal Analysis.', 'Thermogravimetric curves have been obtained in air for crystalline samples of the three complexes in the temperature range 35âˆ’800 Â°C.', 'It is seen from the TGA curve of 1 (Figure S4) that the first weight loss of 8.55% from 35 to 165 Â°C corresponds to removal of the seven free water molecules in each formula unit (calcd:\u2009 8.45%).', 'It is seen from the TGA curve of 1 (Figure S4) that the first weight loss of 8.55% from 35 to 165 Â°C corresponds to removal of the seven free water molecules in each formula unit (calcd:\u2009 8.45%).', 'It is seen from the TGA curve of 1 (Figure S4) that the first weight loss of 8.55% from 35 to 165 Â°C corresponds to removal of the seven free water molecules in each formula unit (calcd:\u2009 8.45%).', 'The second weight loss of 7.20% between 165 and 355 Â°C is attributable to the loss of all coordinating water molecules in each formula unit (calcd:\u2009 7.24%), whereas the weight loss of about 45.15% in the range from 355 to 600 Â°C is ascribed to the removal of the organic component (calcd:\u2009 48.87%).', 'The temperature dependence of the magnetic susceptibility is recorded for polycrystalline samples of 1âˆ’3 at an applied magnetic field of 5000 Oe over the temperature range 4âˆ’300 K.', 'The rapid drop of Ï‡MT at low temperatures probably results from the zero-field splitting of the Ni(II) centers primarily with some contribution from the overall weak antiferromagetic coupling among the metal ions.24 Curieâˆ’Weiss fitting of the magnetic data over the whole temperature range 4âˆ’300 K results in a Curie constant C = 18.64 cm3Â·KÂ·mol-1 and a Weiss constant Ï‘ = âˆ’0.22 K, characteristic of a weak overall antiferromagnetic interaction by taking into account the fact that the orbital momentum of the Gd(III) ion is completely quenched in the ground state.38 For 2, there is a continuous decrease in the value of Ï‡MT as the temperature is lowered from room temperature to 4 K, at which the Ï‡MT value is 18.30 cm3Â·KÂ·mol-1.', 'In the 4âˆ’300 K temperature range, the magnetic susceptibility data of 2 can be described by a Curieâˆ’Weiss fitting with C = 21.05 cm3Â·KÂ·mol-1 and Ï‘ = âˆ’1.62 K.', 'The Curieâˆ’Weiss fitting of the magnetic data in the full measured temperature range 4âˆ’300 K for 3 gives rise to C = 33.93 cm3Â·KÂ·mol-1 and Ï‘ = âˆ’1.68 K.'] | ['TGA', 'TG', 'temperature range', 'thermal analysis', 'temperature range', 'TGA', 'TG', 'weight loss', 'weight loss', 'temperature range', 'temperature range', 'temperature range', 'temperature range'] | n | n | n | 2
RAKPEZ_clean | RAKPEZ | 10.1021/ic048456v | ['Thermogravimetric analysis (in air) of the pure material revealed a sharp weight loss of 19% centered around 370 Â°C, followed by a more gradual weight loss up to 600 Â°C; the total weight loss of 28% agrees well with that calculated for loss of all of the organic moiety (29.5%); the product of this heat treatment was amorphous to X-ray powder diffraction.', 'Thermogravimetric analysis (in air) of the pure material revealed a sharp weight loss of 19% centered around 370 Â°C, followed by a more gradual weight loss up to 600 Â°C; the total weight loss of 28% agrees well with that calculated for loss of all of the organic moiety (29.5%); the product of this heat treatment was amorphous to X-ray powder diffraction.'] | ['thermogravimetric analysis', 'weight loss'] | n | n | n | II
FIFPOA_clean | FIFPOA | 10.1021/ic0487373 | ['TGA and X-ray thermodiffractometry show that dehydration leads to an irreversible pore contraction.', 'TGA and X-ray thermodiffractometry show that dehydration leads to an irreversible pore contraction.', 'Thermal analysis (TGA TA2050 apparatus, O2 flow, heating rate 5 KÂ·min-1) has shown two weight losses between 298 and 873 K.', 'Thermal analysis (TGA TA2050 apparatus, O2 flow, heating rate 5 KÂ·min-1) has shown two weight losses between 298 and 873 K.', 'Thermal analysis (TGA TA2050 apparatus, O2 flow, heating rate 5 KÂ·min-1) has shown two weight losses between 298 and 873 K.', 'Thermal analysis (TGA TA2050 apparatus, O2 flow, heating rate 5 KÂ·min-1) has shown two weight losses between 298 and 873 K.', 'The second weight loss (âˆ¼29%) between 473 and 773 K is related to the slow combustion of the acetylenecarboxylic acid and the carbonate groups of the framework.', 'It shows that the dehydration, which occurs in one step according to TGA results, leads to an irreversible pore contraction and a strong decrease in crystallinity at 130 Â°C.', 'It shows that the dehydration, which occurs in one step according to TGA results, leads to an irreversible pore contraction and a strong decrease in crystallinity at 130 Â°C.'] | ['TGA', 'TG', 'TGA', 'TG', 'thermal analysis', 'weight loss', 'weight loss', 'TGA', 'TG'] | n | n | n | MIL-95
FEYQIK_clean | FEYQIK | 10.1021/ic048755k | ['Characterization of the samples was done using X-ray diffraction, thermogravimetric analysis (TGA), IR, and elemental analysis.', 'Characterization of the samples was done using X-ray diffraction, thermogravimetric analysis (TGA), IR, and elemental analysis.', 'Characterization of the samples was done using X-ray diffraction, thermogravimetric analysis (TGA), IR, and elemental analysis.', 'Powder X-ray diffraction data were collected on a Scintag XDS 2000 diffractometer (Cu KÎ±, 3âˆ’60Â°, 0.05Â° step, 1.0 s/step) and manipulated using the JADE software package.81 TGA was performed on a Perkin-Elmer Pyris1 at a temperature range of 30âˆ’600 Â°C (10 deg/min) with flowing N2(g).', 'Powder X-ray diffraction data were collected on a Scintag XDS 2000 diffractometer (Cu KÎ±, 3âˆ’60Â°, 0.05Â° step, 1.0 s/step) and manipulated using the JADE software package.81 TGA was performed on a Perkin-Elmer Pyris1 at a temperature range of 30âˆ’600 Â°C (10 deg/min) with flowing N2(g).', 'Powder X-ray diffraction data were collected on a Scintag XDS 2000 diffractometer (Cu KÎ±, 3âˆ’60Â°, 0.05Â° step, 1.0 s/step) and manipulated using the JADE software package.81 TGA was performed on a Perkin-Elmer Pyris1 at a temperature range of 30âˆ’600 Â°C (10 deg/min) with flowing N2(g).', 'Thermogravimetric analysis shows an initial weight loss at approximately 55 Â°C (14.3%) and is attributed to loss of both the bound and extraframework water molecules.', 'Thermogravimetric analysis shows an initial weight loss at approximately 55 Â°C (14.3%) and is attributed to loss of both the bound and extraframework water molecules.', 'This occurs at a slightly lower than usual temperature but is consistent with other Lnâˆ’adipate materials.47 Loss of the guest adipic acid molecule occurs next at 210 Â°C (14.6%), followed by a final weight loss at approximately 330 Â°C attributed to decomposition of the framework.', 'This occurs at a slightly lower than usual temperature but is consistent with other Lnâˆ’adipate materials.47 Loss of the guest adipic acid molecule occurs next at 210 Â°C (14.6%), followed by a final weight loss at approximately 330 Â°C attributed to decomposition of the framework.', 'Thermal analysis of GWMOF-4 showed a single weight loss event beginning at approximately âˆ¼150 Â°C (5.3%, presumably the onset of dehydration) that merges with a sharp, terminal decrease beginning at approximately 325 Â°C.', 'Thermal analysis of GWMOF-4 showed a single weight loss event beginning at approximately âˆ¼150 Â°C (5.3%, presumably the onset of dehydration) that merges with a sharp, terminal decrease beginning at approximately 325 Â°C.', 'Powder X-ray diffraction and TGA was used in conjunction with IR to study the thermal properties of GWMOF-6.', 'Powder X-ray diffraction and TGA was used in conjunction with IR to study the thermal properties of GWMOF-6.', 'GWMOF-6 revealed weight losses at 205 Â°C (5%) and 305 Â°C (16%); IR confirmed that these assignments could be attributed to the loss of both bound water molecules (205 Â°C) and the second to loss of the 4,4â€˜-dipyridyl guest (305 Â°C), followed by decomposition of the framework (380 Â°C).', 'GWMOF-6 revealed weight losses at 205 Â°C (5%) and 305 Â°C (16%); IR confirmed that these assignments could be attributed to the loss of both bound water molecules (205 Â°C) and the second to loss of the 4,4â€˜-dipyridyl guest (305 Â°C), followed by decomposition of the framework (380 Â°C).'] | ['TGA', 'TG', 'thermogravimetric analysis', 'TGA', 'TG', 'temperature range', 'thermogravimetric analysis', 'weight loss', 'weight loss', 'decomposition', 'thermal analysis', 'weight loss', 'TGA', 'TG', 'weight loss', 'decomposition'] | n | n | n
YAHPED_clean | YAHPED | 10.1021/ic049030j | ['Thermal gravimetric TG analyses were conducted on a TA4000/SDT 2960 instrument in flowing N2 with a heating rate of 10 Â°C min-1.', 'Thermal gravimetric TG analyses were conducted on a TA4000/SDT 2960 instrument in flowing N2 with a heating rate of 10 Â°C min-1.', 'TG data show a weight loss of 3% (calcd 2%) at 60âˆ’214 Â°C corresponding to the loss of guest water and coordinated water molecules, followed by a weight loss at 320âˆ’500 Â°C for the decomposition of the organic parts.', 'TG data show a weight loss of 3% (calcd 2%) at 60âˆ’214 Â°C corresponding to the loss of guest water and coordinated water molecules, followed by a weight loss at 320âˆ’500 Â°C for the decomposition of the organic parts.', 'TG data show a weight loss of 3% (calcd 2%) at 60âˆ’214 Â°C corresponding to the loss of guest water and coordinated water molecules, followed by a weight loss at 320âˆ’500 Â°C for the decomposition of the organic parts.', 'TG data show a weight loss of 9.7% (calcd 10.4%) at 132âˆ’215 Â°C corresponding to the release of naphthalene guest molecule, followed by the decomposition of the organic part up to 531 Â°C.', 'TG data show a weight loss of 9.7% (calcd 10.4%) at 132âˆ’215 Â°C corresponding to the release of naphthalene guest molecule, followed by the decomposition of the organic part up to 531 Â°C.', 'TG data show a weight loss of 9.7% (calcd 10.4%) at 132âˆ’215 Â°C corresponding to the release of naphthalene guest molecule, followed by the decomposition of the organic part up to 531 Â°C.', 'TG data show that the weight loss due to the decomposition of the organic ligands starts from 370.1 to 616 Â°C by 88%.', 'TG data show that the weight loss due to the decomposition of the organic ligands starts from 370.1 to 616 Â°C by 88%.', 'TG data show that the weight loss due to the decomposition of the organic ligands starts from 370.1 to 616 Â°C by 88%.'] | ['TG', 'thermal gravimetric', 'TG', 'weight loss', 'decomposition', 'TG', 'weight loss', 'decomposition', 'TG', 'weight loss', 'decomposition'] | n | n | n
NABNUA_clean | NABNUA | 10.1021/ic049523o | ['Thermal Analysis.', 'Thermal decomposition of the mixture of I with II does not occur with well-defined weight losses.', 'Thermal decomposition of the mixture of I with II does not occur with well-defined weight losses.', 'The major weight losses only occur above ca. 300 Â°C, probably as a result of oxidation to CdO, thus showing some thermal stability up to this temperature, releasing only the crystallization solvent below this temperature.', 'In a slow multistep process, a total weight loss of 10.0% between ambient temperature and 205 Â°C is in very good agreement with the calculated value for six water molecules (10.8%).', 'Thermal decomposition of III proceeds with two weight losses of 13.7 and 36.5% in the 255âˆ’320 and 320âˆ’560 Â°C temperature ranges, respectively, which, as for the previous compounds, is also attributed to a multistep oxidation of the organic component (shoulders in the DTG peaks, along with several and very close processes indicated by DSC measurements).', 'Thermal decomposition of III proceeds with two weight losses of 13.7 and 36.5% in the 255âˆ’320 and 320âˆ’560 Â°C temperature ranges, respectively, which, as for the previous compounds, is also attributed to a multistep oxidation of the organic component (shoulders in the DTG peaks, along with several and very close processes indicated by DSC measurements).', 'Thermal decomposition of III proceeds with two weight losses of 13.7 and 36.5% in the 255âˆ’320 and 320âˆ’560 Â°C temperature ranges, respectively, which, as for the previous compounds, is also attributed to a multistep oxidation of the organic component (shoulders in the DTG peaks, along with several and very close processes indicated by DSC measurements).', 'Thermal decomposition of III proceeds with two weight losses of 13.7 and 36.5% in the 255âˆ’320 and 320âˆ’560 Â°C temperature ranges, respectively, which, as for the previous compounds, is also attributed to a multistep oxidation of the organic component (shoulders in the DTG peaks, along with several and very close processes indicated by DSC measurements).', 'In this case, the measured residue after â€œtotalâ€ decomposition does not agree with the formation of the stoichiometric amount of CdO (calculated:\u2009 25.7%; observed:\u2009 39.8%).', 'The gradual and very slow weight loss after 600 Â°C suggests that the residue still contains an organic component.', 'TGA data (weight losses) and derivative thermogravimetric peaks (DTG; in italics inside the parenthesis):\u2009 40âˆ’160 Â°C 7.0% (73 and 120Â°C); 180âˆ’305 Â°C 12.2% (250Â°C); 305âˆ’450 Â°C 54.7% (368, 387, and 416Â°C).', 'TGA data (weight losses) and derivative thermogravimetric peaks (DTG; in italics inside the parenthesis):\u2009 40âˆ’160 Â°C 7.0% (73 and 120Â°C); 180âˆ’305 Â°C 12.2% (250Â°C); 305âˆ’450 Â°C 54.7% (368, 387, and 416Â°C).', 'TGA data (weight losses) and derivative thermogravimetric peaks (DTG; in italics inside the parenthesis):\u2009 40âˆ’160 Â°C 7.0% (73 and 120Â°C); 180âˆ’305 Â°C 12.2% (250Â°C); 305âˆ’450 Â°C 54.7% (368, 387, and 416Â°C).', 'TGA data (weight losses) and derivative thermogravimetric peaks (DTG; in italics inside the parenthesis):\u2009 25âˆ’205 Â°C 10.0% (73Â°C); 255âˆ’320 Â°C 13.7% (303Â°C); 320âˆ’560 Â°C 36.5% (393, 408 and 422Â°C).', 'TGA data (weight losses) and derivative thermogravimetric peaks (DTG; in italics inside the parenthesis):\u2009 25âˆ’205 Â°C 10.0% (73Â°C); 255âˆ’320 Â°C 13.7% (303Â°C); 320âˆ’560 Â°C 36.5% (393, 408 and 422Â°C).', 'TGA data (weight losses) and derivative thermogravimetric peaks (DTG; in italics inside the parenthesis):\u2009 25âˆ’205 Â°C 10.0% (73Â°C); 255âˆ’320 Â°C 13.7% (303Â°C); 320âˆ’560 Â°C 36.5% (393, 408 and 422Â°C).', 'Thermogravimetric analysis was carried out using a Polymer Laboratories TGA 1500 at the University of Cambridge.', 'Thermogravimetric analysis was carried out using a Polymer Laboratories TGA 1500 at the University of Cambridge.', 'Thermogravimetric analysis was carried out using a Polymer Laboratories TGA 1500 at the University of Cambridge.'] | ['thermal analysis', 'weight loss', 'decomposition', 'weight loss', 'weight loss', 'TG', 'weight loss', 'temperature range', 'decomposition', 'decomposition', 'weight loss', 'TGA', 'TG', 'weight loss', 'TGA', 'TG', 'weight loss', 'TGA', 'TG', 'thermogravimetric analysis'] | n | n | n | III
EQOCES01_clean | EQOCES01 | 10.1021/ic049713z | ['Differential thermal analysis (DTA) and thermal gravimetric analysis (TGA) under a nitrogen stream show ca. 11.5% weight loss for the polymorph 6 from 100 to 240 Â°C and ca. 15.6% weight loss for the polymorph 7 from 50 to 200 Â°C, which are assigned to the loss of the all DMA molecules.', 'Differential thermal analysis (DTA) and thermal gravimetric analysis (TGA) under a nitrogen stream show ca. 11.5% weight loss for the polymorph 6 from 100 to 240 Â°C and ca. 15.6% weight loss for the polymorph 7 from 50 to 200 Â°C, which are assigned to the loss of the all DMA molecules.', 'Differential thermal analysis (DTA) and thermal gravimetric analysis (TGA) under a nitrogen stream show ca. 11.5% weight loss for the polymorph 6 from 100 to 240 Â°C and ca. 15.6% weight loss for the polymorph 7 from 50 to 200 Â°C, which are assigned to the loss of the all DMA molecules.', 'Differential thermal analysis (DTA) and thermal gravimetric analysis (TGA) under a nitrogen stream show ca. 11.5% weight loss for the polymorph 6 from 100 to 240 Â°C and ca. 15.6% weight loss for the polymorph 7 from 50 to 200 Â°C, which are assigned to the loss of the all DMA molecules.', 'Differential thermal analysis (DTA) and thermal gravimetric analysis (TGA) under a nitrogen stream show ca. 11.5% weight loss for the polymorph 6 from 100 to 240 Â°C and ca. 15.6% weight loss for the polymorph 7 from 50 to 200 Â°C, which are assigned to the loss of the all DMA molecules.', 'There is almost no weight loss for polymorph 6 until 320 Â°C and for polymorph 7 until 345 Â°C.', 'TGA was carried out by using TA-SDT 2960 with a heating rate of 5 Â°C/ min from 20 to 600 Â°C under a flux of nitrogen.', 'TGA was carried out by using TA-SDT 2960 with a heating rate of 5 Â°C/ min from 20 to 600 Â°C under a flux of nitrogen.'] | ['TGA', 'TG', 'thermal analysis', 'thermal gravimetric', 'weight loss', 'weight loss', 'TGA', 'TG'] | n | n | n
SAQQEH_clean | SAQQEH | 10.1021/ic0500457 | ['TGA (thermal gravimetric analyses) were performed under nitrogen with a heating rate of 10 Â°C/min using a Perkin-Elmer TGA 7 thermogravimetric analyzer.', 'TGA (thermal gravimetric analyses) were performed under nitrogen with a heating rate of 10 Â°C/min using a Perkin-Elmer TGA 7 thermogravimetric analyzer.', 'TGA (thermal gravimetric analyses) were performed under nitrogen with a heating rate of 10 Â°C/min using a Perkin-Elmer TGA 7 thermogravimetric analyzer.', 'Thermogravimetric Analysis.', 'A thermogravimetric analysis of complex 1 displays the first weight loss of 6.61% between 50 and 150 Â°C corresponding to the loss of the half guest DMF molecule (calculated:\u2009 6.37%) and the second weight loss of 3.14% between 150 and 300 Â°C corresponding to the loss of one terminal water molecule (calculated:\u2009 3.14%).', 'A thermogravimetric analysis of complex 1 displays the first weight loss of 6.61% between 50 and 150 Â°C corresponding to the loss of the half guest DMF molecule (calculated:\u2009 6.37%) and the second weight loss of 3.14% between 150 and 300 Â°C corresponding to the loss of one terminal water molecule (calculated:\u2009 3.14%).', 'Then the decomposition of the complex starts above 350 Â°C.'] | ['TGA', 'TG', 'thermal gravimetric', 'thermogravimetric analysis', 'thermogravimetric analysis', 'weight loss', 'decomposition'] | n | n | n | 2
SAQQIL_clean | SAQQIL | 10.1021/ic0500457 | ['TGA (thermal gravimetric analyses) were performed under nitrogen with a heating rate of 10 Â°C/min using a Perkin-Elmer TGA 7 thermogravimetric analyzer.', 'TGA (thermal gravimetric analyses) were performed under nitrogen with a heating rate of 10 Â°C/min using a Perkin-Elmer TGA 7 thermogravimetric analyzer.', 'TGA (thermal gravimetric analyses) were performed under nitrogen with a heating rate of 10 Â°C/min using a Perkin-Elmer TGA 7 thermogravimetric analyzer.', 'Thermogravimetric Analysis.', 'A thermogravimetric analysis of complex 1 displays the first weight loss of 6.61% between 50 and 150 Â°C corresponding to the loss of the half guest DMF molecule (calculated:\u2009 6.37%) and the second weight loss of 3.14% between 150 and 300 Â°C corresponding to the loss of one terminal water molecule (calculated:\u2009 3.14%).', 'A thermogravimetric analysis of complex 1 displays the first weight loss of 6.61% between 50 and 150 Â°C corresponding to the loss of the half guest DMF molecule (calculated:\u2009 6.37%) and the second weight loss of 3.14% between 150 and 300 Â°C corresponding to the loss of one terminal water molecule (calculated:\u2009 3.14%).', 'Then the decomposition of the complex starts above 350 Â°C.'] | ['TGA', 'TG', 'thermal gravimetric', 'thermogravimetric analysis', 'thermogravimetric analysis', 'weight loss', 'decomposition'] | n | n | n | 3
SAQQOR_clean_h | SAQQOR | 10.1021/ic0500457 | ['TGA (thermal gravimetric analyses) were performed under nitrogen with a heating rate of 10 Â°C/min using a Perkin-Elmer TGA 7 thermogravimetric analyzer.', 'TGA (thermal gravimetric analyses) were performed under nitrogen with a heating rate of 10 Â°C/min using a Perkin-Elmer TGA 7 thermogravimetric analyzer.', 'TGA (thermal gravimetric analyses) were performed under nitrogen with a heating rate of 10 Â°C/min using a Perkin-Elmer TGA 7 thermogravimetric analyzer.', 'Thermogravimetric Analysis.', 'A thermogravimetric analysis of complex 1 displays the first weight loss of 6.61% between 50 and 150 Â°C corresponding to the loss of the half guest DMF molecule (calculated:\u2009 6.37%) and the second weight loss of 3.14% between 150 and 300 Â°C corresponding to the loss of one terminal water molecule (calculated:\u2009 3.14%).', 'A thermogravimetric analysis of complex 1 displays the first weight loss of 6.61% between 50 and 150 Â°C corresponding to the loss of the half guest DMF molecule (calculated:\u2009 6.37%) and the second weight loss of 3.14% between 150 and 300 Â°C corresponding to the loss of one terminal water molecule (calculated:\u2009 3.14%).', 'Then the decomposition of the complex starts above 350 Â°C.'] | ['TGA', 'TG', 'thermal gravimetric', 'thermogravimetric analysis', 'thermogravimetric analysis', 'weight loss', 'decomposition'] | n | n | n | 4
NAXLII_clean | NAXLII | 10.1021/ic050314t | ['Thermogravimetric analysis (TGA):\u2009 <0.2% weight loss to 150 Â°C.', 'Thermogravimetric analysis (TGA):\u2009 <0.2% weight loss to 150 Â°C.', 'Thermogravimetric analysis (TGA):\u2009 <0.2% weight loss to 150 Â°C.', 'Thermogravimetric analysis (TGA):\u2009 <0.2% weight loss to 150 Â°C.', 'TGA:\u2009 <0.4% weight loss to 150 Â°C.', 'TGA:\u2009 <0.4% weight loss to 150 Â°C.', 'TGA:\u2009 <0.4% weight loss to 150 Â°C.', 'TGA:\u2009 140 Â°C dec. Anal.', 'TGA:\u2009 140 Â°C dec. Anal.'] | ['TGA', 'TG', 'thermogravimetric analysis', 'weight loss', 'TGA', 'TG', 'weight loss', 'TGA', 'TG'] | n | n | n
QATPOR_clean | QATPOR | 10.1021/ic050399y | ['In addition, magnetic susceptibility data for a phase-pure sample of TiGaPO-1, determined after cooling of the sample in the measuring field of 1000 G, demonstrate that the sample is paramagnetic throughout the temperature range 5 â‰¤ T/K â‰¤ 295, providing strong support for the presence of TiIII in the framework.', 'Thermogravimetric analysis of TiGaPO-1, performed under dry flowing O2 over the temperature range 298âˆ’1273 K, shows a weight loss of 4.2%, occurring in two approximately equal steps over the ranges 543âˆ’643 and 643âˆ’790 K, which corresponds to the loss of two water molecules (calcd 4.48%).', 'Thermogravimetric analysis of TiGaPO-1, performed under dry flowing O2 over the temperature range 298âˆ’1273 K, shows a weight loss of 4.2%, occurring in two approximately equal steps over the ranges 543âˆ’643 and 643âˆ’790 K, which corresponds to the loss of two water molecules (calcd 4.48%).', 'Thermogravimetric analysis of TiGaPO-1, performed under dry flowing O2 over the temperature range 298âˆ’1273 K, shows a weight loss of 4.2%, occurring in two approximately equal steps over the ranges 543âˆ’643 and 643âˆ’790 K, which corresponds to the loss of two water molecules (calcd 4.48%).', 'A further weight loss of 9.77%, observed in two steps over the ranges 790âˆ’1000 K (4.81%) and 1000âˆ’1200 K (4.96%) is attributed to the loss of pyridine (calcd 9.84%).', 'This process appears from the TGA study to be associated with the loss of the first water molecule from the TiIII center, TiIIIO4(H2O)2, to form TiIVO4(OH).', 'This process appears from the TGA study to be associated with the loss of the first water molecule from the TiIII center, TiIIIO4(H2O)2, to form TiIVO4(OH).', 'Clearly, this system is worthy of further study, and we are currently investigating the dehydrated phases in an attempt to gain further insights into the structural changes occurring during the sequence of reactions seen in the TGA study.', 'Clearly, this system is worthy of further study, and we are currently investigating the dehydrated phases in an attempt to gain further insights into the structural changes occurring during the sequence of reactions seen in the TGA study.'] | ['temperature range', 'thermogravimetric analysis', 'weight loss', 'temperature range', 'weight loss', 'TGA', 'TG', 'TGA', 'TG'] | n | n | n | TiGaPO-1a
ECUCIP_clean | ECUCIP | 10.1021/ic050453a | ['The magnetic properties of the complexes were investigated in the temperature range of 1.8âˆ’300 K.', 'The temperature-dependent magnetic susceptibilities in the temperature range of 1.8âˆ’300 K under a constant external magnetic field of 2000 G were performed on an MPMSâˆ’SQUID magnetometer.', 'The TGA data for 1 show that the initial weight loss of 21.73% occurred from 50 to 310 Â°C, which corresponds well with the loss of all water molecules (including coordinated and uncoordinated water molecules, calculated:\u2009 22.49%); the second weight loss begins at 405 Â°C, where the decomposition starts.', 'The TGA data for 1 show that the initial weight loss of 21.73% occurred from 50 to 310 Â°C, which corresponds well with the loss of all water molecules (including coordinated and uncoordinated water molecules, calculated:\u2009 22.49%); the second weight loss begins at 405 Â°C, where the decomposition starts.', 'The TGA data for 1 show that the initial weight loss of 21.73% occurred from 50 to 310 Â°C, which corresponds well with the loss of all water molecules (including coordinated and uncoordinated water molecules, calculated:\u2009 22.49%); the second weight loss begins at 405 Â°C, where the decomposition starts.', 'The TGA data for 1 show that the initial weight loss of 21.73% occurred from 50 to 310 Â°C, which corresponds well with the loss of all water molecules (including coordinated and uncoordinated water molecules, calculated:\u2009 22.49%); the second weight loss begins at 405 Â°C, where the decomposition starts.', 'The TGA data for 2 show that the initial weight loss occurred from 40 to 310 Â°C, corresponding to the loss of all water molecules; the second weight loss begins at 410 Â°C, where the decomposition of the residue starts.', 'The TGA data for 2 show that the initial weight loss occurred from 40 to 310 Â°C, corresponding to the loss of all water molecules; the second weight loss begins at 410 Â°C, where the decomposition of the residue starts.', 'The TGA data for 2 show that the initial weight loss occurred from 40 to 310 Â°C, corresponding to the loss of all water molecules; the second weight loss begins at 410 Â°C, where the decomposition of the residue starts.', 'The TGA data for 2 show that the initial weight loss occurred from 40 to 310 Â°C, corresponding to the loss of all water molecules; the second weight loss begins at 410 Â°C, where the decomposition of the residue starts.', 'The TGA data for 3 show that the initial weight loss of 10.69% occurred from 60 to 140 Â°C, which corresponds well with the loss of all water molecules (calculated:\u2009 10.01%); the second weight loss begins at 380 Â°C, where the decomposition starts.', 'The TGA data for 3 show that the initial weight loss of 10.69% occurred from 60 to 140 Â°C, which corresponds well with the loss of all water molecules (calculated:\u2009 10.01%); the second weight loss begins at 380 Â°C, where the decomposition starts.', 'The TGA data for 3 show that the initial weight loss of 10.69% occurred from 60 to 140 Â°C, which corresponds well with the loss of all water molecules (calculated:\u2009 10.01%); the second weight loss begins at 380 Â°C, where the decomposition starts.', 'The TGA data for 3 show that the initial weight loss of 10.69% occurred from 60 to 140 Â°C, which corresponds well with the loss of all water molecules (calculated:\u2009 10.01%); the second weight loss begins at 380 Â°C, where the decomposition starts.', 'The TGA data of 4 show that the first weight loss of 9.02% occurring from 65 to 145 Â°C corresponds to the loss of all water molecules (calculated:\u2009 9.25%), and the further loss was not observed before 450 Â°C, where the decomposition starts.', 'The TGA data of 4 show that the first weight loss of 9.02% occurring from 65 to 145 Â°C corresponds to the loss of all water molecules (calculated:\u2009 9.25%), and the further loss was not observed before 450 Â°C, where the decomposition starts.', 'The TGA data of 4 show that the first weight loss of 9.02% occurring from 65 to 145 Â°C corresponds to the loss of all water molecules (calculated:\u2009 9.25%), and the further loss was not observed before 450 Â°C, where the decomposition starts.', 'The TGA data of 4 show that the first weight loss of 9.02% occurring from 65 to 145 Â°C corresponds to the loss of all water molecules (calculated:\u2009 9.25%), and the further loss was not observed before 450 Â°C, where the decomposition starts.', 'The TGA data of 5 show that the initial weight loss of 7.35% begins at 65 Â°C and ends at 175 Â°C, which corresponds to the loss of all water molecules (calculated:\u2009 7.85%), and then, the decomposition of the residue starts at 415 Â°C.', 'The TGA data of 5 show that the initial weight loss of 7.35% begins at 65 Â°C and ends at 175 Â°C, which corresponds to the loss of all water molecules (calculated:\u2009 7.85%), and then, the decomposition of the residue starts at 415 Â°C.', 'The TGA data of 5 show that the initial weight loss of 7.35% begins at 65 Â°C and ends at 175 Â°C, which corresponds to the loss of all water molecules (calculated:\u2009 7.85%), and then, the decomposition of the residue starts at 415 Â°C.', 'The TGA data of 5 show that the initial weight loss of 7.35% begins at 65 Â°C and ends at 175 Â°C, which corresponds to the loss of all water molecules (calculated:\u2009 7.85%), and then, the decomposition of the residue starts at 415 Â°C.', 'The Ï‡MT product is practically constant over the entire temperature range with an observed value (12.05 emu K mol-1 at room temperature) corresponding to a free TbIII ion (11.82 emu K mol-1) according to the structure, and the plot of Ï‡M-1 versus T over the whole temperature range obeys the Curieâˆ’Weiss law with C = 12.23 emu mol-1 K and Î¸ = 0.83 K.', 'The plot of Ï‡M-1 versus T over the temperature range 60âˆ’300 K obeys the Curieâˆ’Weiss law with C = 2.74 emu K mol-1 and Î¸ = âˆ’28.32 K.'] | ['temperature range', 'temperature range', 'TGA', 'TG', 'weight loss', 'decomposition', 'TGA', 'TG', 'weight loss', 'decomposition', 'TGA', 'TG', 'weight loss', 'decomposition', 'TGA', 'TG', 'weight loss', 'decomposition', 'TGA', 'TG', 'weight loss', 'decomposition', 'temperature range', 'temperature range'] | n | n | n
ECUCOV_clean | ECUCOV | 10.1021/ic050453a | ['The magnetic properties of the complexes were investigated in the temperature range of 1.8âˆ’300 K.', 'The temperature-dependent magnetic susceptibilities in the temperature range of 1.8âˆ’300 K under a constant external magnetic field of 2000 G were performed on an MPMSâˆ’SQUID magnetometer.', 'The TGA data for 1 show that the initial weight loss of 21.73% occurred from 50 to 310 Â°C, which corresponds well with the loss of all water molecules (including coordinated and uncoordinated water molecules, calculated:\u2009 22.49%); the second weight loss begins at 405 Â°C, where the decomposition starts.', 'The TGA data for 1 show that the initial weight loss of 21.73% occurred from 50 to 310 Â°C, which corresponds well with the loss of all water molecules (including coordinated and uncoordinated water molecules, calculated:\u2009 22.49%); the second weight loss begins at 405 Â°C, where the decomposition starts.', 'The TGA data for 1 show that the initial weight loss of 21.73% occurred from 50 to 310 Â°C, which corresponds well with the loss of all water molecules (including coordinated and uncoordinated water molecules, calculated:\u2009 22.49%); the second weight loss begins at 405 Â°C, where the decomposition starts.', 'The TGA data for 1 show that the initial weight loss of 21.73% occurred from 50 to 310 Â°C, which corresponds well with the loss of all water molecules (including coordinated and uncoordinated water molecules, calculated:\u2009 22.49%); the second weight loss begins at 405 Â°C, where the decomposition starts.', 'The TGA data for 2 show that the initial weight loss occurred from 40 to 310 Â°C, corresponding to the loss of all water molecules; the second weight loss begins at 410 Â°C, where the decomposition of the residue starts.', 'The TGA data for 2 show that the initial weight loss occurred from 40 to 310 Â°C, corresponding to the loss of all water molecules; the second weight loss begins at 410 Â°C, where the decomposition of the residue starts.', 'The TGA data for 2 show that the initial weight loss occurred from 40 to 310 Â°C, corresponding to the loss of all water molecules; the second weight loss begins at 410 Â°C, where the decomposition of the residue starts.', 'The TGA data for 2 show that the initial weight loss occurred from 40 to 310 Â°C, corresponding to the loss of all water molecules; the second weight loss begins at 410 Â°C, where the decomposition of the residue starts.', 'The TGA data for 3 show that the initial weight loss of 10.69% occurred from 60 to 140 Â°C, which corresponds well with the loss of all water molecules (calculated:\u2009 10.01%); the second weight loss begins at 380 Â°C, where the decomposition starts.', 'The TGA data for 3 show that the initial weight loss of 10.69% occurred from 60 to 140 Â°C, which corresponds well with the loss of all water molecules (calculated:\u2009 10.01%); the second weight loss begins at 380 Â°C, where the decomposition starts.', 'The TGA data for 3 show that the initial weight loss of 10.69% occurred from 60 to 140 Â°C, which corresponds well with the loss of all water molecules (calculated:\u2009 10.01%); the second weight loss begins at 380 Â°C, where the decomposition starts.', 'The TGA data for 3 show that the initial weight loss of 10.69% occurred from 60 to 140 Â°C, which corresponds well with the loss of all water molecules (calculated:\u2009 10.01%); the second weight loss begins at 380 Â°C, where the decomposition starts.', 'The TGA data of 4 show that the first weight loss of 9.02% occurring from 65 to 145 Â°C corresponds to the loss of all water molecules (calculated:\u2009 9.25%), and the further loss was not observed before 450 Â°C, where the decomposition starts.', 'The TGA data of 4 show that the first weight loss of 9.02% occurring from 65 to 145 Â°C corresponds to the loss of all water molecules (calculated:\u2009 9.25%), and the further loss was not observed before 450 Â°C, where the decomposition starts.', 'The TGA data of 4 show that the first weight loss of 9.02% occurring from 65 to 145 Â°C corresponds to the loss of all water molecules (calculated:\u2009 9.25%), and the further loss was not observed before 450 Â°C, where the decomposition starts.', 'The TGA data of 4 show that the first weight loss of 9.02% occurring from 65 to 145 Â°C corresponds to the loss of all water molecules (calculated:\u2009 9.25%), and the further loss was not observed before 450 Â°C, where the decomposition starts.', 'The TGA data of 5 show that the initial weight loss of 7.35% begins at 65 Â°C and ends at 175 Â°C, which corresponds to the loss of all water molecules (calculated:\u2009 7.85%), and then, the decomposition of the residue starts at 415 Â°C.', 'The TGA data of 5 show that the initial weight loss of 7.35% begins at 65 Â°C and ends at 175 Â°C, which corresponds to the loss of all water molecules (calculated:\u2009 7.85%), and then, the decomposition of the residue starts at 415 Â°C.', 'The TGA data of 5 show that the initial weight loss of 7.35% begins at 65 Â°C and ends at 175 Â°C, which corresponds to the loss of all water molecules (calculated:\u2009 7.85%), and then, the decomposition of the residue starts at 415 Â°C.', 'The TGA data of 5 show that the initial weight loss of 7.35% begins at 65 Â°C and ends at 175 Â°C, which corresponds to the loss of all water molecules (calculated:\u2009 7.85%), and then, the decomposition of the residue starts at 415 Â°C.', 'The Ï‡MT product is practically constant over the entire temperature range with an observed value (12.05 emu K mol-1 at room temperature) corresponding to a free TbIII ion (11.82 emu K mol-1) according to the structure, and the plot of Ï‡M-1 versus T over the whole temperature range obeys the Curieâˆ’Weiss law with C = 12.23 emu mol-1 K and Î¸ = 0.83 K.', 'The plot of Ï‡M-1 versus T over the temperature range 60âˆ’300 K obeys the Curieâˆ’Weiss law with C = 2.74 emu K mol-1 and Î¸ = âˆ’28.32 K.'] | ['temperature range', 'temperature range', 'TGA', 'TG', 'weight loss', 'decomposition', 'TGA', 'TG', 'weight loss', 'decomposition', 'TGA', 'TG', 'weight loss', 'decomposition', 'TGA', 'TG', 'weight loss', 'decomposition', 'TGA', 'TG', 'weight loss', 'decomposition', 'temperature range', 'temperature range'] | n | n | n
ECUCUB_clean | ECUCUB | 10.1021/ic050453a | ['The magnetic properties of the complexes were investigated in the temperature range of 1.8âˆ’300 K.', 'The temperature-dependent magnetic susceptibilities in the temperature range of 1.8âˆ’300 K under a constant external magnetic field of 2000 G were performed on an MPMSâˆ’SQUID magnetometer.', 'The TGA data for 1 show that the initial weight loss of 21.73% occurred from 50 to 310 Â°C, which corresponds well with the loss of all water molecules (including coordinated and uncoordinated water molecules, calculated:\u2009 22.49%); the second weight loss begins at 405 Â°C, where the decomposition starts.', 'The TGA data for 1 show that the initial weight loss of 21.73% occurred from 50 to 310 Â°C, which corresponds well with the loss of all water molecules (including coordinated and uncoordinated water molecules, calculated:\u2009 22.49%); the second weight loss begins at 405 Â°C, where the decomposition starts.', 'The TGA data for 1 show that the initial weight loss of 21.73% occurred from 50 to 310 Â°C, which corresponds well with the loss of all water molecules (including coordinated and uncoordinated water molecules, calculated:\u2009 22.49%); the second weight loss begins at 405 Â°C, where the decomposition starts.', 'The TGA data for 1 show that the initial weight loss of 21.73% occurred from 50 to 310 Â°C, which corresponds well with the loss of all water molecules (including coordinated and uncoordinated water molecules, calculated:\u2009 22.49%); the second weight loss begins at 405 Â°C, where the decomposition starts.', 'The TGA data for 2 show that the initial weight loss occurred from 40 to 310 Â°C, corresponding to the loss of all water molecules; the second weight loss begins at 410 Â°C, where the decomposition of the residue starts.', 'The TGA data for 2 show that the initial weight loss occurred from 40 to 310 Â°C, corresponding to the loss of all water molecules; the second weight loss begins at 410 Â°C, where the decomposition of the residue starts.', 'The TGA data for 2 show that the initial weight loss occurred from 40 to 310 Â°C, corresponding to the loss of all water molecules; the second weight loss begins at 410 Â°C, where the decomposition of the residue starts.', 'The TGA data for 2 show that the initial weight loss occurred from 40 to 310 Â°C, corresponding to the loss of all water molecules; the second weight loss begins at 410 Â°C, where the decomposition of the residue starts.', 'The TGA data for 3 show that the initial weight loss of 10.69% occurred from 60 to 140 Â°C, which corresponds well with the loss of all water molecules (calculated:\u2009 10.01%); the second weight loss begins at 380 Â°C, where the decomposition starts.', 'The TGA data for 3 show that the initial weight loss of 10.69% occurred from 60 to 140 Â°C, which corresponds well with the loss of all water molecules (calculated:\u2009 10.01%); the second weight loss begins at 380 Â°C, where the decomposition starts.', 'The TGA data for 3 show that the initial weight loss of 10.69% occurred from 60 to 140 Â°C, which corresponds well with the loss of all water molecules (calculated:\u2009 10.01%); the second weight loss begins at 380 Â°C, where the decomposition starts.', 'The TGA data for 3 show that the initial weight loss of 10.69% occurred from 60 to 140 Â°C, which corresponds well with the loss of all water molecules (calculated:\u2009 10.01%); the second weight loss begins at 380 Â°C, where the decomposition starts.', 'The TGA data of 4 show that the first weight loss of 9.02% occurring from 65 to 145 Â°C corresponds to the loss of all water molecules (calculated:\u2009 9.25%), and the further loss was not observed before 450 Â°C, where the decomposition starts.', 'The TGA data of 4 show that the first weight loss of 9.02% occurring from 65 to 145 Â°C corresponds to the loss of all water molecules (calculated:\u2009 9.25%), and the further loss was not observed before 450 Â°C, where the decomposition starts.', 'The TGA data of 4 show that the first weight loss of 9.02% occurring from 65 to 145 Â°C corresponds to the loss of all water molecules (calculated:\u2009 9.25%), and the further loss was not observed before 450 Â°C, where the decomposition starts.', 'The TGA data of 4 show that the first weight loss of 9.02% occurring from 65 to 145 Â°C corresponds to the loss of all water molecules (calculated:\u2009 9.25%), and the further loss was not observed before 450 Â°C, where the decomposition starts.', 'The TGA data of 5 show that the initial weight loss of 7.35% begins at 65 Â°C and ends at 175 Â°C, which corresponds to the loss of all water molecules (calculated:\u2009 7.85%), and then, the decomposition of the residue starts at 415 Â°C.', 'The TGA data of 5 show that the initial weight loss of 7.35% begins at 65 Â°C and ends at 175 Â°C, which corresponds to the loss of all water molecules (calculated:\u2009 7.85%), and then, the decomposition of the residue starts at 415 Â°C.', 'The TGA data of 5 show that the initial weight loss of 7.35% begins at 65 Â°C and ends at 175 Â°C, which corresponds to the loss of all water molecules (calculated:\u2009 7.85%), and then, the decomposition of the residue starts at 415 Â°C.', 'The TGA data of 5 show that the initial weight loss of 7.35% begins at 65 Â°C and ends at 175 Â°C, which corresponds to the loss of all water molecules (calculated:\u2009 7.85%), and then, the decomposition of the residue starts at 415 Â°C.', 'The Ï‡MT product is practically constant over the entire temperature range with an observed value (12.05 emu K mol-1 at room temperature) corresponding to a free TbIII ion (11.82 emu K mol-1) according to the structure, and the plot of Ï‡M-1 versus T over the whole temperature range obeys the Curieâˆ’Weiss law with C = 12.23 emu mol-1 K and Î¸ = 0.83 K.', 'The plot of Ï‡M-1 versus T over the temperature range 60âˆ’300 K obeys the Curieâˆ’Weiss law with C = 2.74 emu K mol-1 and Î¸ = âˆ’28.32 K.'] | ['temperature range', 'temperature range', 'TGA', 'TG', 'weight loss', 'decomposition', 'TGA', 'TG', 'weight loss', 'decomposition', 'TGA', 'TG', 'weight loss', 'decomposition', 'TGA', 'TG', 'weight loss', 'decomposition', 'TGA', 'TG', 'weight loss', 'decomposition', 'temperature range', 'temperature range'] | n | n | n
ECUDAI_clean | ECUDAI | 10.1021/ic050453a | ['The magnetic properties of the complexes were investigated in the temperature range of 1.8âˆ’300 K.', 'The temperature-dependent magnetic susceptibilities in the temperature range of 1.8âˆ’300 K under a constant external magnetic field of 2000 G were performed on an MPMSâˆ’SQUID magnetometer.', 'The TGA data for 1 show that the initial weight loss of 21.73% occurred from 50 to 310 Â°C, which corresponds well with the loss of all water molecules (including coordinated and uncoordinated water molecules, calculated:\u2009 22.49%); the second weight loss begins at 405 Â°C, where the decomposition starts.', 'The TGA data for 1 show that the initial weight loss of 21.73% occurred from 50 to 310 Â°C, which corresponds well with the loss of all water molecules (including coordinated and uncoordinated water molecules, calculated:\u2009 22.49%); the second weight loss begins at 405 Â°C, where the decomposition starts.', 'The TGA data for 1 show that the initial weight loss of 21.73% occurred from 50 to 310 Â°C, which corresponds well with the loss of all water molecules (including coordinated and uncoordinated water molecules, calculated:\u2009 22.49%); the second weight loss begins at 405 Â°C, where the decomposition starts.', 'The TGA data for 1 show that the initial weight loss of 21.73% occurred from 50 to 310 Â°C, which corresponds well with the loss of all water molecules (including coordinated and uncoordinated water molecules, calculated:\u2009 22.49%); the second weight loss begins at 405 Â°C, where the decomposition starts.', 'The TGA data for 2 show that the initial weight loss occurred from 40 to 310 Â°C, corresponding to the loss of all water molecules; the second weight loss begins at 410 Â°C, where the decomposition of the residue starts.', 'The TGA data for 2 show that the initial weight loss occurred from 40 to 310 Â°C, corresponding to the loss of all water molecules; the second weight loss begins at 410 Â°C, where the decomposition of the residue starts.', 'The TGA data for 2 show that the initial weight loss occurred from 40 to 310 Â°C, corresponding to the loss of all water molecules; the second weight loss begins at 410 Â°C, where the decomposition of the residue starts.', 'The TGA data for 2 show that the initial weight loss occurred from 40 to 310 Â°C, corresponding to the loss of all water molecules; the second weight loss begins at 410 Â°C, where the decomposition of the residue starts.', 'The TGA data for 3 show that the initial weight loss of 10.69% occurred from 60 to 140 Â°C, which corresponds well with the loss of all water molecules (calculated:\u2009 10.01%); the second weight loss begins at 380 Â°C, where the decomposition starts.', 'The TGA data for 3 show that the initial weight loss of 10.69% occurred from 60 to 140 Â°C, which corresponds well with the loss of all water molecules (calculated:\u2009 10.01%); the second weight loss begins at 380 Â°C, where the decomposition starts.', 'The TGA data for 3 show that the initial weight loss of 10.69% occurred from 60 to 140 Â°C, which corresponds well with the loss of all water molecules (calculated:\u2009 10.01%); the second weight loss begins at 380 Â°C, where the decomposition starts.', 'The TGA data for 3 show that the initial weight loss of 10.69% occurred from 60 to 140 Â°C, which corresponds well with the loss of all water molecules (calculated:\u2009 10.01%); the second weight loss begins at 380 Â°C, where the decomposition starts.', 'The TGA data of 4 show that the first weight loss of 9.02% occurring from 65 to 145 Â°C corresponds to the loss of all water molecules (calculated:\u2009 9.25%), and the further loss was not observed before 450 Â°C, where the decomposition starts.', 'The TGA data of 4 show that the first weight loss of 9.02% occurring from 65 to 145 Â°C corresponds to the loss of all water molecules (calculated:\u2009 9.25%), and the further loss was not observed before 450 Â°C, where the decomposition starts.', 'The TGA data of 4 show that the first weight loss of 9.02% occurring from 65 to 145 Â°C corresponds to the loss of all water molecules (calculated:\u2009 9.25%), and the further loss was not observed before 450 Â°C, where the decomposition starts.', 'The TGA data of 4 show that the first weight loss of 9.02% occurring from 65 to 145 Â°C corresponds to the loss of all water molecules (calculated:\u2009 9.25%), and the further loss was not observed before 450 Â°C, where the decomposition starts.', 'The TGA data of 5 show that the initial weight loss of 7.35% begins at 65 Â°C and ends at 175 Â°C, which corresponds to the loss of all water molecules (calculated:\u2009 7.85%), and then, the decomposition of the residue starts at 415 Â°C.', 'The TGA data of 5 show that the initial weight loss of 7.35% begins at 65 Â°C and ends at 175 Â°C, which corresponds to the loss of all water molecules (calculated:\u2009 7.85%), and then, the decomposition of the residue starts at 415 Â°C.', 'The TGA data of 5 show that the initial weight loss of 7.35% begins at 65 Â°C and ends at 175 Â°C, which corresponds to the loss of all water molecules (calculated:\u2009 7.85%), and then, the decomposition of the residue starts at 415 Â°C.', 'The TGA data of 5 show that the initial weight loss of 7.35% begins at 65 Â°C and ends at 175 Â°C, which corresponds to the loss of all water molecules (calculated:\u2009 7.85%), and then, the decomposition of the residue starts at 415 Â°C.', 'The Ï‡MT product is practically constant over the entire temperature range with an observed value (12.05 emu K mol-1 at room temperature) corresponding to a free TbIII ion (11.82 emu K mol-1) according to the structure, and the plot of Ï‡M-1 versus T over the whole temperature range obeys the Curieâˆ’Weiss law with C = 12.23 emu mol-1 K and Î¸ = 0.83 K.', 'The plot of Ï‡M-1 versus T over the temperature range 60âˆ’300 K obeys the Curieâˆ’Weiss law with C = 2.74 emu K mol-1 and Î¸ = âˆ’28.32 K.'] | ['temperature range', 'temperature range', 'TGA', 'TG', 'weight loss', 'decomposition', 'TGA', 'TG', 'weight loss', 'decomposition', 'TGA', 'TG', 'weight loss', 'decomposition', 'TGA', 'TG', 'weight loss', 'decomposition', 'TGA', 'TG', 'weight loss', 'decomposition', 'temperature range', 'temperature range'] | n | n | n
ECUDEM_clean | ECUDEM | 10.1021/ic050453a | ['The magnetic properties of the complexes were investigated in the temperature range of 1.8âˆ’300 K.', 'The temperature-dependent magnetic susceptibilities in the temperature range of 1.8âˆ’300 K under a constant external magnetic field of 2000 G were performed on an MPMSâˆ’SQUID magnetometer.', 'The TGA data for 1 show that the initial weight loss of 21.73% occurred from 50 to 310 Â°C, which corresponds well with the loss of all water molecules (including coordinated and uncoordinated water molecules, calculated:\u2009 22.49%); the second weight loss begins at 405 Â°C, where the decomposition starts.', 'The TGA data for 1 show that the initial weight loss of 21.73% occurred from 50 to 310 Â°C, which corresponds well with the loss of all water molecules (including coordinated and uncoordinated water molecules, calculated:\u2009 22.49%); the second weight loss begins at 405 Â°C, where the decomposition starts.', 'The TGA data for 1 show that the initial weight loss of 21.73% occurred from 50 to 310 Â°C, which corresponds well with the loss of all water molecules (including coordinated and uncoordinated water molecules, calculated:\u2009 22.49%); the second weight loss begins at 405 Â°C, where the decomposition starts.', 'The TGA data for 1 show that the initial weight loss of 21.73% occurred from 50 to 310 Â°C, which corresponds well with the loss of all water molecules (including coordinated and uncoordinated water molecules, calculated:\u2009 22.49%); the second weight loss begins at 405 Â°C, where the decomposition starts.', 'The TGA data for 2 show that the initial weight loss occurred from 40 to 310 Â°C, corresponding to the loss of all water molecules; the second weight loss begins at 410 Â°C, where the decomposition of the residue starts.', 'The TGA data for 2 show that the initial weight loss occurred from 40 to 310 Â°C, corresponding to the loss of all water molecules; the second weight loss begins at 410 Â°C, where the decomposition of the residue starts.', 'The TGA data for 2 show that the initial weight loss occurred from 40 to 310 Â°C, corresponding to the loss of all water molecules; the second weight loss begins at 410 Â°C, where the decomposition of the residue starts.', 'The TGA data for 2 show that the initial weight loss occurred from 40 to 310 Â°C, corresponding to the loss of all water molecules; the second weight loss begins at 410 Â°C, where the decomposition of the residue starts.', 'The TGA data for 3 show that the initial weight loss of 10.69% occurred from 60 to 140 Â°C, which corresponds well with the loss of all water molecules (calculated:\u2009 10.01%); the second weight loss begins at 380 Â°C, where the decomposition starts.', 'The TGA data for 3 show that the initial weight loss of 10.69% occurred from 60 to 140 Â°C, which corresponds well with the loss of all water molecules (calculated:\u2009 10.01%); the second weight loss begins at 380 Â°C, where the decomposition starts.', 'The TGA data for 3 show that the initial weight loss of 10.69% occurred from 60 to 140 Â°C, which corresponds well with the loss of all water molecules (calculated:\u2009 10.01%); the second weight loss begins at 380 Â°C, where the decomposition starts.', 'The TGA data for 3 show that the initial weight loss of 10.69% occurred from 60 to 140 Â°C, which corresponds well with the loss of all water molecules (calculated:\u2009 10.01%); the second weight loss begins at 380 Â°C, where the decomposition starts.', 'The TGA data of 4 show that the first weight loss of 9.02% occurring from 65 to 145 Â°C corresponds to the loss of all water molecules (calculated:\u2009 9.25%), and the further loss was not observed before 450 Â°C, where the decomposition starts.', 'The TGA data of 4 show that the first weight loss of 9.02% occurring from 65 to 145 Â°C corresponds to the loss of all water molecules (calculated:\u2009 9.25%), and the further loss was not observed before 450 Â°C, where the decomposition starts.', 'The TGA data of 4 show that the first weight loss of 9.02% occurring from 65 to 145 Â°C corresponds to the loss of all water molecules (calculated:\u2009 9.25%), and the further loss was not observed before 450 Â°C, where the decomposition starts.', 'The TGA data of 4 show that the first weight loss of 9.02% occurring from 65 to 145 Â°C corresponds to the loss of all water molecules (calculated:\u2009 9.25%), and the further loss was not observed before 450 Â°C, where the decomposition starts.', 'The TGA data of 5 show that the initial weight loss of 7.35% begins at 65 Â°C and ends at 175 Â°C, which corresponds to the loss of all water molecules (calculated:\u2009 7.85%), and then, the decomposition of the residue starts at 415 Â°C.', 'The TGA data of 5 show that the initial weight loss of 7.35% begins at 65 Â°C and ends at 175 Â°C, which corresponds to the loss of all water molecules (calculated:\u2009 7.85%), and then, the decomposition of the residue starts at 415 Â°C.', 'The TGA data of 5 show that the initial weight loss of 7.35% begins at 65 Â°C and ends at 175 Â°C, which corresponds to the loss of all water molecules (calculated:\u2009 7.85%), and then, the decomposition of the residue starts at 415 Â°C.', 'The TGA data of 5 show that the initial weight loss of 7.35% begins at 65 Â°C and ends at 175 Â°C, which corresponds to the loss of all water molecules (calculated:\u2009 7.85%), and then, the decomposition of the residue starts at 415 Â°C.', 'The Ï‡MT product is practically constant over the entire temperature range with an observed value (12.05 emu K mol-1 at room temperature) corresponding to a free TbIII ion (11.82 emu K mol-1) according to the structure, and the plot of Ï‡M-1 versus T over the whole temperature range obeys the Curieâˆ’Weiss law with C = 12.23 emu mol-1 K and Î¸ = 0.83 K.', 'The plot of Ï‡M-1 versus T over the temperature range 60âˆ’300 K obeys the Curieâˆ’Weiss law with C = 2.74 emu K mol-1 and Î¸ = âˆ’28.32 K.'] | ['temperature range', 'temperature range', 'TGA', 'TG', 'weight loss', 'decomposition', 'TGA', 'TG', 'weight loss', 'decomposition', 'TGA', 'TG', 'weight loss', 'decomposition', 'TGA', 'TG', 'weight loss', 'decomposition', 'TGA', 'TG', 'weight loss', 'decomposition', 'temperature range', 'temperature range'] | n | n | n
RAXYOF_clean | RAXYOF | 10.1021/ic0512328 | ['Upon cooling, Ï‡MT decreases but Ï‡M increases in the whole temperature range from 300 to 2 K.', 'The solid lines are drawn in the whole temperature range from the parameters obtained by fitting the experimental data above 25 K to eq 1.', 'Although 4 exhibits no maximum in Ï‡M, the shape of the Ï‡M vs T plot suggests that the maximum should be between 35 and 20 K and may be obscured by the increase of Ï‡M in the low-temperature range.', 'The solid lines in Figure 7 represent the susceptibility calculated in the whole temperature range with the above parameter.', 'Following this line, we simulated the experimental data of 4 to the following equation over the whole 2âˆ’300 K temperature range: where Ï‡chain is defined by the Fisher equation (1) and Ï is the amount of the paramagnetic impurities [presumably a mononuclear Mn(II) complex].', 'The solid lines are drawn in the whole temperature range from the parameters obtained by fitting the experimental data above 25 K to eq 1.'] | ['temperature range', 'temperature range', 'temperature range', 'temperature range', 'temperature range', 'temperature range'] | n | n | n
LEDWUN_clean | LEDWUN | 10.1021/ic051284x | ['All flasks are shielded from light with aluminum foil to prevent the photodecomposition of the silver compounds.'] | ['decomposition'] | n | n | n
MAYPIM_clean | MAYPIM | 10.1021/ic0513888 | ['TGA/DSC analyses were performed on a Netzsch 449C simultaneous thermal analyzer under a dynamic N2 atmosphere at a scan rate of 5 Â°C/min, with samples heated in pierced hermetically sealed pans.', 'TGA/DSC analyses were performed on a Netzsch 449C simultaneous thermal analyzer under a dynamic N2 atmosphere at a scan rate of 5 Â°C/min, with samples heated in pierced hermetically sealed pans.', 'TGA/DSC:\u2009 25âˆ’75 Â°C, âˆ’2.78% obsd and âˆ’3.65% calcd for loss of 3H2O; 320 Â°C, decomposition of L1.', 'TGA/DSC:\u2009 25âˆ’75 Â°C, âˆ’2.78% obsd and âˆ’3.65% calcd for loss of 3H2O; 320 Â°C, decomposition of L1.', 'TGA/DSC:\u2009 25âˆ’75 Â°C, âˆ’2.78% obsd and âˆ’3.65% calcd for loss of 3H2O; 320 Â°C, decomposition of L1.', 'TGA/DSC:\u2009 50âˆ’125 Â°C, âˆ’3.01% obsd and âˆ’3.92% calcd for loss of 2H2O; 325 Â°C, decomposition of L2.', 'TGA/DSC:\u2009 50âˆ’125 Â°C, âˆ’3.01% obsd and âˆ’3.92% calcd for loss of 2H2O; 325 Â°C, decomposition of L2.', 'TGA/DSC:\u2009 50âˆ’125 Â°C, âˆ’3.01% obsd and âˆ’3.92% calcd for loss of 2H2O; 325 Â°C, decomposition of L2.', 'TGA/DSC:\u2009 25âˆ’275 Â°C, âˆ’4.71% obsd and âˆ’4.77% calcd for loss of 3H2O; 375 Â°C, decomposition of L3.', 'TGA/DSC:\u2009 25âˆ’275 Â°C, âˆ’4.71% obsd and âˆ’4.77% calcd for loss of 3H2O; 375 Â°C, decomposition of L3.', 'TGA/DSC:\u2009 25âˆ’275 Â°C, âˆ’4.71% obsd and âˆ’4.77% calcd for loss of 3H2O; 375 Â°C, decomposition of L3.', 'To further probe the stability of these complexes, TGA of the compounds was performed.', 'To further probe the stability of these complexes, TGA of the compounds was performed.', 'Compound 1 showed an immediate onset of mass loss corresponding to the loss of water, which continued to 75 Â°C.', 'Losses of channel and coordinated water are merged into one continuous mass loss.', 'For compound 2, because only coordinated water molecules are present, the onset of mass loss is a bit higher at 50 Â°C.', 'All of the water molecules are lost by 125 Â°C, from which point no further changes are observed until decomposition at 325 Â°C.'] | ['TGA', 'TG', 'TGA', 'TG', 'decomposition', 'TGA', 'TG', 'decomposition', 'TGA', 'TG', 'decomposition', 'TGA', 'TG', 'mass loss', 'mass loss', 'mass loss', 'decomposition'] | n | n | n
SEHXIN_clean | SEHXIN | 10.1021/ic051557o | ['The magnetic properties of compounds 1, 2, and 4 have been studied through measurement of their magnetic susceptibilities over the temperature range of 4âˆ’300 K.', 'Temperature-dependent magnetic susceptibility data for polycrystalline compounds 1, 2, and 4 were obtained on a Quantum Design MPMS-XL SQUID magnetometer under an applied field of 1000 Oe over the temperature range of 4âˆ’300 K.', 'The temperature-dependent magnetic susceptibility data of compounds 1, 2, and 4 have been measured for polycrystalline samples at an applied magnetic field of 1000 Oe in the temperature range of 4âˆ’300 K.', 'The solid lines show the best fit to the Curieâˆ’Weiss law for 2 in the 50âˆ’300 K temperature range.', 'Nevertheless, in the 50âˆ’300 K temperature range, the magnetic susceptibility data of 2 can be described by a Curieâˆ’Weiss fitting with C = 3.05 cm3 K mol-1 and Î¸ = âˆ’30.04 K.', 'The magnetic properties of compounds 1, 2, and 4 were also studied by measuring their magnetic susceptibility over the temperature range of 4âˆ’300 K.', 'The solid lines show the best fit to the Curieâˆ’Weiss law for 2 in the 50âˆ’300 K temperature range.'] | ['temperature range', 'temperature range', 'temperature range', 'temperature range', 'temperature range', 'temperature range', 'temperature range'] | n | n | n
OCUSUB_clean | OCUSUB | 10.1021/ic0517422 | ['The TGA profiles of the oxides of type 1 are characterized by the loss of water of crystallization and coordinated water in the 50âˆ’240 Â°C range, with loss of the tether hydrocarbons above 450 Â°C with concomitant decomposition to an amorphous phase.', 'The TGA profiles of the oxides of type 1 are characterized by the loss of water of crystallization and coordinated water in the 50âˆ’240 Â°C range, with loss of the tether hydrocarbons above 450 Â°C with concomitant decomposition to an amorphous phase.', 'The TGA profiles of the oxides of type 1 are characterized by the loss of water of crystallization and coordinated water in the 50âˆ’240 Â°C range, with loss of the tether hydrocarbons above 450 Â°C with concomitant decomposition to an amorphous phase.', 'As shown in Figure 7, for 1d, there is an initial weight loss from just above room temperature to 190 Â°C of 16%, corresponding to the loss of four water molecules (16.5%, theoretical weight loss).', 'A second weight loss of ca. 8% corresponds to the loss of hydrocarbon and oxidation of the phosphorus sites (theory:\u2009 8.7%).', 'The thermodiffraction pattern for compound 1d in the temperature range 25âˆ’450 Â°C is shown in Figure 8.', ' Figure 8 Thermodiffraction pattern for 1d in the 30âˆ’425 Â°C temperature range.', 'The compounds of type 4 exhibit more complex TGA profiles, characterized by partial decomposition of the organic cation, as well as dehydration.', 'The compounds of type 4 exhibit more complex TGA profiles, characterized by partial decomposition of the organic cation, as well as dehydration.', 'The compounds of type 4 exhibit more complex TGA profiles, characterized by partial decomposition of the organic cation, as well as dehydration.', 'The representative TGA of 4aÂ·6H2O exhibits a weight loss of ca. 12% between room temperature and 100 Â°C, consistent with the loss of six water molecules of crystallization (theory:\u2009 12.5%).', 'The representative TGA of 4aÂ·6H2O exhibits a weight loss of ca. 12% between room temperature and 100 Â°C, consistent with the loss of six water molecules of crystallization (theory:\u2009 12.5%).', 'The representative TGA of 4aÂ·6H2O exhibits a weight loss of ca. 12% between room temperature and 100 Â°C, consistent with the loss of six water molecules of crystallization (theory:\u2009 12.5%).', 'This initial weight loss is followed by the loss of the organodiammonium cation in two steps between 250 and 500 Â°C.', 'The compounds of type 4, which contain water of crystallization, exhibit TGA profiles similar to that of 4a, while 4f, which is devoid of water of crystallization, does not exhibit the initial weight loss (Figure 9).', 'The compounds of type 4, which contain water of crystallization, exhibit TGA profiles similar to that of 4a, while 4f, which is devoid of water of crystallization, does not exhibit the initial weight loss (Figure 9).', 'The compounds of type 4, which contain water of crystallization, exhibit TGA profiles similar to that of 4a, while 4f, which is devoid of water of crystallization, does not exhibit the initial weight loss (Figure 9).', 'The thermodiffraction pattern for 4a in the temperature range 25âˆ’425 Â°C shows that the initial profile remains unchanged to at least 400 Â°C, whereupon only minor changes are observed (Figure 10).', 'No further weight loss was observed after 1 h (Figure 11a).', 'The TGA plot of 4aâ€˜, shown in Figure 11b, exhibits a single weight loss from 350 to 600 Â°C of 16.5%, corresponding to the loss of the remaining cation fragment and the organic residues of the diphosphonate ligand.', 'The TGA plot of 4aâ€˜, shown in Figure 11b, exhibits a single weight loss from 350 to 600 Â°C of 16.5%, corresponding to the loss of the remaining cation fragment and the organic residues of the diphosphonate ligand.', 'The TGA plot of 4aâ€˜, shown in Figure 11b, exhibits a single weight loss from 350 to 600 Â°C of 16.5%, corresponding to the loss of the remaining cation fragment and the organic residues of the diphosphonate ligand.', ' Figure 10 Thermodiffraction pattern for 4a in the 30âˆ’425 Â°C temperature range.', ' Figure 11 (a) TGA of 4a from room temperature to 310 Â°C showing that there is no further weight loss from 4aâ€˜ when the temperature is held at 310 Â°C for 3 h.', ' Figure 11 (a) TGA of 4a from room temperature to 310 Â°C showing that there is no further weight loss from 4aâ€˜ when the temperature is held at 310 Â°C for 3 h.', ' Figure 11 (a) TGA of 4a from room temperature to 310 Â°C showing that there is no further weight loss from 4aâ€˜ when the temperature is held at 310 Â°C for 3 h.', 'The oxide 5Â·0.75H2O exhibits an unexceptional TGA profile.', 'The oxide 5Â·0.75H2O exhibits an unexceptional TGA profile.', 'This is followed by a weight loss of 16% in the 325âˆ’590 Â°C range, corresponding to the loss of the organoammonium cation and of the organic tether and oxidation of the phosphorus sites.', 'Compound 7 is similarly stable to 450 Â°C, whereupon decomposition to an amorphous phase occurs between 450 and 500 Â°C.', ' Figure 8 Thermodiffraction pattern for 1d in the 30âˆ’425 Â°C temperature range.', ' Figure 10 Thermodiffraction pattern for 4a in the 30âˆ’425 Â°C temperature range.', ' Figure 11 (a) TGA of 4a from room temperature to 310 Â°C showing that there is no further weight loss from 4aâ€˜ when the temperature is held at 310 Â°C for 3 h.', ' Figure 11 (a) TGA of 4a from room temperature to 310 Â°C showing that there is no further weight loss from 4aâ€˜ when the temperature is held at 310 Â°C for 3 h.', ' Figure 11 (a) TGA of 4a from room temperature to 310 Â°C showing that there is no further weight loss from 4aâ€˜ when the temperature is held at 310 Â°C for 3 h.'] | ['TGA', 'TG', 'decomposition', 'weight loss', 'weight loss', 'temperature range', 'temperature range', 'TGA', 'TG', 'decomposition', 'TGA', 'TG', 'weight loss', 'weight loss', 'TGA', 'TG', 'weight loss', 'temperature range', 'weight loss', 'TGA', 'TG', 'weight loss', 'temperature range', 'TGA', 'TG', 'weight loss', 'TGA', 'TG', 'weight loss', 'decomposition', 'temperature range', 'temperature range', 'TGA', 'TG', 'weight loss'] | n | n | n | s
UCEXEG_clean | UCEXEG | 10.1021/ic0518881 | ['Thermogravimetric analyses (TGA) were performed under an oxygen atmosphere with a heating rate of 5 Â°C/min using a Perkin-Elmer TGA 7 thermogravimetric analyzer.', 'Thermogravimetric analyses (TGA) were performed under an oxygen atmosphere with a heating rate of 5 Â°C/min using a Perkin-Elmer TGA 7 thermogravimetric analyzer.', 'The thermal stability of complex 1 has been studied using TGA and powder XRD at different temperatures.', 'The thermal stability of complex 1 has been studied using TGA and powder XRD at different temperatures.', 'The TGA, performed from 35 to 800 Â°C, shows that the first weight loss of 19.48% from 100 to 250 Â°C corresponds to the loss of all guest molecules (one guest water molecule and one guest DMF molecule) and coordinated solvent molecules (three water molecules and two DMF molecules) (calcd:\u2009 19.34%).', 'The TGA, performed from 35 to 800 Â°C, shows that the first weight loss of 19.48% from 100 to 250 Â°C corresponds to the loss of all guest molecules (one guest water molecule and one guest DMF molecule) and coordinated solvent molecules (three water molecules and two DMF molecules) (calcd:\u2009 19.34%).', 'The TGA, performed from 35 to 800 Â°C, shows that the first weight loss of 19.48% from 100 to 250 Â°C corresponds to the loss of all guest molecules (one guest water molecule and one guest DMF molecule) and coordinated solvent molecules (three water molecules and two DMF molecules) (calcd:\u2009 19.34%).', 'The decomposition of complex starts above 400 Â°C, and the remaining weight of 36.88% corresponds to the percentage (calcd:\u2009 37.22%) of the Tb and O components, Tb4O7 (Figure 6).', 'The complex 1 is evacuated under reduced pressure (1 Ã— 10-5 Torr) until there is no more weight loss at 150 Â°C, and then the dehydrated sample is exposed to water vapor sorbate (Figure S1 in the Supporting Information).'] | ['TGA', 'TG', 'TGA', 'TG', 'TGA', 'TG', 'weight loss', 'decomposition', 'weight loss'] | n | n | n | 2
UCEXIK_clean | UCEXIK | 10.1021/ic0518881 | ['Thermogravimetric analyses (TGA) were performed under an oxygen atmosphere with a heating rate of 5 Â°C/min using a Perkin-Elmer TGA 7 thermogravimetric analyzer.', 'Thermogravimetric analyses (TGA) were performed under an oxygen atmosphere with a heating rate of 5 Â°C/min using a Perkin-Elmer TGA 7 thermogravimetric analyzer.', 'The thermal stability of complex 1 has been studied using TGA and powder XRD at different temperatures.', 'The thermal stability of complex 1 has been studied using TGA and powder XRD at different temperatures.', 'The TGA, performed from 35 to 800 Â°C, shows that the first weight loss of 19.48% from 100 to 250 Â°C corresponds to the loss of all guest molecules (one guest water molecule and one guest DMF molecule) and coordinated solvent molecules (three water molecules and two DMF molecules) (calcd:\u2009 19.34%).', 'The TGA, performed from 35 to 800 Â°C, shows that the first weight loss of 19.48% from 100 to 250 Â°C corresponds to the loss of all guest molecules (one guest water molecule and one guest DMF molecule) and coordinated solvent molecules (three water molecules and two DMF molecules) (calcd:\u2009 19.34%).', 'The TGA, performed from 35 to 800 Â°C, shows that the first weight loss of 19.48% from 100 to 250 Â°C corresponds to the loss of all guest molecules (one guest water molecule and one guest DMF molecule) and coordinated solvent molecules (three water molecules and two DMF molecules) (calcd:\u2009 19.34%).', 'The decomposition of complex starts above 400 Â°C, and the remaining weight of 36.88% corresponds to the percentage (calcd:\u2009 37.22%) of the Tb and O components, Tb4O7 (Figure 6).', 'The complex 1 is evacuated under reduced pressure (1 Ã— 10-5 Torr) until there is no more weight loss at 150 Â°C, and then the dehydrated sample is exposed to water vapor sorbate (Figure S1 in the Supporting Information).'] | ['TGA', 'TG', 'TGA', 'TG', 'TGA', 'TG', 'weight loss', 'decomposition', 'weight loss'] | n | n | n | 3
UCEXOQ_clean | UCEXOQ | 10.1021/ic0518881 | ['Thermogravimetric analyses (TGA) were performed under an oxygen atmosphere with a heating rate of 5 Â°C/min using a Perkin-Elmer TGA 7 thermogravimetric analyzer.', 'Thermogravimetric analyses (TGA) were performed under an oxygen atmosphere with a heating rate of 5 Â°C/min using a Perkin-Elmer TGA 7 thermogravimetric analyzer.', 'The thermal stability of complex 1 has been studied using TGA and powder XRD at different temperatures.', 'The thermal stability of complex 1 has been studied using TGA and powder XRD at different temperatures.', 'The TGA, performed from 35 to 800 Â°C, shows that the first weight loss of 19.48% from 100 to 250 Â°C corresponds to the loss of all guest molecules (one guest water molecule and one guest DMF molecule) and coordinated solvent molecules (three water molecules and two DMF molecules) (calcd:\u2009 19.34%).', 'The TGA, performed from 35 to 800 Â°C, shows that the first weight loss of 19.48% from 100 to 250 Â°C corresponds to the loss of all guest molecules (one guest water molecule and one guest DMF molecule) and coordinated solvent molecules (three water molecules and two DMF molecules) (calcd:\u2009 19.34%).', 'The TGA, performed from 35 to 800 Â°C, shows that the first weight loss of 19.48% from 100 to 250 Â°C corresponds to the loss of all guest molecules (one guest water molecule and one guest DMF molecule) and coordinated solvent molecules (three water molecules and two DMF molecules) (calcd:\u2009 19.34%).', 'The decomposition of complex starts above 400 Â°C, and the remaining weight of 36.88% corresponds to the percentage (calcd:\u2009 37.22%) of the Tb and O components, Tb4O7 (Figure 6).', 'The complex 1 is evacuated under reduced pressure (1 Ã— 10-5 Torr) until there is no more weight loss at 150 Â°C, and then the dehydrated sample is exposed to water vapor sorbate (Figure S1 in the Supporting Information).'] | ['TGA', 'TG', 'TGA', 'TG', 'TGA', 'TG', 'weight loss', 'decomposition', 'weight loss'] | n | n | n | 4
YEGTAG_clean | YEGTAG | 10.1021/ic051925o | ['Thermogravimetric analysis (TGA) of the powder sample was performed on a simultaneous SDT 2960 thermal analyzer under flowing N2 at a heating rate of 10 Â°C min-1 from room temperature to 600 Â°C.', 'Thermogravimetric analysis (TGA) of the powder sample was performed on a simultaneous SDT 2960 thermal analyzer under flowing N2 at a heating rate of 10 Â°C min-1 from room temperature to 600 Â°C.', 'Thermogravimetric analysis (TGA) of the powder sample was performed on a simultaneous SDT 2960 thermal analyzer under flowing N2 at a heating rate of 10 Â°C min-1 from room temperature to 600 Â°C.', 'TGA for complexes 1 and 2 was carried out to exam their thermal stabilities by heating of the samples up to 600 Â°C.', 'TGA for complexes 1 and 2 was carried out to exam their thermal stabilities by heating of the samples up to 600 Â°C.', 'The TGA data of 1 show that a weight loss of 4.8% (calculated 4.5%) corresponding to the liberation of the water molecules was observed below 80 Â°C, and then no further weight loss was observed until 220 Â°C.', 'The TGA data of 1 show that a weight loss of 4.8% (calculated 4.5%) corresponding to the liberation of the water molecules was observed below 80 Â°C, and then no further weight loss was observed until 220 Â°C.', 'The TGA data of 1 show that a weight loss of 4.8% (calculated 4.5%) corresponding to the liberation of the water molecules was observed below 80 Â°C, and then no further weight loss was observed until 220 Â°C.', 'The TGA data of 2 show that a weight loss of 20.0% (calculated 20.6%) corresponds to a loss of lattice and coordinated water molecules below 205 Â°C, and then the residue starts to decompose from 350 Â°C.', 'The TGA data of 2 show that a weight loss of 20.0% (calculated 20.6%) corresponds to a loss of lattice and coordinated water molecules below 205 Â°C, and then the residue starts to decompose from 350 Â°C.', 'The TGA data of 2 show that a weight loss of 20.0% (calculated 20.6%) corresponds to a loss of lattice and coordinated water molecules below 205 Â°C, and then the residue starts to decompose from 350 Â°C.'] | ['TGA', 'TG', 'thermogravimetric analysis', 'TGA', 'TG', 'TGA', 'TG', 'weight loss', 'TGA', 'TG', 'weight loss'] | n | n | n | 1
YEGTEK_clean | YEGTEK | 10.1021/ic051925o | ['Thermogravimetric analysis (TGA) of the powder sample was performed on a simultaneous SDT 2960 thermal analyzer under flowing N2 at a heating rate of 10 Â°C min-1 from room temperature to 600 Â°C.', 'Thermogravimetric analysis (TGA) of the powder sample was performed on a simultaneous SDT 2960 thermal analyzer under flowing N2 at a heating rate of 10 Â°C min-1 from room temperature to 600 Â°C.', 'Thermogravimetric analysis (TGA) of the powder sample was performed on a simultaneous SDT 2960 thermal analyzer under flowing N2 at a heating rate of 10 Â°C min-1 from room temperature to 600 Â°C.', 'TGA for complexes 1 and 2 was carried out to exam their thermal stabilities by heating of the samples up to 600 Â°C.', 'TGA for complexes 1 and 2 was carried out to exam their thermal stabilities by heating of the samples up to 600 Â°C.', 'The TGA data of 1 show that a weight loss of 4.8% (calculated 4.5%) corresponding to the liberation of the water molecules was observed below 80 Â°C, and then no further weight loss was observed until 220 Â°C.', 'The TGA data of 1 show that a weight loss of 4.8% (calculated 4.5%) corresponding to the liberation of the water molecules was observed below 80 Â°C, and then no further weight loss was observed until 220 Â°C.', 'The TGA data of 1 show that a weight loss of 4.8% (calculated 4.5%) corresponding to the liberation of the water molecules was observed below 80 Â°C, and then no further weight loss was observed until 220 Â°C.', 'The TGA data of 2 show that a weight loss of 20.0% (calculated 20.6%) corresponds to a loss of lattice and coordinated water molecules below 205 Â°C, and then the residue starts to decompose from 350 Â°C.', 'The TGA data of 2 show that a weight loss of 20.0% (calculated 20.6%) corresponds to a loss of lattice and coordinated water molecules below 205 Â°C, and then the residue starts to decompose from 350 Â°C.', 'The TGA data of 2 show that a weight loss of 20.0% (calculated 20.6%) corresponds to a loss of lattice and coordinated water molecules below 205 Â°C, and then the residue starts to decompose from 350 Â°C.'] | ['TGA', 'TG', 'thermogravimetric analysis', 'TGA', 'TG', 'TGA', 'TG', 'weight loss', 'TGA', 'TG', 'weight loss'] | n | n | n | 2
VEHLAW_clean | VEHLAW | 10.1021/ic060059s | ['Thermal Analysis.', 'The simultaneous differential scanning calorimetryâˆ’thermogravimetric analysis (DSC-TGA) was performed on TA Instruments SDT Q600 under a flowing nitrogen atmosphere.', 'The simultaneous differential scanning calorimetryâˆ’thermogravimetric analysis (DSC-TGA) was performed on TA Instruments SDT Q600 under a flowing nitrogen atmosphere.', 'The simultaneous differential scanning calorimetryâˆ’thermogravimetric analysis (DSC-TGA) was performed on TA Instruments SDT Q600 under a flowing nitrogen atmosphere.', 'The combined DSC-TGA experiment on ZnPO-1 shows that there is no thermal event or weight change until 400 Â°C, suggesting a relatively high thermal stability of ZnPO-1.', 'The combined DSC-TGA experiment on ZnPO-1 shows that there is no thermal event or weight change until 400 Â°C, suggesting a relatively high thermal stability of ZnPO-1.', 'A sharp weight loss of 17.3% occurs between 400 and 450 Â°C, followed by a gradual weight loss of 5.6% between 450 and 650 Â°C.', 'The total weight loss of 22.8% between 400 and 650 Â°C is close to the calculated percentage of the organic component (22.0%) in ZnPO-1.', 'In comparison, the corresponding hydrogen phosphate begins the weight loss at 425 Â°C with a total weight loss of 24.0% (calcd 27.5%) up to 837 Â°C.23'] | ['thermal analysis', 'TGA', 'TG', 'thermogravimetric analysis', 'TGA', 'TG', 'weight loss', 'weight loss', 'weight loss'] | n | n | n
VEHLEA_clean | VEHLEA | 10.1021/ic060059s | ['Thermal Analysis.', 'The simultaneous differential scanning calorimetryâˆ’thermogravimetric analysis (DSC-TGA) was performed on TA Instruments SDT Q600 under a flowing nitrogen atmosphere.', 'The simultaneous differential scanning calorimetryâˆ’thermogravimetric analysis (DSC-TGA) was performed on TA Instruments SDT Q600 under a flowing nitrogen atmosphere.', 'The simultaneous differential scanning calorimetryâˆ’thermogravimetric analysis (DSC-TGA) was performed on TA Instruments SDT Q600 under a flowing nitrogen atmosphere.', 'The combined DSC-TGA experiment on ZnPO-1 shows that there is no thermal event or weight change until 400 Â°C, suggesting a relatively high thermal stability of ZnPO-1.', 'The combined DSC-TGA experiment on ZnPO-1 shows that there is no thermal event or weight change until 400 Â°C, suggesting a relatively high thermal stability of ZnPO-1.', 'A sharp weight loss of 17.3% occurs between 400 and 450 Â°C, followed by a gradual weight loss of 5.6% between 450 and 650 Â°C.', 'The total weight loss of 22.8% between 400 and 650 Â°C is close to the calculated percentage of the organic component (22.0%) in ZnPO-1.', 'In comparison, the corresponding hydrogen phosphate begins the weight loss at 425 Â°C with a total weight loss of 24.0% (calcd 27.5%) up to 837 Â°C.23'] | ['thermal analysis', 'TGA', 'TG', 'thermogravimetric analysis', 'TGA', 'TG', 'weight loss', 'weight loss', 'weight loss'] | n | n | n
VEHLIE_clean | VEHLIE | 10.1021/ic060059s | ['Thermal Analysis.', 'The simultaneous differential scanning calorimetryâˆ’thermogravimetric analysis (DSC-TGA) was performed on TA Instruments SDT Q600 under a flowing nitrogen atmosphere.', 'The simultaneous differential scanning calorimetryâˆ’thermogravimetric analysis (DSC-TGA) was performed on TA Instruments SDT Q600 under a flowing nitrogen atmosphere.', 'The simultaneous differential scanning calorimetryâˆ’thermogravimetric analysis (DSC-TGA) was performed on TA Instruments SDT Q600 under a flowing nitrogen atmosphere.', 'The combined DSC-TGA experiment on ZnPO-1 shows that there is no thermal event or weight change until 400 Â°C, suggesting a relatively high thermal stability of ZnPO-1.', 'The combined DSC-TGA experiment on ZnPO-1 shows that there is no thermal event or weight change until 400 Â°C, suggesting a relatively high thermal stability of ZnPO-1.', 'A sharp weight loss of 17.3% occurs between 400 and 450 Â°C, followed by a gradual weight loss of 5.6% between 450 and 650 Â°C.', 'The total weight loss of 22.8% between 400 and 650 Â°C is close to the calculated percentage of the organic component (22.0%) in ZnPO-1.', 'In comparison, the corresponding hydrogen phosphate begins the weight loss at 425 Â°C with a total weight loss of 24.0% (calcd 27.5%) up to 837 Â°C.23'] | ['thermal analysis', 'TGA', 'TG', 'thermogravimetric analysis', 'TGA', 'TG', 'weight loss', 'weight loss', 'weight loss'] | n | n | n
SEHSOO_clean | SEHSOO | 10.1021/ic060116h | ['TGA (thermal gravimetric analyses) were performed under oxygen with a heating rate of 10 Â°C/min using a Perkin-Elmer TGA 7 thermogravimetric analyzer.', 'TGA (thermal gravimetric analyses) were performed under oxygen with a heating rate of 10 Â°C/min using a Perkin-Elmer TGA 7 thermogravimetric analyzer.', 'TGA (thermal gravimetric analyses) were performed under oxygen with a heating rate of 10 Â°C/min using a Perkin-Elmer TGA 7 thermogravimetric analyzer.', 'The plot of Ï‡M-1 versus T over the whole temperature range obeys the Curieâˆ’Weiss law [Ï‡ = C/(T âˆ’ Î¸)] with C = 13.87 cm3 K mol-1 and Î¸ = âˆ’0.58 K.', 'The magnetic behavior of compound 3 is represented in Figure S5 in the Supporting Information and shows that Ï‡MT increases with increasing temperature over the whole temperature range.', 'The thermal stability of compound 1 has been studied using TGA and PXRD at different temperatures.', 'The thermal stability of compound 1 has been studied using TGA and PXRD at different temperatures.', 'The TGA curve performed from 35 to 800 Â°C shows no weight loss until 200 Â°C, which corresponds to the crystallographic result without guest molecule.', 'The TGA curve performed from 35 to 800 Â°C shows no weight loss until 200 Â°C, which corresponds to the crystallographic result without guest molecule.', 'The TGA curve performed from 35 to 800 Â°C shows no weight loss until 200 Â°C, which corresponds to the crystallographic result without guest molecule.', 'The first weight loss of 28.58% from 200 to 300 Â°C is attributed to the dissociation of coordinated DMF and DMSO molecules (calculated 29.23%).', 'The decomposition of the compound starts above 450 Â°C, and the remaining weight of 39.28% corresponds to the percentage of the Tb and O components, Tb4O7 (Figure S3 in Supporting Information).'] | ['TGA', 'TG', 'thermal gravimetric', 'temperature range', 'temperature range', 'TGA', 'TG', 'TGA', 'TG', 'weight loss', 'weight loss', 'decomposition'] | n | n | n | 2(Ho)
SEHSUU_clean | SEHSUU | 10.1021/ic060116h | ['TGA (thermal gravimetric analyses) were performed under oxygen with a heating rate of 10 Â°C/min using a Perkin-Elmer TGA 7 thermogravimetric analyzer.', 'TGA (thermal gravimetric analyses) were performed under oxygen with a heating rate of 10 Â°C/min using a Perkin-Elmer TGA 7 thermogravimetric analyzer.', 'TGA (thermal gravimetric analyses) were performed under oxygen with a heating rate of 10 Â°C/min using a Perkin-Elmer TGA 7 thermogravimetric analyzer.', 'The plot of Ï‡M-1 versus T over the whole temperature range obeys the Curieâˆ’Weiss law [Ï‡ = C/(T âˆ’ Î¸)] with C = 13.87 cm3 K mol-1 and Î¸ = âˆ’0.58 K.', 'The magnetic behavior of compound 3 is represented in Figure S5 in the Supporting Information and shows that Ï‡MT increases with increasing temperature over the whole temperature range.', 'The thermal stability of compound 1 has been studied using TGA and PXRD at different temperatures.', 'The thermal stability of compound 1 has been studied using TGA and PXRD at different temperatures.', 'The TGA curve performed from 35 to 800 Â°C shows no weight loss until 200 Â°C, which corresponds to the crystallographic result without guest molecule.', 'The TGA curve performed from 35 to 800 Â°C shows no weight loss until 200 Â°C, which corresponds to the crystallographic result without guest molecule.', 'The TGA curve performed from 35 to 800 Â°C shows no weight loss until 200 Â°C, which corresponds to the crystallographic result without guest molecule.', 'The first weight loss of 28.58% from 200 to 300 Â°C is attributed to the dissociation of coordinated DMF and DMSO molecules (calculated 29.23%).', 'The decomposition of the compound starts above 450 Â°C, and the remaining weight of 39.28% corresponds to the percentage of the Tb and O components, Tb4O7 (Figure S3 in Supporting Information).'] | ['TGA', 'TG', 'thermal gravimetric', 'temperature range', 'temperature range', 'TGA', 'TG', 'TGA', 'TG', 'weight loss', 'weight loss', 'decomposition'] | n | n | n | 3(Er)
SEHTAB_clean | SEHTAB | 10.1021/ic060116h | ['TGA (thermal gravimetric analyses) were performed under oxygen with a heating rate of 10 Â°C/min using a Perkin-Elmer TGA 7 thermogravimetric analyzer.', 'TGA (thermal gravimetric analyses) were performed under oxygen with a heating rate of 10 Â°C/min using a Perkin-Elmer TGA 7 thermogravimetric analyzer.', 'TGA (thermal gravimetric analyses) were performed under oxygen with a heating rate of 10 Â°C/min using a Perkin-Elmer TGA 7 thermogravimetric analyzer.', 'The plot of Ï‡M-1 versus T over the whole temperature range obeys the Curieâˆ’Weiss law [Ï‡ = C/(T âˆ’ Î¸)] with C = 13.87 cm3 K mol-1 and Î¸ = âˆ’0.58 K.', 'The magnetic behavior of compound 3 is represented in Figure S5 in the Supporting Information and shows that Ï‡MT increases with increasing temperature over the whole temperature range.', 'The thermal stability of compound 1 has been studied using TGA and PXRD at different temperatures.', 'The thermal stability of compound 1 has been studied using TGA and PXRD at different temperatures.', 'The TGA curve performed from 35 to 800 Â°C shows no weight loss until 200 Â°C, which corresponds to the crystallographic result without guest molecule.', 'The TGA curve performed from 35 to 800 Â°C shows no weight loss until 200 Â°C, which corresponds to the crystallographic result without guest molecule.', 'The TGA curve performed from 35 to 800 Â°C shows no weight loss until 200 Â°C, which corresponds to the crystallographic result without guest molecule.', 'The first weight loss of 28.58% from 200 to 300 Â°C is attributed to the dissociation of coordinated DMF and DMSO molecules (calculated 29.23%).', 'The decomposition of the compound starts above 450 Â°C, and the remaining weight of 39.28% corresponds to the percentage of the Tb and O components, Tb4O7 (Figure S3 in Supporting Information).'] | ['TGA', 'TG', 'thermal gravimetric', 'temperature range', 'temperature range', 'TGA', 'TG', 'TGA', 'TG', 'weight loss', 'weight loss', 'decomposition'] | n | n | n | 4(Yb)
SEHTEF_clean | SEHTEF | 10.1021/ic060116h | ['TGA (thermal gravimetric analyses) were performed under oxygen with a heating rate of 10 Â°C/min using a Perkin-Elmer TGA 7 thermogravimetric analyzer.', 'TGA (thermal gravimetric analyses) were performed under oxygen with a heating rate of 10 Â°C/min using a Perkin-Elmer TGA 7 thermogravimetric analyzer.', 'TGA (thermal gravimetric analyses) were performed under oxygen with a heating rate of 10 Â°C/min using a Perkin-Elmer TGA 7 thermogravimetric analyzer.', 'The plot of Ï‡M-1 versus T over the whole temperature range obeys the Curieâˆ’Weiss law [Ï‡ = C/(T âˆ’ Î¸)] with C = 13.87 cm3 K mol-1 and Î¸ = âˆ’0.58 K.', 'The magnetic behavior of compound 3 is represented in Figure S5 in the Supporting Information and shows that Ï‡MT increases with increasing temperature over the whole temperature range.', 'The thermal stability of compound 1 has been studied using TGA and PXRD at different temperatures.', 'The thermal stability of compound 1 has been studied using TGA and PXRD at different temperatures.', 'The TGA curve performed from 35 to 800 Â°C shows no weight loss until 200 Â°C, which corresponds to the crystallographic result without guest molecule.', 'The TGA curve performed from 35 to 800 Â°C shows no weight loss until 200 Â°C, which corresponds to the crystallographic result without guest molecule.', 'The TGA curve performed from 35 to 800 Â°C shows no weight loss until 200 Â°C, which corresponds to the crystallographic result without guest molecule.', 'The first weight loss of 28.58% from 200 to 300 Â°C is attributed to the dissociation of coordinated DMF and DMSO molecules (calculated 29.23%).', 'The decomposition of the compound starts above 450 Â°C, and the remaining weight of 39.28% corresponds to the percentage of the Tb and O components, Tb4O7 (Figure S3 in Supporting Information).'] | ['TGA', 'TG', 'thermal gravimetric', 'temperature range', 'temperature range', 'TGA', 'TG', 'TGA', 'TG', 'weight loss', 'weight loss', 'decomposition'] | n | n | n | 5(Y)
MEKDUC_clean | MEKDUC | 10.1021/ic060129v | ['Thermogravimetric analysis (TGA) experiments were carried out on a Dupont thermal analyzer from 20 to 800 Â°C under N2 at a heating rate of 10 Â°C/min.', 'Thermogravimetric analysis (TGA) experiments were carried out on a Dupont thermal analyzer from 20 to 800 Â°C under N2 at a heating rate of 10 Â°C/min.', 'Thermogravimetric analysis (TGA) experiments were carried out on a Dupont thermal analyzer from 20 to 800 Â°C under N2 at a heating rate of 10 Â°C/min.', 'ThermalStabilityandPorosityoftheNewMaterials.Thermogravimetric analysis (TGA) experiments were conducted to determine the thermal stabilities of 1âˆ’4, which is an important aspect for metalâˆ’organic frameworks.', 'ThermalStabilityandPorosityoftheNewMaterials.Thermogravimetric analysis (TGA) experiments were conducted to determine the thermal stabilities of 1âˆ’4, which is an important aspect for metalâˆ’organic frameworks.', 'ThermalStabilityandPorosityoftheNewMaterials.Thermogravimetric analysis (TGA) experiments were conducted to determine the thermal stabilities of 1âˆ’4, which is an important aspect for metalâˆ’organic frameworks.', 'For complex 1, the first weight loss occurs in the range of 160âˆ’240 Â°C (peak:\u2009 228 Â°C).', 'Two consecutive weight losses then start at 310 Â°C and do not end until heating to 800 Â°C (peaking positions:\u2009 377 and 520 Â°C).', 'For 2, the TGA curve shows the weight loss of lattice DMF (calcd:\u2009 24.20%; observed:\u2009 23.85%) in the temperature range of 50âˆ’130 Â°C (peak:\u2009 98 Â°C).', 'For 2, the TGA curve shows the weight loss of lattice DMF (calcd:\u2009 24.20%; observed:\u2009 23.85%) in the temperature range of 50âˆ’130 Â°C (peak:\u2009 98 Â°C).', 'For 2, the TGA curve shows the weight loss of lattice DMF (calcd:\u2009 24.20%; observed:\u2009 23.85%) in the temperature range of 50âˆ’130 Â°C (peak:\u2009 98 Â°C).', 'For 2, the TGA curve shows the weight loss of lattice DMF (calcd:\u2009 24.20%; observed:\u2009 23.85%) in the temperature range of 50âˆ’130 Â°C (peak:\u2009 98 Â°C).', 'The residual host framework starts to decompose beyond 175 Â°C along with a series of complicated weight losses (peaks:\u2009 292, 322, 380, and 434 Â°C), which do not end until heating to 800 Â°C.', 'In the case of 3, the coordinated framework is stable up to 260 Â°C, followed by four consecutive steps of weight losses (peaking positions:\u2009 287, 337, 472, and 637 Â°C) of the pyt and formate components until 705 Â°C.', 'For the 3D porous complex 4, a weight loss of 19.59% in 28âˆ’86 Â°C (peak:\u2009 56 Â°C) corresponds to the release of the chloroform guests (calcd:\u2009 20.30%).', 'The guest-free microporous framework keeps stable upon further heating until two consecutive weight losses occur in 282âˆ’800 Â°C (peaks:\u2009 301 and 319 Â°C).', 'The structural analysis and TGA results reveal the potential porous nature of complexes 2 and 4.', 'The structural analysis and TGA results reveal the potential porous nature of complexes 2 and 4.', 'To further investigate the porosity, we placed a fresh sample of 2 or 4 in a quartz tube and dried it under a high vacuum at 160 Â°C for 4 h to exclude the guest solvates, which was evidenced by weight loss of the sample and elemental analysis.'] | ['TGA', 'TG', 'thermogravimetric analysis', 'TGA', 'TG', 'thermogravimetric analysis', 'weight loss', 'weight loss', 'TGA', 'TG', 'weight loss', 'temperature range', 'weight loss', 'weight loss', 'weight loss', 'weight loss', 'TGA', 'TG', 'weight loss'] | n | n | n
PENXUC_clean | PENXUC | 10.1021/ic0604462 | ['Magnetic data were recorded on 17âˆ’25 mg samples of compound in the 2âˆ’300 K temperature range using a Quantum Design MPMS-5S superconducting quantum interference device (SQUID) spectrometer.', 'Thermal Gravimetric Analyses.', 'Thermogravimetric studies were performed using 10âˆ’25 mg samples in an Auto TGA (thermogravimetric analysis) 2950 instrument under a 50 mL/min flow of synthetic air.', 'Thermogravimetric studies were performed using 10âˆ’25 mg samples in an Auto TGA (thermogravimetric analysis) 2950 instrument under a 50 mL/min flow of synthetic air.', 'Thermogravimetric studies were performed using 10âˆ’25 mg samples in an Auto TGA (thermogravimetric analysis) 2950 instrument under a 50 mL/min flow of synthetic air.', 'The temperature was ramped from 25 to 650 Â°C at a rate of 5 Â°C/min for the decomposition.', 'The step size was 0.02Â° in 2Î¸, and the heating rate from room temperature to 275 Â°C was 0.5 and 0.2 Â°C/s for the temperature range 300âˆ’425 Â°C.', 'As illustrated in Figure 6, the TGA profile of 4Â·7H2O exhibits a weight loss of ca. 8.0% in the 50âˆ’250 Â°C range, which is associated with the loss of water crystallization (7.8% theoretical weight loss for seven water molecules).', 'As illustrated in Figure 6, the TGA profile of 4Â·7H2O exhibits a weight loss of ca. 8.0% in the 50âˆ’250 Â°C range, which is associated with the loss of water crystallization (7.8% theoretical weight loss for seven water molecules).', 'As illustrated in Figure 6, the TGA profile of 4Â·7H2O exhibits a weight loss of ca. 8.0% in the 50âˆ’250 Â°C range, which is associated with the loss of water crystallization (7.8% theoretical weight loss for seven water molecules).', 'This initial dehydration step is followed by a gradual weight loss of ca. 2% between 250 and 400 Â°C, and a final weight loss of 9% between 400 and 600 Â°C.', 'The subsequent weight losses correspond to the loss of the ethylenediammonium cations and of the hydrocarbon component of the organophosphonate ligands with contaminant oxidation of the phosphorus sites (theory:\u2009 10.5%).', 'The thermodiffraction pattern for compound 4 in the 25âˆ’450 Â°C temperature range is shown in Figure 7.', 'Above 450 Â°C, decomposition of the organophosphonate ligand results in an amorphous phase that was not characterized.', ' Figure 6 Thermogravimetric profile for 4 in the temperature range of 30âˆ’800 Â°C.', ' Figure 7 Thermodiffraction pattern of 4 in the temperature range of 30âˆ’450 Â°C.', 'Curiously, the organoammonium NH stretching and CH2 bending modes at 2900âˆ’3350 and 1442 cm-1, respectively, are not totally absent at 350 Â°C, which suggests that the ammonium cation decomposition occurs over a broad temperature range.', 'Curiously, the organoammonium NH stretching and CH2 bending modes at 2900âˆ’3350 and 1442 cm-1, respectively, are not totally absent at 350 Â°C, which suggests that the ammonium cation decomposition occurs over a broad temperature range.', 'The TGA profile of 5Â·3.5H2O, shown in Figure 9, is characterized by a weight loss of ca. 23.9% in three steps between 50 and 600 Â°C.', 'The TGA profile of 5Â·3.5H2O, shown in Figure 9, is characterized by a weight loss of ca. 23.9% in three steps between 50 and 600 Â°C.', 'The TGA profile of 5Â·3.5H2O, shown in Figure 9, is characterized by a weight loss of ca. 23.9% in three steps between 50 and 600 Â°C.', 'The initial weight loss of 8.5% in the 50âˆ’180 Â°C range corresponds to the loss of 3.5 water molecules of crystallization (9.3%, theoretical weight loss).', 'The loss of 5.8 wt % in a second step between 200 and 325 Â°C is consistent with a second dehydration step (5.3%, theoretical weight loss for two water molecules).', 'A final weight loss of 9.5% is consistent with decomposition and oxidation of the phosphorus sites.', 'A final weight loss of 9.5% is consistent with decomposition and oxidation of the phosphorus sites.', 'The product of the thermal decomposition is amorphous and was not further characterized.', ' Figure 10 Thermodiffraction patterns for 5 in the temperature range of 30âˆ’425 Â°C.', ' Figure 6 Thermogravimetric profile for 4 in the temperature range of 30âˆ’800 Â°C.', ' Figure 7 Thermodiffraction pattern of 4 in the temperature range of 30âˆ’450 Â°C.', ' Figure 10 Thermodiffraction patterns for 5 in the temperature range of 30âˆ’425 Â°C.'] | ['temperature range', 'thermal gravimetric', 'TGA', 'TG', 'thermogravimetric analysis', 'decomposition', 'temperature range', 'TGA', 'TG', 'weight loss', 'weight loss', 'weight loss', 'temperature range', 'decomposition', 'temperature range', 'temperature range', 'temperature range', 'decomposition', 'TGA', 'TG', 'weight loss', 'weight loss', 'weight loss', 'weight loss', 'decomposition', 'decomposition', 'temperature range', 'temperature range', 'temperature range', 'temperature range'] | n | n | n | 1
PENYIR_clean | PENYIR | 10.1021/ic0604462 | ['Magnetic data were recorded on 17âˆ’25 mg samples of compound in the 2âˆ’300 K temperature range using a Quantum Design MPMS-5S superconducting quantum interference device (SQUID) spectrometer.', 'Thermal Gravimetric Analyses.', 'Thermogravimetric studies were performed using 10âˆ’25 mg samples in an Auto TGA (thermogravimetric analysis) 2950 instrument under a 50 mL/min flow of synthetic air.', 'Thermogravimetric studies were performed using 10âˆ’25 mg samples in an Auto TGA (thermogravimetric analysis) 2950 instrument under a 50 mL/min flow of synthetic air.', 'Thermogravimetric studies were performed using 10âˆ’25 mg samples in an Auto TGA (thermogravimetric analysis) 2950 instrument under a 50 mL/min flow of synthetic air.', 'The temperature was ramped from 25 to 650 Â°C at a rate of 5 Â°C/min for the decomposition.', 'The step size was 0.02Â° in 2Î¸, and the heating rate from room temperature to 275 Â°C was 0.5 and 0.2 Â°C/s for the temperature range 300âˆ’425 Â°C.', 'As illustrated in Figure 6, the TGA profile of 4Â·7H2O exhibits a weight loss of ca. 8.0% in the 50âˆ’250 Â°C range, which is associated with the loss of water crystallization (7.8% theoretical weight loss for seven water molecules).', 'As illustrated in Figure 6, the TGA profile of 4Â·7H2O exhibits a weight loss of ca. 8.0% in the 50âˆ’250 Â°C range, which is associated with the loss of water crystallization (7.8% theoretical weight loss for seven water molecules).', 'As illustrated in Figure 6, the TGA profile of 4Â·7H2O exhibits a weight loss of ca. 8.0% in the 50âˆ’250 Â°C range, which is associated with the loss of water crystallization (7.8% theoretical weight loss for seven water molecules).', 'This initial dehydration step is followed by a gradual weight loss of ca. 2% between 250 and 400 Â°C, and a final weight loss of 9% between 400 and 600 Â°C.', 'The subsequent weight losses correspond to the loss of the ethylenediammonium cations and of the hydrocarbon component of the organophosphonate ligands with contaminant oxidation of the phosphorus sites (theory:\u2009 10.5%).', 'The thermodiffraction pattern for compound 4 in the 25âˆ’450 Â°C temperature range is shown in Figure 7.', 'Above 450 Â°C, decomposition of the organophosphonate ligand results in an amorphous phase that was not characterized.', ' Figure 6 Thermogravimetric profile for 4 in the temperature range of 30âˆ’800 Â°C.', ' Figure 7 Thermodiffraction pattern of 4 in the temperature range of 30âˆ’450 Â°C.', 'Curiously, the organoammonium NH stretching and CH2 bending modes at 2900âˆ’3350 and 1442 cm-1, respectively, are not totally absent at 350 Â°C, which suggests that the ammonium cation decomposition occurs over a broad temperature range.', 'Curiously, the organoammonium NH stretching and CH2 bending modes at 2900âˆ’3350 and 1442 cm-1, respectively, are not totally absent at 350 Â°C, which suggests that the ammonium cation decomposition occurs over a broad temperature range.', 'The TGA profile of 5Â·3.5H2O, shown in Figure 9, is characterized by a weight loss of ca. 23.9% in three steps between 50 and 600 Â°C.', 'The TGA profile of 5Â·3.5H2O, shown in Figure 9, is characterized by a weight loss of ca. 23.9% in three steps between 50 and 600 Â°C.', 'The TGA profile of 5Â·3.5H2O, shown in Figure 9, is characterized by a weight loss of ca. 23.9% in three steps between 50 and 600 Â°C.', 'The initial weight loss of 8.5% in the 50âˆ’180 Â°C range corresponds to the loss of 3.5 water molecules of crystallization (9.3%, theoretical weight loss).', 'The loss of 5.8 wt % in a second step between 200 and 325 Â°C is consistent with a second dehydration step (5.3%, theoretical weight loss for two water molecules).', 'A final weight loss of 9.5% is consistent with decomposition and oxidation of the phosphorus sites.', 'A final weight loss of 9.5% is consistent with decomposition and oxidation of the phosphorus sites.', 'The product of the thermal decomposition is amorphous and was not further characterized.', ' Figure 10 Thermodiffraction patterns for 5 in the temperature range of 30âˆ’425 Â°C.', ' Figure 6 Thermogravimetric profile for 4 in the temperature range of 30âˆ’800 Â°C.', ' Figure 7 Thermodiffraction pattern of 4 in the temperature range of 30âˆ’450 Â°C.', ' Figure 10 Thermodiffraction patterns for 5 in the temperature range of 30âˆ’425 Â°C.'] | ['temperature range', 'thermal gravimetric', 'TGA', 'TG', 'thermogravimetric analysis', 'decomposition', 'temperature range', 'TGA', 'TG', 'weight loss', 'weight loss', 'weight loss', 'temperature range', 'decomposition', 'temperature range', 'temperature range', 'temperature range', 'decomposition', 'TGA', 'TG', 'weight loss', 'weight loss', 'weight loss', 'weight loss', 'decomposition', 'decomposition', 'temperature range', 'temperature range', 'temperature range', 'temperature range'] | n | n | n | 4
REJVOS_clean | REJVOS | 10.1021/ic060543v | ['Thermogravimetric analyses of 1 show guest loss from 120 to 190 Â°C, with decomposition of the sample at approximately 417 Â°C.', 'Thermogravimetric analyses were performed on a TA instruments hi-res modulated TGA 2950 thermogravimetric analyzer at a rate of 10 Â°C/min under N2.', 'Thermogravimetric analyses were performed on a TA instruments hi-res modulated TGA 2950 thermogravimetric analyzer at a rate of 10 Â°C/min under N2.', ' Figure 3 Thermogravimetric analysis of 1 (10 Â°C/min under N2).', 'An initial weight loss from the sample occurred between 120 and 190 Â°C, followed by a second decomposition at approximately 417 Â°C.', 'An initial weight loss from the sample occurred between 120 and 190 Â°C, followed by a second decomposition at approximately 417 Â°C.', 'The first weight loss of 16.3% is in reasonable agreement with the calculated value of 17.5% expected by the complete removal of DMF from the channels of 1.', 'It is also notable that the decomposition temperature of 417 Â°C is substantially higher than for the Mn, Fe, or Co formate analogues, which all decompose at approximately 270 Â°C.10a,10d,12a These findings are consistent with the thermal decomposition of magnesium formate dihydrate, which is reported to take place in three stages, with a final decomposition at approximately 452 Â°C.24 Presumably, the increased ionic nature of the bonding in the magnesium formate leads to a substantially higher thermal stability compared to that of the transition-metal analogues.', ' Figure 3 Thermogravimetric analysis of 1 (10 Â°C/min under N2).'] | ['decomposition', 'TGA', 'TG', 'thermogravimetric analysis', 'weight loss', 'decomposition', 'weight loss', 'decomposition', 'thermogravimetric analysis'] | n | n | n | 3
XEHRUY_clean | XEHRUY | 10.1021/ic060543v | ['Thermogravimetric analyses of 1 show guest loss from 120 to 190 Â°C, with decomposition of the sample at approximately 417 Â°C.', 'Thermogravimetric analyses were performed on a TA instruments hi-res modulated TGA 2950 thermogravimetric analyzer at a rate of 10 Â°C/min under N2.', 'Thermogravimetric analyses were performed on a TA instruments hi-res modulated TGA 2950 thermogravimetric analyzer at a rate of 10 Â°C/min under N2.', ' Figure 3 Thermogravimetric analysis of 1 (10 Â°C/min under N2).', 'An initial weight loss from the sample occurred between 120 and 190 Â°C, followed by a second decomposition at approximately 417 Â°C.', 'An initial weight loss from the sample occurred between 120 and 190 Â°C, followed by a second decomposition at approximately 417 Â°C.', 'The first weight loss of 16.3% is in reasonable agreement with the calculated value of 17.5% expected by the complete removal of DMF from the channels of 1.', 'It is also notable that the decomposition temperature of 417 Â°C is substantially higher than for the Mn, Fe, or Co formate analogues, which all decompose at approximately 270 Â°C.10a,10d,12a These findings are consistent with the thermal decomposition of magnesium formate dihydrate, which is reported to take place in three stages, with a final decomposition at approximately 452 Â°C.24 Presumably, the increased ionic nature of the bonding in the magnesium formate leads to a substantially higher thermal stability compared to that of the transition-metal analogues.', ' Figure 3 Thermogravimetric analysis of 1 (10 Â°C/min under N2).'] | ['decomposition', 'TGA', 'TG', 'thermogravimetric analysis', 'weight loss', 'decomposition', 'weight loss', 'decomposition', 'thermogravimetric analysis'] | n | n | n | 4
XEHSAF_clean | XEHSAF | 10.1021/ic060543v | ['Thermogravimetric analyses of 1 show guest loss from 120 to 190 Â°C, with decomposition of the sample at approximately 417 Â°C.', 'Thermogravimetric analyses were performed on a TA instruments hi-res modulated TGA 2950 thermogravimetric analyzer at a rate of 10 Â°C/min under N2.', 'Thermogravimetric analyses were performed on a TA instruments hi-res modulated TGA 2950 thermogravimetric analyzer at a rate of 10 Â°C/min under N2.', ' Figure 3 Thermogravimetric analysis of 1 (10 Â°C/min under N2).', 'An initial weight loss from the sample occurred between 120 and 190 Â°C, followed by a second decomposition at approximately 417 Â°C.', 'An initial weight loss from the sample occurred between 120 and 190 Â°C, followed by a second decomposition at approximately 417 Â°C.', 'The first weight loss of 16.3% is in reasonable agreement with the calculated value of 17.5% expected by the complete removal of DMF from the channels of 1.', 'It is also notable that the decomposition temperature of 417 Â°C is substantially higher than for the Mn, Fe, or Co formate analogues, which all decompose at approximately 270 Â°C.10a,10d,12a These findings are consistent with the thermal decomposition of magnesium formate dihydrate, which is reported to take place in three stages, with a final decomposition at approximately 452 Â°C.24 Presumably, the increased ionic nature of the bonding in the magnesium formate leads to a substantially higher thermal stability compared to that of the transition-metal analogues.', ' Figure 3 Thermogravimetric analysis of 1 (10 Â°C/min under N2).'] | ['decomposition', 'TGA', 'TG', 'thermogravimetric analysis', 'weight loss', 'decomposition', 'weight loss', 'decomposition', 'thermogravimetric analysis'] | n | n | n | 5
XEHSEJ_clean | XEHSEJ | 10.1021/ic060543v | ['Thermogravimetric analyses of 1 show guest loss from 120 to 190 Â°C, with decomposition of the sample at approximately 417 Â°C.', 'Thermogravimetric analyses were performed on a TA instruments hi-res modulated TGA 2950 thermogravimetric analyzer at a rate of 10 Â°C/min under N2.', 'Thermogravimetric analyses were performed on a TA instruments hi-res modulated TGA 2950 thermogravimetric analyzer at a rate of 10 Â°C/min under N2.', ' Figure 3 Thermogravimetric analysis of 1 (10 Â°C/min under N2).', 'An initial weight loss from the sample occurred between 120 and 190 Â°C, followed by a second decomposition at approximately 417 Â°C.', 'An initial weight loss from the sample occurred between 120 and 190 Â°C, followed by a second decomposition at approximately 417 Â°C.', 'The first weight loss of 16.3% is in reasonable agreement with the calculated value of 17.5% expected by the complete removal of DMF from the channels of 1.', 'It is also notable that the decomposition temperature of 417 Â°C is substantially higher than for the Mn, Fe, or Co formate analogues, which all decompose at approximately 270 Â°C.10a,10d,12a These findings are consistent with the thermal decomposition of magnesium formate dihydrate, which is reported to take place in three stages, with a final decomposition at approximately 452 Â°C.24 Presumably, the increased ionic nature of the bonding in the magnesium formate leads to a substantially higher thermal stability compared to that of the transition-metal analogues.', ' Figure 3 Thermogravimetric analysis of 1 (10 Â°C/min under N2).'] | ['decomposition', 'TGA', 'TG', 'thermogravimetric analysis', 'weight loss', 'decomposition', 'weight loss', 'decomposition', 'thermogravimetric analysis'] | n | n | n | 6
XEHSIN_clean | XEHSIN | 10.1021/ic060543v | ['Thermogravimetric analyses of 1 show guest loss from 120 to 190 Â°C, with decomposition of the sample at approximately 417 Â°C.', 'Thermogravimetric analyses were performed on a TA instruments hi-res modulated TGA 2950 thermogravimetric analyzer at a rate of 10 Â°C/min under N2.', 'Thermogravimetric analyses were performed on a TA instruments hi-res modulated TGA 2950 thermogravimetric analyzer at a rate of 10 Â°C/min under N2.', ' Figure 3 Thermogravimetric analysis of 1 (10 Â°C/min under N2).', 'An initial weight loss from the sample occurred between 120 and 190 Â°C, followed by a second decomposition at approximately 417 Â°C.', 'An initial weight loss from the sample occurred between 120 and 190 Â°C, followed by a second decomposition at approximately 417 Â°C.', 'The first weight loss of 16.3% is in reasonable agreement with the calculated value of 17.5% expected by the complete removal of DMF from the channels of 1.', 'It is also notable that the decomposition temperature of 417 Â°C is substantially higher than for the Mn, Fe, or Co formate analogues, which all decompose at approximately 270 Â°C.10a,10d,12a These findings are consistent with the thermal decomposition of magnesium formate dihydrate, which is reported to take place in three stages, with a final decomposition at approximately 452 Â°C.24 Presumably, the increased ionic nature of the bonding in the magnesium formate leads to a substantially higher thermal stability compared to that of the transition-metal analogues.', ' Figure 3 Thermogravimetric analysis of 1 (10 Â°C/min under N2).'] | ['decomposition', 'TGA', 'TG', 'thermogravimetric analysis', 'weight loss', 'decomposition', 'weight loss', 'decomposition', 'thermogravimetric analysis'] | n | n | n | 7
XEHSOT_clean | XEHSOT | 10.1021/ic060543v | ['Thermogravimetric analyses of 1 show guest loss from 120 to 190 Â°C, with decomposition of the sample at approximately 417 Â°C.', 'Thermogravimetric analyses were performed on a TA instruments hi-res modulated TGA 2950 thermogravimetric analyzer at a rate of 10 Â°C/min under N2.', 'Thermogravimetric analyses were performed on a TA instruments hi-res modulated TGA 2950 thermogravimetric analyzer at a rate of 10 Â°C/min under N2.', ' Figure 3 Thermogravimetric analysis of 1 (10 Â°C/min under N2).', 'An initial weight loss from the sample occurred between 120 and 190 Â°C, followed by a second decomposition at approximately 417 Â°C.', 'An initial weight loss from the sample occurred between 120 and 190 Â°C, followed by a second decomposition at approximately 417 Â°C.', 'The first weight loss of 16.3% is in reasonable agreement with the calculated value of 17.5% expected by the complete removal of DMF from the channels of 1.', 'It is also notable that the decomposition temperature of 417 Â°C is substantially higher than for the Mn, Fe, or Co formate analogues, which all decompose at approximately 270 Â°C.10a,10d,12a These findings are consistent with the thermal decomposition of magnesium formate dihydrate, which is reported to take place in three stages, with a final decomposition at approximately 452 Â°C.24 Presumably, the increased ionic nature of the bonding in the magnesium formate leads to a substantially higher thermal stability compared to that of the transition-metal analogues.', ' Figure 3 Thermogravimetric analysis of 1 (10 Â°C/min under N2).'] | ['decomposition', 'TGA', 'TG', 'thermogravimetric analysis', 'weight loss', 'decomposition', 'weight loss', 'decomposition', 'thermogravimetric analysis'] | n | n | n | 8
LEQVIN_clean | LEQVIN | 10.1021/ic060815u | ['Thermogravimetric analysis was carried out in a SDC 2960 simultaneous DSC-TGA instrument, under a synthetic air atmosphere, from room temperature to 800 Â°C.', 'Thermogravimetric analysis was carried out in a SDC 2960 simultaneous DSC-TGA instrument, under a synthetic air atmosphere, from room temperature to 800 Â°C.', 'Thermogravimetric analysis was carried out in a SDC 2960 simultaneous DSC-TGA instrument, under a synthetic air atmosphere, from room temperature to 800 Â°C.', 'Magnetic measurements on a powdered sample were performed in the temperature range 5âˆ’300 K, using a Quantum Design MPMS-7 SQUID magnetometer, under 1000 and 100 G applied magnetic fields, values in the range of linear dependence of magnetization versus magnetic field, even at 5 K.', 'The TG curve shows a rapid mass loss, 4%, between room temperature and 90 Â°C due to the dehydration of the phase.', 'The TG curve shows a rapid mass loss, 4%, between room temperature and 90 Â°C due to the dehydration of the phase.', 'This process continues with the loss of another 3% of mass, from 90 to 280 Â°C, the temperature after which the TG curve descends more rapidly up a temperature of 700 Â°C.', 'This result could be attributed to the existence in this temperature range of some ferromagnetic contribution originated by a spin canting phenomenon (see Magnetic Behavior subsection).'] | ['TGA', 'TG', 'thermogravimetric analysis', 'temperature range', 'TG', 'mass loss', 'TG', 'temperature range'] | n | n | n
LETDUK_clean | LETDUK | 10.1021/ic061102e | ['The magnetic data for 8 were fit over the temperature range 2âˆ’300 K using the molecular field approximation with J = 204 cm-1, g = 2.25, and zJâ€˜ = âˆ’38 cm-1.', 'Thermogravimetric Analyses (TGA).', 'Thermogravimetric Analyses (TGA).', 'The compounds 3âˆ’5, 8, 9, and [Cu3(trz)2][Cu2(trz)Cl]Cl were analyzed by TGA under 20 mL min-1 flowing nitrogen while ramping the temperature at a rate of 5Â° min-1 from 25 to 800 Â°C.', 'The compounds 3âˆ’5, 8, 9, and [Cu3(trz)2][Cu2(trz)Cl]Cl were analyzed by TGA under 20 mL min-1 flowing nitrogen while ramping the temperature at a rate of 5Â° min-1 from 25 to 800 Â°C.', 'The thermal decomposition profiles are generally quite similar to those previously observed for coordination polymers of copper halides with nitrogenous donor ligands.62,63 As shown in Figure 12 for 3, there is an initial weight loss of approximately 8% between 330 and 350 Â°C, corresponding to the loss of one triazolate ligand.', 'The thermal decomposition profiles are generally quite similar to those previously observed for coordination polymers of copper halides with nitrogenous donor ligands.62,63 As shown in Figure 12 for 3, there is an initial weight loss of approximately 8% between 330 and 350 Â°C, corresponding to the loss of one triazolate ligand.', 'This initial weight loss is then followed by a decomposition process accounting for 67% of the mass in the 500âˆ’700 Â°C range.', 'This initial weight loss is then followed by a decomposition process accounting for 67% of the mass in the 500âˆ’700 Â°C range.', 'A comparison of the thermal behavior of 3 with those of CuBr2 and CuBr in Figure 13 illustrates that CuBr2 decomposes by loss of Br2(g) at ca. 200 Â°C to produce CuBr, which subsequently sublimes between 560 and 700 Â°C, with a profile similar to that observed for the second decomposition step of 3.', 'The thermodiffraction pattern for compound 3 in the temperature range 25âˆ’450 Â°C is shown in Figure 14.', 'The TGA profiles of both exhibit the loss of ca. one triazolate at 325âˆ’350 Â°C, followed by a second weight loss between 450 and 700 Â°C associated with combustion of the remaining organic residues and sublimation of CuBr.', 'The TGA profiles of both exhibit the loss of ca. one triazolate at 325âˆ’350 Â°C, followed by a second weight loss between 450 and 700 Â°C associated with combustion of the remaining organic residues and sublimation of CuBr.', 'The TGA profiles of both exhibit the loss of ca. one triazolate at 325âˆ’350 Â°C, followed by a second weight loss between 450 and 700 Â°C associated with combustion of the remaining organic residues and sublimation of CuBr.', 'However, in contrast to the structural stability of the framework of 3, the thermodiffraction pattern for 4 demonstrates that the initial weight loss results in the collapse of the framework structure of 4 and the appearance of the CuBr phase at 325 Â°C.', ' Figure 14 Thermodiffraction pattern for (a) 3 and (b) 4 in the 30âˆ’425 Â°C temperature range.', 'Compound 8 exhibits a sharp weight loss of ca. 26% at 340 Â°C, followed by a gradual loss of an additional 31% in the 340âˆ’620 Â°C range.', 'Compound 9 exhibits a dehydration process at 80âˆ’140 Â°C, followed by a rapid loss of 16% between 290 and 310 Â°C (total weight loss obsd, 23%; theory for 7.5H2O, 22.1%).', 'These initial weight losses are followed by a continuous weight loss of 35% in the 340âˆ’640 Â°C range, corresponding to the loss of the organic residues.', 'There is an initial weight loss at 320 Â°C, corresponding to the partial loss of triazolate, followed by a continuous weight loss from 440 to 660 Â°C associated with the remaining organic residues and sublimation of CuCl.', 'Magnetic susceptibility measurements of complexes 1, 5, 7, 8, and the previously reported [Cu3(trz)3(OH)][Cu2Br4] were performed on polycrystalline samples of compounds at 1000 Oe over the temperature range 2âˆ’300 K.', 'This yielded the following expression for the Ï‡T:67,68 Because of the magnetic interactions between the individual trimeric magnetic units, eq 1 was corrected using the molecular field approximation (eq 2), where Ï‡ is the experimental exchange-coupled magnetic susceptibility, Ï‡Cu is the magnetic susceptibility of the Cu trimer, zJ\u2009â€˜ is the exchange parameter, and the other symbols have their usual connotations:69 The magnetic data were fit to eq 2 in the temperature range 13âˆ’300 K with the parameters J = âˆ’130 cm-1, gA = 2.0, gB = 2.2, and zJ\u2009â€˜ = âˆ’51 cm-1, which are in good agreement with values reported for similar compounds.67', 'The magnetic data were fit using the molecular field approximation (eq 2) over the whole temperature range of 2âˆ’300 K with the parameters J = âˆ’204 cm-1, g = 2.25, and zJ\u2009â€˜ = âˆ’38 cm-1, in good agreement with those reported for similar compounds.17,73-75', ' Figure 14 Thermodiffraction pattern for (a) 3 and (b) 4 in the 30âˆ’425 Â°C temperature range.'] | ['temperature range', 'TGA', 'TG', 'TGA', 'TG', 'weight loss', 'decomposition', 'weight loss', 'decomposition', 'decomposition', 'temperature range', 'TGA', 'TG', 'weight loss', 'weight loss', 'temperature range', 'weight loss', 'weight loss', 'weight loss', 'weight loss', 'temperature range', 'temperature range', 'temperature range', 'temperature range'] | n | n | n | 7
NIGFOZ_clean | NIGFOZ | 10.1021/ic061666i | ['Temperature-dependent magnetic susceptibility data were obtained on a Quantum Design MPMSXL SQUID magnetometer under an applied field of 1000 Oe over the temperature range of 4âˆ’300 K.', 'Thermogravimetric analyses (TGA) were performed under oxygen with a heating rate of 10 Â°CÂ·min-1 using a Perkin-Elmer TGA 7 thermogravimetric analyzer.', 'Thermogravimetric analyses (TGA) were performed under oxygen with a heating rate of 10 Â°CÂ·min-1 using a Perkin-Elmer TGA 7 thermogravimetric analyzer.', 'The temperature-dependent magnetic susceptibility data of complexes 1âˆ’5 have been measured for polycrystalline samples at an applied magnetic field of 1000 Oe in the temperature range of 4âˆ’300 K.', 'The plot of Ï‡M-1 vs T over the whole temperature range obeys the Curieâˆ’Weiss law [Ï‡ = C/(T âˆ’ Î¸)] with C = 10.87 cm3Â·KÂ·mol-1 and Î¸ = âˆ’2.97 K.', 'The thermal stability of complex 4 has been studied through TGA, which was performed from 35 to 800 Â°C.', 'The thermal stability of complex 4 has been studied through TGA, which was performed from 35 to 800 Â°C.', 'The first weight loss of 31.49% from 35 to 250 Â°C corresponds to a loss of one guest water molecule and one coordinated DMF molecule (calcd:\u2009 30.49%).', 'The decomposition of complex 4 starts above 375 Â°C, and the remaining weight of 34.07% corresponds to the percentage of the erbium and oxygen components, Er2O3 (calcd:\u2009 35.51%) (Figure S3 in the Supporting Information).'] | ['temperature range', 'TGA', 'TG', 'temperature range', 'temperature range', 'TGA', 'TG', 'weight loss', 'decomposition'] | n | n | n | 1
NIGFUF_clean | NIGFUF | 10.1021/ic061666i | ['Temperature-dependent magnetic susceptibility data were obtained on a Quantum Design MPMSXL SQUID magnetometer under an applied field of 1000 Oe over the temperature range of 4âˆ’300 K.', 'Thermogravimetric analyses (TGA) were performed under oxygen with a heating rate of 10 Â°CÂ·min-1 using a Perkin-Elmer TGA 7 thermogravimetric analyzer.', 'Thermogravimetric analyses (TGA) were performed under oxygen with a heating rate of 10 Â°CÂ·min-1 using a Perkin-Elmer TGA 7 thermogravimetric analyzer.', 'The temperature-dependent magnetic susceptibility data of complexes 1âˆ’5 have been measured for polycrystalline samples at an applied magnetic field of 1000 Oe in the temperature range of 4âˆ’300 K.', 'The plot of Ï‡M-1 vs T over the whole temperature range obeys the Curieâˆ’Weiss law [Ï‡ = C/(T âˆ’ Î¸)] with C = 10.87 cm3Â·KÂ·mol-1 and Î¸ = âˆ’2.97 K.', 'The thermal stability of complex 4 has been studied through TGA, which was performed from 35 to 800 Â°C.', 'The thermal stability of complex 4 has been studied through TGA, which was performed from 35 to 800 Â°C.', 'The first weight loss of 31.49% from 35 to 250 Â°C corresponds to a loss of one guest water molecule and one coordinated DMF molecule (calcd:\u2009 30.49%).', 'The decomposition of complex 4 starts above 375 Â°C, and the remaining weight of 34.07% corresponds to the percentage of the erbium and oxygen components, Er2O3 (calcd:\u2009 35.51%) (Figure S3 in the Supporting Information).'] | ['temperature range', 'TGA', 'TG', 'temperature range', 'temperature range', 'TGA', 'TG', 'weight loss', 'decomposition'] | n | n | n | 2
NIGGAM_clean | NIGGAM | 10.1021/ic061666i | ['Temperature-dependent magnetic susceptibility data were obtained on a Quantum Design MPMSXL SQUID magnetometer under an applied field of 1000 Oe over the temperature range of 4âˆ’300 K.', 'Thermogravimetric analyses (TGA) were performed under oxygen with a heating rate of 10 Â°CÂ·min-1 using a Perkin-Elmer TGA 7 thermogravimetric analyzer.', 'Thermogravimetric analyses (TGA) were performed under oxygen with a heating rate of 10 Â°CÂ·min-1 using a Perkin-Elmer TGA 7 thermogravimetric analyzer.', 'The temperature-dependent magnetic susceptibility data of complexes 1âˆ’5 have been measured for polycrystalline samples at an applied magnetic field of 1000 Oe in the temperature range of 4âˆ’300 K.', 'The plot of Ï‡M-1 vs T over the whole temperature range obeys the Curieâˆ’Weiss law [Ï‡ = C/(T âˆ’ Î¸)] with C = 10.87 cm3Â·KÂ·mol-1 and Î¸ = âˆ’2.97 K.', 'The thermal stability of complex 4 has been studied through TGA, which was performed from 35 to 800 Â°C.', 'The thermal stability of complex 4 has been studied through TGA, which was performed from 35 to 800 Â°C.', 'The first weight loss of 31.49% from 35 to 250 Â°C corresponds to a loss of one guest water molecule and one coordinated DMF molecule (calcd:\u2009 30.49%).', 'The decomposition of complex 4 starts above 375 Â°C, and the remaining weight of 34.07% corresponds to the percentage of the erbium and oxygen components, Er2O3 (calcd:\u2009 35.51%) (Figure S3 in the Supporting Information).'] | ['temperature range', 'TGA', 'TG', 'temperature range', 'temperature range', 'TGA', 'TG', 'weight loss', 'decomposition'] | n | n | n | 3
NIGGEQ_clean | NIGGEQ | 10.1021/ic061666i | ['Temperature-dependent magnetic susceptibility data were obtained on a Quantum Design MPMSXL SQUID magnetometer under an applied field of 1000 Oe over the temperature range of 4âˆ’300 K.', 'Thermogravimetric analyses (TGA) were performed under oxygen with a heating rate of 10 Â°CÂ·min-1 using a Perkin-Elmer TGA 7 thermogravimetric analyzer.', 'Thermogravimetric analyses (TGA) were performed under oxygen with a heating rate of 10 Â°CÂ·min-1 using a Perkin-Elmer TGA 7 thermogravimetric analyzer.', 'The temperature-dependent magnetic susceptibility data of complexes 1âˆ’5 have been measured for polycrystalline samples at an applied magnetic field of 1000 Oe in the temperature range of 4âˆ’300 K.', 'The plot of Ï‡M-1 vs T over the whole temperature range obeys the Curieâˆ’Weiss law [Ï‡ = C/(T âˆ’ Î¸)] with C = 10.87 cm3Â·KÂ·mol-1 and Î¸ = âˆ’2.97 K.', 'The thermal stability of complex 4 has been studied through TGA, which was performed from 35 to 800 Â°C.', 'The thermal stability of complex 4 has been studied through TGA, which was performed from 35 to 800 Â°C.', 'The first weight loss of 31.49% from 35 to 250 Â°C corresponds to a loss of one guest water molecule and one coordinated DMF molecule (calcd:\u2009 30.49%).', 'The decomposition of complex 4 starts above 375 Â°C, and the remaining weight of 34.07% corresponds to the percentage of the erbium and oxygen components, Er2O3 (calcd:\u2009 35.51%) (Figure S3 in the Supporting Information).'] | ['temperature range', 'TGA', 'TG', 'temperature range', 'temperature range', 'TGA', 'TG', 'weight loss', 'decomposition'] | n | n | n | 5
NIGGIU_clean | NIGGIU | 10.1021/ic061666i | ['Temperature-dependent magnetic susceptibility data were obtained on a Quantum Design MPMSXL SQUID magnetometer under an applied field of 1000 Oe over the temperature range of 4âˆ’300 K.', 'Thermogravimetric analyses (TGA) were performed under oxygen with a heating rate of 10 Â°CÂ·min-1 using a Perkin-Elmer TGA 7 thermogravimetric analyzer.', 'Thermogravimetric analyses (TGA) were performed under oxygen with a heating rate of 10 Â°CÂ·min-1 using a Perkin-Elmer TGA 7 thermogravimetric analyzer.', 'The temperature-dependent magnetic susceptibility data of complexes 1âˆ’5 have been measured for polycrystalline samples at an applied magnetic field of 1000 Oe in the temperature range of 4âˆ’300 K.', 'The plot of Ï‡M-1 vs T over the whole temperature range obeys the Curieâˆ’Weiss law [Ï‡ = C/(T âˆ’ Î¸)] with C = 10.87 cm3Â·KÂ·mol-1 and Î¸ = âˆ’2.97 K.', 'The thermal stability of complex 4 has been studied through TGA, which was performed from 35 to 800 Â°C.', 'The thermal stability of complex 4 has been studied through TGA, which was performed from 35 to 800 Â°C.', 'The first weight loss of 31.49% from 35 to 250 Â°C corresponds to a loss of one guest water molecule and one coordinated DMF molecule (calcd:\u2009 30.49%).', 'The decomposition of complex 4 starts above 375 Â°C, and the remaining weight of 34.07% corresponds to the percentage of the erbium and oxygen components, Er2O3 (calcd:\u2009 35.51%) (Figure S3 in the Supporting Information).'] | ['temperature range', 'TGA', 'TG', 'temperature range', 'temperature range', 'TGA', 'TG', 'weight loss', 'decomposition'] | n | n | n | 6
GIQXIO_clean | GIQXIO | 10.1021/ic0621695 | ['Thermal analyses were performed in nitrogen with a heating rate of 20 Â°C/min on a TGA-DTA V1.1 TA Inst 2100 instrument.', 'Thermal analyses were performed in nitrogen with a heating rate of 20 Â°C/min on a TGA-DTA V1.1 TA Inst 2100 instrument.', 'Thermal gravimetric analyses (TGA) are conducted to examine the stabilities of these compounds.', 'Thermal gravimetric analyses (TGA) are conducted to examine the stabilities of these compounds.', 'Thermal gravimetric analyses (TGA) are conducted to examine the stabilities of these compounds.', 'For compound 1Â·La, a weight loss (10.6%) in the temperature range of 20âˆ’90 Â°C corresponds to the release of 5.5 lattice water molecules (10.4%).', 'For compound 1Â·La, a weight loss (10.6%) in the temperature range of 20âˆ’90 Â°C corresponds to the release of 5.5 lattice water molecules (10.4%).', 'The weight loss (12.2%) in the range of 90âˆ’350 Â°C is in agreement with the removal of six coordinated water molecules (11.7%).', 'TG analysis for compound 2Â·La shows a weight loss of 17.3% in the temperature range of 20âˆ’120 Â°C, corresponding to the release of eight lattice water molecules and two coordinated water molecules (18.1%).', 'TG analysis for compound 2Â·La shows a weight loss of 17.3% in the temperature range of 20âˆ’120 Â°C, corresponding to the release of eight lattice water molecules and two coordinated water molecules (18.1%).', 'TG analysis for compound 2Â·La shows a weight loss of 17.3% in the temperature range of 20âˆ’120 Â°C, corresponding to the release of eight lattice water molecules and two coordinated water molecules (18.1%).', 'The weight loss (6.9%) in the range of 120âˆ’380 Â°C is in agreement with the calculated value for the removal of four coordinated water molecules (7.3%).', 'It is noted that the TG curves of compounds 2Â·Ln show platforms up to âˆ¼450 Â°C after the removal of both lattice and coordinated water molecules.', 'The temperature-dependent magnetic susceptibilities for compounds 1Â·Ln (Ln = La, Ce) and 2Â·Ln (Ln = La, Ce, Pr, Nd, Sm, Eu, Gd, Tb, Dy, Ho, Er) were measured in the temperature range of 1.8âˆ’300 K (Figures 5âˆ’7).', 'X-ray crystallographic files in CIF format, structure of the water chain in 2Â·La,TG curves for all compounds, XRD patterns of compound 2Â·La before and after heat treatments, and the Ï‡M and Ï‡MT versus T plots for 2Â·La.', 'X-ray crystallographic files in CIF format, structure of the water chain in 2Â·La,TG curves for all compounds, XRD patterns of compound 2Â·La before and after heat treatments, and the Ï‡M and Ï‡MT versus T plots for 2Â·La.'] | ['TGA', 'TG', 'TGA', 'TG', 'thermal gravimetric', 'weight loss', 'temperature range', 'weight loss', 'TG', 'weight loss', 'temperature range', 'weight loss', 'TG', 'temperature range', 'TG', 'TG'] | n | n | n | 2-Dy
GIQXOU_clean | GIQXOU | 10.1021/ic0621695 | ['Thermal analyses were performed in nitrogen with a heating rate of 20 Â°C/min on a TGA-DTA V1.1 TA Inst 2100 instrument.', 'Thermal analyses were performed in nitrogen with a heating rate of 20 Â°C/min on a TGA-DTA V1.1 TA Inst 2100 instrument.', 'Thermal gravimetric analyses (TGA) are conducted to examine the stabilities of these compounds.', 'Thermal gravimetric analyses (TGA) are conducted to examine the stabilities of these compounds.', 'Thermal gravimetric analyses (TGA) are conducted to examine the stabilities of these compounds.', 'For compound 1Â·La, a weight loss (10.6%) in the temperature range of 20âˆ’90 Â°C corresponds to the release of 5.5 lattice water molecules (10.4%).', 'For compound 1Â·La, a weight loss (10.6%) in the temperature range of 20âˆ’90 Â°C corresponds to the release of 5.5 lattice water molecules (10.4%).', 'The weight loss (12.2%) in the range of 90âˆ’350 Â°C is in agreement with the removal of six coordinated water molecules (11.7%).', 'TG analysis for compound 2Â·La shows a weight loss of 17.3% in the temperature range of 20âˆ’120 Â°C, corresponding to the release of eight lattice water molecules and two coordinated water molecules (18.1%).', 'TG analysis for compound 2Â·La shows a weight loss of 17.3% in the temperature range of 20âˆ’120 Â°C, corresponding to the release of eight lattice water molecules and two coordinated water molecules (18.1%).', 'TG analysis for compound 2Â·La shows a weight loss of 17.3% in the temperature range of 20âˆ’120 Â°C, corresponding to the release of eight lattice water molecules and two coordinated water molecules (18.1%).', 'The weight loss (6.9%) in the range of 120âˆ’380 Â°C is in agreement with the calculated value for the removal of four coordinated water molecules (7.3%).', 'It is noted that the TG curves of compounds 2Â·Ln show platforms up to âˆ¼450 Â°C after the removal of both lattice and coordinated water molecules.', 'The temperature-dependent magnetic susceptibilities for compounds 1Â·Ln (Ln = La, Ce) and 2Â·Ln (Ln = La, Ce, Pr, Nd, Sm, Eu, Gd, Tb, Dy, Ho, Er) were measured in the temperature range of 1.8âˆ’300 K (Figures 5âˆ’7).', 'X-ray crystallographic files in CIF format, structure of the water chain in 2Â·La,TG curves for all compounds, XRD patterns of compound 2Â·La before and after heat treatments, and the Ï‡M and Ï‡MT versus T plots for 2Â·La.', 'X-ray crystallographic files in CIF format, structure of the water chain in 2Â·La,TG curves for all compounds, XRD patterns of compound 2Â·La before and after heat treatments, and the Ï‡M and Ï‡MT versus T plots for 2Â·La.'] | ['TGA', 'TG', 'TGA', 'TG', 'thermal gravimetric', 'weight loss', 'temperature range', 'weight loss', 'TG', 'weight loss', 'temperature range', 'weight loss', 'TG', 'temperature range', 'TG', 'TG'] | n | n | n | 2-Er
GIQXUA_clean | GIQXUA | 10.1021/ic0621695 | ['Thermal analyses were performed in nitrogen with a heating rate of 20 Â°C/min on a TGA-DTA V1.1 TA Inst 2100 instrument.', 'Thermal analyses were performed in nitrogen with a heating rate of 20 Â°C/min on a TGA-DTA V1.1 TA Inst 2100 instrument.', 'Thermal gravimetric analyses (TGA) are conducted to examine the stabilities of these compounds.', 'Thermal gravimetric analyses (TGA) are conducted to examine the stabilities of these compounds.', 'Thermal gravimetric analyses (TGA) are conducted to examine the stabilities of these compounds.', 'For compound 1Â·La, a weight loss (10.6%) in the temperature range of 20âˆ’90 Â°C corresponds to the release of 5.5 lattice water molecules (10.4%).', 'For compound 1Â·La, a weight loss (10.6%) in the temperature range of 20âˆ’90 Â°C corresponds to the release of 5.5 lattice water molecules (10.4%).', 'The weight loss (12.2%) in the range of 90âˆ’350 Â°C is in agreement with the removal of six coordinated water molecules (11.7%).', 'TG analysis for compound 2Â·La shows a weight loss of 17.3% in the temperature range of 20âˆ’120 Â°C, corresponding to the release of eight lattice water molecules and two coordinated water molecules (18.1%).', 'TG analysis for compound 2Â·La shows a weight loss of 17.3% in the temperature range of 20âˆ’120 Â°C, corresponding to the release of eight lattice water molecules and two coordinated water molecules (18.1%).', 'TG analysis for compound 2Â·La shows a weight loss of 17.3% in the temperature range of 20âˆ’120 Â°C, corresponding to the release of eight lattice water molecules and two coordinated water molecules (18.1%).', 'The weight loss (6.9%) in the range of 120âˆ’380 Â°C is in agreement with the calculated value for the removal of four coordinated water molecules (7.3%).', 'It is noted that the TG curves of compounds 2Â·Ln show platforms up to âˆ¼450 Â°C after the removal of both lattice and coordinated water molecules.', 'The temperature-dependent magnetic susceptibilities for compounds 1Â·Ln (Ln = La, Ce) and 2Â·Ln (Ln = La, Ce, Pr, Nd, Sm, Eu, Gd, Tb, Dy, Ho, Er) were measured in the temperature range of 1.8âˆ’300 K (Figures 5âˆ’7).', 'X-ray crystallographic files in CIF format, structure of the water chain in 2Â·La,TG curves for all compounds, XRD patterns of compound 2Â·La before and after heat treatments, and the Ï‡M and Ï‡MT versus T plots for 2Â·La.', 'X-ray crystallographic files in CIF format, structure of the water chain in 2Â·La,TG curves for all compounds, XRD patterns of compound 2Â·La before and after heat treatments, and the Ï‡M and Ï‡MT versus T plots for 2Â·La.'] | ['TGA', 'TG', 'TGA', 'TG', 'thermal gravimetric', 'weight loss', 'temperature range', 'weight loss', 'TG', 'weight loss', 'temperature range', 'weight loss', 'TG', 'temperature range', 'TG', 'TG'] | n | n | n | 2-Gd
GIQYAH_clean | GIQYAH | 10.1021/ic0621695 | ['Thermal analyses were performed in nitrogen with a heating rate of 20 Â°C/min on a TGA-DTA V1.1 TA Inst 2100 instrument.', 'Thermal analyses were performed in nitrogen with a heating rate of 20 Â°C/min on a TGA-DTA V1.1 TA Inst 2100 instrument.', 'Thermal gravimetric analyses (TGA) are conducted to examine the stabilities of these compounds.', 'Thermal gravimetric analyses (TGA) are conducted to examine the stabilities of these compounds.', 'Thermal gravimetric analyses (TGA) are conducted to examine the stabilities of these compounds.', 'For compound 1Â·La, a weight loss (10.6%) in the temperature range of 20âˆ’90 Â°C corresponds to the release of 5.5 lattice water molecules (10.4%).', 'For compound 1Â·La, a weight loss (10.6%) in the temperature range of 20âˆ’90 Â°C corresponds to the release of 5.5 lattice water molecules (10.4%).', 'The weight loss (12.2%) in the range of 90âˆ’350 Â°C is in agreement with the removal of six coordinated water molecules (11.7%).', 'TG analysis for compound 2Â·La shows a weight loss of 17.3% in the temperature range of 20âˆ’120 Â°C, corresponding to the release of eight lattice water molecules and two coordinated water molecules (18.1%).', 'TG analysis for compound 2Â·La shows a weight loss of 17.3% in the temperature range of 20âˆ’120 Â°C, corresponding to the release of eight lattice water molecules and two coordinated water molecules (18.1%).', 'TG analysis for compound 2Â·La shows a weight loss of 17.3% in the temperature range of 20âˆ’120 Â°C, corresponding to the release of eight lattice water molecules and two coordinated water molecules (18.1%).', 'The weight loss (6.9%) in the range of 120âˆ’380 Â°C is in agreement with the calculated value for the removal of four coordinated water molecules (7.3%).', 'It is noted that the TG curves of compounds 2Â·Ln show platforms up to âˆ¼450 Â°C after the removal of both lattice and coordinated water molecules.', 'The temperature-dependent magnetic susceptibilities for compounds 1Â·Ln (Ln = La, Ce) and 2Â·Ln (Ln = La, Ce, Pr, Nd, Sm, Eu, Gd, Tb, Dy, Ho, Er) were measured in the temperature range of 1.8âˆ’300 K (Figures 5âˆ’7).', 'X-ray crystallographic files in CIF format, structure of the water chain in 2Â·La,TG curves for all compounds, XRD patterns of compound 2Â·La before and after heat treatments, and the Ï‡M and Ï‡MT versus T plots for 2Â·La.', 'X-ray crystallographic files in CIF format, structure of the water chain in 2Â·La,TG curves for all compounds, XRD patterns of compound 2Â·La before and after heat treatments, and the Ï‡M and Ï‡MT versus T plots for 2Â·La.'] | ['TGA', 'TG', 'TGA', 'TG', 'thermal gravimetric', 'weight loss', 'temperature range', 'weight loss', 'TG', 'weight loss', 'temperature range', 'weight loss', 'TG', 'temperature range', 'TG', 'TG'] | n | n | n | 2-Ho
GIQYIP_clean | GIQYIP | 10.1021/ic0621695 | ['Thermal analyses were performed in nitrogen with a heating rate of 20 Â°C/min on a TGA-DTA V1.1 TA Inst 2100 instrument.', 'Thermal analyses were performed in nitrogen with a heating rate of 20 Â°C/min on a TGA-DTA V1.1 TA Inst 2100 instrument.', 'Thermal gravimetric analyses (TGA) are conducted to examine the stabilities of these compounds.', 'Thermal gravimetric analyses (TGA) are conducted to examine the stabilities of these compounds.', 'Thermal gravimetric analyses (TGA) are conducted to examine the stabilities of these compounds.', 'For compound 1Â·La, a weight loss (10.6%) in the temperature range of 20âˆ’90 Â°C corresponds to the release of 5.5 lattice water molecules (10.4%).', 'For compound 1Â·La, a weight loss (10.6%) in the temperature range of 20âˆ’90 Â°C corresponds to the release of 5.5 lattice water molecules (10.4%).', 'The weight loss (12.2%) in the range of 90âˆ’350 Â°C is in agreement with the removal of six coordinated water molecules (11.7%).', 'TG analysis for compound 2Â·La shows a weight loss of 17.3% in the temperature range of 20âˆ’120 Â°C, corresponding to the release of eight lattice water molecules and two coordinated water molecules (18.1%).', 'TG analysis for compound 2Â·La shows a weight loss of 17.3% in the temperature range of 20âˆ’120 Â°C, corresponding to the release of eight lattice water molecules and two coordinated water molecules (18.1%).', 'TG analysis for compound 2Â·La shows a weight loss of 17.3% in the temperature range of 20âˆ’120 Â°C, corresponding to the release of eight lattice water molecules and two coordinated water molecules (18.1%).', 'The weight loss (6.9%) in the range of 120âˆ’380 Â°C is in agreement with the calculated value for the removal of four coordinated water molecules (7.3%).', 'It is noted that the TG curves of compounds 2Â·Ln show platforms up to âˆ¼450 Â°C after the removal of both lattice and coordinated water molecules.', 'The temperature-dependent magnetic susceptibilities for compounds 1Â·Ln (Ln = La, Ce) and 2Â·Ln (Ln = La, Ce, Pr, Nd, Sm, Eu, Gd, Tb, Dy, Ho, Er) were measured in the temperature range of 1.8âˆ’300 K (Figures 5âˆ’7).', 'X-ray crystallographic files in CIF format, structure of the water chain in 2Â·La,TG curves for all compounds, XRD patterns of compound 2Â·La before and after heat treatments, and the Ï‡M and Ï‡MT versus T plots for 2Â·La.', 'X-ray crystallographic files in CIF format, structure of the water chain in 2Â·La,TG curves for all compounds, XRD patterns of compound 2Â·La before and after heat treatments, and the Ï‡M and Ï‡MT versus T plots for 2Â·La.'] | ['TGA', 'TG', 'TGA', 'TG', 'thermal gravimetric', 'weight loss', 'temperature range', 'weight loss', 'TG', 'weight loss', 'temperature range', 'weight loss', 'TG', 'temperature range', 'TG', 'TG'] | n | n | n | 2-Nd
GIQYOV_clean | GIQYOV | 10.1021/ic0621695 | ['Thermal analyses were performed in nitrogen with a heating rate of 20 Â°C/min on a TGA-DTA V1.1 TA Inst 2100 instrument.', 'Thermal analyses were performed in nitrogen with a heating rate of 20 Â°C/min on a TGA-DTA V1.1 TA Inst 2100 instrument.', 'Thermal gravimetric analyses (TGA) are conducted to examine the stabilities of these compounds.', 'Thermal gravimetric analyses (TGA) are conducted to examine the stabilities of these compounds.', 'Thermal gravimetric analyses (TGA) are conducted to examine the stabilities of these compounds.', 'For compound 1Â·La, a weight loss (10.6%) in the temperature range of 20âˆ’90 Â°C corresponds to the release of 5.5 lattice water molecules (10.4%).', 'For compound 1Â·La, a weight loss (10.6%) in the temperature range of 20âˆ’90 Â°C corresponds to the release of 5.5 lattice water molecules (10.4%).', 'The weight loss (12.2%) in the range of 90âˆ’350 Â°C is in agreement with the removal of six coordinated water molecules (11.7%).', 'TG analysis for compound 2Â·La shows a weight loss of 17.3% in the temperature range of 20âˆ’120 Â°C, corresponding to the release of eight lattice water molecules and two coordinated water molecules (18.1%).', 'TG analysis for compound 2Â·La shows a weight loss of 17.3% in the temperature range of 20âˆ’120 Â°C, corresponding to the release of eight lattice water molecules and two coordinated water molecules (18.1%).', 'TG analysis for compound 2Â·La shows a weight loss of 17.3% in the temperature range of 20âˆ’120 Â°C, corresponding to the release of eight lattice water molecules and two coordinated water molecules (18.1%).', 'The weight loss (6.9%) in the range of 120âˆ’380 Â°C is in agreement with the calculated value for the removal of four coordinated water molecules (7.3%).', 'It is noted that the TG curves of compounds 2Â·Ln show platforms up to âˆ¼450 Â°C after the removal of both lattice and coordinated water molecules.', 'The temperature-dependent magnetic susceptibilities for compounds 1Â·Ln (Ln = La, Ce) and 2Â·Ln (Ln = La, Ce, Pr, Nd, Sm, Eu, Gd, Tb, Dy, Ho, Er) were measured in the temperature range of 1.8âˆ’300 K (Figures 5âˆ’7).', 'X-ray crystallographic files in CIF format, structure of the water chain in 2Â·La,TG curves for all compounds, XRD patterns of compound 2Â·La before and after heat treatments, and the Ï‡M and Ï‡MT versus T plots for 2Â·La.', 'X-ray crystallographic files in CIF format, structure of the water chain in 2Â·La,TG curves for all compounds, XRD patterns of compound 2Â·La before and after heat treatments, and the Ï‡M and Ï‡MT versus T plots for 2Â·La.'] | ['TGA', 'TG', 'TGA', 'TG', 'thermal gravimetric', 'weight loss', 'temperature range', 'weight loss', 'TG', 'weight loss', 'temperature range', 'weight loss', 'TG', 'temperature range', 'TG', 'TG'] | n | n | n | 2-Pr
GIQYUB_clean | GIQYUB | 10.1021/ic0621695 | ['Thermal analyses were performed in nitrogen with a heating rate of 20 Â°C/min on a TGA-DTA V1.1 TA Inst 2100 instrument.', 'Thermal analyses were performed in nitrogen with a heating rate of 20 Â°C/min on a TGA-DTA V1.1 TA Inst 2100 instrument.', 'Thermal gravimetric analyses (TGA) are conducted to examine the stabilities of these compounds.', 'Thermal gravimetric analyses (TGA) are conducted to examine the stabilities of these compounds.', 'Thermal gravimetric analyses (TGA) are conducted to examine the stabilities of these compounds.', 'For compound 1Â·La, a weight loss (10.6%) in the temperature range of 20âˆ’90 Â°C corresponds to the release of 5.5 lattice water molecules (10.4%).', 'For compound 1Â·La, a weight loss (10.6%) in the temperature range of 20âˆ’90 Â°C corresponds to the release of 5.5 lattice water molecules (10.4%).', 'The weight loss (12.2%) in the range of 90âˆ’350 Â°C is in agreement with the removal of six coordinated water molecules (11.7%).', 'TG analysis for compound 2Â·La shows a weight loss of 17.3% in the temperature range of 20âˆ’120 Â°C, corresponding to the release of eight lattice water molecules and two coordinated water molecules (18.1%).', 'TG analysis for compound 2Â·La shows a weight loss of 17.3% in the temperature range of 20âˆ’120 Â°C, corresponding to the release of eight lattice water molecules and two coordinated water molecules (18.1%).', 'TG analysis for compound 2Â·La shows a weight loss of 17.3% in the temperature range of 20âˆ’120 Â°C, corresponding to the release of eight lattice water molecules and two coordinated water molecules (18.1%).', 'The weight loss (6.9%) in the range of 120âˆ’380 Â°C is in agreement with the calculated value for the removal of four coordinated water molecules (7.3%).', 'It is noted that the TG curves of compounds 2Â·Ln show platforms up to âˆ¼450 Â°C after the removal of both lattice and coordinated water molecules.', 'The temperature-dependent magnetic susceptibilities for compounds 1Â·Ln (Ln = La, Ce) and 2Â·Ln (Ln = La, Ce, Pr, Nd, Sm, Eu, Gd, Tb, Dy, Ho, Er) were measured in the temperature range of 1.8âˆ’300 K (Figures 5âˆ’7).', 'X-ray crystallographic files in CIF format, structure of the water chain in 2Â·La,TG curves for all compounds, XRD patterns of compound 2Â·La before and after heat treatments, and the Ï‡M and Ï‡MT versus T plots for 2Â·La.', 'X-ray crystallographic files in CIF format, structure of the water chain in 2Â·La,TG curves for all compounds, XRD patterns of compound 2Â·La before and after heat treatments, and the Ï‡M and Ï‡MT versus T plots for 2Â·La.'] | ['TGA', 'TG', 'TGA', 'TG', 'thermal gravimetric', 'weight loss', 'temperature range', 'weight loss', 'TG', 'weight loss', 'temperature range', 'weight loss', 'TG', 'temperature range', 'TG', 'TG'] | n | n | n | 2-Tb
PIBNUK01_clean | PIBNUK01 | 10.1021/ic0624773 | ['TGA studies show that MOFs 3 and 4 are stable to 410 and 390 Â°C, respectively, record highs for MOFs containing chiral channels.', 'TGA studies show that MOFs 3 and 4 are stable to 410 and 390 Â°C, respectively, record highs for MOFs containing chiral channels.', '(3) Reversible adsorption is observed by TGA after vapor diffusion of 3â€˜ with methanol, water, and chloroform, while N2 sorption of 3â€˜ at 77 K shows a type-I isotherm with a high Langmuir surface area of 1558 m2/g.', '(3) Reversible adsorption is observed by TGA after vapor diffusion of 3â€˜ with methanol, water, and chloroform, while N2 sorption of 3â€˜ at 77 K shows a type-I isotherm with a high Langmuir surface area of 1558 m2/g.'] | ['TGA', 'TG', 'TGA', 'TG'] | n | n | n | 1
PIBNUK_clean | PIBNUK | 10.1021/ic0624773 | ['TGA studies show that MOFs 3 and 4 are stable to 410 and 390 Â°C, respectively, record highs for MOFs containing chiral channels.', 'TGA studies show that MOFs 3 and 4 are stable to 410 and 390 Â°C, respectively, record highs for MOFs containing chiral channels.', '(3) Reversible adsorption is observed by TGA after vapor diffusion of 3â€˜ with methanol, water, and chloroform, while N2 sorption of 3â€˜ at 77 K shows a type-I isotherm with a high Langmuir surface area of 1558 m2/g.', '(3) Reversible adsorption is observed by TGA after vapor diffusion of 3â€˜ with methanol, water, and chloroform, while N2 sorption of 3â€˜ at 77 K shows a type-I isotherm with a high Langmuir surface area of 1558 m2/g.'] | ['TGA', 'TG', 'TGA', 'TG'] | n | n | n | 1
PIBPIA_clean | PIBPIA | 10.1021/ic0624773 | ['TGA studies show that MOFs 3 and 4 are stable to 410 and 390 Â°C, respectively, record highs for MOFs containing chiral channels.', 'TGA studies show that MOFs 3 and 4 are stable to 410 and 390 Â°C, respectively, record highs for MOFs containing chiral channels.', '(3) Reversible adsorption is observed by TGA after vapor diffusion of 3â€˜ with methanol, water, and chloroform, while N2 sorption of 3â€˜ at 77 K shows a type-I isotherm with a high Langmuir surface area of 1558 m2/g.', '(3) Reversible adsorption is observed by TGA after vapor diffusion of 3â€˜ with methanol, water, and chloroform, while N2 sorption of 3â€˜ at 77 K shows a type-I isotherm with a high Langmuir surface area of 1558 m2/g.'] | ['TGA', 'TG', 'TGA', 'TG'] | n | n | n | 2
MIHLIZ_clean | MIHLIZ | 10.1021/ic0701099 | ['The thermal stability of the TmCPP materials has been assessed by thermal gravimetric (TGA) and X-ray powder diffraction (XRD) techniques.', 'The thermal stability of the TmCPP materials has been assessed by thermal gravimetric (TGA) and X-ray powder diffraction (XRD) techniques.', 'The thermal stability of the TmCPP materials has been assessed by thermal gravimetric (TGA) and X-ray powder diffraction (XRD) techniques.', 'The TGA (accompanied by differential thermal analysis, DTA) patterns of compounds 1, 2, 4 (3 is isomorphous to 4), and 5 show that after the evaporation of the solvent adsorbed on (or near) the crystal surface below âˆ¼75âˆ’85 Â°C, the lattice-included water and DMF species (about 10% of the dry crystal mass in 1, 2, and 4 but only about 4% in 5) are lost within the 90âˆ’200 Â°C temperature range (see the Supporting Information).', 'The TGA (accompanied by differential thermal analysis, DTA) patterns of compounds 1, 2, 4 (3 is isomorphous to 4), and 5 show that after the evaporation of the solvent adsorbed on (or near) the crystal surface below âˆ¼75âˆ’85 Â°C, the lattice-included water and DMF species (about 10% of the dry crystal mass in 1, 2, and 4 but only about 4% in 5) are lost within the 90âˆ’200 Â°C temperature range (see the Supporting Information).', 'The TGA (accompanied by differential thermal analysis, DTA) patterns of compounds 1, 2, 4 (3 is isomorphous to 4), and 5 show that after the evaporation of the solvent adsorbed on (or near) the crystal surface below âˆ¼75âˆ’85 Â°C, the lattice-included water and DMF species (about 10% of the dry crystal mass in 1, 2, and 4 but only about 4% in 5) are lost within the 90âˆ’200 Â°C temperature range (see the Supporting Information).', 'The TGA (accompanied by differential thermal analysis, DTA) patterns of compounds 1, 2, 4 (3 is isomorphous to 4), and 5 show that after the evaporation of the solvent adsorbed on (or near) the crystal surface below âˆ¼75âˆ’85 Â°C, the lattice-included water and DMF species (about 10% of the dry crystal mass in 1, 2, and 4 but only about 4% in 5) are lost within the 90âˆ’200 Â°C temperature range (see the Supporting Information).'] | ['TGA', 'TG', 'thermal gravimetric', 'TGA', 'TG', 'thermal analysis', 'temperature range'] | n | n | n | 3a
MIHMEW_clean | MIHMEW | 10.1021/ic0701099 | ['The thermal stability of the TmCPP materials has been assessed by thermal gravimetric (TGA) and X-ray powder diffraction (XRD) techniques.', 'The thermal stability of the TmCPP materials has been assessed by thermal gravimetric (TGA) and X-ray powder diffraction (XRD) techniques.', 'The thermal stability of the TmCPP materials has been assessed by thermal gravimetric (TGA) and X-ray powder diffraction (XRD) techniques.', 'The TGA (accompanied by differential thermal analysis, DTA) patterns of compounds 1, 2, 4 (3 is isomorphous to 4), and 5 show that after the evaporation of the solvent adsorbed on (or near) the crystal surface below âˆ¼75âˆ’85 Â°C, the lattice-included water and DMF species (about 10% of the dry crystal mass in 1, 2, and 4 but only about 4% in 5) are lost within the 90âˆ’200 Â°C temperature range (see the Supporting Information).', 'The TGA (accompanied by differential thermal analysis, DTA) patterns of compounds 1, 2, 4 (3 is isomorphous to 4), and 5 show that after the evaporation of the solvent adsorbed on (or near) the crystal surface below âˆ¼75âˆ’85 Â°C, the lattice-included water and DMF species (about 10% of the dry crystal mass in 1, 2, and 4 but only about 4% in 5) are lost within the 90âˆ’200 Â°C temperature range (see the Supporting Information).', 'The TGA (accompanied by differential thermal analysis, DTA) patterns of compounds 1, 2, 4 (3 is isomorphous to 4), and 5 show that after the evaporation of the solvent adsorbed on (or near) the crystal surface below âˆ¼75âˆ’85 Â°C, the lattice-included water and DMF species (about 10% of the dry crystal mass in 1, 2, and 4 but only about 4% in 5) are lost within the 90âˆ’200 Â°C temperature range (see the Supporting Information).', 'The TGA (accompanied by differential thermal analysis, DTA) patterns of compounds 1, 2, 4 (3 is isomorphous to 4), and 5 show that after the evaporation of the solvent adsorbed on (or near) the crystal surface below âˆ¼75âˆ’85 Â°C, the lattice-included water and DMF species (about 10% of the dry crystal mass in 1, 2, and 4 but only about 4% in 5) are lost within the 90âˆ’200 Â°C temperature range (see the Supporting Information).'] | ['TGA', 'TG', 'thermal gravimetric', 'TGA', 'TG', 'thermal analysis', 'temperature range'] | n | n | n | 7a
KILJEV_clean | KILJEV | 10.1021/ic070132u | ['Thermogravimetric (TGA) analyses were carried out with a TGA Q 500 from TA Instruments, at a heating rate of 10 Â°C/min under a nitrogen atmosphere.', 'Thermogravimetric (TGA) analyses were carried out with a TGA Q 500 from TA Instruments, at a heating rate of 10 Â°C/min under a nitrogen atmosphere.', 'Magnetic measurements of dc type were performed with an applied field of 1000 G in the 2âˆ’300 K temperature range.'] | ['TGA', 'TG', 'temperature range'] | n | n | n | 1
WILNEL01_clean | WILNEL01 | 10.1021/ic070223r | ['Temperature measurements of the magnetic susceptibility were carried out with a Quantum Design SQUID magnetometer in the 5âˆ’300 K temperature range operating at 1 T.', 'At 90 K all pbtz molecules are ordered and adopt a TG conformation.'] | ['temperature range', 'TG'] | n | n | n
AVESAW_clean | AVESAW | 10.1021/ic100610t | ['Thermogravimetric analyses (TGA) were carried out on a Netzsch STA 449C equipment under nitrogen gas flow (40âˆ’800 Â°C range) at a heating rate of 10 Â°CÂ·minâˆ’1.', 'Thermogravimetric analyses (TGA) were carried out on a Netzsch STA 449C equipment under nitrogen gas flow (40âˆ’800 Â°C range) at a heating rate of 10 Â°CÂ·minâˆ’1.', 'The TGA curves show that all of these coordination frameworks are stable up to about 350 Â°C, and three stages of weight loss are observed in the temperature from 40 to 800 Â°C.', 'The TGA curves show that all of these coordination frameworks are stable up to about 350 Â°C, and three stages of weight loss are observed in the temperature from 40 to 800 Â°C.', 'The TGA curves show that all of these coordination frameworks are stable up to about 350 Â°C, and three stages of weight loss are observed in the temperature from 40 to 800 Â°C.', 'For all complexes, similar weight losses were observed in the temperature range of 50âˆ’350 Â°C.', 'For all complexes, similar weight losses were observed in the temperature range of 50âˆ’350 Â°C.', 'As shown in Figure S5, Supporting Information, the first weight loss of 6.02% for 1Â·H2O, 3.65% for 2Â·1.25THFÂ·2.5H2O, 5.53% for 3, 1.83% for 4Â·0.5H2O, and 5.06% for 5Â·3.5H2O shows that these preliminary degressive processes correspond to the loss of whole lattice water molecules except for compound 3 accommodating coordinated acetonitrile molecules (calcd 7.68, 4.28, 7.45, 1.32, and 5.98% for all complexes, respectively).', 'For complexes 1Â·H2O, 2Â·1.25THFÂ·2.5H2O, and 3, the second weight loss in the temperature range of 350âˆ’450 Â°C was 26.24, 34.21, and 30.91%, in good agreement with the loss of triazolate ligands (calcd 28.23, 37.19, and 30.93%).', 'For complexes 1Â·H2O, 2Â·1.25THFÂ·2.5H2O, and 3, the second weight loss in the temperature range of 350âˆ’450 Â°C was 26.24, 34.21, and 30.91%, in good agreement with the loss of triazolate ligands (calcd 28.23, 37.19, and 30.93%).', 'The TG curve of complexes 4Â·0.5H2O and 5Â·3.5H2O exhibits a sharp weight loss in the temperature range 325âˆ’450 Â°C, corresponding to the weight loss of three trz ligands for 4Â·0.5H2O (exp. 27.80, calcd 29.91%) and one and a half trz ligands for complex 5Â·3.5H2O (exp. 9.71, calcd 9.58%).', 'The TG curve of complexes 4Â·0.5H2O and 5Â·3.5H2O exhibits a sharp weight loss in the temperature range 325âˆ’450 Â°C, corresponding to the weight loss of three trz ligands for 4Â·0.5H2O (exp. 27.80, calcd 29.91%) and one and a half trz ligands for complex 5Â·3.5H2O (exp. 9.71, calcd 9.58%).', 'The TG curve of complexes 4Â·0.5H2O and 5Â·3.5H2O exhibits a sharp weight loss in the temperature range 325âˆ’450 Â°C, corresponding to the weight loss of three trz ligands for 4Â·0.5H2O (exp. 27.80, calcd 29.91%) and one and a half trz ligands for complex 5Â·3.5H2O (exp. 9.71, calcd 9.58%).'] | ['TGA', 'TG', 'TGA', 'TG', 'weight loss', 'weight loss', 'temperature range', 'weight loss', 'weight loss', 'temperature range', 'TG', 'weight loss', 'temperature range'] | n | n | n
UKAZEM_clean | UKAZEM | 10.1021/ic100796e | ['The thermogravimetric analysis (TGA) of 2 shows a mass loss percentage of 4.5% in the temperature range 25âˆ’140 Â°C, corresponding to a loss of 3.5 weakly bound crystallization water molecules.', 'The thermogravimetric analysis (TGA) of 2 shows a mass loss percentage of 4.5% in the temperature range 25âˆ’140 Â°C, corresponding to a loss of 3.5 weakly bound crystallization water molecules.', 'The thermogravimetric analysis (TGA) of 2 shows a mass loss percentage of 4.5% in the temperature range 25âˆ’140 Â°C, corresponding to a loss of 3.5 weakly bound crystallization water molecules.', 'The thermogravimetric analysis (TGA) of 2 shows a mass loss percentage of 4.5% in the temperature range 25âˆ’140 Â°C, corresponding to a loss of 3.5 weakly bound crystallization water molecules.', 'The thermogravimetric analysis (TGA) of 2 shows a mass loss percentage of 4.5% in the temperature range 25âˆ’140 Â°C, corresponding to a loss of 3.5 weakly bound crystallization water molecules.', 'Thermal analysis was carried out on a Perkin-Elmer system (model Pyris Diamond TG/DTA) under a nitrogen atmosphere (flow rate: 80 cm3 minâˆ’1) from 25 to 750 Â°C at a heating rate of 5 Â°C minâˆ’1.', 'Thermal analysis was carried out on a Perkin-Elmer system (model Pyris Diamond TG/DTA) under a nitrogen atmosphere (flow rate: 80 cm3 minâˆ’1) from 25 to 750 Â°C at a heating rate of 5 Â°C minâˆ’1.', 'The measurements were performed in the temperature range 1.9âˆ’300 K at direct-current applied fields of 50 Oe for T < 50 K and of 1000 Oe for T > 35 K.'] | ['TGA', 'TG', 'thermogravimetric analysis', 'temperature range', 'mass loss', 'TG', 'thermal analysis', 'temperature range'] | n | n | n | 2
NABCIE_clean | NABCIE | 10.1021/ic100853h | ['Dr. Mangayarkarasi Nagarathinam is sincerely thanked for her help with powder X-ray diffraction and thermogravimetric analysis data and Geok Kheng Tan for X-ray data collection.'] | ['thermogravimetric analysis'] | n | n | n | 6
IYUROK_clean | IYUROK | 10.1021/ic101089n | ['The values of the best-fit parameters from the magnetic data of 2âˆ’4 in the temperature range of 100âˆ’300 K through the Curieâˆ’Weiss law (Figure S3, Supporting Information) are: Î¸ = 32.43 K and C = 2.14 cm3 K molâˆ’1 for 2, Î¸ = 32.24 K and C = 2.56 cm3 K molâˆ’1 for 3, and Î¸ = 31.74 K and C = 2.70 cm3 K molâˆ’1 for 4.', 'In an ac field oscillating at a frequency of 10 Hz, the first step lies in the 4.5âˆ’3.0 K temperature range, where Ï‡mâ€² diminishes smoothly and reaches an inflection point at Ti = 3.0 K.'] | ['temperature range', 'temperature range'] | n | n | n
OLEKUM_manual | OLEKUM | 10.1021/ic101517t | ['Thermal gravimetry (TG) was carried out with a Rigaku Instrument TG8120 in a helium flow (100 mL/min) with heating rate of 10 K/min.', 'Differential scanning calorimetry (DSC) was carried out with a Rigaku Instrument TG8230 in a nitrogen flow (70 mL/min) with heating rate of 20 K/min, and the heats of desorption were calibrated by melting high-purity indium, lead, and antimony.', 'Supporting Information, Figure S2 shows the thermograms of 2 âŠƒ solvents, 3 âŠƒ solvents, and 4 âŠƒ solvents in the temperature range 20âˆ’300 Â°C for a heating rate Î² = 10 Â°C/min.', 'In the temperature range 20âˆ’200 Â°C, the thermograms of 2 âŠƒ solvents and 3 âŠƒ solvents showed a mass loss (observed = 30.0% and 30.4%, respectively) corresponding to guest molecules.', 'In the temperature range 20âˆ’200 Â°C, the thermograms of 2 âŠƒ solvents and 3 âŠƒ solvents showed a mass loss (observed = 30.0% and 30.4%, respectively) corresponding to guest molecules.', 'In contrast, the thermogram of 4 âŠƒ solvents showed a two-step loss in the temperature range of 20âˆ’78 Â°C (observed = 32.3%) and 78âˆ’180 Â°C (observed = 19.7%), which correspond to surface-adsorbed molecules and guest molecules, respectively.'] | ['TG', 'TG', 'temperature range', 'temperature range', 'mass loss', 'temperature range'] | n | n | n | 4
REGJIW02_clean | REGJIW02 | 10.1021/ic101897a | ['Direct current (DC) magnetization measurements were performed in the range 2âˆ’300 K with a 100 Oe measuring field, while alternating current (AC) measurements were performed with an alternating field of 3.95 Oe in the temperature range 1.8âˆ’10 K at 110 Hz with a range of different DC magnetic fields applied (7âˆ’700 Oe).', 'The crystal structure of compound 1 is already known over a wide temperature range >100 K;(18) however, for this study we needed to be assured that there were no significant structural changes at temperatures close to the magnetic ordering.', 'We were initially suspicious of the unusual nature of the susceptibility, with three NÃ©el point-like discontinuities in a small temperature range (Figure 3).'] | ['temperature range', 'temperature range', 'temperature range'] | n | n | n
ABESUX_clean | ABESUX | 10.1021/ic200345j | ['Experiments were performed over a temperature range from room temperature to 825 Â°C in an air atmosphere.', 'Thermogravimetric analysis of C2UP2 (Figure 6) indicates a two steps decomposition with a total weight loss of 15.9% leading at above 850 Â°C to U(IV) diphosphate UP2O7 identified by the X-ray diffraction pattern of the final product (theoretical weight loss, 15.9%).', 'Thermogravimetric analysis of C2UP2 (Figure 6) indicates a two steps decomposition with a total weight loss of 15.9% leading at above 850 Â°C to U(IV) diphosphate UP2O7 identified by the X-ray diffraction pattern of the final product (theoretical weight loss, 15.9%).', 'Thermogravimetric analysis of C2UP2 (Figure 6) indicates a two steps decomposition with a total weight loss of 15.9% leading at above 850 Â°C to U(IV) diphosphate UP2O7 identified by the X-ray diffraction pattern of the final product (theoretical weight loss, 15.9%).', 'Thermal gravimetric (TGA) and differential (TDA) analyses of C2UP2 showing the two steps transformation into U2P2O7.', 'Thermal gravimetric (TGA) and differential (TDA) analyses of C2UP2 showing the two steps transformation into U2P2O7.', 'Thermal gravimetric (TGA) and differential (TDA) analyses of C2UP2 showing the two steps transformation into U2P2O7.', 'DTA analysis shows a weak endothermic peak which appears at about 230 Â°C, before the two broad exothermic peaks at 400 and 770 Â°C corresponding to the two steps decomposition.', 'Thermal gravimetric (TGA) and differential (TDA) analyses of C2UP2 showing the two steps transformation into U2P2O7.', 'Thermal gravimetric (TGA) and differential (TDA) analyses of C2UP2 showing the two steps transformation into U2P2O7.', 'Thermal gravimetric (TGA) and differential (TDA) analyses of C2UP2 showing the two steps transformation into U2P2O7.'] | ['temperature range', 'thermogravimetric analysis', 'weight loss', 'decomposition', 'TGA', 'TG', 'thermal gravimetric', 'decomposition', 'TGA', 'TG', 'thermal gravimetric'] | n | n | n | C4U5P4
ABETAE_clean | ABETAE | 10.1021/ic200345j | ['Experiments were performed over a temperature range from room temperature to 825 Â°C in an air atmosphere.', 'Thermogravimetric analysis of C2UP2 (Figure 6) indicates a two steps decomposition with a total weight loss of 15.9% leading at above 850 Â°C to U(IV) diphosphate UP2O7 identified by the X-ray diffraction pattern of the final product (theoretical weight loss, 15.9%).', 'Thermogravimetric analysis of C2UP2 (Figure 6) indicates a two steps decomposition with a total weight loss of 15.9% leading at above 850 Â°C to U(IV) diphosphate UP2O7 identified by the X-ray diffraction pattern of the final product (theoretical weight loss, 15.9%).', 'Thermogravimetric analysis of C2UP2 (Figure 6) indicates a two steps decomposition with a total weight loss of 15.9% leading at above 850 Â°C to U(IV) diphosphate UP2O7 identified by the X-ray diffraction pattern of the final product (theoretical weight loss, 15.9%).', 'Thermal gravimetric (TGA) and differential (TDA) analyses of C2UP2 showing the two steps transformation into U2P2O7.', 'Thermal gravimetric (TGA) and differential (TDA) analyses of C2UP2 showing the two steps transformation into U2P2O7.', 'Thermal gravimetric (TGA) and differential (TDA) analyses of C2UP2 showing the two steps transformation into U2P2O7.', 'DTA analysis shows a weak endothermic peak which appears at about 230 Â°C, before the two broad exothermic peaks at 400 and 770 Â°C corresponding to the two steps decomposition.', 'Thermal gravimetric (TGA) and differential (TDA) analyses of C2UP2 showing the two steps transformation into U2P2O7.', 'Thermal gravimetric (TGA) and differential (TDA) analyses of C2UP2 showing the two steps transformation into U2P2O7.', 'Thermal gravimetric (TGA) and differential (TDA) analyses of C2UP2 showing the two steps transformation into U2P2O7.'] | ['temperature range', 'thermogravimetric analysis', 'weight loss', 'decomposition', 'TGA', 'TG', 'thermal gravimetric', 'decomposition', 'TGA', 'TG', 'thermal gravimetric'] | n | n | n | C5U5P4
ICAGOK_clean | ICAGOK | 10.1021/ic2008842 | ['FC and zero-field-cooled (ZFC) magnetization measurements were performed over the temperature range 2â€“24 K under a low field of 10 Oe (Figure S7 in the Supporting Information).', 'The magnetic susceptibility of complex 3 was measured in the 2â€“300 K temperature range under 1 kOe (Figure 9).'] | ['temperature range', 'temperature range'] | n | n | n
ABEXEM_clean | ABEXEM | 10.1021/ic201013v | ['Magnetic measurements were performed on polycrystalline samples of the complexes with a Quantum Design SQUID susceptometer covering the temperature range 2.0â€“300 K at a magnetic field of 1000 G.', 'Thermal analyses (TG/DTA) were performed on a TA Instruments SDT 2960 thermal analyzer in a synthetic air atmosphere (79% N2/21% O2) with a heating rate of 5 Â°CÂ·minâ€“1.', 'Above 110 Â°C, a marked decrease in the crystallinity was observed during release of the coordinated water molecules, leading to an amorphous anhydrous product that remains stable from 170 to 350 Â°C, after which it suffers several decomposition processes to lead to Yb2O3 as the final residue above 650 Â°C.', 'The thermogravimetric analysis performed over compound 3-Gd shows a first endothermic process that starts at 50 Â°C, and it is completed around 125 Â°C and corresponds to release of 2.33 water molecules (DTA peak, 100 Â°C; weight loss, exp, 9.8%, calcd, 9.4%), which is roughly the content of crystallization water molecules.', 'The thermogravimetric analysis performed over compound 3-Gd shows a first endothermic process that starts at 50 Â°C, and it is completed around 125 Â°C and corresponds to release of 2.33 water molecules (DTA peak, 100 Â°C; weight loss, exp, 9.8%, calcd, 9.4%), which is roughly the content of crystallization water molecules.', 'Thermal analysis of compound 4-Ce shows the loss of four water molecules per metal between room temperature and 200 Â°C (exp, 18.1%; calcd, 17.1%).', 'The anhydrous compound corresponds to a new phase of low crystallinity and remains stable up to 310 Â°C, after which several exothermic decomposition processes take place to give CeO2 as the final product above 400 Â°C.', 'The best fitting results for the 50â€“300 K temperature range are gathered in Table 6.', 'The best-fitting results for the 50â€“300K temperature range are gathered in Table 6.', 'Consequently, the magnetic data of both compounds were analyzed in the whole temperature range (2â€“300 K) using the classical Heisenberg spin model for a regular antiferromagnetic chain with S = 7/2 (eq 4) (the Hamiltonian being H = âˆ’JÎ£iSiÂ·Si+1).'] | ['temperature range', 'TG', 'decomposition', 'thermogravimetric analysis', 'weight loss', 'thermal analysis', 'decomposition', 'temperature range', 'temperature range', 'temperature range'] | n | n | n | 4La
ABEXOW_clean | ABEXOW | 10.1021/ic201013v | ['Magnetic measurements were performed on polycrystalline samples of the complexes with a Quantum Design SQUID susceptometer covering the temperature range 2.0â€“300 K at a magnetic field of 1000 G.', 'Thermal analyses (TG/DTA) were performed on a TA Instruments SDT 2960 thermal analyzer in a synthetic air atmosphere (79% N2/21% O2) with a heating rate of 5 Â°CÂ·minâ€“1.', 'Above 110 Â°C, a marked decrease in the crystallinity was observed during release of the coordinated water molecules, leading to an amorphous anhydrous product that remains stable from 170 to 350 Â°C, after which it suffers several decomposition processes to lead to Yb2O3 as the final residue above 650 Â°C.', 'The thermogravimetric analysis performed over compound 3-Gd shows a first endothermic process that starts at 50 Â°C, and it is completed around 125 Â°C and corresponds to release of 2.33 water molecules (DTA peak, 100 Â°C; weight loss, exp, 9.8%, calcd, 9.4%), which is roughly the content of crystallization water molecules.', 'The thermogravimetric analysis performed over compound 3-Gd shows a first endothermic process that starts at 50 Â°C, and it is completed around 125 Â°C and corresponds to release of 2.33 water molecules (DTA peak, 100 Â°C; weight loss, exp, 9.8%, calcd, 9.4%), which is roughly the content of crystallization water molecules.', 'Thermal analysis of compound 4-Ce shows the loss of four water molecules per metal between room temperature and 200 Â°C (exp, 18.1%; calcd, 17.1%).', 'The anhydrous compound corresponds to a new phase of low crystallinity and remains stable up to 310 Â°C, after which several exothermic decomposition processes take place to give CeO2 as the final product above 400 Â°C.', 'The best fitting results for the 50â€“300 K temperature range are gathered in Table 6.', 'The best-fitting results for the 50â€“300K temperature range are gathered in Table 6.', 'Consequently, the magnetic data of both compounds were analyzed in the whole temperature range (2â€“300 K) using the classical Heisenberg spin model for a regular antiferromagnetic chain with S = 7/2 (eq 4) (the Hamiltonian being H = âˆ’JÎ£iSiÂ·Si+1).'] | ['temperature range', 'TG', 'decomposition', 'thermogravimetric analysis', 'weight loss', 'thermal analysis', 'decomposition', 'temperature range', 'temperature range', 'temperature range'] | n | n | n | 4Pr
ABEXUC_clean | ABEXUC | 10.1021/ic201013v | ['Magnetic measurements were performed on polycrystalline samples of the complexes with a Quantum Design SQUID susceptometer covering the temperature range 2.0â€“300 K at a magnetic field of 1000 G.', 'Thermal analyses (TG/DTA) were performed on a TA Instruments SDT 2960 thermal analyzer in a synthetic air atmosphere (79% N2/21% O2) with a heating rate of 5 Â°CÂ·minâ€“1.', 'Above 110 Â°C, a marked decrease in the crystallinity was observed during release of the coordinated water molecules, leading to an amorphous anhydrous product that remains stable from 170 to 350 Â°C, after which it suffers several decomposition processes to lead to Yb2O3 as the final residue above 650 Â°C.', 'The thermogravimetric analysis performed over compound 3-Gd shows a first endothermic process that starts at 50 Â°C, and it is completed around 125 Â°C and corresponds to release of 2.33 water molecules (DTA peak, 100 Â°C; weight loss, exp, 9.8%, calcd, 9.4%), which is roughly the content of crystallization water molecules.', 'The thermogravimetric analysis performed over compound 3-Gd shows a first endothermic process that starts at 50 Â°C, and it is completed around 125 Â°C and corresponds to release of 2.33 water molecules (DTA peak, 100 Â°C; weight loss, exp, 9.8%, calcd, 9.4%), which is roughly the content of crystallization water molecules.', 'Thermal analysis of compound 4-Ce shows the loss of four water molecules per metal between room temperature and 200 Â°C (exp, 18.1%; calcd, 17.1%).', 'The anhydrous compound corresponds to a new phase of low crystallinity and remains stable up to 310 Â°C, after which several exothermic decomposition processes take place to give CeO2 as the final product above 400 Â°C.', 'The best fitting results for the 50â€“300 K temperature range are gathered in Table 6.', 'The best-fitting results for the 50â€“300K temperature range are gathered in Table 6.', 'Consequently, the magnetic data of both compounds were analyzed in the whole temperature range (2â€“300 K) using the classical Heisenberg spin model for a regular antiferromagnetic chain with S = 7/2 (eq 4) (the Hamiltonian being H = âˆ’JÎ£iSiÂ·Si+1).'] | ['temperature range', 'TG', 'decomposition', 'thermogravimetric analysis', 'weight loss', 'thermal analysis', 'decomposition', 'temperature range', 'temperature range', 'temperature range'] | n | n | n | 4Nd
ABEYAJ_clean | ABEYAJ | 10.1021/ic201013v | ['Magnetic measurements were performed on polycrystalline samples of the complexes with a Quantum Design SQUID susceptometer covering the temperature range 2.0â€“300 K at a magnetic field of 1000 G.', 'Thermal analyses (TG/DTA) were performed on a TA Instruments SDT 2960 thermal analyzer in a synthetic air atmosphere (79% N2/21% O2) with a heating rate of 5 Â°CÂ·minâ€“1.', 'Above 110 Â°C, a marked decrease in the crystallinity was observed during release of the coordinated water molecules, leading to an amorphous anhydrous product that remains stable from 170 to 350 Â°C, after which it suffers several decomposition processes to lead to Yb2O3 as the final residue above 650 Â°C.', 'The thermogravimetric analysis performed over compound 3-Gd shows a first endothermic process that starts at 50 Â°C, and it is completed around 125 Â°C and corresponds to release of 2.33 water molecules (DTA peak, 100 Â°C; weight loss, exp, 9.8%, calcd, 9.4%), which is roughly the content of crystallization water molecules.', 'The thermogravimetric analysis performed over compound 3-Gd shows a first endothermic process that starts at 50 Â°C, and it is completed around 125 Â°C and corresponds to release of 2.33 water molecules (DTA peak, 100 Â°C; weight loss, exp, 9.8%, calcd, 9.4%), which is roughly the content of crystallization water molecules.', 'Thermal analysis of compound 4-Ce shows the loss of four water molecules per metal between room temperature and 200 Â°C (exp, 18.1%; calcd, 17.1%).', 'The anhydrous compound corresponds to a new phase of low crystallinity and remains stable up to 310 Â°C, after which several exothermic decomposition processes take place to give CeO2 as the final product above 400 Â°C.', 'The best fitting results for the 50â€“300 K temperature range are gathered in Table 6.', 'The best-fitting results for the 50â€“300K temperature range are gathered in Table 6.', 'Consequently, the magnetic data of both compounds were analyzed in the whole temperature range (2â€“300 K) using the classical Heisenberg spin model for a regular antiferromagnetic chain with S = 7/2 (eq 4) (the Hamiltonian being H = âˆ’JÎ£iSiÂ·Si+1).'] | ['temperature range', 'TG', 'decomposition', 'thermogravimetric analysis', 'weight loss', 'thermal analysis', 'decomposition', 'temperature range', 'temperature range', 'temperature range'] | n | n | n | 4Sm
ABEYEN_clean | ABEYEN | 10.1021/ic201013v | ['Magnetic measurements were performed on polycrystalline samples of the complexes with a Quantum Design SQUID susceptometer covering the temperature range 2.0â€“300 K at a magnetic field of 1000 G.', 'Thermal analyses (TG/DTA) were performed on a TA Instruments SDT 2960 thermal analyzer in a synthetic air atmosphere (79% N2/21% O2) with a heating rate of 5 Â°CÂ·minâ€“1.', 'Above 110 Â°C, a marked decrease in the crystallinity was observed during release of the coordinated water molecules, leading to an amorphous anhydrous product that remains stable from 170 to 350 Â°C, after which it suffers several decomposition processes to lead to Yb2O3 as the final residue above 650 Â°C.', 'The thermogravimetric analysis performed over compound 3-Gd shows a first endothermic process that starts at 50 Â°C, and it is completed around 125 Â°C and corresponds to release of 2.33 water molecules (DTA peak, 100 Â°C; weight loss, exp, 9.8%, calcd, 9.4%), which is roughly the content of crystallization water molecules.', 'The thermogravimetric analysis performed over compound 3-Gd shows a first endothermic process that starts at 50 Â°C, and it is completed around 125 Â°C and corresponds to release of 2.33 water molecules (DTA peak, 100 Â°C; weight loss, exp, 9.8%, calcd, 9.4%), which is roughly the content of crystallization water molecules.', 'Thermal analysis of compound 4-Ce shows the loss of four water molecules per metal between room temperature and 200 Â°C (exp, 18.1%; calcd, 17.1%).', 'The anhydrous compound corresponds to a new phase of low crystallinity and remains stable up to 310 Â°C, after which several exothermic decomposition processes take place to give CeO2 as the final product above 400 Â°C.', 'The best fitting results for the 50â€“300 K temperature range are gathered in Table 6.', 'The best-fitting results for the 50â€“300K temperature range are gathered in Table 6.', 'Consequently, the magnetic data of both compounds were analyzed in the whole temperature range (2â€“300 K) using the classical Heisenberg spin model for a regular antiferromagnetic chain with S = 7/2 (eq 4) (the Hamiltonian being H = âˆ’JÎ£iSiÂ·Si+1).'] | ['temperature range', 'TG', 'decomposition', 'thermogravimetric analysis', 'weight loss', 'thermal analysis', 'decomposition', 'temperature range', 'temperature range', 'temperature range'] | n | n | n | 4Eu
ABEYIR_clean | ABEYIR | 10.1021/ic201013v | ['Magnetic measurements were performed on polycrystalline samples of the complexes with a Quantum Design SQUID susceptometer covering the temperature range 2.0â€“300 K at a magnetic field of 1000 G.', 'Thermal analyses (TG/DTA) were performed on a TA Instruments SDT 2960 thermal analyzer in a synthetic air atmosphere (79% N2/21% O2) with a heating rate of 5 Â°CÂ·minâ€“1.', 'Above 110 Â°C, a marked decrease in the crystallinity was observed during release of the coordinated water molecules, leading to an amorphous anhydrous product that remains stable from 170 to 350 Â°C, after which it suffers several decomposition processes to lead to Yb2O3 as the final residue above 650 Â°C.', 'The thermogravimetric analysis performed over compound 3-Gd shows a first endothermic process that starts at 50 Â°C, and it is completed around 125 Â°C and corresponds to release of 2.33 water molecules (DTA peak, 100 Â°C; weight loss, exp, 9.8%, calcd, 9.4%), which is roughly the content of crystallization water molecules.', 'The thermogravimetric analysis performed over compound 3-Gd shows a first endothermic process that starts at 50 Â°C, and it is completed around 125 Â°C and corresponds to release of 2.33 water molecules (DTA peak, 100 Â°C; weight loss, exp, 9.8%, calcd, 9.4%), which is roughly the content of crystallization water molecules.', 'Thermal analysis of compound 4-Ce shows the loss of four water molecules per metal between room temperature and 200 Â°C (exp, 18.1%; calcd, 17.1%).', 'The anhydrous compound corresponds to a new phase of low crystallinity and remains stable up to 310 Â°C, after which several exothermic decomposition processes take place to give CeO2 as the final product above 400 Â°C.', 'The best fitting results for the 50â€“300 K temperature range are gathered in Table 6.', 'The best-fitting results for the 50â€“300K temperature range are gathered in Table 6.', 'Consequently, the magnetic data of both compounds were analyzed in the whole temperature range (2â€“300 K) using the classical Heisenberg spin model for a regular antiferromagnetic chain with S = 7/2 (eq 4) (the Hamiltonian being H = âˆ’JÎ£iSiÂ·Si+1).'] | ['temperature range', 'TG', 'decomposition', 'thermogravimetric analysis', 'weight loss', 'thermal analysis', 'decomposition', 'temperature range', 'temperature range', 'temperature range'] | n | n | n | 4Gd
CAKXET_clean | CAKXET | 10.1021/ic201013v | ['Magnetic measurements were performed on polycrystalline samples of the complexes with a Quantum Design SQUID susceptometer covering the temperature range 2.0â€“300 K at a magnetic field of 1000 G.', 'Thermal analyses (TG/DTA) were performed on a TA Instruments SDT 2960 thermal analyzer in a synthetic air atmosphere (79% N2/21% O2) with a heating rate of 5 Â°CÂ·minâ€“1.', 'Above 110 Â°C, a marked decrease in the crystallinity was observed during release of the coordinated water molecules, leading to an amorphous anhydrous product that remains stable from 170 to 350 Â°C, after which it suffers several decomposition processes to lead to Yb2O3 as the final residue above 650 Â°C.', 'The thermogravimetric analysis performed over compound 3-Gd shows a first endothermic process that starts at 50 Â°C, and it is completed around 125 Â°C and corresponds to release of 2.33 water molecules (DTA peak, 100 Â°C; weight loss, exp, 9.8%, calcd, 9.4%), which is roughly the content of crystallization water molecules.', 'The thermogravimetric analysis performed over compound 3-Gd shows a first endothermic process that starts at 50 Â°C, and it is completed around 125 Â°C and corresponds to release of 2.33 water molecules (DTA peak, 100 Â°C; weight loss, exp, 9.8%, calcd, 9.4%), which is roughly the content of crystallization water molecules.', 'Thermal analysis of compound 4-Ce shows the loss of four water molecules per metal between room temperature and 200 Â°C (exp, 18.1%; calcd, 17.1%).', 'The anhydrous compound corresponds to a new phase of low crystallinity and remains stable up to 310 Â°C, after which several exothermic decomposition processes take place to give CeO2 as the final product above 400 Â°C.', 'The best fitting results for the 50â€“300 K temperature range are gathered in Table 6.', 'The best-fitting results for the 50â€“300K temperature range are gathered in Table 6.', 'Consequently, the magnetic data of both compounds were analyzed in the whole temperature range (2â€“300 K) using the classical Heisenberg spin model for a regular antiferromagnetic chain with S = 7/2 (eq 4) (the Hamiltonian being H = âˆ’JÎ£iSiÂ·Si+1).'] | ['temperature range', 'TG', 'decomposition', 'thermogravimetric analysis', 'weight loss', 'thermal analysis', 'decomposition', 'temperature range', 'temperature range', 'temperature range'] | n | n | n | 3Sm
CAKXIX_clean | CAKXIX | 10.1021/ic201013v | ['Magnetic measurements were performed on polycrystalline samples of the complexes with a Quantum Design SQUID susceptometer covering the temperature range 2.0â€“300 K at a magnetic field of 1000 G.', 'Thermal analyses (TG/DTA) were performed on a TA Instruments SDT 2960 thermal analyzer in a synthetic air atmosphere (79% N2/21% O2) with a heating rate of 5 Â°CÂ·minâ€“1.', 'Above 110 Â°C, a marked decrease in the crystallinity was observed during release of the coordinated water molecules, leading to an amorphous anhydrous product that remains stable from 170 to 350 Â°C, after which it suffers several decomposition processes to lead to Yb2O3 as the final residue above 650 Â°C.', 'The thermogravimetric analysis performed over compound 3-Gd shows a first endothermic process that starts at 50 Â°C, and it is completed around 125 Â°C and corresponds to release of 2.33 water molecules (DTA peak, 100 Â°C; weight loss, exp, 9.8%, calcd, 9.4%), which is roughly the content of crystallization water molecules.', 'The thermogravimetric analysis performed over compound 3-Gd shows a first endothermic process that starts at 50 Â°C, and it is completed around 125 Â°C and corresponds to release of 2.33 water molecules (DTA peak, 100 Â°C; weight loss, exp, 9.8%, calcd, 9.4%), which is roughly the content of crystallization water molecules.', 'Thermal analysis of compound 4-Ce shows the loss of four water molecules per metal between room temperature and 200 Â°C (exp, 18.1%; calcd, 17.1%).', 'The anhydrous compound corresponds to a new phase of low crystallinity and remains stable up to 310 Â°C, after which several exothermic decomposition processes take place to give CeO2 as the final product above 400 Â°C.', 'The best fitting results for the 50â€“300 K temperature range are gathered in Table 6.', 'The best-fitting results for the 50â€“300K temperature range are gathered in Table 6.', 'Consequently, the magnetic data of both compounds were analyzed in the whole temperature range (2â€“300 K) using the classical Heisenberg spin model for a regular antiferromagnetic chain with S = 7/2 (eq 4) (the Hamiltonian being H = âˆ’JÎ£iSiÂ·Si+1).'] | ['temperature range', 'TG', 'decomposition', 'thermogravimetric analysis', 'weight loss', 'thermal analysis', 'decomposition', 'temperature range', 'temperature range', 'temperature range'] | n | n | n | 3Eu
CAKXUJ_clean | CAKXUJ | 10.1021/ic201013v | ['Magnetic measurements were performed on polycrystalline samples of the complexes with a Quantum Design SQUID susceptometer covering the temperature range 2.0â€“300 K at a magnetic field of 1000 G.', 'Thermal analyses (TG/DTA) were performed on a TA Instruments SDT 2960 thermal analyzer in a synthetic air atmosphere (79% N2/21% O2) with a heating rate of 5 Â°CÂ·minâ€“1.', 'Above 110 Â°C, a marked decrease in the crystallinity was observed during release of the coordinated water molecules, leading to an amorphous anhydrous product that remains stable from 170 to 350 Â°C, after which it suffers several decomposition processes to lead to Yb2O3 as the final residue above 650 Â°C.', 'The thermogravimetric analysis performed over compound 3-Gd shows a first endothermic process that starts at 50 Â°C, and it is completed around 125 Â°C and corresponds to release of 2.33 water molecules (DTA peak, 100 Â°C; weight loss, exp, 9.8%, calcd, 9.4%), which is roughly the content of crystallization water molecules.', 'The thermogravimetric analysis performed over compound 3-Gd shows a first endothermic process that starts at 50 Â°C, and it is completed around 125 Â°C and corresponds to release of 2.33 water molecules (DTA peak, 100 Â°C; weight loss, exp, 9.8%, calcd, 9.4%), which is roughly the content of crystallization water molecules.', 'Thermal analysis of compound 4-Ce shows the loss of four water molecules per metal between room temperature and 200 Â°C (exp, 18.1%; calcd, 17.1%).', 'The anhydrous compound corresponds to a new phase of low crystallinity and remains stable up to 310 Â°C, after which several exothermic decomposition processes take place to give CeO2 as the final product above 400 Â°C.', 'The best fitting results for the 50â€“300 K temperature range are gathered in Table 6.', 'The best-fitting results for the 50â€“300K temperature range are gathered in Table 6.', 'Consequently, the magnetic data of both compounds were analyzed in the whole temperature range (2â€“300 K) using the classical Heisenberg spin model for a regular antiferromagnetic chain with S = 7/2 (eq 4) (the Hamiltonian being H = âˆ’JÎ£iSiÂ·Si+1).'] | ['temperature range', 'TG', 'decomposition', 'thermogravimetric analysis', 'weight loss', 'thermal analysis', 'decomposition', 'temperature range', 'temperature range', 'temperature range'] | n | n | n | 3Tb
CAKYAQ_clean | CAKYAQ | 10.1021/ic201013v | ['Magnetic measurements were performed on polycrystalline samples of the complexes with a Quantum Design SQUID susceptometer covering the temperature range 2.0â€“300 K at a magnetic field of 1000 G.', 'Thermal analyses (TG/DTA) were performed on a TA Instruments SDT 2960 thermal analyzer in a synthetic air atmosphere (79% N2/21% O2) with a heating rate of 5 Â°CÂ·minâ€“1.', 'Above 110 Â°C, a marked decrease in the crystallinity was observed during release of the coordinated water molecules, leading to an amorphous anhydrous product that remains stable from 170 to 350 Â°C, after which it suffers several decomposition processes to lead to Yb2O3 as the final residue above 650 Â°C.', 'The thermogravimetric analysis performed over compound 3-Gd shows a first endothermic process that starts at 50 Â°C, and it is completed around 125 Â°C and corresponds to release of 2.33 water molecules (DTA peak, 100 Â°C; weight loss, exp, 9.8%, calcd, 9.4%), which is roughly the content of crystallization water molecules.', 'The thermogravimetric analysis performed over compound 3-Gd shows a first endothermic process that starts at 50 Â°C, and it is completed around 125 Â°C and corresponds to release of 2.33 water molecules (DTA peak, 100 Â°C; weight loss, exp, 9.8%, calcd, 9.4%), which is roughly the content of crystallization water molecules.', 'Thermal analysis of compound 4-Ce shows the loss of four water molecules per metal between room temperature and 200 Â°C (exp, 18.1%; calcd, 17.1%).', 'The anhydrous compound corresponds to a new phase of low crystallinity and remains stable up to 310 Â°C, after which several exothermic decomposition processes take place to give CeO2 as the final product above 400 Â°C.', 'The best fitting results for the 50â€“300 K temperature range are gathered in Table 6.', 'The best-fitting results for the 50â€“300K temperature range are gathered in Table 6.', 'Consequently, the magnetic data of both compounds were analyzed in the whole temperature range (2â€“300 K) using the classical Heisenberg spin model for a regular antiferromagnetic chain with S = 7/2 (eq 4) (the Hamiltonian being H = âˆ’JÎ£iSiÂ·Si+1).'] | ['temperature range', 'TG', 'decomposition', 'thermogravimetric analysis', 'weight loss', 'thermal analysis', 'decomposition', 'temperature range', 'temperature range', 'temperature range'] | n | n | n | 3Dy
CAKYEU_clean | CAKYEU | 10.1021/ic201013v | ['Magnetic measurements were performed on polycrystalline samples of the complexes with a Quantum Design SQUID susceptometer covering the temperature range 2.0â€“300 K at a magnetic field of 1000 G.', 'Thermal analyses (TG/DTA) were performed on a TA Instruments SDT 2960 thermal analyzer in a synthetic air atmosphere (79% N2/21% O2) with a heating rate of 5 Â°CÂ·minâ€“1.', 'Above 110 Â°C, a marked decrease in the crystallinity was observed during release of the coordinated water molecules, leading to an amorphous anhydrous product that remains stable from 170 to 350 Â°C, after which it suffers several decomposition processes to lead to Yb2O3 as the final residue above 650 Â°C.', 'The thermogravimetric analysis performed over compound 3-Gd shows a first endothermic process that starts at 50 Â°C, and it is completed around 125 Â°C and corresponds to release of 2.33 water molecules (DTA peak, 100 Â°C; weight loss, exp, 9.8%, calcd, 9.4%), which is roughly the content of crystallization water molecules.', 'The thermogravimetric analysis performed over compound 3-Gd shows a first endothermic process that starts at 50 Â°C, and it is completed around 125 Â°C and corresponds to release of 2.33 water molecules (DTA peak, 100 Â°C; weight loss, exp, 9.8%, calcd, 9.4%), which is roughly the content of crystallization water molecules.', 'Thermal analysis of compound 4-Ce shows the loss of four water molecules per metal between room temperature and 200 Â°C (exp, 18.1%; calcd, 17.1%).', 'The anhydrous compound corresponds to a new phase of low crystallinity and remains stable up to 310 Â°C, after which several exothermic decomposition processes take place to give CeO2 as the final product above 400 Â°C.', 'The best fitting results for the 50â€“300 K temperature range are gathered in Table 6.', 'The best-fitting results for the 50â€“300K temperature range are gathered in Table 6.', 'Consequently, the magnetic data of both compounds were analyzed in the whole temperature range (2â€“300 K) using the classical Heisenberg spin model for a regular antiferromagnetic chain with S = 7/2 (eq 4) (the Hamiltonian being H = âˆ’JÎ£iSiÂ·Si+1).'] | ['temperature range', 'TG', 'decomposition', 'thermogravimetric analysis', 'weight loss', 'thermal analysis', 'decomposition', 'temperature range', 'temperature range', 'temperature range'] | n | n | n | 3Ho
CAKYIY_clean | CAKYIY | 10.1021/ic201013v | ['Magnetic measurements were performed on polycrystalline samples of the complexes with a Quantum Design SQUID susceptometer covering the temperature range 2.0â€“300 K at a magnetic field of 1000 G.', 'Thermal analyses (TG/DTA) were performed on a TA Instruments SDT 2960 thermal analyzer in a synthetic air atmosphere (79% N2/21% O2) with a heating rate of 5 Â°CÂ·minâ€“1.', 'Above 110 Â°C, a marked decrease in the crystallinity was observed during release of the coordinated water molecules, leading to an amorphous anhydrous product that remains stable from 170 to 350 Â°C, after which it suffers several decomposition processes to lead to Yb2O3 as the final residue above 650 Â°C.', 'The thermogravimetric analysis performed over compound 3-Gd shows a first endothermic process that starts at 50 Â°C, and it is completed around 125 Â°C and corresponds to release of 2.33 water molecules (DTA peak, 100 Â°C; weight loss, exp, 9.8%, calcd, 9.4%), which is roughly the content of crystallization water molecules.', 'The thermogravimetric analysis performed over compound 3-Gd shows a first endothermic process that starts at 50 Â°C, and it is completed around 125 Â°C and corresponds to release of 2.33 water molecules (DTA peak, 100 Â°C; weight loss, exp, 9.8%, calcd, 9.4%), which is roughly the content of crystallization water molecules.', 'Thermal analysis of compound 4-Ce shows the loss of four water molecules per metal between room temperature and 200 Â°C (exp, 18.1%; calcd, 17.1%).', 'The anhydrous compound corresponds to a new phase of low crystallinity and remains stable up to 310 Â°C, after which several exothermic decomposition processes take place to give CeO2 as the final product above 400 Â°C.', 'The best fitting results for the 50â€“300 K temperature range are gathered in Table 6.', 'The best-fitting results for the 50â€“300K temperature range are gathered in Table 6.', 'Consequently, the magnetic data of both compounds were analyzed in the whole temperature range (2â€“300 K) using the classical Heisenberg spin model for a regular antiferromagnetic chain with S = 7/2 (eq 4) (the Hamiltonian being H = âˆ’JÎ£iSiÂ·Si+1).'] | ['temperature range', 'TG', 'decomposition', 'thermogravimetric analysis', 'weight loss', 'thermal analysis', 'decomposition', 'temperature range', 'temperature range', 'temperature range'] | n | n | n | 3Er
BAZDAJ_clean | BAZDAJ | 10.1021/ic201293f | ['Variable-temperature measurements were carried out in the temperature range 2â€“300 K.', 'The ac measurements were performed in the temperature range 2â€“10 K at different frequencies with an oscillating magnetic field of 0.395 mT.', '(4-6) The Ï‡â€“1 versus T curve of 3 is linear in the 50â€“300 K temperature range.'] | ['temperature range', 'temperature range', 'temperature range'] | n | n | n
RAPYUE_clean | RAPYUE | 10.1021/ic201442u | ['Thermal analysis was carried out on a Netzsch STA449C thermal analyzer under dinitrogen atmosphere with a heating rate of 10 Â°CÂ·minâ€“1.', 'Thermal gravimetric analyses (TGA) and X-ray powder diffraction pattern (XRPD) measurements were carried out to examine the thermal stability of this nanoporous framework.', 'Thermal gravimetric analyses (TGA) and X-ray powder diffraction pattern (XRPD) measurements were carried out to examine the thermal stability of this nanoporous framework.', 'Thermal gravimetric analyses (TGA) and X-ray powder diffraction pattern (XRPD) measurements were carried out to examine the thermal stability of this nanoporous framework.', 'The TGA curve of 1-L shows that the trapped solvent DMF molecules can be drastically removed at 250 Â°C with a weight loss of 35.4% (calculated 35.6%) (Supporting Information Figure S2a).', 'The TGA curve of 1-L shows that the trapped solvent DMF molecules can be drastically removed at 250 Â°C with a weight loss of 35.4% (calculated 35.6%) (Supporting Information Figure S2a).', 'The TGA curve of 1-L shows that the trapped solvent DMF molecules can be drastically removed at 250 Â°C with a weight loss of 35.4% (calculated 35.6%) (Supporting Information Figure S2a).', 'As indicated by TGA and infrared spectroscopy, the methanol activated material 1â€²-L is DMF free (Supporting Information Figures S2b and S4).', 'As indicated by TGA and infrared spectroscopy, the methanol activated material 1â€²-L is DMF free (Supporting Information Figures S2b and S4).', 'Its TGA curve showed that methanol was released below 100 Â°C.', 'Its TGA curve showed that methanol was released below 100 Â°C.'] | ['thermal analysis', 'TGA', 'TG', 'thermal gravimetric', 'TGA', 'TG', 'weight loss', 'TGA', 'TG', 'TGA', 'TG'] | n | n | n | 1-D
HAWVAE_clean | HAWVAE | 10.1021/ic201986m | ['To study the stability of compounds 3 and 8, thermogravimetric analysis (TGA) studies were performed.', 'To study the stability of compounds 3 and 8, thermogravimetric analysis (TGA) studies were performed.', 'To study the stability of compounds 3 and 8, thermogravimetric analysis (TGA) studies were performed.', 'For 3, The TGA curve exhibits two steps of weight losses (Figure S2 in the Supporting Information).', 'For 3, The TGA curve exhibits two steps of weight losses (Figure S2 in the Supporting Information).', 'For 3, The TGA curve exhibits two steps of weight losses (Figure S2 in the Supporting Information).', 'The weight loss from 180 to 337 Â°C corresponds to the release of free choline cations.', 'The observed weight loss of 17.2% is in agreement with the calculated value of 17.5%.', 'The second weight loss, between 337 and 570 Â°C, is attributable to the loss of TDC ligands.', 'For 8, The TGA curve exhibits three steps of weight losses, the weight loss from 184 to 255 Â°C corresponds to the release of free e-urea molecules.', 'For 8, The TGA curve exhibits three steps of weight losses, the weight loss from 184 to 255 Â°C corresponds to the release of free e-urea molecules.', 'For 8, The TGA curve exhibits three steps of weight losses, the weight loss from 184 to 255 Â°C corresponds to the release of free e-urea molecules.', 'The observed weight loss of 18.1% is in agreement with the calculated value of 18.4%.', 'The second weight loss, between 255 and 376 Â°C, is attributable to the loss of terminal e-urea ligands.', 'The third weight loss, between 376 and 536 Â°C, belongs to the loss of TDC ligands.', 'To ensure the structures of 8a and 8b, XRPD and TGA were also measured, as shown in Figure 7.', 'To ensure the structures of 8a and 8b, XRPD and TGA were also measured, as shown in Figure 7.', 'TGA studies show that at the first step, the weight loss from 30 to 95 Â°C, corresponds to the release of one free ethanol molecule (found, 3.05%; calcd, 3.16%) for 8a, and two ethanol molecules (found, 6.84%; calcd, 6.97%) for 8b, which is quite consistent with the structures of 8a and 8b (Figure 7b).', 'TGA studies show that at the first step, the weight loss from 30 to 95 Â°C, corresponds to the release of one free ethanol molecule (found, 3.05%; calcd, 3.16%) for 8a, and two ethanol molecules (found, 6.84%; calcd, 6.97%) for 8b, which is quite consistent with the structures of 8a and 8b (Figure 7b).', 'TGA studies show that at the first step, the weight loss from 30 to 95 Â°C, corresponds to the release of one free ethanol molecule (found, 3.05%; calcd, 3.16%) for 8a, and two ethanol molecules (found, 6.84%; calcd, 6.97%) for 8b, which is quite consistent with the structures of 8a and 8b (Figure 7b).'] | ['TGA', 'TG', 'thermogravimetric analysis', 'TGA', 'TG', 'weight loss', 'weight loss', 'weight loss', 'weight loss', 'TGA', 'TG', 'weight loss', 'weight loss', 'weight loss', 'weight loss', 'TGA', 'TG', 'TGA', 'TG', 'weight loss'] | n | n | n | 1
HAWVEI_clean | HAWVEI | 10.1021/ic201986m | ['To study the stability of compounds 3 and 8, thermogravimetric analysis (TGA) studies were performed.', 'To study the stability of compounds 3 and 8, thermogravimetric analysis (TGA) studies were performed.', 'To study the stability of compounds 3 and 8, thermogravimetric analysis (TGA) studies were performed.', 'For 3, The TGA curve exhibits two steps of weight losses (Figure S2 in the Supporting Information).', 'For 3, The TGA curve exhibits two steps of weight losses (Figure S2 in the Supporting Information).', 'For 3, The TGA curve exhibits two steps of weight losses (Figure S2 in the Supporting Information).', 'The weight loss from 180 to 337 Â°C corresponds to the release of free choline cations.', 'The observed weight loss of 17.2% is in agreement with the calculated value of 17.5%.', 'The second weight loss, between 337 and 570 Â°C, is attributable to the loss of TDC ligands.', 'For 8, The TGA curve exhibits three steps of weight losses, the weight loss from 184 to 255 Â°C corresponds to the release of free e-urea molecules.', 'For 8, The TGA curve exhibits three steps of weight losses, the weight loss from 184 to 255 Â°C corresponds to the release of free e-urea molecules.', 'For 8, The TGA curve exhibits three steps of weight losses, the weight loss from 184 to 255 Â°C corresponds to the release of free e-urea molecules.', 'The observed weight loss of 18.1% is in agreement with the calculated value of 18.4%.', 'The second weight loss, between 255 and 376 Â°C, is attributable to the loss of terminal e-urea ligands.', 'The third weight loss, between 376 and 536 Â°C, belongs to the loss of TDC ligands.', 'To ensure the structures of 8a and 8b, XRPD and TGA were also measured, as shown in Figure 7.', 'To ensure the structures of 8a and 8b, XRPD and TGA were also measured, as shown in Figure 7.', 'TGA studies show that at the first step, the weight loss from 30 to 95 Â°C, corresponds to the release of one free ethanol molecule (found, 3.05%; calcd, 3.16%) for 8a, and two ethanol molecules (found, 6.84%; calcd, 6.97%) for 8b, which is quite consistent with the structures of 8a and 8b (Figure 7b).', 'TGA studies show that at the first step, the weight loss from 30 to 95 Â°C, corresponds to the release of one free ethanol molecule (found, 3.05%; calcd, 3.16%) for 8a, and two ethanol molecules (found, 6.84%; calcd, 6.97%) for 8b, which is quite consistent with the structures of 8a and 8b (Figure 7b).', 'TGA studies show that at the first step, the weight loss from 30 to 95 Â°C, corresponds to the release of one free ethanol molecule (found, 3.05%; calcd, 3.16%) for 8a, and two ethanol molecules (found, 6.84%; calcd, 6.97%) for 8b, which is quite consistent with the structures of 8a and 8b (Figure 7b).'] | ['TGA', 'TG', 'thermogravimetric analysis', 'TGA', 'TG', 'weight loss', 'weight loss', 'weight loss', 'weight loss', 'TGA', 'TG', 'weight loss', 'weight loss', 'weight loss', 'weight loss', 'TGA', 'TG', 'TGA', 'TG', 'weight loss'] | n | n | n | 2
HAWVOS_clean | HAWVOS | 10.1021/ic201986m | ['To study the stability of compounds 3 and 8, thermogravimetric analysis (TGA) studies were performed.', 'To study the stability of compounds 3 and 8, thermogravimetric analysis (TGA) studies were performed.', 'To study the stability of compounds 3 and 8, thermogravimetric analysis (TGA) studies were performed.', 'For 3, The TGA curve exhibits two steps of weight losses (Figure S2 in the Supporting Information).', 'For 3, The TGA curve exhibits two steps of weight losses (Figure S2 in the Supporting Information).', 'For 3, The TGA curve exhibits two steps of weight losses (Figure S2 in the Supporting Information).', 'The weight loss from 180 to 337 Â°C corresponds to the release of free choline cations.', 'The observed weight loss of 17.2% is in agreement with the calculated value of 17.5%.', 'The second weight loss, between 337 and 570 Â°C, is attributable to the loss of TDC ligands.', 'For 8, The TGA curve exhibits three steps of weight losses, the weight loss from 184 to 255 Â°C corresponds to the release of free e-urea molecules.', 'For 8, The TGA curve exhibits three steps of weight losses, the weight loss from 184 to 255 Â°C corresponds to the release of free e-urea molecules.', 'For 8, The TGA curve exhibits three steps of weight losses, the weight loss from 184 to 255 Â°C corresponds to the release of free e-urea molecules.', 'The observed weight loss of 18.1% is in agreement with the calculated value of 18.4%.', 'The second weight loss, between 255 and 376 Â°C, is attributable to the loss of terminal e-urea ligands.', 'The third weight loss, between 376 and 536 Â°C, belongs to the loss of TDC ligands.', 'To ensure the structures of 8a and 8b, XRPD and TGA were also measured, as shown in Figure 7.', 'To ensure the structures of 8a and 8b, XRPD and TGA were also measured, as shown in Figure 7.', 'TGA studies show that at the first step, the weight loss from 30 to 95 Â°C, corresponds to the release of one free ethanol molecule (found, 3.05%; calcd, 3.16%) for 8a, and two ethanol molecules (found, 6.84%; calcd, 6.97%) for 8b, which is quite consistent with the structures of 8a and 8b (Figure 7b).', 'TGA studies show that at the first step, the weight loss from 30 to 95 Â°C, corresponds to the release of one free ethanol molecule (found, 3.05%; calcd, 3.16%) for 8a, and two ethanol molecules (found, 6.84%; calcd, 6.97%) for 8b, which is quite consistent with the structures of 8a and 8b (Figure 7b).', 'TGA studies show that at the first step, the weight loss from 30 to 95 Â°C, corresponds to the release of one free ethanol molecule (found, 3.05%; calcd, 3.16%) for 8a, and two ethanol molecules (found, 6.84%; calcd, 6.97%) for 8b, which is quite consistent with the structures of 8a and 8b (Figure 7b).'] | ['TGA', 'TG', 'thermogravimetric analysis', 'TGA', 'TG', 'weight loss', 'weight loss', 'weight loss', 'weight loss', 'TGA', 'TG', 'weight loss', 'weight loss', 'weight loss', 'weight loss', 'TGA', 'TG', 'TGA', 'TG', 'weight loss'] | n | n | n | 4
HAWVUY_clean | HAWVUY | 10.1021/ic201986m | ['To study the stability of compounds 3 and 8, thermogravimetric analysis (TGA) studies were performed.', 'To study the stability of compounds 3 and 8, thermogravimetric analysis (TGA) studies were performed.', 'To study the stability of compounds 3 and 8, thermogravimetric analysis (TGA) studies were performed.', 'For 3, The TGA curve exhibits two steps of weight losses (Figure S2 in the Supporting Information).', 'For 3, The TGA curve exhibits two steps of weight losses (Figure S2 in the Supporting Information).', 'For 3, The TGA curve exhibits two steps of weight losses (Figure S2 in the Supporting Information).', 'The weight loss from 180 to 337 Â°C corresponds to the release of free choline cations.', 'The observed weight loss of 17.2% is in agreement with the calculated value of 17.5%.', 'The second weight loss, between 337 and 570 Â°C, is attributable to the loss of TDC ligands.', 'For 8, The TGA curve exhibits three steps of weight losses, the weight loss from 184 to 255 Â°C corresponds to the release of free e-urea molecules.', 'For 8, The TGA curve exhibits three steps of weight losses, the weight loss from 184 to 255 Â°C corresponds to the release of free e-urea molecules.', 'For 8, The TGA curve exhibits three steps of weight losses, the weight loss from 184 to 255 Â°C corresponds to the release of free e-urea molecules.', 'The observed weight loss of 18.1% is in agreement with the calculated value of 18.4%.', 'The second weight loss, between 255 and 376 Â°C, is attributable to the loss of terminal e-urea ligands.', 'The third weight loss, between 376 and 536 Â°C, belongs to the loss of TDC ligands.', 'To ensure the structures of 8a and 8b, XRPD and TGA were also measured, as shown in Figure 7.', 'To ensure the structures of 8a and 8b, XRPD and TGA were also measured, as shown in Figure 7.', 'TGA studies show that at the first step, the weight loss from 30 to 95 Â°C, corresponds to the release of one free ethanol molecule (found, 3.05%; calcd, 3.16%) for 8a, and two ethanol molecules (found, 6.84%; calcd, 6.97%) for 8b, which is quite consistent with the structures of 8a and 8b (Figure 7b).', 'TGA studies show that at the first step, the weight loss from 30 to 95 Â°C, corresponds to the release of one free ethanol molecule (found, 3.05%; calcd, 3.16%) for 8a, and two ethanol molecules (found, 6.84%; calcd, 6.97%) for 8b, which is quite consistent with the structures of 8a and 8b (Figure 7b).', 'TGA studies show that at the first step, the weight loss from 30 to 95 Â°C, corresponds to the release of one free ethanol molecule (found, 3.05%; calcd, 3.16%) for 8a, and two ethanol molecules (found, 6.84%; calcd, 6.97%) for 8b, which is quite consistent with the structures of 8a and 8b (Figure 7b).'] | ['TGA', 'TG', 'thermogravimetric analysis', 'TGA', 'TG', 'weight loss', 'weight loss', 'weight loss', 'weight loss', 'TGA', 'TG', 'weight loss', 'weight loss', 'weight loss', 'weight loss', 'TGA', 'TG', 'TGA', 'TG', 'weight loss'] | n | n | n | 5
HAWWAF_clean | HAWWAF | 10.1021/ic201986m | ['To study the stability of compounds 3 and 8, thermogravimetric analysis (TGA) studies were performed.', 'To study the stability of compounds 3 and 8, thermogravimetric analysis (TGA) studies were performed.', 'To study the stability of compounds 3 and 8, thermogravimetric analysis (TGA) studies were performed.', 'For 3, The TGA curve exhibits two steps of weight losses (Figure S2 in the Supporting Information).', 'For 3, The TGA curve exhibits two steps of weight losses (Figure S2 in the Supporting Information).', 'For 3, The TGA curve exhibits two steps of weight losses (Figure S2 in the Supporting Information).', 'The weight loss from 180 to 337 Â°C corresponds to the release of free choline cations.', 'The observed weight loss of 17.2% is in agreement with the calculated value of 17.5%.', 'The second weight loss, between 337 and 570 Â°C, is attributable to the loss of TDC ligands.', 'For 8, The TGA curve exhibits three steps of weight losses, the weight loss from 184 to 255 Â°C corresponds to the release of free e-urea molecules.', 'For 8, The TGA curve exhibits three steps of weight losses, the weight loss from 184 to 255 Â°C corresponds to the release of free e-urea molecules.', 'For 8, The TGA curve exhibits three steps of weight losses, the weight loss from 184 to 255 Â°C corresponds to the release of free e-urea molecules.', 'The observed weight loss of 18.1% is in agreement with the calculated value of 18.4%.', 'The second weight loss, between 255 and 376 Â°C, is attributable to the loss of terminal e-urea ligands.', 'The third weight loss, between 376 and 536 Â°C, belongs to the loss of TDC ligands.', 'To ensure the structures of 8a and 8b, XRPD and TGA were also measured, as shown in Figure 7.', 'To ensure the structures of 8a and 8b, XRPD and TGA were also measured, as shown in Figure 7.', 'TGA studies show that at the first step, the weight loss from 30 to 95 Â°C, corresponds to the release of one free ethanol molecule (found, 3.05%; calcd, 3.16%) for 8a, and two ethanol molecules (found, 6.84%; calcd, 6.97%) for 8b, which is quite consistent with the structures of 8a and 8b (Figure 7b).', 'TGA studies show that at the first step, the weight loss from 30 to 95 Â°C, corresponds to the release of one free ethanol molecule (found, 3.05%; calcd, 3.16%) for 8a, and two ethanol molecules (found, 6.84%; calcd, 6.97%) for 8b, which is quite consistent with the structures of 8a and 8b (Figure 7b).', 'TGA studies show that at the first step, the weight loss from 30 to 95 Â°C, corresponds to the release of one free ethanol molecule (found, 3.05%; calcd, 3.16%) for 8a, and two ethanol molecules (found, 6.84%; calcd, 6.97%) for 8b, which is quite consistent with the structures of 8a and 8b (Figure 7b).'] | ['TGA', 'TG', 'thermogravimetric analysis', 'TGA', 'TG', 'weight loss', 'weight loss', 'weight loss', 'weight loss', 'TGA', 'TG', 'weight loss', 'weight loss', 'weight loss', 'weight loss', 'TGA', 'TG', 'TGA', 'TG', 'weight loss'] | n | n | n | 6
HAWWEJ_charged | HAWWEJ | 10.1021/ic201986m | ['To study the stability of compounds 3 and 8, thermogravimetric analysis (TGA) studies were performed.', 'To study the stability of compounds 3 and 8, thermogravimetric analysis (TGA) studies were performed.', 'To study the stability of compounds 3 and 8, thermogravimetric analysis (TGA) studies were performed.', 'For 3, The TGA curve exhibits two steps of weight losses (Figure S2 in the Supporting Information).', 'For 3, The TGA curve exhibits two steps of weight losses (Figure S2 in the Supporting Information).', 'For 3, The TGA curve exhibits two steps of weight losses (Figure S2 in the Supporting Information).', 'The weight loss from 180 to 337 Â°C corresponds to the release of free choline cations.', 'The observed weight loss of 17.2% is in agreement with the calculated value of 17.5%.', 'The second weight loss, between 337 and 570 Â°C, is attributable to the loss of TDC ligands.', 'For 8, The TGA curve exhibits three steps of weight losses, the weight loss from 184 to 255 Â°C corresponds to the release of free e-urea molecules.', 'For 8, The TGA curve exhibits three steps of weight losses, the weight loss from 184 to 255 Â°C corresponds to the release of free e-urea molecules.', 'For 8, The TGA curve exhibits three steps of weight losses, the weight loss from 184 to 255 Â°C corresponds to the release of free e-urea molecules.', 'The observed weight loss of 18.1% is in agreement with the calculated value of 18.4%.', 'The second weight loss, between 255 and 376 Â°C, is attributable to the loss of terminal e-urea ligands.', 'The third weight loss, between 376 and 536 Â°C, belongs to the loss of TDC ligands.', 'To ensure the structures of 8a and 8b, XRPD and TGA were also measured, as shown in Figure 7.', 'To ensure the structures of 8a and 8b, XRPD and TGA were also measured, as shown in Figure 7.', 'TGA studies show that at the first step, the weight loss from 30 to 95 Â°C, corresponds to the release of one free ethanol molecule (found, 3.05%; calcd, 3.16%) for 8a, and two ethanol molecules (found, 6.84%; calcd, 6.97%) for 8b, which is quite consistent with the structures of 8a and 8b (Figure 7b).', 'TGA studies show that at the first step, the weight loss from 30 to 95 Â°C, corresponds to the release of one free ethanol molecule (found, 3.05%; calcd, 3.16%) for 8a, and two ethanol molecules (found, 6.84%; calcd, 6.97%) for 8b, which is quite consistent with the structures of 8a and 8b (Figure 7b).', 'TGA studies show that at the first step, the weight loss from 30 to 95 Â°C, corresponds to the release of one free ethanol molecule (found, 3.05%; calcd, 3.16%) for 8a, and two ethanol molecules (found, 6.84%; calcd, 6.97%) for 8b, which is quite consistent with the structures of 8a and 8b (Figure 7b).'] | ['TGA', 'TG', 'thermogravimetric analysis', 'TGA', 'TG', 'weight loss', 'weight loss', 'weight loss', 'weight loss', 'TGA', 'TG', 'weight loss', 'weight loss', 'weight loss', 'weight loss', 'TGA', 'TG', 'TGA', 'TG', 'weight loss'] | n | n | n | 7
WEHJEA_clean | WEHJEA | 10.1021/ic202635a | ['Thermogravimetric analyses (TGA) were carried out on a Perkin-Elmer TG-7 analyzer heated from room temperature to 600 Â°C at a ramp rate of 5 Â°C/min under nitrogen.', 'Thermogravimetric analyses (TGA) were carried out on a Perkin-Elmer TG-7 analyzer heated from room temperature to 600 Â°C at a ramp rate of 5 Â°C/min under nitrogen.'] | ['TGA', 'TG'] | n | n | n | 2
WEHJIE_clean | WEHJIE | 10.1021/ic202635a | ['Thermogravimetric analyses (TGA) were carried out on a Perkin-Elmer TG-7 analyzer heated from room temperature to 600 Â°C at a ramp rate of 5 Â°C/min under nitrogen.', 'Thermogravimetric analyses (TGA) were carried out on a Perkin-Elmer TG-7 analyzer heated from room temperature to 600 Â°C at a ramp rate of 5 Â°C/min under nitrogen.'] | ['TGA', 'TG'] | n | n | n | 3
WEHJOK_clean | WEHJOK | 10.1021/ic202635a | ['Thermogravimetric analyses (TGA) were carried out on a Perkin-Elmer TG-7 analyzer heated from room temperature to 600 Â°C at a ramp rate of 5 Â°C/min under nitrogen.', 'Thermogravimetric analyses (TGA) were carried out on a Perkin-Elmer TG-7 analyzer heated from room temperature to 600 Â°C at a ramp rate of 5 Â°C/min under nitrogen.'] | ['TGA', 'TG'] | n | n | n | 4
WEHJUQ_clean | WEHJUQ | 10.1021/ic202635a | ['Thermogravimetric analyses (TGA) were carried out on a Perkin-Elmer TG-7 analyzer heated from room temperature to 600 Â°C at a ramp rate of 5 Â°C/min under nitrogen.', 'Thermogravimetric analyses (TGA) were carried out on a Perkin-Elmer TG-7 analyzer heated from room temperature to 600 Â°C at a ramp rate of 5 Â°C/min under nitrogen.'] | ['TGA', 'TG'] | n | n | n | 5
WEJWAL_clean | WEJWAL | 10.1021/ic3000894 | ['A mixture of the components and distilled water was placed into a 20 mL Teflon-lined steel autoclave, stirred for 30 min, and heated in an oven at the temperature range of 150â€“180 Â°C for 24â€“40 h, with further cooling to room temperature (cooling rate 2â€“2.5 Â°C/h).', 'The Guinierâ€“Simon diagram reveals three phase transitions in the temperature range up to 280 Â°C.', 'Total decomposition of substances occurs at 300 Â°C accompanied by crystallization of silver in the face-centered cubic lattice.'] | ['temperature range', 'temperature range', 'decomposition'] | n | n | n
LECGAD_clean | LECGAD | 10.1021/ic3003228 | ['From the thermogravimetric analyses presented in Figure SI-14, it can be concluded that the thermal decomposition of all compounds of the isomorphous MOF 1â€“10 series takes place in the range of 270â€“300 Â°C.', 'During the decomposition, carbon dioxide is released from the isophthalate groups of the ligands as evidenced by the recorded mass spectra (Figure SI-14, m/z = 44 [CO2]+).', 'Furthermore, the thermal stability of the coordination polymer is assessed by temperature-dependent X-ray powder diffraction (TD-PXRD, Figure SI-6, right) and TGâ€“DTA-MS analysis (Figure SI-7).', 'In combination with the TGâ€“DTA-MS analysis, decomposition of the framework can be concluded, which proceeds by release of carbon dioxide from the carboxylate groups (m/z = 44 [CO2]+), water (m/z = 18 [H2O]+), and acetonitrile (m/z = 41 [C2H3N]+) by decomposition of the triazole rings.', 'In combination with the TGâ€“DTA-MS analysis, decomposition of the framework can be concluded, which proceeds by release of carbon dioxide from the carboxylate groups (m/z = 44 [CO2]+), water (m/z = 18 [H2O]+), and acetonitrile (m/z = 41 [C2H3N]+) by decomposition of the triazole rings.', 'Below the decomposition temperature, a mass loss of 3.1% between 130 and 200 Â°C is observed, which corresponds to the water molecules contained in the pores (calcd value for 10 noncoordinating water molecules: 3.8%).', 'Below the decomposition temperature, a mass loss of 3.1% between 130 and 200 Â°C is observed, which corresponds to the water molecules contained in the pores (calcd value for 10 noncoordinating water molecules: 3.8%).', 'Following the IRMOF concept, we have presented a series of 10 isomorphous cubic MOFs 1-10 with twf-d topology and a thermal stability up to 300 Â°C as evidenced by TGâ€“MS analyses.', 'We thank M.Sc. F. Kettner for assistance with TGâ€“MS analyses, Prof. B. Kersting and M.Sc. F. Schleife for magnetic susceptibility data, and Dipl.-Ing.'] | ['decomposition', 'decomposition', 'TG', 'TG', 'decomposition', 'mass loss', 'decomposition', 'TG', 'TG'] | n | n | n | 12Cu
LECGEH_clean | LECGEH | 10.1021/ic3003228 | ['From the thermogravimetric analyses presented in Figure SI-14, it can be concluded that the thermal decomposition of all compounds of the isomorphous MOF 1â€“10 series takes place in the range of 270â€“300 Â°C.', 'During the decomposition, carbon dioxide is released from the isophthalate groups of the ligands as evidenced by the recorded mass spectra (Figure SI-14, m/z = 44 [CO2]+).', 'Furthermore, the thermal stability of the coordination polymer is assessed by temperature-dependent X-ray powder diffraction (TD-PXRD, Figure SI-6, right) and TGâ€“DTA-MS analysis (Figure SI-7).', 'In combination with the TGâ€“DTA-MS analysis, decomposition of the framework can be concluded, which proceeds by release of carbon dioxide from the carboxylate groups (m/z = 44 [CO2]+), water (m/z = 18 [H2O]+), and acetonitrile (m/z = 41 [C2H3N]+) by decomposition of the triazole rings.', 'In combination with the TGâ€“DTA-MS analysis, decomposition of the framework can be concluded, which proceeds by release of carbon dioxide from the carboxylate groups (m/z = 44 [CO2]+), water (m/z = 18 [H2O]+), and acetonitrile (m/z = 41 [C2H3N]+) by decomposition of the triazole rings.', 'Below the decomposition temperature, a mass loss of 3.1% between 130 and 200 Â°C is observed, which corresponds to the water molecules contained in the pores (calcd value for 10 noncoordinating water molecules: 3.8%).', 'Below the decomposition temperature, a mass loss of 3.1% between 130 and 200 Â°C is observed, which corresponds to the water molecules contained in the pores (calcd value for 10 noncoordinating water molecules: 3.8%).', 'Following the IRMOF concept, we have presented a series of 10 isomorphous cubic MOFs 1-10 with twf-d topology and a thermal stability up to 300 Â°C as evidenced by TGâ€“MS analyses.', 'We thank M.Sc. F. Kettner for assistance with TGâ€“MS analyses, Prof. B. Kersting and M.Sc. F. Schleife for magnetic susceptibility data, and Dipl.-Ing.'] | ['decomposition', 'decomposition', 'TG', 'TG', 'decomposition', 'mass loss', 'decomposition', 'TG', 'TG'] | n | n | n | 12Co
LECGIL_clean | LECGIL | 10.1021/ic3003299 | ['Magnetic susceptibility data for 1 and 2 were measured in a temperature range of 2â€“300 K with an applied magnetic field of 1000 Oe.'] | ['temperature range'] | n | n | n
GEDDAW_clean | GEDDAW | 10.1021/ic300487a | ['Ï‡MT versus T plots of 1Â·guests and 2Â·guests measured at 1 kOe external field (a) and field-dependent magnetic susceptibilities of 2Â·guests in the 2â€“40 K temperature range (b).'] | ['temperature range'] | n | n | n
GEDDEA_clean | GEDDEA | 10.1021/ic300487a | ['Ï‡MT versus T plots of 1Â·guests and 2Â·guests measured at 1 kOe external field (a) and field-dependent magnetic susceptibilities of 2Â·guests in the 2â€“40 K temperature range (b).'] | ['temperature range'] | n | n | n
WEHNAA_SL_part | WEHNAA | 10.1021/ic3007316 | ['Thermogravimetric analysis (TGA) data were recorded on an SDT-Q600 analyzer from TA Instruments.', 'Thermogravimetric analysis (TGA) data were recorded on an SDT-Q600 analyzer from TA Instruments.', 'Thermogravimetric analysis (TGA) data were recorded on an SDT-Q600 analyzer from TA Instruments.', 'The sample was degassed under high vacuum, âˆ¼5 Ã— 10â€“6 bar, at 423 K for 12 h, and the measured weight loss showed full removal of the solvents.', 'RH is approximately constant in the narrow measured temperature range of 10 K.', 'The TGA curve for 1 is displayed in Figure 1.', 'The TGA curve for 1 is displayed in Figure 1.', 'There are three consecutive mass losses up to 563 K followed by a very small plateau.', 'These weight losses correspond to removal of the DMF and water (experimental 13.2%, calculated for 0.5 DMF and 2 H2O molecules, 11.8%).', 'At higher temperatures, the organic moiety is decomposed and finally there is a significant weight loss close to 1100 K, which is likely related to P2O5 release.', 'The final thermal decomposition crystalline products were Mg2P4O12 (PDF 01-070-1803) and Mg(PO3)2 (PDF 00-027-1273).', 'The overall measured weight loss up to 1273 K, 65.2%, agrees fairly well with the calculated loss, 66.9%, for the following mixture: 1/2 of Mg2P4O12 and 1 of Mg(PO3)2.', 'TG analysis curves for 2 and 3 are also shown in Figure 1.', 'The TGA curve for 2 shows a water mass loss in a single step.', 'The TGA curve for 2 shows a water mass loss in a single step.', 'The TGA curve for 2 shows a water mass loss in a single step.', 'On the other hand, the TGA curve for 3 shows a mass loss in two steps.', 'On the other hand, the TGA curve for 3 shows a mass loss in two steps.', 'On the other hand, the TGA curve for 3 shows a mass loss in two steps.', 'The second weight loss appears between 450 and 550 K, corresponding to loss of the remaining 2 lattice waters (exp 6.5%, calcd 5.53%).', 'The overall measured weight loss for 3 up to 550 K, 16.6%, agrees very well with the calculated value for six water molecules, 16.60%.', 'Water adsorption measurements at two different water partial pressures, 0.012 (left) and 0.029 atm (right), and at a fixed temperature of 308 K. TGA loss/gain curve is shown in blue (left y axis).', 'Water adsorption measurements at two different water partial pressures, 0.012 (left) and 0.029 atm (right), and at a fixed temperature of 308 K. TGA loss/gain curve is shown in blue (left y axis).', 'The small studied temperature range (282â€“292 K) was chosen to ensure constant water content.', 'Water adsorption measurements at two different water partial pressures, 0.012 (left) and 0.029 atm (right), and at a fixed temperature of 308 K. TGA loss/gain curve is shown in blue (left y axis).', 'Water adsorption measurements at two different water partial pressures, 0.012 (left) and 0.029 atm (right), and at a fixed temperature of 308 K. TGA loss/gain curve is shown in blue (left y axis).'] | ['TGA', 'TG', 'thermogravimetric analysis', 'weight loss', 'temperature range', 'TGA', 'TG', 'mass loss', 'weight loss', 'weight loss', 'decomposition', 'weight loss', 'TG', 'TGA', 'TG', 'mass loss', 'TGA', 'TG', 'mass loss', 'weight loss', 'weight loss', 'TGA', 'TG', 'temperature range', 'TGA', 'TG'] | n | n | n | 1
XEXLIX_clean | XEXLIX | 10.1021/ic302334x | ['Thermogravimetric analysis (TGA) was performed under N2 atmosphere with the heating rate of 5 Â°C minâ€“1 on a SDT 2960 Thermal analyzer.', 'Thermogravimetric analysis (TGA) was performed under N2 atmosphere with the heating rate of 5 Â°C minâ€“1 on a SDT 2960 Thermal analyzer.', 'Thermogravimetric analysis (TGA) was performed under N2 atmosphere with the heating rate of 5 Â°C minâ€“1 on a SDT 2960 Thermal analyzer.', 'However, in the case of any of these compounds, we observed the exchange of DMA with water and methanol which has been confirmed by TGA.', 'However, in the case of any of these compounds, we observed the exchange of DMA with water and methanol which has been confirmed by TGA.', 'The TGA showed that all these compounds 1â€“3 are stable up to 370 to 400 Â°C (see Supporting Information Figures S5â€“8).', 'The TGA showed that all these compounds 1â€“3 are stable up to 370 to 400 Â°C (see Supporting Information Figures S5â€“8).'] | ['TGA', 'TG', 'thermogravimetric analysis', 'TGA', 'TG', 'TGA', 'TG'] | n | n | n | 1e
XEXLOD_clean | XEXLOD | 10.1021/ic302334x | ['Thermogravimetric analysis (TGA) was performed under N2 atmosphere with the heating rate of 5 Â°C minâ€“1 on a SDT 2960 Thermal analyzer.', 'Thermogravimetric analysis (TGA) was performed under N2 atmosphere with the heating rate of 5 Â°C minâ€“1 on a SDT 2960 Thermal analyzer.', 'Thermogravimetric analysis (TGA) was performed under N2 atmosphere with the heating rate of 5 Â°C minâ€“1 on a SDT 2960 Thermal analyzer.', 'However, in the case of any of these compounds, we observed the exchange of DMA with water and methanol which has been confirmed by TGA.', 'However, in the case of any of these compounds, we observed the exchange of DMA with water and methanol which has been confirmed by TGA.', 'The TGA showed that all these compounds 1â€“3 are stable up to 370 to 400 Â°C (see Supporting Information Figures S5â€“8).', 'The TGA showed that all these compounds 1â€“3 are stable up to 370 to 400 Â°C (see Supporting Information Figures S5â€“8).'] | ['TGA', 'TG', 'thermogravimetric analysis', 'TGA', 'TG', 'TGA', 'TG'] | n | n | n | 1d
XEXLUJ_clean | XEXLUJ | 10.1021/ic302334x | ['Thermogravimetric analysis (TGA) was performed under N2 atmosphere with the heating rate of 5 Â°C minâ€“1 on a SDT 2960 Thermal analyzer.', 'Thermogravimetric analysis (TGA) was performed under N2 atmosphere with the heating rate of 5 Â°C minâ€“1 on a SDT 2960 Thermal analyzer.', 'Thermogravimetric analysis (TGA) was performed under N2 atmosphere with the heating rate of 5 Â°C minâ€“1 on a SDT 2960 Thermal analyzer.', 'However, in the case of any of these compounds, we observed the exchange of DMA with water and methanol which has been confirmed by TGA.', 'However, in the case of any of these compounds, we observed the exchange of DMA with water and methanol which has been confirmed by TGA.', 'The TGA showed that all these compounds 1â€“3 are stable up to 370 to 400 Â°C (see Supporting Information Figures S5â€“8).', 'The TGA showed that all these compounds 1â€“3 are stable up to 370 to 400 Â°C (see Supporting Information Figures S5â€“8).'] | ['TGA', 'TG', 'thermogravimetric analysis', 'TGA', 'TG', 'TGA', 'TG'] | n | n | n | 1c
XEXMAQ_clean | XEXMAQ | 10.1021/ic302334x | ['Thermogravimetric analysis (TGA) was performed under N2 atmosphere with the heating rate of 5 Â°C minâ€“1 on a SDT 2960 Thermal analyzer.', 'Thermogravimetric analysis (TGA) was performed under N2 atmosphere with the heating rate of 5 Â°C minâ€“1 on a SDT 2960 Thermal analyzer.', 'Thermogravimetric analysis (TGA) was performed under N2 atmosphere with the heating rate of 5 Â°C minâ€“1 on a SDT 2960 Thermal analyzer.', 'However, in the case of any of these compounds, we observed the exchange of DMA with water and methanol which has been confirmed by TGA.', 'However, in the case of any of these compounds, we observed the exchange of DMA with water and methanol which has been confirmed by TGA.', 'The TGA showed that all these compounds 1â€“3 are stable up to 370 to 400 Â°C (see Supporting Information Figures S5â€“8).', 'The TGA showed that all these compounds 1â€“3 are stable up to 370 to 400 Â°C (see Supporting Information Figures S5â€“8).'] | ['TGA', 'TG', 'thermogravimetric analysis', 'TGA', 'TG', 'TGA', 'TG'] | n | n | n | 1b
QEZYUR_clean | QEZYUR | 10.1021/ic3027682 | ['A NETZSCH STA 449C unit was applied to carry out the TG analyses under a nitrogen atmosphere from 25 to 1100 Â°C at a heating rate of 10 Â°C/min.', 'TGA experiments were conducted to determine the thermal stability of the isomorphic 1â€“3 under a nitrogen atmosphere from 25 to 1100 Â°C.', 'TGA experiments were conducted to determine the thermal stability of the isomorphic 1â€“3 under a nitrogen atmosphere from 25 to 1100 Â°C.', 'Thermogravimetric analysis shows that the three compounds have a similar weight loss curve.', 'Thermogravimetric analysis shows that the three compounds have a similar weight loss curve.', 'We take compound 1 as an example; the total weight loss of 1 is 60.3%, which is in agreement with the calculated value (62.8%)As shown in Figure 4, the weight loss of 22.3% in the range of 50â€“450 Â°C corresponds to the removal of the organic amine and water (the calculated value is 22.9%).', 'While the weight loss of 38.0% in the range of 450â€“1100 Â°C can be attributed to the loss of SO3 (the calculated value is 39.9%), the final product is Sm2O3.', 'TG curve of 1 (temperature variation from 25 to 1000 Â°C at a heating rate of 10 Â°CÂ·minâ€“1 in a N2 atmosphere).', 'TG curve of 1 (temperature variation from 25 to 1000 Â°C at a heating rate of 10 Â°CÂ·minâ€“1 in a N2 atmosphere).'] | ['TG', 'TGA', 'TG', 'thermogravimetric analysis', 'weight loss', 'weight loss', 'weight loss', 'TG', 'TG'] | n | n | n | 1Sm
NIWPIU_clean | NIWPIU | 10.1021/ic4020702 | ['The DSC measurements of [NH4][Mg(HCOO)3] were performed in the temperature range of 100â€“350 K on a DSC-7 instrument (Perkin-Elmer) at a rate of 15 Â°C/min under a nitrogen atmosphere with two cycles.', 'The measurements were taken every 1 deg over the temperature range from 110 to 373 K.', 'Ines E. Collings, Maxim Bykov, Elena Bykova, Matthew G. Tucker, Sylvain Petitgirard, Michael Hanfland, Konstantin Glazyrin, Sander van Smaalen, Andrew L. Goodwin, Leonid Dubrovinsky, Natalia Dubrovinskaia.'] | ['temperature range', 'temperature range', 'TG'] | n | n | n
QOKKAE_clean | QOKKAE | 10.1021/ic402803s | ['Thermogravimetric analysis (TGA) experiments were performed on NETZSCH STA 409 PC/PG and PTC-10A TG-DTA instruments with a heating rate of 10 Â°C minâ€“1.', 'Thermogravimetric analysis (TGA) experiments were performed on NETZSCH STA 409 PC/PG and PTC-10A TG-DTA instruments with a heating rate of 10 Â°C minâ€“1.', 'Thermogravimetric analysis (TGA) experiments were performed on NETZSCH STA 409 PC/PG and PTC-10A TG-DTA instruments with a heating rate of 10 Â°C minâ€“1.', 'TGA was carried out for 1 in the as-prepared phase in the temperature range of 30â€“700 Â°C (Figure S3A in Supporting Information).', 'TGA was carried out for 1 in the as-prepared phase in the temperature range of 30â€“700 Â°C (Figure S3A in Supporting Information).', 'TGA was carried out for 1 in the as-prepared phase in the temperature range of 30â€“700 Â°C (Figure S3A in Supporting Information).', 'The first weight loss from 70 to 110 Â°C is 3.30%, corresponding to the loss of two uncoordinated water molecules (calcd 2.79%).', 'The second weight loss, 8.94%, occurred in the temperature range of 110â€“150 Â°C due to the loss of six coordinated water molecules (calcd 8.38%).', 'The second weight loss, 8.94%, occurred in the temperature range of 110â€“150 Â°C due to the loss of six coordinated water molecules (calcd 8.38%).', 'The third weight loss above 460 Â°C corresponds to the decomposition of the compound.', 'The third weight loss above 460 Â°C corresponds to the decomposition of the compound.', 'Powder X-ray diffraction (PXRD) and TGA were used to check the phases.', 'Powder X-ray diffraction (PXRD) and TGA were used to check the phases.', 'The as-prepared sample (A) was heated at 130 Â°C for 1 h, leading to loss of two uncoordinated water molecules, as evidenced by TGA (Figure S3 in Supporting Information), where the weight loss of 9.1% up to 150 Â°C corresponds to the loss of six water molecules (calcd 8.62%).', 'The as-prepared sample (A) was heated at 130 Â°C for 1 h, leading to loss of two uncoordinated water molecules, as evidenced by TGA (Figure S3 in Supporting Information), where the weight loss of 9.1% up to 150 Â°C corresponds to the loss of six water molecules (calcd 8.62%).', 'The as-prepared sample (A) was heated at 130 Â°C for 1 h, leading to loss of two uncoordinated water molecules, as evidenced by TGA (Figure S3 in Supporting Information), where the weight loss of 9.1% up to 150 Â°C corresponds to the loss of six water molecules (calcd 8.62%).', 'The as-prepared sample (A) was heated at 250 Â°C for 7 h, leading to a loss of eight water molecules and yielding sample C, which was also checked by TGA.', 'The as-prepared sample (A) was heated at 250 Â°C for 7 h, leading to a loss of eight water molecules and yielding sample C, which was also checked by TGA.', 'Water tape substructure for 2, TG curves for 1, and crystallographic data for 1 and 2 (cif).', 'Water tape substructure for 2, TG curves for 1, and crystallographic data for 1 and 2 (cif).'] | ['TGA', 'TG', 'thermogravimetric analysis', 'TGA', 'TG', 'temperature range', 'weight loss', 'weight loss', 'temperature range', 'weight loss', 'decomposition', 'TGA', 'TG', 'TGA', 'TG', 'weight loss', 'TGA', 'TG', 'TG', 'TG'] | n | n | n | 2
KOLTUC_clean | KOLTUC | 10.1021/ic403080n | ['Thermogravimetric analysis (TGA) was made on a P.', 'Thermogravimetric analysis (TGA) was made on a P.', 'Thermogravimetric analysis (TGA) was made on a P.', 'Diamond TG/DTA/SPAECTRUN ONE thermal analyzer under a N2 atmosphere with a heating rate of 5 Â°C/min.', 'Magnetic susceptibility data were collected in the temperature range of 1.8â€“300 K in an applied field of 100 Oe by using a Quantum Design model MPMS-XL SQUID magnetometer.', 'The TGA curves for 2bâ€“2e (Figure 5a) show a weight loss of about 11.40% from 23 to 165 Â°C, corresponding to the loss of both the guest and coordinated water molecules (calcd 11.66%).', 'The TGA curves for 2bâ€“2e (Figure 5a) show a weight loss of about 11.40% from 23 to 165 Â°C, corresponding to the loss of both the guest and coordinated water molecules (calcd 11.66%).', 'The TGA curves for 2bâ€“2e (Figure 5a) show a weight loss of about 11.40% from 23 to 165 Â°C, corresponding to the loss of both the guest and coordinated water molecules (calcd 11.66%).', 'There is no obvious weight loss from 165 to 305 Â°C, and after that, complex 2 begins to chemically decompose.', '(a) TGA curves of 2bâ€“2e.', '(a) TGA curves of 2bâ€“2e.', 'Because of the structural similarity, the as-synthesized compounds 1 and 3 (3aâ€“3e) experienced similar thermal processes in TGA (Figure 6).', 'Because of the structural similarity, the as-synthesized compounds 1 and 3 (3aâ€“3e) experienced similar thermal processes in TGA (Figure 6).', 'Continuing weight losses below 285 Â°C for 1 and 240 Â°C for 3 correspond to the loss of all lattice and coordinated water molecules.', 'The average weight losses are about 10.42% (1) and 9.49% (3), in agreement with the calculated values of 10.58% (1) and 9.72% (3) for the total water molecules per formula.', 'Also, no further weight loss happens from 285 to 325 Â°C for 1 and from 245 to 345 Â°C for 3.', 'Upon further heating, the striking weight loss above 350 Â°C for 1 and 3 is attributed to decomposition of the dehydrated phases.', 'Upon further heating, the striking weight loss above 350 Â°C for 1 and 3 is attributed to decomposition of the dehydrated phases.', 'By comparison of the TGA curves of complexes 1b, 2e, and 3a (Figure 7), two thermostability rules of the title complexes were found.', 'By comparison of the TGA curves of complexes 1b, 2e, and 3a (Figure 7), two thermostability rules of the title complexes were found.', 'Elemental analysis and TGA revealed that a unit formula of the host could be filled with about 2.5 molecules of EtOH, 4.3 molecules of MeOH, 1.6 molecules of acetone, and 2 molecules of PrOH as well as a pyridine molecule (Figure S4 and Table S3 in the SI).', 'Elemental analysis and TGA revealed that a unit formula of the host could be filled with about 2.5 molecules of EtOH, 4.3 molecules of MeOH, 1.6 molecules of acetone, and 2 molecules of PrOH as well as a pyridine molecule (Figure S4 and Table S3 in the SI).', '(a) TGA curves of 2bâ€“2e.', '(a) TGA curves of 2bâ€“2e.'] | ['TGA', 'TG', 'thermogravimetric analysis', 'TG', 'temperature range', 'TGA', 'TG', 'weight loss', 'weight loss', 'TGA', 'TG', 'TGA', 'TG', 'weight loss', 'weight loss', 'weight loss', 'weight loss', 'decomposition', 'TGA', 'TG', 'TGA', 'TG', 'TGA', 'TG'] | n | n | n | 3d
XUNSOQ_clean | XUNSOQ | 10.1021/ic403134c | ['The thermogravimetric traces for the solvated compounds, which are presented in Figure 7 (for the n-hexanol solvate) and in Supporting Information (for the remaining compounds), indicate that the solvent-free Li(inic) shows high thermal stability, with no significant weight loss being observed after solvent removal up to temperatures in excess of 350 Â°C.'] | ['weight loss'] | n | n | n | Li(inic)·0.5N,N-dimethyl- formamide | no TGA for this compound
JIZWEW_clean | JIZWEW | 10.1021/ic500288w | ['Decomposition of the framework begins at around 350 Â°C.'] | ['decomposition'] | n | n | n
JIZWIA_clean | JIZWIA | 10.1021/ic500288w | ['Decomposition of the framework begins at around 350 Â°C.'] | ['decomposition'] | n | n | n
JIZWOG_clean | JIZWOG | 10.1021/ic500288w | ['Decomposition of the framework begins at around 350 Â°C.'] | ['decomposition'] | n | n | n
QOMRUH_clean | QOMRUH | 10.1021/ic5008457 | ['Thermogravimetric analyses were performed on a PerkinElmer TG-7 analyzer heated from room temperature to 600 Â°C under nitrogen.'] | ['TG'] | n | n | n | 1e
QOMSAO_clean | QOMSAO | 10.1021/ic5008457 | ['Thermogravimetric analyses were performed on a PerkinElmer TG-7 analyzer heated from room temperature to 600 Â°C under nitrogen.'] | ['TG'] | n | n | n | 1f
QONKUB_clean | QONKUB | 10.1021/ic5008457 | ['Thermogravimetric analyses were performed on a PerkinElmer TG-7 analyzer heated from room temperature to 600 Â°C under nitrogen.'] | ['TG'] | n | n | n | 1a
QONLAI_clean | QONLAI | 10.1021/ic5008457 | ['Thermogravimetric analyses were performed on a PerkinElmer TG-7 analyzer heated from room temperature to 600 Â°C under nitrogen.'] | ['TG'] | n | n | n | 1b
QONLEM_clean | QONLEM | 10.1021/ic5008457 | ['Thermogravimetric analyses were performed on a PerkinElmer TG-7 analyzer heated from room temperature to 600 Â°C under nitrogen.'] | ['TG'] | n | n | n | 1c
QONLIQ_clean | QONLIQ | 10.1021/ic5008457 | ['Thermogravimetric analyses were performed on a PerkinElmer TG-7 analyzer heated from room temperature to 600 Â°C under nitrogen.'] | ['TG'] | n | n | n | 1d
YOZROW_clean | YOZROW | 10.1021/ic502177k | ['According to the strategy of antisymmetric interaction causing spin canting, we report the design of four cobalt compounds, which were tested by X-ray single crystal diffraction, TGA, PXRD, and magnetic measurement.', 'According to the strategy of antisymmetric interaction causing spin canting, we report the design of four cobalt compounds, which were tested by X-ray single crystal diffraction, TGA, PXRD, and magnetic measurement.', 'Variable-temperature susceptibilities of complex 3 were investigated on powder samples in temperature range of 2â€“300 K under an applied field of 2 kOe.'] | ['TGA', 'TG', 'temperature range'] | n | n | n | 2
YOZSAJ_clean | YOZSAJ | 10.1021/ic502177k | ['According to the strategy of antisymmetric interaction causing spin canting, we report the design of four cobalt compounds, which were tested by X-ray single crystal diffraction, TGA, PXRD, and magnetic measurement.', 'According to the strategy of antisymmetric interaction causing spin canting, we report the design of four cobalt compounds, which were tested by X-ray single crystal diffraction, TGA, PXRD, and magnetic measurement.', 'Variable-temperature susceptibilities of complex 3 were investigated on powder samples in temperature range of 2â€“300 K under an applied field of 2 kOe.'] | ['TGA', 'TG', 'temperature range'] | n | n | n | 4
ZOYKEF_clean | ZOYKEF | 10.1021/ic502664e | ['The susceptibility data was collected under an applied magnetic field of 1 kOe in the temperature range 2â€“300 K.', 'The TGA curve of 1 indicates that there is a weight loss of 9.00% from 40 to 190 Â°C, which can be attributed to the loss of three water molecules (calcd = 11.50%).', 'The TGA curve of 1 indicates that there is a weight loss of 9.00% from 40 to 190 Â°C, which can be attributed to the loss of three water molecules (calcd = 11.50%).', 'The TGA curve of 1 indicates that there is a weight loss of 9.00% from 40 to 190 Â°C, which can be attributed to the loss of three water molecules (calcd = 11.50%).', 'The curve of 2 exhibits a two-step mass loss.', 'The second weight loss occurs over the range of 140â€“380 Â°C relevant to the release of one coordinated H2O molecule (obsd = 3.69%, calcd = 4.26%).', 'For 3, it is stable up to about 130 Â°C, from which to 354 Â°C occurs the weight loss corresponding to the release of free and coordinated DMF molecules (obsd = 24.25%, calcd = 23.72%).', 'The TGA curve of 4 indicates that there are two steps of mass loss.', 'The TGA curve of 4 indicates that there are two steps of mass loss.', 'The TGA curve of 4 indicates that there are two steps of mass loss.', 'The first weight loss from 40 to 150 Â°C can be attributed to the loss of coordinated and free H2O molecules (obsd = 3.64%, calcd = 3.59%).', 'The second weight loss from 150 to 317 Â°C may be due to the release of free DMF molecules (obsd = 7.69%, calcd = 7.29%).', 'This behavior is indicative of antiferromagnetic (AF) interaction in 1, as suggested by the negative Weiss Constant Î¸ = âˆ’10.35 K, obtained from the data of 1/Ï‡m versus T in the temperature range 20â€“300 K by the Curieâ€“Weiss law (Supporting Information, Figure S13a).', 'Plots of Ï‡mT vs T in the 2â€“300 K temperature range for 1.', 'The magnetic susceptibility data can be fitted to the Curieâ€“Weiss law in the temperature range 30â€“300 K with Î¸ = âˆ’37.54 K, indicating overall AF interaction in 2 (Supporting Information, Figure S13b).', 'Plots of Ï‡mT vs T in the 2â€“300 K temperature range for 2.', 'Plots of Ï‡mT vs T in the 2â€“300 K temperature range for 3.', 'Plots of Ï‡mT vs T in the 2â€“300 K temperature range for 4.', 'On the other hands, the TG curve of 2 (Supporting Information Figure S12) exhibits a weight loss nearly above room temperature, and thus, the dielectric anomaly at 35 Â°C can be attributed to the weight loss of lattice CH3OH molecules.', 'On the other hands, the TG curve of 2 (Supporting Information Figure S12) exhibits a weight loss nearly above room temperature, and thus, the dielectric anomaly at 35 Â°C can be attributed to the weight loss of lattice CH3OH molecules.', 'Plots of Ï‡mT vs T in the 2â€“300 K temperature range for 1.', 'Plots of Ï‡mT vs T in the 2â€“300 K temperature range for 2.', 'Plots of Ï‡mT vs T in the 2â€“300 K temperature range for 3.', 'Plots of Ï‡mT vs T in the 2â€“300 K temperature range for 4.'] | ['temperature range', 'TGA', 'TG', 'weight loss', 'mass loss', 'weight loss', 'weight loss', 'TGA', 'TG', 'mass loss', 'weight loss', 'weight loss', 'temperature range', 'temperature range', 'temperature range', 'temperature range', 'temperature range', 'temperature range', 'TG', 'weight loss', 'temperature range', 'temperature range', 'temperature range', 'temperature range'] | n | n | n
POYPAW_clean | POYPAW | 10.1021/ic502950k | ['The measurements were performed under a static applied field of 5 kOe in the 1.8â€“300 K temperature range.'] | ['temperature range'] | n | n | n
JIWKUW_clean | JIWKUW | 10.1021/ic701366f | ['Mass spectrometry was performed on a Fisons Instruments Autospec with a 0âˆ’650 Â°C temperature range.'] | ['temperature range'] | n | n | n
HIWKEE_clean | HIWKEE | 10.1021/ic7018132 | ['1 undergoes slow decomposition in ambient conditions.', 'TGA/DTG/QMS measurements done on freshly prepared sample show three peaks in the temperature regions 40âˆ’90, 90âˆ’120, and above 120 Â°C assigned to the collective loss of H2O (line q/m = 18+), cyanide (lines q/m = 26+ and 27+, and pyrazine (q/m = 80+).', 'TGA/DTG/QMS measurements done on freshly prepared sample show three peaks in the temperature regions 40âˆ’90, 90âˆ’120, and above 120 Â°C assigned to the collective loss of H2O (line q/m = 18+), cyanide (lines q/m = 26+ and 27+, and pyrazine (q/m = 80+).', '2 undergoes slow decomposition in ambient conditions.', 'TGA/DTG/QMS measurements done on freshly prepared sample show two peaks in the temperature regions 30âˆ’120 and above 120 Â°C assigned to collective loss of H2O and CN-.', 'TGA/DTG/QMS measurements done on freshly prepared sample show two peaks in the temperature regions 30âˆ’120 and above 120 Â°C assigned to collective loss of H2O and CN-.', 'TGA/DTG/QMS measurements show no weight loss below 120 K; then collective decomposition starts.', 'TGA/DTG/QMS measurements show no weight loss below 120 K; then collective decomposition starts.', 'TGA/DTG/QMS measurements show no weight loss below 120 K; then collective decomposition starts.', 'TGA/DTG/QMS measurements show no weight loss below 120 K; then collective decomposition starts.', 'Thermogravimetric data in the temperature range 25âˆ’400 Â°C were collected on a Mettler Toledo TGA/SDTA 851e microgravimeter equipped with QMS Thermostar GSD 300 T Balzers at a heating rate of 5 Â°C/min in an Ar atmosphere.', 'Thermogravimetric data in the temperature range 25âˆ’400 Â°C were collected on a Mettler Toledo TGA/SDTA 851e microgravimeter equipped with QMS Thermostar GSD 300 T Balzers at a heating rate of 5 Â°C/min in an Ar atmosphere.', 'Thermogravimetric data in the temperature range 25âˆ’400 Â°C were collected on a Mettler Toledo TGA/SDTA 851e microgravimeter equipped with QMS Thermostar GSD 300 T Balzers at a heating rate of 5 Â°C/min in an Ar atmosphere.'] | ['decomposition', 'TGA', 'TG', 'decomposition', 'TGA', 'TG', 'TGA', 'TG', 'weight loss', 'decomposition', 'TGA', 'TG', 'temperature range'] | n | n | n | 1
HIWKII_clean | HIWKII | 10.1021/ic7018132 | ['1 undergoes slow decomposition in ambient conditions.', 'TGA/DTG/QMS measurements done on freshly prepared sample show three peaks in the temperature regions 40âˆ’90, 90âˆ’120, and above 120 Â°C assigned to the collective loss of H2O (line q/m = 18+), cyanide (lines q/m = 26+ and 27+, and pyrazine (q/m = 80+).', 'TGA/DTG/QMS measurements done on freshly prepared sample show three peaks in the temperature regions 40âˆ’90, 90âˆ’120, and above 120 Â°C assigned to the collective loss of H2O (line q/m = 18+), cyanide (lines q/m = 26+ and 27+, and pyrazine (q/m = 80+).', '2 undergoes slow decomposition in ambient conditions.', 'TGA/DTG/QMS measurements done on freshly prepared sample show two peaks in the temperature regions 30âˆ’120 and above 120 Â°C assigned to collective loss of H2O and CN-.', 'TGA/DTG/QMS measurements done on freshly prepared sample show two peaks in the temperature regions 30âˆ’120 and above 120 Â°C assigned to collective loss of H2O and CN-.', 'TGA/DTG/QMS measurements show no weight loss below 120 K; then collective decomposition starts.', 'TGA/DTG/QMS measurements show no weight loss below 120 K; then collective decomposition starts.', 'TGA/DTG/QMS measurements show no weight loss below 120 K; then collective decomposition starts.', 'TGA/DTG/QMS measurements show no weight loss below 120 K; then collective decomposition starts.', 'Thermogravimetric data in the temperature range 25âˆ’400 Â°C were collected on a Mettler Toledo TGA/SDTA 851e microgravimeter equipped with QMS Thermostar GSD 300 T Balzers at a heating rate of 5 Â°C/min in an Ar atmosphere.', 'Thermogravimetric data in the temperature range 25âˆ’400 Â°C were collected on a Mettler Toledo TGA/SDTA 851e microgravimeter equipped with QMS Thermostar GSD 300 T Balzers at a heating rate of 5 Â°C/min in an Ar atmosphere.', 'Thermogravimetric data in the temperature range 25âˆ’400 Â°C were collected on a Mettler Toledo TGA/SDTA 851e microgravimeter equipped with QMS Thermostar GSD 300 T Balzers at a heating rate of 5 Â°C/min in an Ar atmosphere.'] | ['decomposition', 'TGA', 'TG', 'decomposition', 'TGA', 'TG', 'TGA', 'TG', 'weight loss', 'decomposition', 'TGA', 'TG', 'temperature range'] | n | n | n | 2
WIYZOU_clean | WIYZOU | 10.1021/ic701893z | ['The M(H) curve at 1.9 K (inset in Figure 7) shows a typical paramagnetic behavior without long-range magnetic ordering, i.e., a featureless increase with the field until reaching the saturation moment of Ms = 2.42 Î¼B at 70 kOe for Co2+ (expected range of 2âˆ’3 Î¼B).17 This was further confirmed by the observed featureless M(T) curve obtained at a very low field of 20 Oe (field-cooled) and temperature range 2âˆ’30 K (Figure S1 in the Supporting Information).'] | ['temperature range'] | n | n | n
UFISOS_clean | UFISOS | 10.1021/ic702403h | ['Magnetic susceptibility measurements in the temperature range 1.9â€“295 K show the occurrence of weak ferromagnetic ordering due to spin canting in the 3D networks 1âˆ’8, with the value of the critical temperature (Tc) varying with the cation in the range 26 K (2) to 70 K (8) without significant structural modifications.', 'TGA showed the loss of one and two crystallization water molecules per formula unit of 9 and 10, respectively, in the temperature range 50â€“80 Â°C.', 'TGA showed the loss of one and two crystallization water molecules per formula unit of 9 and 10, respectively, in the temperature range 50â€“80 Â°C.', 'TGA showed the loss of one and two crystallization water molecules per formula unit of 9 and 10, respectively, in the temperature range 50â€“80 Â°C.', 'The UVâ€“visible and TGA analyses were performed with a Perkin-Elmer Lambda 900 spectrophotometer and a Perkin-Elmer Pyris 6 TGA thermogravimetric analyzer, respectively.', 'The UVâ€“visible and TGA analyses were performed with a Perkin-Elmer Lambda 900 spectrophotometer and a Perkin-Elmer Pyris 6 TGA thermogravimetric analyzer, respectively.', 'Below this temperature, Ï‡MT increases abruptly to reach a maximum at 27 K (Ï‡MT = 13.70 cm3 molâˆ’1 K), and in the very low temperature range, Ï‡MT decreases linearly with T and it vanishes.', 'The well-known ability of the oxo (âˆ’J values covering the 45â€“240 cmâˆ’1 range),(32, 45) hydroxo (âˆ’J values in the 7â€“17 cmâˆ’1 range),(45b, 56) and oxalato bridges (âˆ’J values about 7 cmâˆ’1)(4, 32, 35b, 44, 49, 52-54) to mediate strong antiferromagnetic interactions between iron(III) ions accounts for the reduced values of Ï‡ MT of 1â€“8 in the high-temperature range.'] | ['temperature range', 'TGA', 'TG', 'temperature range', 'TGA', 'TG', 'temperature range', 'temperature range'] | n | n | n
UFISUY_clean | UFISUY | 10.1021/ic702403h | ['Magnetic susceptibility measurements in the temperature range 1.9â€“295 K show the occurrence of weak ferromagnetic ordering due to spin canting in the 3D networks 1âˆ’8, with the value of the critical temperature (Tc) varying with the cation in the range 26 K (2) to 70 K (8) without significant structural modifications.', 'TGA showed the loss of one and two crystallization water molecules per formula unit of 9 and 10, respectively, in the temperature range 50â€“80 Â°C.', 'TGA showed the loss of one and two crystallization water molecules per formula unit of 9 and 10, respectively, in the temperature range 50â€“80 Â°C.', 'TGA showed the loss of one and two crystallization water molecules per formula unit of 9 and 10, respectively, in the temperature range 50â€“80 Â°C.', 'The UVâ€“visible and TGA analyses were performed with a Perkin-Elmer Lambda 900 spectrophotometer and a Perkin-Elmer Pyris 6 TGA thermogravimetric analyzer, respectively.', 'The UVâ€“visible and TGA analyses were performed with a Perkin-Elmer Lambda 900 spectrophotometer and a Perkin-Elmer Pyris 6 TGA thermogravimetric analyzer, respectively.', 'Below this temperature, Ï‡MT increases abruptly to reach a maximum at 27 K (Ï‡MT = 13.70 cm3 molâˆ’1 K), and in the very low temperature range, Ï‡MT decreases linearly with T and it vanishes.', 'The well-known ability of the oxo (âˆ’J values covering the 45â€“240 cmâˆ’1 range),(32, 45) hydroxo (âˆ’J values in the 7â€“17 cmâˆ’1 range),(45b, 56) and oxalato bridges (âˆ’J values about 7 cmâˆ’1)(4, 32, 35b, 44, 49, 52-54) to mediate strong antiferromagnetic interactions between iron(III) ions accounts for the reduced values of Ï‡ MT of 1â€“8 in the high-temperature range.'] | ['temperature range', 'TGA', 'TG', 'temperature range', 'TGA', 'TG', 'temperature range', 'temperature range'] | n | n | n
UFITEJ_clean | UFITEJ | 10.1021/ic702403h | ['Magnetic susceptibility measurements in the temperature range 1.9â€“295 K show the occurrence of weak ferromagnetic ordering due to spin canting in the 3D networks 1âˆ’8, with the value of the critical temperature (Tc) varying with the cation in the range 26 K (2) to 70 K (8) without significant structural modifications.', 'TGA showed the loss of one and two crystallization water molecules per formula unit of 9 and 10, respectively, in the temperature range 50â€“80 Â°C.', 'TGA showed the loss of one and two crystallization water molecules per formula unit of 9 and 10, respectively, in the temperature range 50â€“80 Â°C.', 'TGA showed the loss of one and two crystallization water molecules per formula unit of 9 and 10, respectively, in the temperature range 50â€“80 Â°C.', 'The UVâ€“visible and TGA analyses were performed with a Perkin-Elmer Lambda 900 spectrophotometer and a Perkin-Elmer Pyris 6 TGA thermogravimetric analyzer, respectively.', 'The UVâ€“visible and TGA analyses were performed with a Perkin-Elmer Lambda 900 spectrophotometer and a Perkin-Elmer Pyris 6 TGA thermogravimetric analyzer, respectively.', 'Below this temperature, Ï‡MT increases abruptly to reach a maximum at 27 K (Ï‡MT = 13.70 cm3 molâˆ’1 K), and in the very low temperature range, Ï‡MT decreases linearly with T and it vanishes.', 'The well-known ability of the oxo (âˆ’J values covering the 45â€“240 cmâˆ’1 range),(32, 45) hydroxo (âˆ’J values in the 7â€“17 cmâˆ’1 range),(45b, 56) and oxalato bridges (âˆ’J values about 7 cmâˆ’1)(4, 32, 35b, 44, 49, 52-54) to mediate strong antiferromagnetic interactions between iron(III) ions accounts for the reduced values of Ï‡ MT of 1â€“8 in the high-temperature range.'] | ['temperature range', 'TGA', 'TG', 'temperature range', 'TGA', 'TG', 'temperature range', 'temperature range'] | n | n | n
COMDOY_clean | COMDOY | 10.1021/ic800008f | ['Thermogravimetric analysis (TGA) measurements were carried out using a TA Instruments Hi-Res 2950 system in dry air, employing a heating rate of 3 Â°C minâˆ’1.', 'Thermogravimetric analysis (TGA) measurements were carried out using a TA Instruments Hi-Res 2950 system in dry air, employing a heating rate of 3 Â°C minâˆ’1.', 'Thermogravimetric analysis (TGA) measurements were carried out using a TA Instruments Hi-Res 2950 system in dry air, employing a heating rate of 3 Â°C minâˆ’1.', 'TGA of 1 shows the release of the BDC molecules in two clearly separated steps.', 'TGA of 1 shows the release of the BDC molecules in two clearly separated steps.', 'The weight loss from 275 to 400 Â°C corresponds to the removal of 0.7 mol of H2BDC molecules (36.00% obsd and 35.84% calcd) from the channels.', 'The second weight loss between 500 and 600 Â°C corresponds to the loss of 1 mol of coordinated BDC (49.25% obsd and 50.50% calcd) molecules of the framework.', 'TGA data for 2 and 3 were collected in air at 1 Â°C minâˆ’1.', 'TGA data for 2 and 3 were collected in air at 1 Â°C minâˆ’1.', 'The TGA data show the release of the BDC molecules in two steps.', 'The TGA data show the release of the BDC molecules in two steps.', 'The weight loss from 300 to âˆ¼450 Â°C corresponds to the removal of 0.74 mol of H2BDC molecules (31.46% obsd and 32.89% calcd) from the channels.', 'The second weight loss between âˆ¼450 and 750 Â°C corresponds to the loss of 1 mol of coordinated BDC (44.18% obsd and 43.91% calcd) molecules (Figure S2.b in the Supporting Information).', 'In the case of compound 3, the TGA data are not consistent with complete conversion to the oxide phase.', 'In the case of compound 3, the TGA data are not consistent with complete conversion to the oxide phase.', 'Because 3 contains fluoride, it is assumed that some fluoride remains in the TGA residue even though the specific phase cannot be detected by XRD.', 'Because 3 contains fluoride, it is assumed that some fluoride remains in the TGA residue even though the specific phase cannot be detected by XRD.', 'For 3, the TGA data (Figure S.2c in the Supporting Information) indicate that the release of the BDC molecules also is in two steps.', 'For 3, the TGA data (Figure S.2c in the Supporting Information) indicate that the release of the BDC molecules also is in two steps.', 'TGA of the air-stable 1b showed two weight losses (Figure S.3a in the Supporting Information).', 'TGA of the air-stable 1b showed two weight losses (Figure S.3a in the Supporting Information).', 'TGA of the air-stable 1b showed two weight losses (Figure S.3a in the Supporting Information).', 'The first weight loss below 200 Â°C corresponds to the loss of 0.8 guest pyridine molecules per formula unit (23.32% measd, 23.30% calcd).', 'The second loss corresponds to the loss of 1 mol of framework BDC molecules and occurs in the same temperature range as that for 1 (500âˆ’600 Â°C; 60.86% measd, 60.47% calcd).', 'TGA analysis (Figure S.4b in the Supporting Information) shows that compound 2a decomposes in two steps, losing guest pyridine below 200 Â°C, followed by the loss of 1 mol of framework BDC molecules at the same temperature range as that for 2 (450âˆ’550 Â°C; 61.91% measd, 62.60% calcd).', 'TGA analysis (Figure S.4b in the Supporting Information) shows that compound 2a decomposes in two steps, losing guest pyridine below 200 Â°C, followed by the loss of 1 mol of framework BDC molecules at the same temperature range as that for 2 (450âˆ’550 Â°C; 61.91% measd, 62.60% calcd).', 'TGA analysis (Figure S.4b in the Supporting Information) shows that compound 2a decomposes in two steps, losing guest pyridine below 200 Â°C, followed by the loss of 1 mol of framework BDC molecules at the same temperature range as that for 2 (450âˆ’550 Â°C; 61.91% measd, 62.60% calcd).', 'As in the case of the as-synthesized compound 3, it is assumed that the residue obtained after TGA of compound 3b contains fluoride.', 'As in the case of the as-synthesized compound 3, it is assumed that the residue obtained after TGA of compound 3b contains fluoride.', 'The TGA data (Figure S.3c in the Supporting Information) show the loss of the pyridine molecules from within the framework at a temperature below 200 Â°C.', 'The TGA data (Figure S.3c in the Supporting Information) show the loss of the pyridine molecules from within the framework at a temperature below 200 Â°C.', 'If the final composition is assumed to be 80% GaO1.5 and 20% GaF3, then the second weight loss above 450 Â°C corresponds to the loss of 1 mol of framework BDC molecules (58.90% measd, 60.01% calcd).'] | ['TGA', 'TG', 'thermogravimetric analysis', 'TGA', 'TG', 'weight loss', 'weight loss', 'TGA', 'TG', 'TGA', 'TG', 'weight loss', 'weight loss', 'TGA', 'TG', 'TGA', 'TG', 'TGA', 'TG', 'TGA', 'TG', 'weight loss', 'weight loss', 'temperature range', 'TGA', 'TG', 'temperature range', 'TGA', 'TG', 'TGA', 'TG', 'weight loss'] | n | n | n | 3b
DONNIE_clean | DONNIE | 10.1021/ic800008f | ['Thermogravimetric analysis (TGA) measurements were carried out using a TA Instruments Hi-Res 2950 system in dry air, employing a heating rate of 3 Â°C minâˆ’1.', 'Thermogravimetric analysis (TGA) measurements were carried out using a TA Instruments Hi-Res 2950 system in dry air, employing a heating rate of 3 Â°C minâˆ’1.', 'Thermogravimetric analysis (TGA) measurements were carried out using a TA Instruments Hi-Res 2950 system in dry air, employing a heating rate of 3 Â°C minâˆ’1.', 'TGA of 1 shows the release of the BDC molecules in two clearly separated steps.', 'TGA of 1 shows the release of the BDC molecules in two clearly separated steps.', 'The weight loss from 275 to 400 Â°C corresponds to the removal of 0.7 mol of H2BDC molecules (36.00% obsd and 35.84% calcd) from the channels.', 'The second weight loss between 500 and 600 Â°C corresponds to the loss of 1 mol of coordinated BDC (49.25% obsd and 50.50% calcd) molecules of the framework.', 'TGA data for 2 and 3 were collected in air at 1 Â°C minâˆ’1.', 'TGA data for 2 and 3 were collected in air at 1 Â°C minâˆ’1.', 'The TGA data show the release of the BDC molecules in two steps.', 'The TGA data show the release of the BDC molecules in two steps.', 'The weight loss from 300 to âˆ¼450 Â°C corresponds to the removal of 0.74 mol of H2BDC molecules (31.46% obsd and 32.89% calcd) from the channels.', 'The second weight loss between âˆ¼450 and 750 Â°C corresponds to the loss of 1 mol of coordinated BDC (44.18% obsd and 43.91% calcd) molecules (Figure S2.b in the Supporting Information).', 'In the case of compound 3, the TGA data are not consistent with complete conversion to the oxide phase.', 'In the case of compound 3, the TGA data are not consistent with complete conversion to the oxide phase.', 'Because 3 contains fluoride, it is assumed that some fluoride remains in the TGA residue even though the specific phase cannot be detected by XRD.', 'Because 3 contains fluoride, it is assumed that some fluoride remains in the TGA residue even though the specific phase cannot be detected by XRD.', 'For 3, the TGA data (Figure S.2c in the Supporting Information) indicate that the release of the BDC molecules also is in two steps.', 'For 3, the TGA data (Figure S.2c in the Supporting Information) indicate that the release of the BDC molecules also is in two steps.', 'TGA of the air-stable 1b showed two weight losses (Figure S.3a in the Supporting Information).', 'TGA of the air-stable 1b showed two weight losses (Figure S.3a in the Supporting Information).', 'TGA of the air-stable 1b showed two weight losses (Figure S.3a in the Supporting Information).', 'The first weight loss below 200 Â°C corresponds to the loss of 0.8 guest pyridine molecules per formula unit (23.32% measd, 23.30% calcd).', 'The second loss corresponds to the loss of 1 mol of framework BDC molecules and occurs in the same temperature range as that for 1 (500âˆ’600 Â°C; 60.86% measd, 60.47% calcd).', 'TGA analysis (Figure S.4b in the Supporting Information) shows that compound 2a decomposes in two steps, losing guest pyridine below 200 Â°C, followed by the loss of 1 mol of framework BDC molecules at the same temperature range as that for 2 (450âˆ’550 Â°C; 61.91% measd, 62.60% calcd).', 'TGA analysis (Figure S.4b in the Supporting Information) shows that compound 2a decomposes in two steps, losing guest pyridine below 200 Â°C, followed by the loss of 1 mol of framework BDC molecules at the same temperature range as that for 2 (450âˆ’550 Â°C; 61.91% measd, 62.60% calcd).', 'TGA analysis (Figure S.4b in the Supporting Information) shows that compound 2a decomposes in two steps, losing guest pyridine below 200 Â°C, followed by the loss of 1 mol of framework BDC molecules at the same temperature range as that for 2 (450âˆ’550 Â°C; 61.91% measd, 62.60% calcd).', 'As in the case of the as-synthesized compound 3, it is assumed that the residue obtained after TGA of compound 3b contains fluoride.', 'As in the case of the as-synthesized compound 3, it is assumed that the residue obtained after TGA of compound 3b contains fluoride.', 'The TGA data (Figure S.3c in the Supporting Information) show the loss of the pyridine molecules from within the framework at a temperature below 200 Â°C.', 'The TGA data (Figure S.3c in the Supporting Information) show the loss of the pyridine molecules from within the framework at a temperature below 200 Â°C.', 'If the final composition is assumed to be 80% GaO1.5 and 20% GaF3, then the second weight loss above 450 Â°C corresponds to the loss of 1 mol of framework BDC molecules (58.90% measd, 60.01% calcd).'] | ['TGA', 'TG', 'thermogravimetric analysis', 'TGA', 'TG', 'weight loss', 'weight loss', 'TGA', 'TG', 'TGA', 'TG', 'weight loss', 'weight loss', 'TGA', 'TG', 'TGA', 'TG', 'TGA', 'TG', 'TGA', 'TG', 'weight loss', 'weight loss', 'temperature range', 'TGA', 'TG', 'temperature range', 'TGA', 'TG', 'TGA', 'TG', 'weight loss'] | n | n | n | 3a
JOGSAA_clean | JOGSAA | 10.1021/ic800131r | ['Thermogravimetric (TG) analyses were performed on a Perkin-Elmer TGA7 instrument in a N2 atmosphere at a heating rate of 10 Â°CÂ·minâˆ’1.', 'Thermogravimetric (TG) analyses were performed on a Perkin-Elmer TGA7 instrument in a N2 atmosphere at a heating rate of 10 Â°CÂ·minâˆ’1.', 'Magnetic susceptibility data were collected over the temperature range of 2âˆ’300 K in a magnetic field of 1000 Oe on a Quantum Design MPMS-5 SQUID magnetometer.', 'TG analyses were performed to determine the thermal stabilities of compound 1 (Figure S5).', 'An initial weight loss of 4.05% below 200 Â°C is significantly higher than the value of 1.65% that was calculated for the release of the lattice water and coordination water molecules, which indicates that a number of the bpy guests were also released.', 'The second weight loss of 3.55% covered a temperature range of 350âˆ’450 Â°C, indicating the release of the rest of the bpy guests.', 'The second weight loss of 3.55% covered a temperature range of 350âˆ’450 Â°C, indicating the release of the rest of the bpy guests.', 'The total weight loss of 7.60% below 450 Â°C is close to the calculated value of 7.46% for the release of five water molecules and two bpy guests.', 'Magnetic susceptibilities of compounds 1 and 2 were measured in the 2âˆ’300 K temperature range.', 'The experimental data can be fitted over the temperature range of 14âˆ’300 K (see Figure 5b), and the following set of parameters was obtained: J = âˆ’32.39 cmâˆ’1, g = 2.20, Ï = 0.074, and R = 4.0 Ã— 10âˆ’4 (R = âˆ‘ [(Ï‡MT)calcd âˆ’ (Ï‡MT)obsd]2/âˆ‘ (Ï‡MT)obsd2), which is consistent with the antiferromagnetic interactions deduced from the plot.'] | ['TGA', 'TG', 'temperature range', 'TG', 'weight loss', 'weight loss', 'temperature range', 'weight loss', 'temperature range', 'temperature range'] | n | n | n | 2
UFEMIC_clean | UFEMIC | 10.1021/ic800164b | ['TGA experiments were performed on a NETZSCH TG 209 instrument with a heating rate of 10 Â°C minâˆ’1.', 'TGA experiments were performed on a NETZSCH TG 209 instrument with a heating rate of 10 Â°C minâˆ’1.', 'A thermogravimetric analysis (TGA) trace of 1 (Figure S6 in the Supporting Information) performed in air atmosphere at a rate of 10 Â°C minâˆ’1 shows a first weight loss of about 14% in the range of 100âˆ’150 Â°C, indicating the removal of four ammonia molecules.', 'A thermogravimetric analysis (TGA) trace of 1 (Figure S6 in the Supporting Information) performed in air atmosphere at a rate of 10 Â°C minâˆ’1 shows a first weight loss of about 14% in the range of 100âˆ’150 Â°C, indicating the removal of four ammonia molecules.', 'A thermogravimetric analysis (TGA) trace of 1 (Figure S6 in the Supporting Information) performed in air atmosphere at a rate of 10 Â°C minâˆ’1 shows a first weight loss of about 14% in the range of 100âˆ’150 Â°C, indicating the removal of four ammonia molecules.', 'A thermogravimetric analysis (TGA) trace of 1 (Figure S6 in the Supporting Information) performed in air atmosphere at a rate of 10 Â°C minâˆ’1 shows a first weight loss of about 14% in the range of 100âˆ’150 Â°C, indicating the removal of four ammonia molecules.', 'The second step weight loss in the range of 150âˆ’480 Â°C can ascribe to the removal of a water molecules and cyanides.', 'The TGA trace of 3 (Figure S7 in the Supporting Information) performed in N2 atmosphere at a rate of 10 Â°C minâˆ’1 shows a first weight loss of about 14% in the range of 150âˆ’220 Â°C, indicating the removal of methanol molecules.', 'The TGA trace of 3 (Figure S7 in the Supporting Information) performed in N2 atmosphere at a rate of 10 Â°C minâˆ’1 shows a first weight loss of about 14% in the range of 150âˆ’220 Â°C, indicating the removal of methanol molecules.', 'The TGA trace of 3 (Figure S7 in the Supporting Information) performed in N2 atmosphere at a rate of 10 Â°C minâˆ’1 shows a first weight loss of about 14% in the range of 150âˆ’220 Â°C, indicating the removal of methanol molecules.'] | ['TGA', 'TG', 'TGA', 'TG', 'thermogravimetric analysis', 'weight loss', 'weight loss', 'TGA', 'TG', 'weight loss'] | n | n | n | 2
XOFTOC_clean | XOFTOC | 10.1021/ic800221j | ['Thermogravimetric analyses (TGA) were performed on a Mettler TGA/SDTA 851e analyzer with a heating rate of 10 Â°C/min under an air atmosphere.', 'Thermogravimetric analyses (TGA) were performed on a Mettler TGA/SDTA 851e analyzer with a heating rate of 10 Â°C/min under an air atmosphere.', 'The thermal stabilities of 1 and 3 were examined by TGA in a dry air atmosphere from 30 to 1000 Â°C.', 'The thermal stabilities of 1 and 3 were examined by TGA in a dry air atmosphere from 30 to 1000 Â°C.', 'The latticeâˆ’water and coordinated water molecules were gradually lost in the temperature range 30âˆ’300 Â°C for 1 (calcd/found: 5.1/5.5%).', 'Above this temperature, the weight loss is due to the decomposition of the organic ligands and the collapse of the whole framework.', 'Above this temperature, the weight loss is due to the decomposition of the organic ligands and the collapse of the whole framework.', 'The TGA study of 3 shows that the first weight loss from 30 to 280 Â°C corresponds to removal of water molecules (calcd/found: 0.21/0.75%) and the second weight loss between 280 and 1000 Â°C is attributable to the loss of all organic ligands (Figure S3 in the Supporting Information).', 'The TGA study of 3 shows that the first weight loss from 30 to 280 Â°C corresponds to removal of water molecules (calcd/found: 0.21/0.75%) and the second weight loss between 280 and 1000 Â°C is attributable to the loss of all organic ligands (Figure S3 in the Supporting Information).', 'The TGA study of 3 shows that the first weight loss from 30 to 280 Â°C corresponds to removal of water molecules (calcd/found: 0.21/0.75%) and the second weight loss between 280 and 1000 Â°C is attributable to the loss of all organic ligands (Figure S3 in the Supporting Information).'] | ['TGA', 'TG', 'TGA', 'TG', 'temperature range', 'weight loss', 'decomposition', 'TGA', 'TG', 'weight loss'] | n | n | n | 2
IGAHED02_clean | IGAHED02 | 10.1021/ic800704y | ['The study of the magnetic properties of 1 and 2 in the temperature range 1.9âˆ’300 K shows the occurrence of weak antiferromagnetic interactions between the high-spin CoII ions, with the strong decrease of Ï‡MT upon cooling being mainly due to the depopulation of the higher energy Kramers doublets of the six-coordinated CoII ions.', 'Magnetic susceptibility measurements on polycrystalline samples of 1 and 2 were carried out on a Quantum Design SQUID magnetometer in the temperature range 1.9âˆ’300 K operating at 1 T (T â‰¥ 50 K) and 250 G (T > 50 K).', 'In order to take into account the magnetic susceptibility in the whole temperature range and following our approach, we replace the value of g0 by the G(T,J) function (eq 5) (5) where G(T) represents the magnetic behavior of a magnetically isolated CoII ion, which can be calculated through eq 6 and which is derived from eq 3 (Ï‡M in this equation is computed by using the Hamiltonian of eq 1).'] | ['temperature range', 'temperature range', 'temperature range'] | n | n | n
LOPZAS_clean | LOPZAS | 10.1021/ic8008859 | ['Thermal gravimetric analysis (TGA) showed a slight weight loss of 3.4% at 25âˆ’120 Â°C, probably due to the removal of water molecules occluded in the sample.', 'Thermal gravimetric analysis (TGA) showed a slight weight loss of 3.4% at 25âˆ’120 Â°C, probably due to the removal of water molecules occluded in the sample.', 'Thermal gravimetric analysis (TGA) showed a slight weight loss of 3.4% at 25âˆ’120 Â°C, probably due to the removal of water molecules occluded in the sample.', 'Thermal gravimetric analysis (TGA) showed a slight weight loss of 3.4% at 25âˆ’120 Â°C, probably due to the removal of water molecules occluded in the sample.', '(8) No further weight loss was observed before the temperature reached âˆ¼293 Â°C.'] | ['TGA', 'TG', 'thermal gravimetric', 'weight loss', 'weight loss'] | n | n | n | 2
GAZLAW_clean | GAZLAW | 10.1021/ic801500x | ['Magnetic susceptibility data were collected on powdered samples of 1 and 3 with a Quantum Design SQUID susceptometer in the temperature ranges 2âˆ’300 K (1) and 1.7âˆ’300 K (3), respectively, under various applied magnetic fields.', 'Magnetic susceptibility measurements were carried out on compound 1 at different magnetic fields and in the temperature range 2.0âˆ’300 K.', 'Temperature dependence of the magnetic susceptibility of 1 (A) and 3 (B), in the form of Ï‡MT versus T, in the temperature ranges 2.0âˆ’300 K (1) and 1.7âˆ’300 K (3) using an external magnetic field of 0.5 T and 0.7 T, respectively.', 'Magnetic susceptibility measurements on compound 3 were carried out at different magnetic fields and in the temperature range 1.7âˆ’300 K.', 'Temperature dependence of the magnetic susceptibility of 1 (A) and 3 (B), in the form of Ï‡MT versus T, in the temperature ranges 2.0âˆ’300 K (1) and 1.7âˆ’300 K (3) using an external magnetic field of 0.5 T and 0.7 T, respectively.'] | ['temperature range', 'temperature range', 'temperature range', 'temperature range', 'temperature range'] | n | n | n
FOQTAH_clean | FOQTAH | 10.1021/ic802069k | ['All of the isolated compounds are stable up to 270âˆ’300 Â°C without decomposition, except 6.', 'Compounds 1, 2, 4, and 5 show a rather steady weight loss starting at âˆ¼300 Â°C and continuing to over 600 Â°C because of the removal of the btre ligands (see Figures S8âˆ’S11, Supporting Information).', 'A continuous weight loss for 3 from 275 to 600 Â°C is assigned to the removal of the organic ligand (obs.', 'Compound 6 shows the first weight loss in the temperature range 70âˆ’130 Â°C which corresponds to the removal of the crystal water molecules (obs.', 'Compound 6 shows the first weight loss in the temperature range 70âˆ’130 Â°C which corresponds to the removal of the crystal water molecules (obs.', 'From 150 to 280 Â°C a second weight loss of 6.1% occurs which is assigned to the six coordinated aqua ligands (calcd 5.7).', 'A continuing weight loss from 290 to over 600 Â°C includes the loss of the btre ligands (Figure S13, Supporting Information).', 'All Cu(I) products were collected under argon atmosphere to avoid oxidative decomposition of the colorless Cu(I) crystals to green colored Cu(II) containing powders in air.'] | ['decomposition', 'weight loss', 'weight loss', 'weight loss', 'temperature range', 'weight loss', 'weight loss', 'decomposition'] | n | n | n | 8
FOQTEL_clean | FOQTEL | 10.1021/ic802069k | ['All of the isolated compounds are stable up to 270âˆ’300 Â°C without decomposition, except 6.', 'Compounds 1, 2, 4, and 5 show a rather steady weight loss starting at âˆ¼300 Â°C and continuing to over 600 Â°C because of the removal of the btre ligands (see Figures S8âˆ’S11, Supporting Information).', 'A continuous weight loss for 3 from 275 to 600 Â°C is assigned to the removal of the organic ligand (obs.', 'Compound 6 shows the first weight loss in the temperature range 70âˆ’130 Â°C which corresponds to the removal of the crystal water molecules (obs.', 'Compound 6 shows the first weight loss in the temperature range 70âˆ’130 Â°C which corresponds to the removal of the crystal water molecules (obs.', 'From 150 to 280 Â°C a second weight loss of 6.1% occurs which is assigned to the six coordinated aqua ligands (calcd 5.7).', 'A continuing weight loss from 290 to over 600 Â°C includes the loss of the btre ligands (Figure S13, Supporting Information).', 'All Cu(I) products were collected under argon atmosphere to avoid oxidative decomposition of the colorless Cu(I) crystals to green colored Cu(II) containing powders in air.'] | ['decomposition', 'weight loss', 'weight loss', 'weight loss', 'temperature range', 'weight loss', 'weight loss', 'decomposition'] | n | n | n | 9
AHINIP_clean | AHINIP | 10.1021/ic802445q | ['Thermogravimetric analysis (TGA) data were recorded by a CA Instruments DTA-TGA 2960 type simultaneous analyzer heating from 20 Â°C to 800 Â°C at 10 Â°C/min.', 'Thermogravimetric analysis (TGA) data were recorded by a CA Instruments DTA-TGA 2960 type simultaneous analyzer heating from 20 Â°C to 800 Â°C at 10 Â°C/min.', 'Thermogravimetric analysis (TGA) data were recorded by a CA Instruments DTA-TGA 2960 type simultaneous analyzer heating from 20 Â°C to 800 Â°C at 10 Â°C/min.', 'The thermogravimetric analyses (TGA) of the free ligand (1) and coordination polymers (3âˆ’5) reveal that both 1 and 3âˆ’5 have good thermal stability.', 'The thermogravimetric analyses (TGA) of the free ligand (1) and coordination polymers (3âˆ’5) reveal that both 1 and 3âˆ’5 have good thermal stability.', 'The TGA curve for 1 shows no weight loss until 618 K and a rapid weight loss process from 619 to 739 K corresponding to a differential thermal peak at 695 K, indicative of the decomposition of compound.', 'The TGA curve for 1 shows no weight loss until 618 K and a rapid weight loss process from 619 to 739 K corresponding to a differential thermal peak at 695 K, indicative of the decomposition of compound.', 'The TGA curve for 1 shows no weight loss until 618 K and a rapid weight loss process from 619 to 739 K corresponding to a differential thermal peak at 695 K, indicative of the decomposition of compound.', 'The TGA curve for 1 shows no weight loss until 618 K and a rapid weight loss process from 619 to 739 K corresponding to a differential thermal peak at 695 K, indicative of the decomposition of compound.', 'All the TGA curves of 3, 4, and 5 show two weight loss processes, which are separated by one zero weight loss platform.', 'All the TGA curves of 3, 4, and 5 show two weight loss processes, which are separated by one zero weight loss platform.', 'All the TGA curves of 3, 4, and 5 show two weight loss processes, which are separated by one zero weight loss platform.', 'The second weight loss process in 3âˆ’5 is a continuous one corresponding to the decomposition of metal complexes (starting from 617 K in 3, 641 K in 4, and 589 K in 5).', 'The second weight loss process in 3âˆ’5 is a continuous one corresponding to the decomposition of metal complexes (starting from 617 K in 3, 641 K in 4, and 589 K in 5).'] | ['TGA', 'TG', 'thermogravimetric analysis', 'TGA', 'TG', 'TGA', 'TG', 'weight loss', 'decomposition', 'TGA', 'TG', 'weight loss', 'weight loss', 'decomposition'] | n | n | n
LUJPUC_clean | LUJPUC | 10.1021/ic900037g | ['Thermogravimetric (TG) analysis results for compounds 5Â·H2O, 7, and 8Â·3H2O measured under N2 are shown in Figure S3 (Supporting Information) and are in agreement with microanalytical data.', 'The TG curves reveal that the main weight loss occurs between room temperature and 250 Â°C, corresponding to the loss of free and coordinated water molecules (T â‰¤ 170 Â°C for 5Â·H2O, T â‰¤ 157 Â°C for 7, and T â‰¤ 232 Â°C for 8Â·3H2O), before the compounds decompose under N2 at ca. 430, 370, and 440 Â°C for 5Â·H2O, 7, and 8Â·3H2O, respectively.', 'The TG curves reveal that the main weight loss occurs between room temperature and 250 Â°C, corresponding to the loss of free and coordinated water molecules (T â‰¤ 170 Â°C for 5Â·H2O, T â‰¤ 157 Â°C for 7, and T â‰¤ 232 Â°C for 8Â·3H2O), before the compounds decompose under N2 at ca. 430, 370, and 440 Â°C for 5Â·H2O, 7, and 8Â·3H2O, respectively.', '(26) TG analyses were performed under nitrogen with a Perkin-Elmer TGA-7 TG analyzer.', '(26) TG analyses were performed under nitrogen with a Perkin-Elmer TGA-7 TG analyzer.'] | ['TG', 'TG', 'weight loss', 'TGA', 'TG'] | n | n | n | 6
DUCHEP_clean | DUCHEP | 10.1021/ic900128t | ['Thermogravimetric analyses were carried out at a ramp rate of 5 Â°C minâˆ’1 in a helium atmosphere with a Shimadzu DTG-50 instrument.', 'To investigate their thermal stabilities, thermal gravimetric analyses were performed for compounds 2, 5âˆ’7, 10, and 12 (as shown in Figures S11âˆ’S16, Supporting Information).', 'The TG curve shows that 2 loses the coordinated water molecules from room temperature to 277 Â°C, with an observed mass loss of 4.42%, which is consistent with the theoretical value of 4.57%.', 'The TG curve shows that 2 loses the coordinated water molecules from room temperature to 277 Â°C, with an observed mass loss of 4.42%, which is consistent with the theoretical value of 4.57%.', 'The remaining polymeric structure was broken down above 277 Â°C, and decomposition does not end until heating to 650 Â°C.', 'For 5, the TG data show an initial loss of 0.5% (calcd: 0.78%) from room temperature to 150 Â°C, representing a loss of the crystalline water molecule.', 'The residue remains intact until it is heated to 294 Â°C, and then mass loss occurs in a consecutive step and does not stop until heating to 1000 Â°C.', 'The TG curve shows that 6 loses one lattice water molecule (exptl, 0.81%; calcd, 0.74%) per formula unit from room temperature to 120 Â°C.', 'For 7, the mass loss starts at 284 Â°C and finishes at ca. 656 Â°C, which is attributed to the release of two L1 molecules per formula unit (exptl, 22.60%; calcd, 22.93%).', 'For 10, there are three distinct weight loss procedures in the range of 45âˆ’250 Â°C, corresponding to the loss of two lattice water and four coordinated water molecules per formula unit (exptl, 4.84%; calcd, 5.07%).', 'The remaining structure was broken down above 280 Â°C, and decomposition does not end until heating to 800 Â°C.', 'The TG data show that compound 12 is thermally stable up to around 250 Â°C, and mass losses occur in a consecutive step and do not stop until heating to 900 Â°C.', 'The TG data show that compound 12 is thermally stable up to around 250 Â°C, and mass losses occur in a consecutive step and do not stop until heating to 900 Â°C.'] | ['TG', 'thermal gravimetric', 'TG', 'mass loss', 'decomposition', 'TG', 'mass loss', 'TG', 'mass loss', 'weight loss', 'decomposition', 'TG', 'mass loss'] | n | n | n | 3
FUTDII_clean | FUTDII | 10.1021/ic900217t | ['Before the measurement, the sample was dried again by using the â€œoutgasâ€ function of the surface area analyzer for 4 h at 120 Â°C.', 'Before the measurement, the sample was dried again by using the â€œoutgasâ€ function of the surface area analyzer for 4 h at 120 Â°C.'] | ['TGA', 'TG'] | n | n | n | PCN-15
RUDQUD_clean | RUDQUD | 10.1021/ic900346p | ['Compound 6: mp 253.0âˆ’254.9 Â°C with decomposition.'] | ['decomposition'] | n | n | n
RULXOM_clean | RULXOM | 10.1021/ic900475q | ['Before gas adsorption measurement, the sample was dried again by using the â€œoutgasâ€ function of the surface area analyzer for 1 h at 60 Â°C.', 'Before gas adsorption measurement, the sample was dried again by using the â€œoutgasâ€ function of the surface area analyzer for 1 h at 60 Â°C.'] | ['TGA', 'TG'] | n | n | n | PCN-9(Fe)
HUSGAE_clean | HUSGAE | 10.1021/ic9007813 | ['TGA-DTA was performed on crystalline samples from 35 to 900 Â°C under a nitrogen atmosphere.', 'TGA-DTA was performed on crystalline samples from 35 to 900 Â°C under a nitrogen atmosphere.'] | ['TGA', 'TG'] | n | n | n | 2
BUCSEY_clean | BUCSEY | 10.1021/ic900816h | ['Thus, [H21Â·H1][PF6] was fully characterized (X-ray diffraction, elemental analysis, TGA, NMR and IR spectroscopy) and was used in the synthesis of all MOMFs reported herein.', 'Thus, [H21Â·H1][PF6] was fully characterized (X-ray diffraction, elemental analysis, TGA, NMR and IR spectroscopy) and was used in the synthesis of all MOMFs reported herein.', 'According to TGA under N2 atmosphere (Figure 1), [H21Â·H1][PF6] loses 34.8% of its mass in the temperature range of 170âˆ’250 Â°C, likely attributable to the loss of two molecules of CO2 and one molecule of HPF6 per formula unit (32.6% calc.).', 'According to TGA under N2 atmosphere (Figure 1), [H21Â·H1][PF6] loses 34.8% of its mass in the temperature range of 170âˆ’250 Â°C, likely attributable to the loss of two molecules of CO2 and one molecule of HPF6 per formula unit (32.6% calc.).', 'According to TGA under N2 atmosphere (Figure 1), [H21Â·H1][PF6] loses 34.8% of its mass in the temperature range of 170âˆ’250 Â°C, likely attributable to the loss of two molecules of CO2 and one molecule of HPF6 per formula unit (32.6% calc.).', 'It should be noted, however, that while we have defined the formula of Î²-2-EtOH to contain exactly four ethanol molecules per formula unit on the basis of TGA and elemental analysis data, the SQUEEZE analysis suggested slightly less than four ethanols.', 'It should be noted, however, that while we have defined the formula of Î²-2-EtOH to contain exactly four ethanol molecules per formula unit on the basis of TGA and elemental analysis data, the SQUEEZE analysis suggested slightly less than four ethanols.', 'Î±-2-EtOH, Î±-3-EtOH, Î²-2-EtOH, Î²-2-DMF, and Î²-3-DMF were subjected to TGA under nitrogen atmosphere to investigate the thermal stability of the solvated materials.', 'Î±-2-EtOH, Î±-3-EtOH, Î²-2-EtOH, Î²-2-DMF, and Î²-3-DMF were subjected to TGA under nitrogen atmosphere to investigate the thermal stability of the solvated materials.', 'The TGA traces of all of these samples have nearly identical characteristics.', 'The TGA traces of all of these samples have nearly identical characteristics.', 'The TGA trace of Î±-2-EtOH is depicted in Figure 8 whereas the TGA traces of the remaining materials are provided as Supporting Information.', 'The TGA trace of Î±-2-EtOH is depicted in Figure 8 whereas the TGA traces of the remaining materials are provided as Supporting Information.', 'For all compounds the total observed mass losses between room temperature and approximately 220 Â°C agree well with what one expects for the loss of all of the included solvents and coordinated water molecules, the total expected mass losses being 15.1% for Î±-2-EtOH, Î±-3-EtOH, and Î²-2-EtOH and 15.0% for Î²-2-DMF and Î²-3-DMF.', 'It is interesting to note that, up to 270 Â°C, there is no mass loss from the framework materials of 1âˆ’ that can be attributed to CO2, whereas the [H1Â·H21][PF6] starting material loses 2 equiv CO2 and 1 equiv of HPF6 from âˆ¼175âˆ’250 Â°C.', 'To further establish the thermal stability of the 1âˆ’ ligands in these frameworks at elevated temperatures, a sample of Î±-2-EtOH was heated to 180 Â°C under a nitrogen atmosphere, with its corresponding mass loss being monitored by TGA.', 'To further establish the thermal stability of the 1âˆ’ ligands in these frameworks at elevated temperatures, a sample of Î±-2-EtOH was heated to 180 Â°C under a nitrogen atmosphere, with its corresponding mass loss being monitored by TGA.', 'To further establish the thermal stability of the 1âˆ’ ligands in these frameworks at elevated temperatures, a sample of Î±-2-EtOH was heated to 180 Â°C under a nitrogen atmosphere, with its corresponding mass loss being monitored by TGA.', 'Î±-3-EtOH, Î²-2-EtOH, Î²-2-DMF, and Î²-3-DMF presumably behave similarly as their TGA traces are very similar.', 'Î±-3-EtOH, Î²-2-EtOH, Î²-2-DMF, and Î²-3-DMF presumably behave similarly as their TGA traces are very similar.', 'TGA of Î±-2-EtOH under N2 at a heating rate of 3 Â°C/min.', 'TGA of Î±-2-EtOH under N2 at a heating rate of 3 Â°C/min.', 'TGA of Î±-2-EtOH under N2 at a heating rate of 3 Â°C/min.', 'TGA of Î±-2-EtOH under N2 at a heating rate of 3 Â°C/min.'] | ['TGA', 'TG', 'TGA', 'TG', 'temperature range', 'TGA', 'TG', 'TGA', 'TG', 'TGA', 'TG', 'TGA', 'TG', 'mass loss', 'mass loss', 'TGA', 'TG', 'mass loss', 'TGA', 'TG', 'TGA', 'TG', 'TGA', 'TG'] | n | n | n | beta-3-DMF
RUJGOT_clean | RUJGOT | 10.1021/ic900893m | ['The magnetic susceptibilities of 1 and 2 were measured in the 2âˆ’300 K temperature range under 1 kOe and were shown as Ï‡mT versus T plots in Figure 6a.', 'The possibility of magnetic transitions suggested by the sharp peaks in the Ï‡mT curves was further investigated by measuring the zero-field-cooled (ZFC) and field-cooled (FC) magnetizations in the 1.8âˆ’8 K temperature range (Figure 6b, inset).'] | ['temperature range', 'temperature range'] | n | n | n
LULXAS_clean | LULXAS | 10.1021/ic900919w | ['Thermogravimetric analysis is carried out with Rigaku TG8120 in nitrogen atmosphere.', 'Thermogravimetric analysis is carried out with Rigaku TG8120 in nitrogen atmosphere.', 'Thermogravimetric analysis for 1 shows obvious weight loss at relatively low temperatures, but complete removal of the MeOH molecules occurs at about 130 Â°C (Supporting Information, Figure S6).', 'Thermogravimetric analysis for 1 shows obvious weight loss at relatively low temperatures, but complete removal of the MeOH molecules occurs at about 130 Â°C (Supporting Information, Figure S6).'] | ['TG', 'thermogravimetric analysis', 'thermogravimetric analysis', 'weight loss'] | n | n | n | 2
LULXEW_clean | LULXEW | 10.1021/ic900919w | ['Thermogravimetric analysis is carried out with Rigaku TG8120 in nitrogen atmosphere.', 'Thermogravimetric analysis is carried out with Rigaku TG8120 in nitrogen atmosphere.', 'Thermogravimetric analysis for 1 shows obvious weight loss at relatively low temperatures, but complete removal of the MeOH molecules occurs at about 130 Â°C (Supporting Information, Figure S6).', 'Thermogravimetric analysis for 1 shows obvious weight loss at relatively low temperatures, but complete removal of the MeOH molecules occurs at about 130 Â°C (Supporting Information, Figure S6).'] | ['TG', 'thermogravimetric analysis', 'thermogravimetric analysis', 'weight loss'] | n | n | n | 3
YUJNIB_clean | YUJNIB | 10.1021/ic901413n | ['Comparing the transition metal complexes 4c*3.5H2O, 4d*4H2O, and 4e*1.56H2O, the silver tetrazol-5-carboxylate 4e*1.56H2O was the most thermal unstable compound with a point of decomposition of 200 Â°C.', 'The decomposition area of 4e*1.56H2O shows a broad exothermic signal, suggesting a complex mechanism of decomposition.', 'The point of decomposition at 254 Â°C is about 130 Â°C lower than that of the manganese tetrazol-5-carboxylate (386 Â°C).', 'Points of dehydration and decomposition were determined using differential scanning calorimetry (Linseis DSC PT-10 instrument.'] | ['decomposition', 'decomposition', 'decomposition', 'decomposition'] | n | n | n
YUJNOH_clean | YUJNOH | 10.1021/ic901413n | ['Comparing the transition metal complexes 4c*3.5H2O, 4d*4H2O, and 4e*1.56H2O, the silver tetrazol-5-carboxylate 4e*1.56H2O was the most thermal unstable compound with a point of decomposition of 200 Â°C.', 'The decomposition area of 4e*1.56H2O shows a broad exothermic signal, suggesting a complex mechanism of decomposition.', 'The point of decomposition at 254 Â°C is about 130 Â°C lower than that of the manganese tetrazol-5-carboxylate (386 Â°C).', 'Points of dehydration and decomposition were determined using differential scanning calorimetry (Linseis DSC PT-10 instrument.'] | ['decomposition', 'decomposition', 'decomposition', 'decomposition'] | n | n | n
HUYXOP_clean | HUYXOP | 10.1021/ic901564y | ['Variable-temperature magnetic susceptibility data for 1 were collected with an applied dc field of 1.0 T in the 2âˆ’300 K temperature range and at an applied dc field of 500 G below 30 K.'] | ['temperature range'] | n | n | n
HUYXUV_clean | HUYXUV | 10.1021/ic901564y | ['Variable-temperature magnetic susceptibility data for 1 were collected with an applied dc field of 1.0 T in the 2âˆ’300 K temperature range and at an applied dc field of 500 G below 30 K.'] | ['temperature range'] | n | n | n
UFILUR02_clean | UFILUR02 | 10.1021/ic901615e | ['Thermogravimetric and differential thermal analyses were performed on several powdered samples of 1Â·2H2O using a Rigaku Instrument TG8120 operating under dry nitrogen.', 'Further measurements were performed to higher temperatures by use of a Perkin-Elmer Pyris 6 TGA operating under dry nitrogen at a heating rate of 5 Â°C per minute on another sample of 1Â·2H2O of 15.497 mg.', 'Further measurements were performed to higher temperatures by use of a Perkin-Elmer Pyris 6 TGA operating under dry nitrogen at a heating rate of 5 Â°C per minute on another sample of 1Â·2H2O of 15.497 mg.', 'Calorimetric experiments were performed on 21.844 mg of powdered 1Â·2H2O using a Rigaku Instrument DSC8230 operating under nitrogen atmosphere while heating in the temperature range 300âˆ’390 K.', 'The thermogravimetric measurements of samples consisting of powdered crystals of 1Â·2H2O up to 1100 K under a nitrogen atmosphere showed a first weight loss starting at 350 K to a stable state up to 450 K where they decompose (Figure 1).', 'There is an additional gradual weight loss from 450 K to a metastable compound at 800 K which corresponds to a mass of MnCr(CN)5 and is followed by further continuous weight loss to 1100 K.', 'For the low temperature region of the TG measurements the observed percentage weight loss (9.6%) in the first cycle is in good agreement with the departure of two water molecules per formula unit (9.63%).', 'For the low temperature region of the TG measurements the observed percentage weight loss (9.6%) in the first cycle is in good agreement with the departure of two water molecules per formula unit (9.63%).'] | ['TG', 'TGA', 'TG', 'temperature range', 'weight loss', 'weight loss', 'TG', 'weight loss'] | n | n | n | 1
LABQAI_clean | LABQAI | 10.1021/ic901621x | ['The magnetic susceptibility measurements were carried out on polycrystalline samples with a PPMS-9T magnetometer in the temperature range 2âˆ’300 K and magnetic field up to 8 T.', 'Compounds 1âˆ’8 are subjected to TGA studies under a nitrogen atmosphere.', 'Compounds 1âˆ’8 are subjected to TGA studies under a nitrogen atmosphere.', 'TGA curves of compounds 1âˆ’6 are similar and exhibit three main steps of weight losses (Figure 5a).', 'TGA curves of compounds 1âˆ’6 are similar and exhibit three main steps of weight losses (Figure 5a).', 'TGA curves of compounds 1âˆ’6 are similar and exhibit three main steps of weight losses (Figure 5a).', 'It is stable before 160 Â°C, after which it shows three steps of weight losses.', 'The observed weight loss of 8.4% is slightly higher than the calculated value (7.7%).', 'The total observed weight loss is 39.1% and the final residuals were not characterized because of the corrosive reactions of the final residuals with the TGA baskets made of Al2O3.', 'The total observed weight loss is 39.1% and the final residuals were not characterized because of the corrosive reactions of the final residuals with the TGA baskets made of Al2O3.', 'The total observed weight loss is 39.1% and the final residuals were not characterized because of the corrosive reactions of the final residuals with the TGA baskets made of Al2O3.', 'From the slope of the TGA curve, it is known that the decomposing process is not ended at 1000 Â°C.', 'From the slope of the TGA curve, it is known that the decomposing process is not ended at 1000 Â°C.', 'TGA curves of 7 and 8 are similar, and each exhibits three main steps of weight losses, compound 7 is given as an example.', 'TGA curves of 7 and 8 are similar, and each exhibits three main steps of weight losses, compound 7 is given as an example.', 'TGA curves of 7 and 8 are similar, and each exhibits three main steps of weight losses, compound 7 is given as an example.', 'The weight loss before 347 Â°C corresponds to the removal of the four lattice water molecules and two aqua ligands.', 'The observed weight loss of 8.1% is slightly lower than the expected value (9.6%).', 'The second step in the range of 347âˆ’602 Â°C corresponds to the decomposition of the organic ligands.', 'Starting from 950 Â°C, further weight loss was observed.', 'The total weight losses at 1000 Â°C are 44.6% and the final residuals were not characterized because of the corrosive reactions of the final residuals with the TGA baskets made of Al2O3.', 'The total weight losses at 1000 Â°C are 44.6% and the final residuals were not characterized because of the corrosive reactions of the final residuals with the TGA baskets made of Al2O3.', 'The total weight losses at 1000 Â°C are 44.6% and the final residuals were not characterized because of the corrosive reactions of the final residuals with the TGA baskets made of Al2O3.', 'From the slope of the TGA curve, it is known that the decomposing process is not ended at 1000 Â°C.', 'From the slope of the TGA curve, it is known that the decomposing process is not ended at 1000 Â°C.', 'The temperature-dependent magnetic susceptibility data of compounds 2, 3, 5, and 7 have been measured in the temperature range of 2âˆ’300 K.'] | ['temperature range', 'TGA', 'TG', 'TGA', 'TG', 'weight loss', 'weight loss', 'weight loss', 'TGA', 'TG', 'weight loss', 'TGA', 'TG', 'TGA', 'TG', 'weight loss', 'weight loss', 'weight loss', 'decomposition', 'weight loss', 'TGA', 'TG', 'weight loss', 'TGA', 'TG', 'temperature range'] | n | n | n | 9
ARUJED_clean | ARUJED | 10.1021/ic901798y | ['As shown in Figure 6, the agreement between the experimental data and the simulated line (blue) is good above 100 K, but the fit is somewhat unsatisfactory in the low-temperature range, with the maximum of the calculated Ï‡âˆ’T curve deviating toward higher temperature.'] | ['temperature range'] | n | n | n
ALUJIB_clean | ALUJIB | 10.1021/ic902194g | ['The magnetic susceptibilities, over a temperature range of 1.8âˆ’300 K, of 3, 6, and 7 have also been investigated; the results show paramagnetic properties.', 'TG analysis of 1 displays the first weight loss of 20.1% between 100 and 480 Â°C, corresponding to the loss of eight DMF and one H2O molecule (calculated: 20.0%).', 'TG analysis of 1 displays the first weight loss of 20.1% between 100 and 480 Â°C, corresponding to the loss of eight DMF and one H2O molecule (calculated: 20.0%).', 'The TG analysis of 4 displays the first weight loss of 21.9% between 150 and 480 Â°C, corresponding to the loss of DMF and H2O molecules (calculated: 21.4%).', 'The TG analysis of 4 displays the first weight loss of 21.9% between 150 and 480 Â°C, corresponding to the loss of DMF and H2O molecules (calculated: 21.4%).', 'The TG analysis of 7 shows a weight loss starting at room temperature and ending at 180 Â°C to give a total loss of 58.5%.', 'The TG analysis of 7 shows a weight loss starting at room temperature and ending at 180 Â°C to give a total loss of 58.5%.', 'TGAs (thermal gravimetric analyses) were performed under nitrogen on a TGA V5.1A Dupont 2100 instrument from room temperature to 700 Â°C with a heating rate of 10 Â°C minâˆ’1.', 'TGAs (thermal gravimetric analyses) were performed under nitrogen on a TGA V5.1A Dupont 2100 instrument from room temperature to 700 Â°C with a heating rate of 10 Â°C minâˆ’1.', 'TGAs (thermal gravimetric analyses) were performed under nitrogen on a TGA V5.1A Dupont 2100 instrument from room temperature to 700 Â°C with a heating rate of 10 Â°C minâˆ’1.', 'Temperature-dependent magnetic susceptibility measurement for polycrystalline compounds 3, 6, and 7 were performed on a Quantum Design MPMSâˆ’XL7 SQUID magnetometer under an applied field of 2 kOe over a temperature range of 1.8âˆ’300 K.'] | ['temperature range', 'TG', 'weight loss', 'TG', 'weight loss', 'TG', 'weight loss', 'TGA', 'TG', 'thermal gravimetric', 'temperature range'] | n | n | n | 2
ALUKAU_clean | ALUKAU | 10.1021/ic902194g | ['The magnetic susceptibilities, over a temperature range of 1.8âˆ’300 K, of 3, 6, and 7 have also been investigated; the results show paramagnetic properties.', 'TG analysis of 1 displays the first weight loss of 20.1% between 100 and 480 Â°C, corresponding to the loss of eight DMF and one H2O molecule (calculated: 20.0%).', 'TG analysis of 1 displays the first weight loss of 20.1% between 100 and 480 Â°C, corresponding to the loss of eight DMF and one H2O molecule (calculated: 20.0%).', 'The TG analysis of 4 displays the first weight loss of 21.9% between 150 and 480 Â°C, corresponding to the loss of DMF and H2O molecules (calculated: 21.4%).', 'The TG analysis of 4 displays the first weight loss of 21.9% between 150 and 480 Â°C, corresponding to the loss of DMF and H2O molecules (calculated: 21.4%).', 'The TG analysis of 7 shows a weight loss starting at room temperature and ending at 180 Â°C to give a total loss of 58.5%.', 'The TG analysis of 7 shows a weight loss starting at room temperature and ending at 180 Â°C to give a total loss of 58.5%.', 'TGAs (thermal gravimetric analyses) were performed under nitrogen on a TGA V5.1A Dupont 2100 instrument from room temperature to 700 Â°C with a heating rate of 10 Â°C minâˆ’1.', 'TGAs (thermal gravimetric analyses) were performed under nitrogen on a TGA V5.1A Dupont 2100 instrument from room temperature to 700 Â°C with a heating rate of 10 Â°C minâˆ’1.', 'TGAs (thermal gravimetric analyses) were performed under nitrogen on a TGA V5.1A Dupont 2100 instrument from room temperature to 700 Â°C with a heating rate of 10 Â°C minâˆ’1.', 'Temperature-dependent magnetic susceptibility measurement for polycrystalline compounds 3, 6, and 7 were performed on a Quantum Design MPMSâˆ’XL7 SQUID magnetometer under an applied field of 2 kOe over a temperature range of 1.8âˆ’300 K.'] | ['temperature range', 'TG', 'weight loss', 'TG', 'weight loss', 'TG', 'weight loss', 'TGA', 'TG', 'thermal gravimetric', 'temperature range'] | n | n | n | 5
ALUKOI_clean | ALUKOI | 10.1021/ic902194g | ['The magnetic susceptibilities, over a temperature range of 1.8âˆ’300 K, of 3, 6, and 7 have also been investigated; the results show paramagnetic properties.', 'TG analysis of 1 displays the first weight loss of 20.1% between 100 and 480 Â°C, corresponding to the loss of eight DMF and one H2O molecule (calculated: 20.0%).', 'TG analysis of 1 displays the first weight loss of 20.1% between 100 and 480 Â°C, corresponding to the loss of eight DMF and one H2O molecule (calculated: 20.0%).', 'The TG analysis of 4 displays the first weight loss of 21.9% between 150 and 480 Â°C, corresponding to the loss of DMF and H2O molecules (calculated: 21.4%).', 'The TG analysis of 4 displays the first weight loss of 21.9% between 150 and 480 Â°C, corresponding to the loss of DMF and H2O molecules (calculated: 21.4%).', 'The TG analysis of 7 shows a weight loss starting at room temperature and ending at 180 Â°C to give a total loss of 58.5%.', 'The TG analysis of 7 shows a weight loss starting at room temperature and ending at 180 Â°C to give a total loss of 58.5%.', 'TGAs (thermal gravimetric analyses) were performed under nitrogen on a TGA V5.1A Dupont 2100 instrument from room temperature to 700 Â°C with a heating rate of 10 Â°C minâˆ’1.', 'TGAs (thermal gravimetric analyses) were performed under nitrogen on a TGA V5.1A Dupont 2100 instrument from room temperature to 700 Â°C with a heating rate of 10 Â°C minâˆ’1.', 'TGAs (thermal gravimetric analyses) were performed under nitrogen on a TGA V5.1A Dupont 2100 instrument from room temperature to 700 Â°C with a heating rate of 10 Â°C minâˆ’1.', 'Temperature-dependent magnetic susceptibility measurement for polycrystalline compounds 3, 6, and 7 were performed on a Quantum Design MPMSâˆ’XL7 SQUID magnetometer under an applied field of 2 kOe over a temperature range of 1.8âˆ’300 K.'] | ['temperature range', 'TG', 'weight loss', 'TG', 'weight loss', 'TG', 'weight loss', 'TGA', 'TG', 'thermal gravimetric', 'temperature range'] | n | n | n | 8
ALUKUO_clean | ALUKUO | 10.1021/ic902194g | ['The magnetic susceptibilities, over a temperature range of 1.8âˆ’300 K, of 3, 6, and 7 have also been investigated; the results show paramagnetic properties.', 'TG analysis of 1 displays the first weight loss of 20.1% between 100 and 480 Â°C, corresponding to the loss of eight DMF and one H2O molecule (calculated: 20.0%).', 'TG analysis of 1 displays the first weight loss of 20.1% between 100 and 480 Â°C, corresponding to the loss of eight DMF and one H2O molecule (calculated: 20.0%).', 'The TG analysis of 4 displays the first weight loss of 21.9% between 150 and 480 Â°C, corresponding to the loss of DMF and H2O molecules (calculated: 21.4%).', 'The TG analysis of 4 displays the first weight loss of 21.9% between 150 and 480 Â°C, corresponding to the loss of DMF and H2O molecules (calculated: 21.4%).', 'The TG analysis of 7 shows a weight loss starting at room temperature and ending at 180 Â°C to give a total loss of 58.5%.', 'The TG analysis of 7 shows a weight loss starting at room temperature and ending at 180 Â°C to give a total loss of 58.5%.', 'TGAs (thermal gravimetric analyses) were performed under nitrogen on a TGA V5.1A Dupont 2100 instrument from room temperature to 700 Â°C with a heating rate of 10 Â°C minâˆ’1.', 'TGAs (thermal gravimetric analyses) were performed under nitrogen on a TGA V5.1A Dupont 2100 instrument from room temperature to 700 Â°C with a heating rate of 10 Â°C minâˆ’1.', 'TGAs (thermal gravimetric analyses) were performed under nitrogen on a TGA V5.1A Dupont 2100 instrument from room temperature to 700 Â°C with a heating rate of 10 Â°C minâˆ’1.', 'Temperature-dependent magnetic susceptibility measurement for polycrystalline compounds 3, 6, and 7 were performed on a Quantum Design MPMSâˆ’XL7 SQUID magnetometer under an applied field of 2 kOe over a temperature range of 1.8âˆ’300 K.'] | ['temperature range', 'TG', 'weight loss', 'TG', 'weight loss', 'TG', 'weight loss', 'TGA', 'TG', 'thermal gravimetric', 'temperature range'] | n | n | n | 9
ALULAV_clean | ALULAV | 10.1021/ic902194g | ['The magnetic susceptibilities, over a temperature range of 1.8âˆ’300 K, of 3, 6, and 7 have also been investigated; the results show paramagnetic properties.', 'TG analysis of 1 displays the first weight loss of 20.1% between 100 and 480 Â°C, corresponding to the loss of eight DMF and one H2O molecule (calculated: 20.0%).', 'TG analysis of 1 displays the first weight loss of 20.1% between 100 and 480 Â°C, corresponding to the loss of eight DMF and one H2O molecule (calculated: 20.0%).', 'The TG analysis of 4 displays the first weight loss of 21.9% between 150 and 480 Â°C, corresponding to the loss of DMF and H2O molecules (calculated: 21.4%).', 'The TG analysis of 4 displays the first weight loss of 21.9% between 150 and 480 Â°C, corresponding to the loss of DMF and H2O molecules (calculated: 21.4%).', 'The TG analysis of 7 shows a weight loss starting at room temperature and ending at 180 Â°C to give a total loss of 58.5%.', 'The TG analysis of 7 shows a weight loss starting at room temperature and ending at 180 Â°C to give a total loss of 58.5%.', 'TGAs (thermal gravimetric analyses) were performed under nitrogen on a TGA V5.1A Dupont 2100 instrument from room temperature to 700 Â°C with a heating rate of 10 Â°C minâˆ’1.', 'TGAs (thermal gravimetric analyses) were performed under nitrogen on a TGA V5.1A Dupont 2100 instrument from room temperature to 700 Â°C with a heating rate of 10 Â°C minâˆ’1.', 'TGAs (thermal gravimetric analyses) were performed under nitrogen on a TGA V5.1A Dupont 2100 instrument from room temperature to 700 Â°C with a heating rate of 10 Â°C minâˆ’1.', 'Temperature-dependent magnetic susceptibility measurement for polycrystalline compounds 3, 6, and 7 were performed on a Quantum Design MPMSâˆ’XL7 SQUID magnetometer under an applied field of 2 kOe over a temperature range of 1.8âˆ’300 K.'] | ['temperature range', 'TG', 'weight loss', 'TG', 'weight loss', 'TG', 'weight loss', 'TGA', 'TG', 'thermal gravimetric', 'temperature range'] | n | n | n | 10
ALULEZ_clean | ALULEZ | 10.1021/ic902194g | ['The magnetic susceptibilities, over a temperature range of 1.8âˆ’300 K, of 3, 6, and 7 have also been investigated; the results show paramagnetic properties.', 'TG analysis of 1 displays the first weight loss of 20.1% between 100 and 480 Â°C, corresponding to the loss of eight DMF and one H2O molecule (calculated: 20.0%).', 'TG analysis of 1 displays the first weight loss of 20.1% between 100 and 480 Â°C, corresponding to the loss of eight DMF and one H2O molecule (calculated: 20.0%).', 'The TG analysis of 4 displays the first weight loss of 21.9% between 150 and 480 Â°C, corresponding to the loss of DMF and H2O molecules (calculated: 21.4%).', 'The TG analysis of 4 displays the first weight loss of 21.9% between 150 and 480 Â°C, corresponding to the loss of DMF and H2O molecules (calculated: 21.4%).', 'The TG analysis of 7 shows a weight loss starting at room temperature and ending at 180 Â°C to give a total loss of 58.5%.', 'The TG analysis of 7 shows a weight loss starting at room temperature and ending at 180 Â°C to give a total loss of 58.5%.', 'TGAs (thermal gravimetric analyses) were performed under nitrogen on a TGA V5.1A Dupont 2100 instrument from room temperature to 700 Â°C with a heating rate of 10 Â°C minâˆ’1.', 'TGAs (thermal gravimetric analyses) were performed under nitrogen on a TGA V5.1A Dupont 2100 instrument from room temperature to 700 Â°C with a heating rate of 10 Â°C minâˆ’1.', 'TGAs (thermal gravimetric analyses) were performed under nitrogen on a TGA V5.1A Dupont 2100 instrument from room temperature to 700 Â°C with a heating rate of 10 Â°C minâˆ’1.', 'Temperature-dependent magnetic susceptibility measurement for polycrystalline compounds 3, 6, and 7 were performed on a Quantum Design MPMSâˆ’XL7 SQUID magnetometer under an applied field of 2 kOe over a temperature range of 1.8âˆ’300 K.'] | ['temperature range', 'TG', 'weight loss', 'TG', 'weight loss', 'TG', 'weight loss', 'TGA', 'TG', 'thermal gravimetric', 'temperature range'] | n | n | n | 11
ALULID_clean | ALULID | 10.1021/ic902194g | ['The magnetic susceptibilities, over a temperature range of 1.8âˆ’300 K, of 3, 6, and 7 have also been investigated; the results show paramagnetic properties.', 'TG analysis of 1 displays the first weight loss of 20.1% between 100 and 480 Â°C, corresponding to the loss of eight DMF and one H2O molecule (calculated: 20.0%).', 'TG analysis of 1 displays the first weight loss of 20.1% between 100 and 480 Â°C, corresponding to the loss of eight DMF and one H2O molecule (calculated: 20.0%).', 'The TG analysis of 4 displays the first weight loss of 21.9% between 150 and 480 Â°C, corresponding to the loss of DMF and H2O molecules (calculated: 21.4%).', 'The TG analysis of 4 displays the first weight loss of 21.9% between 150 and 480 Â°C, corresponding to the loss of DMF and H2O molecules (calculated: 21.4%).', 'The TG analysis of 7 shows a weight loss starting at room temperature and ending at 180 Â°C to give a total loss of 58.5%.', 'The TG analysis of 7 shows a weight loss starting at room temperature and ending at 180 Â°C to give a total loss of 58.5%.', 'TGAs (thermal gravimetric analyses) were performed under nitrogen on a TGA V5.1A Dupont 2100 instrument from room temperature to 700 Â°C with a heating rate of 10 Â°C minâˆ’1.', 'TGAs (thermal gravimetric analyses) were performed under nitrogen on a TGA V5.1A Dupont 2100 instrument from room temperature to 700 Â°C with a heating rate of 10 Â°C minâˆ’1.', 'TGAs (thermal gravimetric analyses) were performed under nitrogen on a TGA V5.1A Dupont 2100 instrument from room temperature to 700 Â°C with a heating rate of 10 Â°C minâˆ’1.', 'Temperature-dependent magnetic susceptibility measurement for polycrystalline compounds 3, 6, and 7 were performed on a Quantum Design MPMSâˆ’XL7 SQUID magnetometer under an applied field of 2 kOe over a temperature range of 1.8âˆ’300 K.'] | ['temperature range', 'TG', 'weight loss', 'TG', 'weight loss', 'TG', 'weight loss', 'TGA', 'TG', 'thermal gravimetric', 'temperature range'] | n | n | n | 12
WECSAZ01_clean | WECSAZ01 | 10.1021/ic902194g | ['The magnetic susceptibilities, over a temperature range of 1.8âˆ’300 K, of 3, 6, and 7 have also been investigated; the results show paramagnetic properties.', 'TG analysis of 1 displays the first weight loss of 20.1% between 100 and 480 Â°C, corresponding to the loss of eight DMF and one H2O molecule (calculated: 20.0%).', 'TG analysis of 1 displays the first weight loss of 20.1% between 100 and 480 Â°C, corresponding to the loss of eight DMF and one H2O molecule (calculated: 20.0%).', 'The TG analysis of 4 displays the first weight loss of 21.9% between 150 and 480 Â°C, corresponding to the loss of DMF and H2O molecules (calculated: 21.4%).', 'The TG analysis of 4 displays the first weight loss of 21.9% between 150 and 480 Â°C, corresponding to the loss of DMF and H2O molecules (calculated: 21.4%).', 'The TG analysis of 7 shows a weight loss starting at room temperature and ending at 180 Â°C to give a total loss of 58.5%.', 'The TG analysis of 7 shows a weight loss starting at room temperature and ending at 180 Â°C to give a total loss of 58.5%.', 'TGAs (thermal gravimetric analyses) were performed under nitrogen on a TGA V5.1A Dupont 2100 instrument from room temperature to 700 Â°C with a heating rate of 10 Â°C minâˆ’1.', 'TGAs (thermal gravimetric analyses) were performed under nitrogen on a TGA V5.1A Dupont 2100 instrument from room temperature to 700 Â°C with a heating rate of 10 Â°C minâˆ’1.', 'TGAs (thermal gravimetric analyses) were performed under nitrogen on a TGA V5.1A Dupont 2100 instrument from room temperature to 700 Â°C with a heating rate of 10 Â°C minâˆ’1.', 'Temperature-dependent magnetic susceptibility measurement for polycrystalline compounds 3, 6, and 7 were performed on a Quantum Design MPMSâˆ’XL7 SQUID magnetometer under an applied field of 2 kOe over a temperature range of 1.8âˆ’300 K.'] | ['temperature range', 'TG', 'weight loss', 'TG', 'weight loss', 'TG', 'weight loss', 'TGA', 'TG', 'thermal gravimetric', 'temperature range'] | n | n | n
TAPXIT01_clean | TAPXIT01 | 10.1021/ic9021992 | ['Thermogravimetric and differential thermal analyses (TGA/DTA) were performed on powder samples in flowing N2 gas using a Shimadzu DTG-60 analyzer operated at a heating rate of 10 Â°C/min.', 'Thermogravimetric and differential thermal analyses (TGA/DTA) were performed on powder samples in flowing N2 gas using a Shimadzu DTG-60 analyzer operated at a heating rate of 10 Â°C/min.', 'The TGA curve of 1 (Supporting Information, Figure S1) exhibited a weight loss between 190 and 240 Â°C corresponding to the dissociation of coordinated H2O molecules (calcd 2.45%; found 2.50%).', 'The TGA curve of 1 (Supporting Information, Figure S1) exhibited a weight loss between 190 and 240 Â°C corresponding to the dissociation of coordinated H2O molecules (calcd 2.45%; found 2.50%).', 'The TGA curve of 1 (Supporting Information, Figure S1) exhibited a weight loss between 190 and 240 Â°C corresponding to the dissociation of coordinated H2O molecules (calcd 2.45%; found 2.50%).', 'However, as revealed by the continuous steps of weight losses since 240 Â°C, the further evaporation of cationic species led to the decomposition of the network.', 'However, as revealed by the continuous steps of weight losses since 240 Â°C, the further evaporation of cationic species led to the decomposition of the network.', 'The TGA curve of 2 (Supporting Information, Figure S1) displayed a weight loss between 150 and 200 Â°C corresponding to the dissociation of coordinated H2O molecules (calcd 4.87%; found 4.91%).', 'The TGA curve of 2 (Supporting Information, Figure S1) displayed a weight loss between 150 and 200 Â°C corresponding to the dissociation of coordinated H2O molecules (calcd 4.87%; found 4.91%).', 'The TGA curve of 2 (Supporting Information, Figure S1) displayed a weight loss between 150 and 200 Â°C corresponding to the dissociation of coordinated H2O molecules (calcd 4.87%; found 4.91%).', 'The continued removal of cationic species could be associated with the cleavage of carboxylate groups of organic ligands to have the evaporation of one NH3 and H2O and two CO2 molecules (calcd 16.63%; found 16.78%) in the second step of weight loss between 200 and 400 Â°C.', 'All the hydrocarbon species were evaporated in the third step of weight loss from 400 to 600 Â°C.', 'The lattice H2O and DMF molecules are distributed within the rhombic channels; we estimated their contents from elemental analyses and TGA.', 'The lattice H2O and DMF molecules are distributed within the rhombic channels; we estimated their contents from elemental analyses and TGA.', 'The TGA curve of Na[Yb(OBA)2]Â·0.4DMFÂ·1.5H2O (3) revealed (Figure 7a) weight losses between 30 and 120 Â°C, corresponding to 1.5H2O molecules (calcd 3.53%; found 3.55%), and between 120 and 320 Â°C, corresponding to 0.4DMF molecules (calcd 3.82%; found 3.86%).', 'The TGA curve of Na[Yb(OBA)2]Â·0.4DMFÂ·1.5H2O (3) revealed (Figure 7a) weight losses between 30 and 120 Â°C, corresponding to 1.5H2O molecules (calcd 3.53%; found 3.55%), and between 120 and 320 Â°C, corresponding to 0.4DMF molecules (calcd 3.82%; found 3.86%).', 'The TGA curve of Na[Yb(OBA)2]Â·0.4DMFÂ·1.5H2O (3) revealed (Figure 7a) weight losses between 30 and 120 Â°C, corresponding to 1.5H2O molecules (calcd 3.53%; found 3.55%), and between 120 and 320 Â°C, corresponding to 0.4DMF molecules (calcd 3.82%; found 3.86%).', 'The TGA curve indicated that the evacuated framework of â€œNa[Yb(OBA)2]â€ was thermally sustained up to a temperature of about 500 Â°C.', 'The TGA curve indicated that the evacuated framework of â€œNa[Yb(OBA)2]â€ was thermally sustained up to a temperature of about 500 Â°C.', 'The behavior of guest molecules adsorbed within the evacuated solid â€œNa[Tb(OBA)2]â€ was further examined by the TGA curves of these filtered samples (Supporting Information, Figure S9).', 'The behavior of guest molecules adsorbed within the evacuated solid â€œNa[Tb(OBA)2]â€ was further examined by the TGA curves of these filtered samples (Supporting Information, Figure S9).'] | ['TGA', 'TG', 'TGA', 'TG', 'weight loss', 'weight loss', 'decomposition', 'TGA', 'TG', 'weight loss', 'weight loss', 'weight loss', 'TGA', 'TG', 'TGA', 'TG', 'weight loss', 'TGA', 'TG', 'TGA', 'TG'] | n | n | n | 3
EQUBOI_clean | EQUBOI | 10.1021/ic902241n | ['Thermogravimetric analyses (TGA) were carried out using a HCT-2 thermal analyzer under air, from room temperature to ca. 1000 Â°C, with a heating rate of 10 Â°C/min.', 'Thermogravimetric analyses (TGA) were carried out using a HCT-2 thermal analyzer under air, from room temperature to ca. 1000 Â°C, with a heating rate of 10 Â°C/min.', 'Thermogravimetric analysis (TGA) indicates that 1 loses all water molecules at 217 Â°C, with a weight loss of 13.6% (calcd 12.8%).', 'Thermogravimetric analysis (TGA) indicates that 1 loses all water molecules at 217 Â°C, with a weight loss of 13.6% (calcd 12.8%).', 'Thermogravimetric analysis (TGA) indicates that 1 loses all water molecules at 217 Â°C, with a weight loss of 13.6% (calcd 12.8%).', 'Thermogravimetric analysis (TGA) indicates that 1 loses all water molecules at 217 Â°C, with a weight loss of 13.6% (calcd 12.8%).', 'Above this temperature to 480 Â°C, there is no further weight loss, which indicates that the dehydrated framework is thermally stable over a wide range of temperature (Figure 6).', 'Above 480 Â°C, the TGA curve exhibits a second step of weight loss.', 'Above 480 Â°C, the TGA curve exhibits a second step of weight loss.', 'Above 480 Â°C, the TGA curve exhibits a second step of weight loss.', 'The variable-temperature magnetic susceptibility Ï‡MT per Gd4 for a collection of crystals of 2 in the temperature range of 2âˆ’300 K was measured in a field of 1000 Oe, and the results are shown in Figure 9.', 'Crystallographic data in CIF format, the water structure found in 3 (Figure S1), TGA data for 2 and 3 (Figure S2), excitation spectra for 1 and 3 (Figure S3), and solid-state emission spectra of 1 [Î»ex = 386 nm (a) and 400 nm (b)] at room temperature (Figure S4).', 'Crystallographic data in CIF format, the water structure found in 3 (Figure S1), TGA data for 2 and 3 (Figure S2), excitation spectra for 1 and 3 (Figure S3), and solid-state emission spectra of 1 [Î»ex = 386 nm (a) and 400 nm (b)] at room temperature (Figure S4).', 'Crystallographic data in CIF format, the water structure found in 3 (Figure S1), TGA data for 2 and 3 (Figure S2), excitation spectra for 1 and 3 (Figure S3), and solid-state emission spectra of 1 [Î»ex = 386 nm (a) and 400 nm (b)] at room temperature (Figure S4).', 'Crystallographic data in CIF format, the water structure found in 3 (Figure S1), TGA data for 2 and 3 (Figure S2), excitation spectra for 1 and 3 (Figure S3), and solid-state emission spectra of 1 [Î»ex = 386 nm (a) and 400 nm (b)] at room temperature (Figure S4).'] | ['TGA', 'TG', 'TGA', 'TG', 'thermogravimetric analysis', 'weight loss', 'weight loss', 'TGA', 'TG', 'weight loss', 'temperature range', 'TGA', 'TG', 'TGA', 'TG'] | n | n | n | 1
YUZSUH01_clean | YUZSUH01 | 10.1021/ic941486l | ['The magnetic susceptibility for 1 was measured over the 2âˆ’300 K temperature range.'] | ['temperature range'] | n | n | n
HIWLOO_clean_h | HIWLOO | 10.1021/ic9715106 | ['Thermogravimetric analysis in air showed mass loss in five steps over the temperature range 35âˆ’1000 Â°C of 35.77%.', 'Thermogravimetric analysis in air showed mass loss in five steps over the temperature range 35âˆ’1000 Â°C of 35.77%.', 'Thermogravimetric analysis in air showed mass loss in five steps over the temperature range 35âˆ’1000 Â°C of 35.77%.', 'The first weight loss (190 Â°C, 3.73%) corresponds to the loss of guest water molecules and can be compared with the calculated value of 4.06%.', 'The decomposition product at 1000 Â°C, which had a nominal composition of In4P8O26, was poorly crystalline and was not characterized.'] | ['thermogravimetric analysis', 'temperature range', 'mass loss', 'weight loss', 'decomposition'] | n | n | n
HOKGUJ_clean | HOKGUJ | 10.1021/ic981323n | ['Magnetic susceptibility measurements were performed on a polycrystalline sample of 1 with a Quantum Design SQUID susceptometer covering the 2.0âˆ’300 K temperature range and using an applied magnetic field of 0.1 T.'] | ['temperature range'] | n | n | n
MAPFIS_clean | MAPFIS | 10.1021/ic990109b | ['Handling the crystals in paratone for a few hours in the ambient atmosphere caused no apparent decomposition.', 'Handling the crystals in paratone for a few hours in the ambient atmosphere caused no apparent decomposition.'] | ['decomposition', 'decomposition'] | n | n | n
MAPFOY_clean | MAPFOY | 10.1021/ic990109b | ['Handling the crystals in paratone for a few hours in the ambient atmosphere caused no apparent decomposition.', 'Handling the crystals in paratone for a few hours in the ambient atmosphere caused no apparent decomposition.'] | ['decomposition', 'decomposition'] | n | n | n
CICSOW01_clean | CICSOW01 | 10.1021/ic990511q | ['These were carried out with a DSM-8 susceptometer working in the 4.2âˆ’300 K temperature range.', 'As the temperature is lowered below room temperature, Ï‡MT first remains constant, then decreases from 240 K down to 210 K, and presents a plateau between 210 and 185 K with Ï‡MT = 2.10 cm3 K mol-1 at 200 K; below 185 K, Ï‡MT falls very abruptly within a temperature range of 3 K, and eventually is equal to 0.26 cm3 K mol-1 around 30 K.', 'In all of the cases, it bridges two metal ions through the nitrogen atoms occupying the 1- and 1â€˜-positions, with metalâˆ’metal separations of the order of 9 Ã….45 When coordinating anions, such as NCS-, are also present, one- or two-dimensional species are obtained.18,19,46-49 For instance, [Fe(btr)2(NCS)2]Â·H2O is a two-dimensional spin crossover compound exhibiting a well-pronounced thermal hysteresis loop with inversion temperatures found as Tâ†‘ = 145 K in the warming mode and Tâ†“ = 121 K in the cooling mode.18 Interestingly, when the noncoordinated water molecule is released, the spin conversion is suppressed; the compound is HS in the whole temperature range.', 'Two Fe2+ crystallographic sites were also found for [Fe(mtz)6]X2, with mtz = 1-methyltetrazole, and X- = ClO4- or BF4-.57 One of the sites undergoes a spin transition around 100 K, while the other remains HS in the whole temperature range.58-60 An analogous situation was observed for [Fe(etz)6]X2, with etz = 1-ethyltetrazole, except that the proportions are 1/3 for the HS site and 2/3 for the spin transition site,61 instead of 1/2 for both sites of [Fe(mtz)6]X2.'] | ['temperature range', 'temperature range', 'temperature range', 'temperature range'] | n | n | n
CICSOW02_clean | CICSOW02 | 10.1021/ic990511q | ['These were carried out with a DSM-8 susceptometer working in the 4.2âˆ’300 K temperature range.', 'As the temperature is lowered below room temperature, Ï‡MT first remains constant, then decreases from 240 K down to 210 K, and presents a plateau between 210 and 185 K with Ï‡MT = 2.10 cm3 K mol-1 at 200 K; below 185 K, Ï‡MT falls very abruptly within a temperature range of 3 K, and eventually is equal to 0.26 cm3 K mol-1 around 30 K.', 'In all of the cases, it bridges two metal ions through the nitrogen atoms occupying the 1- and 1â€˜-positions, with metalâˆ’metal separations of the order of 9 Ã….45 When coordinating anions, such as NCS-, are also present, one- or two-dimensional species are obtained.18,19,46-49 For instance, [Fe(btr)2(NCS)2]Â·H2O is a two-dimensional spin crossover compound exhibiting a well-pronounced thermal hysteresis loop with inversion temperatures found as Tâ†‘ = 145 K in the warming mode and Tâ†“ = 121 K in the cooling mode.18 Interestingly, when the noncoordinated water molecule is released, the spin conversion is suppressed; the compound is HS in the whole temperature range.', 'Two Fe2+ crystallographic sites were also found for [Fe(mtz)6]X2, with mtz = 1-methyltetrazole, and X- = ClO4- or BF4-.57 One of the sites undergoes a spin transition around 100 K, while the other remains HS in the whole temperature range.58-60 An analogous situation was observed for [Fe(etz)6]X2, with etz = 1-ethyltetrazole, except that the proportions are 1/3 for the HS site and 2/3 for the spin transition site,61 instead of 1/2 for both sites of [Fe(mtz)6]X2.'] | ['temperature range', 'temperature range', 'temperature range', 'temperature range'] | n | n | n
CICSOW_clean | CICSOW | 10.1021/ic990511q | ['These were carried out with a DSM-8 susceptometer working in the 4.2âˆ’300 K temperature range.', 'As the temperature is lowered below room temperature, Ï‡MT first remains constant, then decreases from 240 K down to 210 K, and presents a plateau between 210 and 185 K with Ï‡MT = 2.10 cm3 K mol-1 at 200 K; below 185 K, Ï‡MT falls very abruptly within a temperature range of 3 K, and eventually is equal to 0.26 cm3 K mol-1 around 30 K.', 'In all of the cases, it bridges two metal ions through the nitrogen atoms occupying the 1- and 1â€˜-positions, with metalâˆ’metal separations of the order of 9 Ã….45 When coordinating anions, such as NCS-, are also present, one- or two-dimensional species are obtained.18,19,46-49 For instance, [Fe(btr)2(NCS)2]Â·H2O is a two-dimensional spin crossover compound exhibiting a well-pronounced thermal hysteresis loop with inversion temperatures found as Tâ†‘ = 145 K in the warming mode and Tâ†“ = 121 K in the cooling mode.18 Interestingly, when the noncoordinated water molecule is released, the spin conversion is suppressed; the compound is HS in the whole temperature range.', 'Two Fe2+ crystallographic sites were also found for [Fe(mtz)6]X2, with mtz = 1-methyltetrazole, and X- = ClO4- or BF4-.57 One of the sites undergoes a spin transition around 100 K, while the other remains HS in the whole temperature range.58-60 An analogous situation was observed for [Fe(etz)6]X2, with etz = 1-ethyltetrazole, except that the proportions are 1/3 for the HS site and 2/3 for the spin transition site,61 instead of 1/2 for both sites of [Fe(mtz)6]X2.'] | ['temperature range', 'temperature range', 'temperature range', 'temperature range'] | n | n | n
LITHUR_clean | LITHUR | 10.1021/ic990780g | ['Thermal gravimetric analysis for 1 showed no weight loss up to 352 Â°C.', 'Thermal gravimetric analysis for 1 showed no weight loss up to 352 Â°C.', 'The cluster 2 shows a similar thermal behavior with a weight loss occurring at 188 Â°C; this value is close to the boiling point of Me2SO solvent.'] | ['thermal gravimetric', 'weight loss', 'weight loss'] | n | n | n
WAVQUF_clean | WAVQUF | 10.1021/ic991223x | ['The purity of the amine complex was checked using IR, TGA studies and used without further purification.', 'The purity of the amine complex was checked using IR, TGA studies and used without further purification.'] | ['TGA', 'TG'] | n | n | n | I
WAVREQ_clean | WAVREQ | 10.1021/ic991223x | ['The purity of the amine complex was checked using IR, TGA studies and used without further purification.', 'The purity of the amine complex was checked using IR, TGA studies and used without further purification.'] | ['TGA', 'TG'] | n | n | n | II
LOLQIM_clean | LOLQIM | 10.1021/ja000107m | ['The DTA-TG curve of the compound showed that there were two steps of weight loss.', 'The DTA-TG curve of the compound showed that there were two steps of weight loss.', 'Between 290 and 400 Â°C, there is about 20% weight loss, which is attributed to the DABCO (calcd 20.8%).', 'Between 645 and 655 Â°C, there is another weight loss of 7.3%, which is ascribed to the dehydration of the HPO42- anion (calcd 5.26%).', 'Each step of the weight loss is accompanied by an endothermic peak.'] | ['TG', 'weight loss', 'weight loss', 'weight loss', 'weight loss'] | n | n | n
CAHQOS_clean | CAHQOS | 10.1021/ja010575b | ['The thermal analysis (TGA/DTA) of the as-synthesized templated MIL-34 was carried out on a TA instrument type 2050 thermoanalyzer under oxygen gas flow with a heating rate of 2 Â°CÂ·min-1.', 'The thermal analysis (TGA/DTA) of the as-synthesized templated MIL-34 was carried out on a TA instrument type 2050 thermoanalyzer under oxygen gas flow with a heating rate of 2 Â°CÂ·min-1.', 'The thermal analysis (TGA/DTA) of the as-synthesized templated MIL-34 was carried out on a TA instrument type 2050 thermoanalyzer under oxygen gas flow with a heating rate of 2 Â°CÂ·min-1.', 'The first weight loss (5.44%) below 280 Â°C was assigned to the evacuation of a small amount of water molecules that are disorderedly adsorbed within the structure, inducing no significant changes in the corresponding diffraction patterns.', 'The second weight loss (14.11%) occurred between 280 and 600 Â°C and was attributed to the decomposition of CBuA molecules combined with a dehydroxylation reaction, which is consistent with the amount of template and hydroxy groups calculated from the crystal structure determination (calcd, 15.42%).', 'The second weight loss (14.11%) occurred between 280 and 600 Â°C and was attributed to the decomposition of CBuA molecules combined with a dehydroxylation reaction, which is consistent with the amount of template and hydroxy groups calculated from the crystal structure determination (calcd, 15.42%).', ' Figure 5 Thermal behavior of the as-synthesized MIL-34:\u2009 3-D representation (left) of high-temperature powder X-ray data for MIL-34 within the 40âˆ’1000 Â°C temperature range under vacuum (10-3 Torr), shown together with the thermogravimetry analysis (right) under oxygen gas flow with a heating rate of 2 Â°C min-1.', 'A sample of calcined MIL-34 was further studied using thermogravimetric analysis and BET surface area measurements in order to characterize the porosity of this new zeotype structure, namely AlPO4.', 'The TGA (Figure 10a) from ambient temperature to 150 Â°C shows a loss of 12.6% which corresponds to 3.4 water molecules per Al4P4 unit, or an average of 6.8 water molecules per 486286 cage.', 'The TGA (Figure 10a) from ambient temperature to 150 Â°C shows a loss of 12.6% which corresponds to 3.4 water molecules per Al4P4 unit, or an average of 6.8 water molecules per 486286 cage.', ' Figure 5 Thermal behavior of the as-synthesized MIL-34:\u2009 3-D representation (left) of high-temperature powder X-ray data for MIL-34 within the 40âˆ’1000 Â°C temperature range under vacuum (10-3 Torr), shown together with the thermogravimetry analysis (right) under oxygen gas flow with a heating rate of 2 Â°C min-1.'] | ['TGA', 'TG', 'thermal analysis', 'weight loss', 'weight loss', 'decomposition', 'temperature range', 'thermogravimetric analysis', 'TGA', 'TG', 'temperature range'] | n | n | n
TUTZOX_clean | TUTZOX | 10.1021/ja028996w | ['Thermogravimetric (TG) analyses were performed under N2 using a TA 2050 system.', 'The measured weight loss (8.0 mg) was equivalent to the loss of two water molecules per formula unit (calcd 8.1 mg).', 'A TG analysis performed on a sample of [Er2(PDA)3(H2O)]Â·2H2O showed continuous weight loss (5.47%) between 50 and 140 Â°C, which corresponded to the loss of three water molecules per formula unit (calcd 5.59%).', 'A TG analysis performed on a sample of [Er2(PDA)3(H2O)]Â·2H2O showed continuous weight loss (5.47%) between 50 and 140 Â°C, which corresponded to the loss of three water molecules per formula unit (calcd 5.59%).', 'No further weight loss was observed until it reached 450 Â°C, at which the decomposition of [Er2(PDA)3] occurred, as indicated by a significant weight loss (57.1%).', 'No further weight loss was observed until it reached 450 Â°C, at which the decomposition of [Er2(PDA)3] occurred, as indicated by a significant weight loss (57.1%).', 'Assisted by TG measurements, a preparative-scale sample of [Er2(PDA)3(H2O)]Â·2H2O was heated at 200 Â°C under vacuum, causing the loss of three water molecules per formula unit.', 'Furthermore, according to TG analyses, [Er2(PDA)3] remains stable up to 450 Â°C at which it begins to decompose.'] | ['TG', 'weight loss', 'TG', 'weight loss', 'weight loss', 'decomposition', 'TG', 'TG'] | n | n | n
TUTZUD_clean | TUTZUD | 10.1021/ja028996w | ['Thermogravimetric (TG) analyses were performed under N2 using a TA 2050 system.', 'The measured weight loss (8.0 mg) was equivalent to the loss of two water molecules per formula unit (calcd 8.1 mg).', 'A TG analysis performed on a sample of [Er2(PDA)3(H2O)]Â·2H2O showed continuous weight loss (5.47%) between 50 and 140 Â°C, which corresponded to the loss of three water molecules per formula unit (calcd 5.59%).', 'A TG analysis performed on a sample of [Er2(PDA)3(H2O)]Â·2H2O showed continuous weight loss (5.47%) between 50 and 140 Â°C, which corresponded to the loss of three water molecules per formula unit (calcd 5.59%).', 'No further weight loss was observed until it reached 450 Â°C, at which the decomposition of [Er2(PDA)3] occurred, as indicated by a significant weight loss (57.1%).', 'No further weight loss was observed until it reached 450 Â°C, at which the decomposition of [Er2(PDA)3] occurred, as indicated by a significant weight loss (57.1%).', 'Assisted by TG measurements, a preparative-scale sample of [Er2(PDA)3(H2O)]Â·2H2O was heated at 200 Â°C under vacuum, causing the loss of three water molecules per formula unit.', 'Furthermore, according to TG analyses, [Er2(PDA)3] remains stable up to 450 Â°C at which it begins to decompose.'] | ['TG', 'weight loss', 'TG', 'weight loss', 'weight loss', 'decomposition', 'TG', 'TG'] | n | n | n
OKECIQ01_clean | OKECIQ01 | 10.1021/ja0294818 | ['TGA measurements were obtained using a TGA 2500 thermogravimetric analyzer (TA Instruments) with a heating rate of 2 K min-1 under O2 atmosphere up to 1073 K.', 'TGA measurements were obtained using a TGA 2500 thermogravimetric analyzer (TA Instruments) with a heating rate of 2 K min-1 under O2 atmosphere up to 1073 K.', 'They reveal two weight losses.'] | ['TGA', 'TG', 'weight loss'] | n | n | n
OKECIQ_clean | OKECIQ | 10.1021/ja0294818 | ['TGA measurements were obtained using a TGA 2500 thermogravimetric analyzer (TA Instruments) with a heating rate of 2 K min-1 under O2 atmosphere up to 1073 K.', 'TGA measurements were obtained using a TGA 2500 thermogravimetric analyzer (TA Instruments) with a heating rate of 2 K min-1 under O2 atmosphere up to 1073 K.', 'They reveal two weight losses.'] | ['TGA', 'TG', 'weight loss'] | n | n | n
FIVYUF_clean | FIVYUF | 10.1021/ja0437095 | ['All three compounds have high melting or decomposition points (>270 Â°C) and are stable in the air.'] | ['decomposition'] | n | n | n
FIJDEI_clean | FIJDEI | 10.1021/ja045123o | ['Elemental microanalyses were performed by The University of Michigan, Department of Chemistry, using a Perkin-Elmer CHN 2400 Series II thermal analysis system.', 'Thermogravimetric analysis (TGA) was performed in house using a TA Q500 thermal analysis system.', 'Thermogravimetric analysis (TGA) was performed in house using a TA Q500 thermal analysis system.', 'Thermogravimetric analysis (TGA) was performed in house using a TA Q500 thermal analysis system.', 'Thermogravimetric analysis (TGA) was performed in house using a TA Q500 thermal analysis system.', 'A 22.9% weight loss was observed from 115 to 350 Â°C, which corresponds to the loss of one DEF molecule per formula unit (calcd:\u2009 23.5%).', 'TGA was performed on a sample of this material (14.588 mg).', 'TGA was performed on a sample of this material (14.588 mg).', 'The sample does not show additional weight loss up to 400 Â°C.', 'Weight loss behavior similar to that observed by TGA was observed, and the final weight converged to 48.94 mg.', 'Weight loss behavior similar to that observed by TGA was observed, and the final weight converged to 48.94 mg.', 'Weight loss behavior similar to that observed by TGA was observed, and the final weight converged to 48.94 mg.', 'Upon heating this sample to 120 Â°C for 9 h, a weight loss of 15.85% was observed, corresponding to the loss of one DMF molecule per formula unit.', 'Sebastian Stein, Rainer PÃ¶ttgen.'] | ['thermal analysis', 'TGA', 'TG', 'thermogravimetric analysis', 'thermal analysis', 'weight loss', 'TGA', 'TG', 'weight loss', 'TGA', 'TG', 'weight loss', 'weight loss', 'TG'] | n | n | n
FIJDIM_clean | FIJDIM | 10.1021/ja045123o | ['Elemental microanalyses were performed by The University of Michigan, Department of Chemistry, using a Perkin-Elmer CHN 2400 Series II thermal analysis system.', 'Thermogravimetric analysis (TGA) was performed in house using a TA Q500 thermal analysis system.', 'Thermogravimetric analysis (TGA) was performed in house using a TA Q500 thermal analysis system.', 'Thermogravimetric analysis (TGA) was performed in house using a TA Q500 thermal analysis system.', 'Thermogravimetric analysis (TGA) was performed in house using a TA Q500 thermal analysis system.', 'A 22.9% weight loss was observed from 115 to 350 Â°C, which corresponds to the loss of one DEF molecule per formula unit (calcd:\u2009 23.5%).', 'TGA was performed on a sample of this material (14.588 mg).', 'TGA was performed on a sample of this material (14.588 mg).', 'The sample does not show additional weight loss up to 400 Â°C.', 'Weight loss behavior similar to that observed by TGA was observed, and the final weight converged to 48.94 mg.', 'Weight loss behavior similar to that observed by TGA was observed, and the final weight converged to 48.94 mg.', 'Weight loss behavior similar to that observed by TGA was observed, and the final weight converged to 48.94 mg.', 'Upon heating this sample to 120 Â°C for 9 h, a weight loss of 15.85% was observed, corresponding to the loss of one DMF molecule per formula unit.', 'Sebastian Stein, Rainer PÃ¶ttgen.'] | ['thermal analysis', 'TGA', 'TG', 'thermogravimetric analysis', 'thermal analysis', 'weight loss', 'TGA', 'TG', 'weight loss', 'TGA', 'TG', 'weight loss', 'weight loss', 'TG'] | n | n | n
FIJDOS_clean | FIJDOS | 10.1021/ja045123o | ['Elemental microanalyses were performed by The University of Michigan, Department of Chemistry, using a Perkin-Elmer CHN 2400 Series II thermal analysis system.', 'Thermogravimetric analysis (TGA) was performed in house using a TA Q500 thermal analysis system.', 'Thermogravimetric analysis (TGA) was performed in house using a TA Q500 thermal analysis system.', 'Thermogravimetric analysis (TGA) was performed in house using a TA Q500 thermal analysis system.', 'Thermogravimetric analysis (TGA) was performed in house using a TA Q500 thermal analysis system.', 'A 22.9% weight loss was observed from 115 to 350 Â°C, which corresponds to the loss of one DEF molecule per formula unit (calcd:\u2009 23.5%).', 'TGA was performed on a sample of this material (14.588 mg).', 'TGA was performed on a sample of this material (14.588 mg).', 'The sample does not show additional weight loss up to 400 Â°C.', 'Weight loss behavior similar to that observed by TGA was observed, and the final weight converged to 48.94 mg.', 'Weight loss behavior similar to that observed by TGA was observed, and the final weight converged to 48.94 mg.', 'Weight loss behavior similar to that observed by TGA was observed, and the final weight converged to 48.94 mg.', 'Upon heating this sample to 120 Â°C for 9 h, a weight loss of 15.85% was observed, corresponding to the loss of one DMF molecule per formula unit.', 'Sebastian Stein, Rainer PÃ¶ttgen.'] | ['thermal analysis', 'TGA', 'TG', 'thermogravimetric analysis', 'thermal analysis', 'weight loss', 'TGA', 'TG', 'weight loss', 'TGA', 'TG', 'weight loss', 'weight loss', 'TG'] | n | n | n
FIJDUY_clean | FIJDUY | 10.1021/ja045123o | ['Elemental microanalyses were performed by The University of Michigan, Department of Chemistry, using a Perkin-Elmer CHN 2400 Series II thermal analysis system.', 'Thermogravimetric analysis (TGA) was performed in house using a TA Q500 thermal analysis system.', 'Thermogravimetric analysis (TGA) was performed in house using a TA Q500 thermal analysis system.', 'Thermogravimetric analysis (TGA) was performed in house using a TA Q500 thermal analysis system.', 'Thermogravimetric analysis (TGA) was performed in house using a TA Q500 thermal analysis system.', 'A 22.9% weight loss was observed from 115 to 350 Â°C, which corresponds to the loss of one DEF molecule per formula unit (calcd:\u2009 23.5%).', 'TGA was performed on a sample of this material (14.588 mg).', 'TGA was performed on a sample of this material (14.588 mg).', 'The sample does not show additional weight loss up to 400 Â°C.', 'Weight loss behavior similar to that observed by TGA was observed, and the final weight converged to 48.94 mg.', 'Weight loss behavior similar to that observed by TGA was observed, and the final weight converged to 48.94 mg.', 'Weight loss behavior similar to that observed by TGA was observed, and the final weight converged to 48.94 mg.', 'Upon heating this sample to 120 Â°C for 9 h, a weight loss of 15.85% was observed, corresponding to the loss of one DMF molecule per formula unit.', 'Sebastian Stein, Rainer PÃ¶ttgen.'] | ['thermal analysis', 'TGA', 'TG', 'thermogravimetric analysis', 'thermal analysis', 'weight loss', 'TGA', 'TG', 'weight loss', 'TGA', 'TG', 'weight loss', 'weight loss', 'TG'] | n | n | n
FIJFEK_manual | FIJFEK | 10.1021/ja045123o | ['Elemental microanalyses were performed by The University of Michigan, Department of Chemistry, using a Perkin-Elmer CHN 2400 Series II thermal analysis system.', 'Thermogravimetric analysis (TGA) was performed in house using a TA Q500 thermal analysis system.', 'Thermogravimetric analysis (TGA) was performed in house using a TA Q500 thermal analysis system.', 'Thermogravimetric analysis (TGA) was performed in house using a TA Q500 thermal analysis system.', 'Thermogravimetric analysis (TGA) was performed in house using a TA Q500 thermal analysis system.', 'A 22.9% weight loss was observed from 115 to 350 Â°C, which corresponds to the loss of one DEF molecule per formula unit (calcd:\u2009 23.5%).', 'TGA was performed on a sample of this material (14.588 mg).', 'TGA was performed on a sample of this material (14.588 mg).', 'The sample does not show additional weight loss up to 400 Â°C.', 'Weight loss behavior similar to that observed by TGA was observed, and the final weight converged to 48.94 mg.', 'Weight loss behavior similar to that observed by TGA was observed, and the final weight converged to 48.94 mg.', 'Weight loss behavior similar to that observed by TGA was observed, and the final weight converged to 48.94 mg.', 'Upon heating this sample to 120 Â°C for 9 h, a weight loss of 15.85% was observed, corresponding to the loss of one DMF molecule per formula unit.', 'Sebastian Stein, Rainer PÃ¶ttgen.'] | ['thermal analysis', 'TGA', 'TG', 'thermogravimetric analysis', 'thermal analysis', 'weight loss', 'TGA', 'TG', 'weight loss', 'TGA', 'TG', 'weight loss', 'weight loss', 'TG'] | n | n | n
FIJFUA_clean | FIJFUA | 10.1021/ja045123o | ['Elemental microanalyses were performed by The University of Michigan, Department of Chemistry, using a Perkin-Elmer CHN 2400 Series II thermal analysis system.', 'Thermogravimetric analysis (TGA) was performed in house using a TA Q500 thermal analysis system.', 'Thermogravimetric analysis (TGA) was performed in house using a TA Q500 thermal analysis system.', 'Thermogravimetric analysis (TGA) was performed in house using a TA Q500 thermal analysis system.', 'Thermogravimetric analysis (TGA) was performed in house using a TA Q500 thermal analysis system.', 'A 22.9% weight loss was observed from 115 to 350 Â°C, which corresponds to the loss of one DEF molecule per formula unit (calcd:\u2009 23.5%).', 'TGA was performed on a sample of this material (14.588 mg).', 'TGA was performed on a sample of this material (14.588 mg).', 'The sample does not show additional weight loss up to 400 Â°C.', 'Weight loss behavior similar to that observed by TGA was observed, and the final weight converged to 48.94 mg.', 'Weight loss behavior similar to that observed by TGA was observed, and the final weight converged to 48.94 mg.', 'Weight loss behavior similar to that observed by TGA was observed, and the final weight converged to 48.94 mg.', 'Upon heating this sample to 120 Â°C for 9 h, a weight loss of 15.85% was observed, corresponding to the loss of one DMF molecule per formula unit.', 'Sebastian Stein, Rainer PÃ¶ttgen.'] | ['thermal analysis', 'TGA', 'TG', 'thermogravimetric analysis', 'thermal analysis', 'weight loss', 'TGA', 'TG', 'weight loss', 'TGA', 'TG', 'weight loss', 'weight loss', 'TG'] | n | n | n
AXUBAW_manual | AXUBAW | 10.1021/ja049408c | ['Jens-Christoph Rybak, Inga Schellenberg, Rainer PÃ¶ttgen, Klaus MÃ¼ller-Buschbaum.', 'Strategien fÃ¼r die Wasserstoffspeicherung in metall-organischen KompositgerÃ¼sten.'] | ['TG', 'TG'] | n | n | n
CAVMIW_clean | CAVMIW | 10.1021/ja051203w | ['X-ray crystallographic files in CIF format; details of the crystallography for 1 and 2; plot of the thermal dependence of Ï‡M of 1 and 2 at T â‰¤ 100 K and H = 100 G (Figure S1), TGA curve of 2 (Figure S2), and UVâˆ’visible and IR spectra of 1 and 2 (Figures S3âˆ’S5).', 'X-ray crystallographic files in CIF format; details of the crystallography for 1 and 2; plot of the thermal dependence of Ï‡M of 1 and 2 at T â‰¤ 100 K and H = 100 G (Figure S1), TGA curve of 2 (Figure S2), and UVâˆ’visible and IR spectra of 1 and 2 (Figures S3âˆ’S5).'] | ['TGA', 'TG'] | n | n | n | 1
CAYSOL_clean | CAYSOL | 10.1021/ja051203w | ['X-ray crystallographic files in CIF format; details of the crystallography for 1 and 2; plot of the thermal dependence of Ï‡M of 1 and 2 at T â‰¤ 100 K and H = 100 G (Figure S1), TGA curve of 2 (Figure S2), and UVâˆ’visible and IR spectra of 1 and 2 (Figures S3âˆ’S5).', 'X-ray crystallographic files in CIF format; details of the crystallography for 1 and 2; plot of the thermal dependence of Ï‡M of 1 and 2 at T â‰¤ 100 K and H = 100 G (Figure S1), TGA curve of 2 (Figure S2), and UVâˆ’visible and IR spectra of 1 and 2 (Figures S3âˆ’S5).'] | ['TGA', 'TG'] | n | n | n | 2
REZXIE01_clean | REZXIE01 | 10.1021/ja054900x | ['Metalâ€“organic frameworks with a large breathing effect to host hydroxyl compounds for high anhydrous proton conductivity over a wide temperature range from subzero to 125 Â°C.'] | ['temperature range'] | n | n | n
PECLEP_clean | PECLEP | 10.1021/ja055725n | ['Factors in the Synthesis of 3-D Metal-Organic Framework, [Zn(HCOO)\n3\n](C\n2\nH\n8\nN), Derived from Decomposition of Solvent.'] | ['decomposition'] | n | n | n
VEBHUG_SL | VEBHUG | 10.1021/ja056639q | ['Samples were outgassed in situ according to the conditions listed above until constant mass was attained; these varied from 0.2 to 2.0 g.', 'Samples were outgassed in situ according to the conditions listed above until constant mass was attained; these varied from 0.2 to 2.0 g.', 'Volumetric adsorption measurements were performed at 77, 87, and 195 K using an Autosorb-1 from Quantachrome Instruments on properly outgassed (see individual procedures above) samples 100âˆ’200 mg in mass.', 'Volumetric adsorption measurements were performed at 77, 87, and 195 K using an Autosorb-1 from Quantachrome Instruments on properly outgassed (see individual procedures above) samples 100âˆ’200 mg in mass.', 'This step replaces the strongly interacting guest formamide solvent molecules (possibly as well as reactant molecules and/or solvent decomposition products) with more weakly interacting chloroform molecules that are easily removed under vacuum at room temperature, minimizing pore blockage and framework collapse.16 The resulting materials were determined to be microporous by their Type I adsorption isotherms for N2 at 77 K.', 'The samples were synthesized, activated, and outgassed according to the optimal procedures described above and yielded surface areas and pore volumes (measured by N2 adsorption at 77 K) comparable to those determined by the gravimetric method.', 'The samples were synthesized, activated, and outgassed according to the optimal procedures described above and yielded surface areas and pore volumes (measured by N2 adsorption at 77 K) comparable to those determined by the gravimetric method.', 'An early study compared the adsorption of H2 and D2 on charcoal in the temperature range 17âˆ’90 K, from which the isosteric heat of adsorption was shown to smoothly decrease from 7.3 to 1.4 kJ/mol at high loading (values read from their plot).39 The values for D2 were âˆ¼0.75 kJ/mol larger.', 'Using a large number of data collected between 77 and 273 K for pressures up to 6 MPa, Qst was determined to be between 6.3 and 5 kJ/mol for the high surface area carbon AX-21.2a A recent study found values between 5.2 and 3.9 kJ/mol for a variety of functionalized activated carbons by analysis of data in the temperature range 77âˆ’114 K.41 Larger values of Qst appear to be achievable with zeolites; 10.7âˆ’6.2 kJ/mol was calculated for zeolite Na-A using data collected between 40 and 120 K.42'] | ['TGA', 'TG', 'TGA', 'TG', 'decomposition', 'TGA', 'TG', 'temperature range', 'temperature range'] | n | n | n
VEQBID_clean | VEQBID | 10.1021/ja062743b | ['Thermogravimetric analysis was carried out in air or pure oxygen at a heating rate of 1 Â°C/min using a high-resolution TGA 2950 thermogravimetric analyzer (TA Instruments).', 'Thermogravimetric analysis was carried out in air or pure oxygen at a heating rate of 1 Â°C/min using a high-resolution TGA 2950 thermogravimetric analyzer (TA Instruments).', 'Thermogravimetric analysis was carried out in air or pure oxygen at a heating rate of 1 Â°C/min using a high-resolution TGA 2950 thermogravimetric analyzer (TA Instruments).', 'A partial decomposition of the framework after dehydration was observed by X-ray powder diffraction.', 'A second sample of 2 with a larger particle size (synthesized from a reaction mixture with a NiCl2:H2Asp:Et3N molar ratio of 1:1:2) was dehydrated under vacuum at 80 Â°C for 24 h, and the N2 absorption measurements indicated significantly lower absorbed volumes, even for the micropore region, suggesting either an incomplete dehydration or a higher degree of decomposition of the framework (or both).', 'A 4 h treatment in racemic 1,3-butanediol at 180 Â°C resulted in a partial loss of water without decomposition of the framework and in a nonenantioselective adsorption of 19% of 1,3-butanediol.', ' Figure 6 Magnetic properties of 2:\u2009 (a) ZFC and FC molar magnetic susceptibilities at 5 G in the temperature range 2âˆ’8 K; (b) magnetization (Î¼B per Ni) as a function of applied field at 2 K; (c) inverse molar magnetic susceptibility at 100 G as a function of temperature.', ' Figure 6 Magnetic properties of 2:\u2009 (a) ZFC and FC molar magnetic susceptibilities at 5 G in the temperature range 2âˆ’8 K; (b) magnetization (Î¼B per Ni) as a function of applied field at 2 K; (c) inverse molar magnetic susceptibility at 100 G as a function of temperature.'] | ['TGA', 'TG', 'thermogravimetric analysis', 'decomposition', 'decomposition', 'decomposition', 'temperature range', 'temperature range'] | n | n | n | 2
CEXHET_clean | CEXHET | 10.1021/ja0645483 | ['Thermogravimetric Analysis.', 'Thermogravimetric analysis (TGA) experiments were run on a TA Instruments Q600 using a platinum pan.', 'Thermogravimetric analysis (TGA) experiments were run on a TA Instruments Q600 using a platinum pan.', 'Thermogravimetric analysis (TGA) experiments were run on a TA Instruments Q600 using a platinum pan.', 'Thermal Analysis.', 'Thermogravimetric analysis (TGA) of several of the evacuated frameworks showed the compounds were quite thermally stable.', 'Thermogravimetric analysis (TGA) of several of the evacuated frameworks showed the compounds were quite thermally stable.', 'Thermogravimetric analysis (TGA) of several of the evacuated frameworks showed the compounds were quite thermally stable.', 'None of the frameworks tested displayed any significant weight loss below 200 Â°C (Table S1).', 'Indeed, the average temperature at which a 5% weight loss was observed across all nine frameworks tested was 262 Â°C.'] | ['thermogravimetric analysis', 'TGA', 'TG', 'thermogravimetric analysis', 'thermal analysis', 'TGA', 'TG', 'thermogravimetric analysis', 'weight loss', 'weight loss'] | n | n | n | MOF-Fe/AgOTf-1
CEXHOD_clean | CEXHOD | 10.1021/ja0645483 | ['Thermogravimetric Analysis.', 'Thermogravimetric analysis (TGA) experiments were run on a TA Instruments Q600 using a platinum pan.', 'Thermogravimetric analysis (TGA) experiments were run on a TA Instruments Q600 using a platinum pan.', 'Thermogravimetric analysis (TGA) experiments were run on a TA Instruments Q600 using a platinum pan.', 'Thermal Analysis.', 'Thermogravimetric analysis (TGA) of several of the evacuated frameworks showed the compounds were quite thermally stable.', 'Thermogravimetric analysis (TGA) of several of the evacuated frameworks showed the compounds were quite thermally stable.', 'Thermogravimetric analysis (TGA) of several of the evacuated frameworks showed the compounds were quite thermally stable.', 'None of the frameworks tested displayed any significant weight loss below 200 Â°C (Table S1).', 'Indeed, the average temperature at which a 5% weight loss was observed across all nine frameworks tested was 262 Â°C.'] | ['thermogravimetric analysis', 'TGA', 'TG', 'thermogravimetric analysis', 'thermal analysis', 'TGA', 'TG', 'thermogravimetric analysis', 'weight loss', 'weight loss'] | n | n | n | MOF-Co/AgBF4-1
CEXJOF_clean | CEXJOF | 10.1021/ja0645483 | ['Thermogravimetric Analysis.', 'Thermogravimetric analysis (TGA) experiments were run on a TA Instruments Q600 using a platinum pan.', 'Thermogravimetric analysis (TGA) experiments were run on a TA Instruments Q600 using a platinum pan.', 'Thermogravimetric analysis (TGA) experiments were run on a TA Instruments Q600 using a platinum pan.', 'Thermal Analysis.', 'Thermogravimetric analysis (TGA) of several of the evacuated frameworks showed the compounds were quite thermally stable.', 'Thermogravimetric analysis (TGA) of several of the evacuated frameworks showed the compounds were quite thermally stable.', 'Thermogravimetric analysis (TGA) of several of the evacuated frameworks showed the compounds were quite thermally stable.', 'None of the frameworks tested displayed any significant weight loss below 200 Â°C (Table S1).', 'Indeed, the average temperature at which a 5% weight loss was observed across all nine frameworks tested was 262 Â°C.'] | ['thermogravimetric analysis', 'TGA', 'TG', 'thermogravimetric analysis', 'thermal analysis', 'TGA', 'TG', 'thermogravimetric analysis', 'weight loss', 'weight loss'] | n | n | n | MOF-Fe/AgSbF6-1
KESBUG_clean | KESBUG | 10.1021/ja0645483 | ['Thermogravimetric Analysis.', 'Thermogravimetric analysis (TGA) experiments were run on a TA Instruments Q600 using a platinum pan.', 'Thermogravimetric analysis (TGA) experiments were run on a TA Instruments Q600 using a platinum pan.', 'Thermogravimetric analysis (TGA) experiments were run on a TA Instruments Q600 using a platinum pan.', 'Thermal Analysis.', 'Thermogravimetric analysis (TGA) of several of the evacuated frameworks showed the compounds were quite thermally stable.', 'Thermogravimetric analysis (TGA) of several of the evacuated frameworks showed the compounds were quite thermally stable.', 'Thermogravimetric analysis (TGA) of several of the evacuated frameworks showed the compounds were quite thermally stable.', 'None of the frameworks tested displayed any significant weight loss below 200 Â°C (Table S1).', 'Indeed, the average temperature at which a 5% weight loss was observed across all nine frameworks tested was 262 Â°C.'] | ['thermogravimetric analysis', 'TGA', 'TG', 'thermogravimetric analysis', 'thermal analysis', 'TGA', 'TG', 'thermogravimetric analysis', 'weight loss', 'weight loss'] | n | n | n | MOF-CoFe/AgBF4-1
JOCPIB_clean | JOCPIB | 10.1021/ja078074z | ['Variable-temperature X-ray powder diffraction (TXRPD) studies, in the temperature range 303âˆ’473 K, show that dehydration is reversible and has almost negligible effects on the network.', 'Prior to measurement, powder samples were heated at 303 K for 12 h and outgassed to 10-3 Torr using a Micromeritics Flowprep.', 'Prior to measurement, powder samples were heated at 303 K for 12 h and outgassed to 10-3 Torr using a Micromeritics Flowprep.', 'The CO2 isobar was measured in the 298âˆ’473 K temperature range by means of a thermogravimetric balance, Shimadzu-TGA-50H (CIC), at a heating rate of 5 K min-1 in the presence of a CO2 atmosphere; the polycrystalline sample was previously heated at 303 K for 12 h and outgassed to 10-3 Torr using a Micromeritics Flowprep.', 'The CO2 isobar was measured in the 298âˆ’473 K temperature range by means of a thermogravimetric balance, Shimadzu-TGA-50H (CIC), at a heating rate of 5 K min-1 in the presence of a CO2 atmosphere; the polycrystalline sample was previously heated at 303 K for 12 h and outgassed to 10-3 Torr using a Micromeritics Flowprep.', 'The CO2 isobar was measured in the 298âˆ’473 K temperature range by means of a thermogravimetric balance, Shimadzu-TGA-50H (CIC), at a heating rate of 5 K min-1 in the presence of a CO2 atmosphere; the polycrystalline sample was previously heated at 303 K for 12 h and outgassed to 10-3 Torr using a Micromeritics Flowprep.', 'Ac magnetic susceptibility measurements were performed in the 2âˆ’30 K temperature range in a 1 Oe oscillating field at a frequency of 100 Hz.', 'In the case of the magnetic measurements for the evacuated material 1â€˜ and the CO2-loaded species 1â€˜@CO2, the as synthesized material 1 was heated at 303 K for 12 h and outgassed to 10-3 Torr using a Micromeritics Flowprep, this leading to 1â€˜.', 'In the case of the magnetic measurements for the evacuated material 1â€˜ and the CO2-loaded species 1â€˜@CO2, the as synthesized material 1 was heated at 303 K for 12 h and outgassed to 10-3 Torr using a Micromeritics Flowprep, this leading to 1â€˜.', 'Typically, a sequence of scans in the 5âˆ’35Â° 2Î¸ range was performed in the 303âˆ’473 K temperature range (each scan being acquired in isothermal conditions), heating (or cooling) in situ the sample in air or under CO2 flow at ambient pressure.', 'The thermal stability of 1 has been investigated by means of thermogravimetry (TG), differential scanning calorimetry (DSC), and variable-temperature X-ray powder diffraction (TXRPD) measurements.', 'In the 313âˆ’473 K range, under a N2 atmosphere, the TG trace of 1 shows a gradual weight-loss step of 6.7% (theoretical 7.2%), corresponding to the loss of the chlathrated water molecules, followed by a plateau from 473 to 513 K, indicating a relatively high thermal stability of the guest-free framework [Cu(F-pymo)2]n (1â€˜) which, according to XRPD, is isomorphous to 1.', 'At variance, the thermal energy of the marginally larger CO2 molecules and of the coordination framework itself, in the 273âˆ’473 K temperature range, is high enough to widen the pore channels of 1â€˜ permitting guests diffusion (see discussion below).', 'The CO2 molecules strongly interact with the host, the adsorption heat (49âˆ’55 kJ mol-1) being considerably higher than in other porous coordination polymers and close to those exhibited by zeolites.27 The strong interaction of 1â€˜ toward CO2 is further supported by what is emerging from the CO2 isobar measured at PCO2 = 1 bar in the 473âˆ’298 K temperature range:\u2009 on lowering of the temperature, 1â€˜ uptakes this gas below 428 K (Figure 5a).', 'Due to the well-known flexibility of GIS frameworks,31 we initially suspected an expansion/shrinkage dynamic behavior triggered by gas adsorption/desorption.32 To verify this hypothesis we performed different thermodiffractometric experiments, in the 303âˆ’473 K temperature range, under different environments (air, N2, and CO2).', 'On heating of the sample in air in the 303âˆ’473 K temperature range, the cell volume unexpectedly shows a minimum at 313 K, after which a smooth volume increase is observed (ca. 1%, Figure 6).'] | ['temperature range', 'TGA', 'TG', 'TGA', 'TG', 'temperature range', 'temperature range', 'TGA', 'TG', 'temperature range', 'TG', 'TG', 'temperature range', 'temperature range', 'temperature range', 'temperature range'] | n | n | n
ELUQIM01_clean | ELUQIM01 | 10.1021/ja104263m | ['Ines E. Collings, Maxim Bykov, Elena Bykova, Matthew G. Tucker, Sylvain Petitgirard, Michael Hanfland, Konstantin Glazyrin, Sander van Smaalen, Andrew L. Goodwin, Leonid Dubrovinsky, Natalia Dubrovinskaia.'] | ['TG'] | n | n | n
IZUVUV_clean | IZUVUV | 10.1021/ja109160a | ['(32) Thermogravimetric analysis and differential scanning calorimetry (TG-DSC) experiments show that all three structures gradually release solvent between 300 and 500 K (See Supporting Information).', '(32) Thermogravimetric analysis and differential scanning calorimetry (TG-DSC) experiments show that all three structures gradually release solvent between 300 and 500 K (See Supporting Information).', 'TG-DSC experiments revealed that after the release of solvent molecules a new crystalline phase is obtained as indicated by the exothermic peak at ca. 573 K (Figure S1).', 'Moreover, TG-DSC experiments showed no exothermic peak between 550 and 580 K, indicating that no crystallization of 2a took place (Figure S12).', 'The TG-DSC analysis revealed that 3 gradually releases nitrobenzene first at temperatures from 300 to 500 K, followed by the formation of phase 3b as evidenced by the exothermic peak around 525 K (Figure S3).', 'This was further supported by TG-DSC analysis in which again a grinding mixture of a 3:2 metal-to-ligand ratio showed an exothermic peak at ca. 553 K as a result of the crystallization of 3b (Figure S22).'] | ['TG', 'thermogravimetric analysis', 'TG', 'TG', 'TG', 'TG'] | n | n | n | 3c
UXUNUX_clean | UXUNUX | 10.1021/ja201170c | ['TG analyses were performed on a Seiko Instruments Inc. EXSTAR 6000 system under N2 gas flow (200 mL/min).', 'The TG measurements were carried out from room temperature to 773 K at a heating rate of 3 K/min.'] | ['TG', 'TG'] | n | n | n
UXUPEJ_clean | UXUPEJ | 10.1021/ja201170c | ['TG analyses were performed on a Seiko Instruments Inc. EXSTAR 6000 system under N2 gas flow (200 mL/min).', 'The TG measurements were carried out from room temperature to 773 K at a heating rate of 3 K/min.'] | ['TG', 'TG'] | n | n | n
UXUPIN_clean | UXUPIN | 10.1021/ja201170c | ['TG analyses were performed on a Seiko Instruments Inc. EXSTAR 6000 system under N2 gas flow (200 mL/min).', 'The TG measurements were carried out from room temperature to 773 K at a heating rate of 3 K/min.'] | ['TG', 'TG'] | n | n | n
KANDAG_clean | KANDAG | 10.1021/ja201484s | ['TGA profiles of the as-synthesized 1a (black line) and the dried form 1b (red line) with a heating rate of 5 KÂ·minâ€“1.', 'TGA profiles of the as-synthesized 1a (black line) and the dried form 1b (red line) with a heating rate of 5 KÂ·minâ€“1.', '(43) The TG curve of the as-synthesized 2a indicates the release of guest molecules up to 110 Â°C with a weight loss of 21.7% (calcd 22.0%) under an inert atmosphere (Figure 5).', '(43) The TG curve of the as-synthesized 2a indicates the release of guest molecules up to 110 Â°C with a weight loss of 21.7% (calcd 22.0%) under an inert atmosphere (Figure 5).', 'TGA profiles of the as-synthesized form 2a (black line) and the dried form 2d (red line) with a heating rate of 5 KÂ· minâ€“1.', 'TGA profiles of the as-synthesized form 2a (black line) and the dried form 2d (red line) with a heating rate of 5 KÂ· minâ€“1.', 'Thermogravimetric analyses were recorded on a Rigaku Thermo plus TG-8120 apparatus in the temperature range between 298 and 773 K at a heating rate of 5 KÂ·minâ€“1.', 'Thermogravimetric analyses were recorded on a Rigaku Thermo plus TG-8120 apparatus in the temperature range between 298 and 773 K at a heating rate of 5 KÂ·minâ€“1.', 'TGA profiles of the as-synthesized 1a (black line) and the dried form 1b (red line) with a heating rate of 5 KÂ·minâ€“1.', 'TGA profiles of the as-synthesized 1a (black line) and the dried form 1b (red line) with a heating rate of 5 KÂ·minâ€“1.', 'TGA profiles of the as-synthesized form 2a (black line) and the dried form 2d (red line) with a heating rate of 5 KÂ· minâ€“1.', 'TGA profiles of the as-synthesized form 2a (black line) and the dried form 2d (red line) with a heating rate of 5 KÂ· minâ€“1.'] | ['TGA', 'TG', 'TG', 'weight loss', 'TGA', 'TG', 'TG', 'temperature range', 'TGA', 'TG', 'TGA', 'TG'] | n | n | n | 2c
GUVZII_clean | GUVZII | 10.1021/ja205976v | ['Samples were considered activated when the outgas rate at 433 K was less than 2 Î¼bar/min.', 'Samples were considered activated when the outgas rate at 433 K was less than 2 Î¼bar/min.', 'The tube was transferred to the analysis port of the instrument where the outgas rate was again determined to be less than 2 Î¼bar/min at 433 K.', 'The tube was transferred to the analysis port of the instrument where the outgas rate was again determined to be less than 2 Î¼bar/min at 433 K.', 'Thermogravimetric analysis was carried out at a ramp rate of 1 Â°C/min in a nitrogen flow with a TA Instruments TGA 5000 apparatus.', 'Thermogravimetric analysis was carried out at a ramp rate of 1 Â°C/min in a nitrogen flow with a TA Instruments TGA 5000 apparatus.', 'Thermogravimetric analysis was carried out at a ramp rate of 1 Â°C/min in a nitrogen flow with a TA Instruments TGA 5000 apparatus.', 'Attempts to identify conditions to release coordinated O2 by heating at temperatures of up to 473 K under dynamic vacuum ultimately lead to decomposition of the framework.'] | ['TGA', 'TG', 'TGA', 'TG', 'TGA', 'TG', 'thermogravimetric analysis', 'decomposition'] | n | n | n
CAJHUS_clean | CAJHUS | 10.1021/ja206891q | ['Ines E. Collings, Maxim Bykov, Elena Bykova, Matthew G. Tucker, Sylvain Petitgirard, Michael Hanfland, Konstantin Glazyrin, Sander van Smaalen, Andrew L. Goodwin, Leonid Dubrovinsky, Natalia Dubrovinskaia.'] | ['TG'] | n | n | n
JEXWUF01_clean | JEXWUF01 | 10.1021/ja206891q | ['Ines E. Collings, Maxim Bykov, Elena Bykova, Matthew G. Tucker, Sylvain Petitgirard, Michael Hanfland, Konstantin Glazyrin, Sander van Smaalen, Andrew L. Goodwin, Leonid Dubrovinsky, Natalia Dubrovinskaia.'] | ['TG'] | n | n | n
YAPRUE_charged | YAPRUE | 10.1021/ja208224f | ['The TGA traces (Figure 5a, b) show that CD-MOFs 1â€“2 are stable up to ca. 200 Â°C under oxidative conditions.', 'The TGA traces (Figure 5a, b) show that CD-MOFs 1â€“2 are stable up to ca. 200 Â°C under oxidative conditions.', 'In both as-synthesized samples, considerable mass loss, in the form of interstitial crystallization solvents, occurs in the low temperature region.', 'Very little solvent remains in the activated samples, observations which show mass losses commensurate with the elemental analysis data.', 'In all samples, further mass loss, attributed to oxidative degradation of the Î³-CD units, occurs at approximately 180 Â°C.', 'In both as-synthesized samples, considerable mass loss, in the form of interstitial crystallization solvents, occurs in the low temperature region.', 'Very little solvent remains in the activated samples, observations which show mass losses commensurate with the elemental analysis data.', 'In all samples, further mass loss, attributed to oxidative degradation of the Î³-CD units, occurs at approximately 180 Â°C.'] | ['TGA', 'TG', 'mass loss', 'mass loss', 'mass loss', 'mass loss', 'mass loss', 'mass loss'] | n | n | n | CD-MOF-4
DAPBIH_neutral | DAPBIH | 10.1021/ja208256u | ['Thermogravimetric analysis (TGA) was performed under nitrogen on a TA Instrument TGA 2950 Hi-Res. Powder X-ray diffraction (PXRD) data were recorded on a Bruker D8 Advance X-ray diffractometer operated at 20 kV and 5 mA using Cu KÎ± radiation (Î» = 1.5418 Ã…) with a scan speed of 0.5 s/step (6Â°/min) and a step size of 0.05Â°.', 'Thermogravimetric analysis (TGA) was performed under nitrogen on a TA Instrument TGA 2950 Hi-Res. Powder X-ray diffraction (PXRD) data were recorded on a Bruker D8 Advance X-ray diffractometer operated at 20 kV and 5 mA using Cu KÎ± radiation (Î» = 1.5418 Ã…) with a scan speed of 0.5 s/step (6Â°/min) and a step size of 0.05Â°.', 'Thermogravimetric analysis (TGA) was performed under nitrogen on a TA Instrument TGA 2950 Hi-Res. Powder X-ray diffraction (PXRD) data were recorded on a Bruker D8 Advance X-ray diffractometer operated at 20 kV and 5 mA using Cu KÎ± radiation (Î» = 1.5418 Ã…) with a scan speed of 0.5 s/step (6Â°/min) and a step size of 0.05Â°.'] | ['TGA', 'TG', 'thermogravimetric analysis'] | n | n | n | porph@MOM-5
HIFVUO01_clean | HIFVUO01 | 10.1021/ja308786r | ['Thermogravimetric analysisâ€“mass spectrometry (TGAâ€“MS) was performed on a Mettler Toledo TGA/DSC 1 interfaced with a PC and equipped with an SEM detector using Star and Quadera software.', 'Thermogravimetric analysisâ€“mass spectrometry (TGAâ€“MS) was performed on a Mettler Toledo TGA/DSC 1 interfaced with a PC and equipped with an SEM detector using Star and Quadera software.', 'Thermogravimetric analysisâ€“mass spectrometry (TGAâ€“MS) was performed on a Mettler Toledo TGA/DSC 1 interfaced with a PC and equipped with an SEM detector using Star and Quadera software.', 'SALEM-2 exhibits very good thermal stability, as TGA data show no mass is lost until the temperature exceeds about 400 Â°C.', 'SALEM-2 exhibits very good thermal stability, as TGA data show no mass is lost until the temperature exceeds about 400 Â°C.', 'Activated (solvent evacuated) samples of ZIF-8 and SALEM-2 were soaked in n-hexane, cyclohexane, or toluene for 24 h, and thereupon analyzed by TGAâ€“MS during heating from 25 to 300 Â°C.', 'Activated (solvent evacuated) samples of ZIF-8 and SALEM-2 were soaked in n-hexane, cyclohexane, or toluene for 24 h, and thereupon analyzed by TGAâ€“MS during heating from 25 to 300 Â°C.'] | ['TGA', 'TG', 'thermogravimetric analysis', 'TGA', 'TG', 'TGA', 'TG'] | n | n | n | ZIF-8
IFAGON_clean | IFAGON | 10.1021/ja310770c | ['The simulated heat of adsorption value for DMOF of 19.6 kJ/mol obtained in this work is in excellent agreement with the previously reported experimental values of 19.4 kJ/mol (Clausiusâ€“Clapeyron relation)(12) and 21.6 kJ/mol (differential thermal analysis at 298 K).'] | ['thermal analysis'] | n | n | n
RIYWIH_clean | RIYWIH | 10.1021/ja500356z | ['Although detailed structural identification of Ca-PiPhtA-NH3 was not possible, due in part to nonequilibrium adsorption conditions and the lack of crystallinity, FT-IR spectra and DTA-TG analysis indicate profound structural changes compared to the pristine Ca-PiPhtA-I.', 'TG -analysis: weight loss up to 400 Â°C, found 32.67%, calcd 33.36%.', 'TG -analysis: weight loss up to 400 Â°C, found 32.67%, calcd 33.36%.', 'Differential thermal analysis (DTA) and thermogravimetric analysis (TGA) data were recorded on an SDT-Q600 analyzer from TA Instruments.', 'Differential thermal analysis (DTA) and thermogravimetric analysis (TGA) data were recorded on an SDT-Q600 analyzer from TA Instruments.', 'Differential thermal analysis (DTA) and thermogravimetric analysis (TGA) data were recorded on an SDT-Q600 analyzer from TA Instruments.', 'Differential thermal analysis (DTA) and thermogravimetric analysis (TGA) data were recorded on an SDT-Q600 analyzer from TA Instruments.', 'RH is approximately constant in the measured temperature range from 10 to 24 Â°C.', 'The thermal stability of Ca-PiPhtA-I compound was studied by TG-DTA analysis and X-ray thermodiffraction.', 'The TG and heat flow curves, Figure 6, show that dehydration of the solid takes place in three overlapping steps between 50 and 220 Â°C.', 'The two first steps are centered at 75 and 130 Â°C and correspond to removal of five lattice waters (observed weight loss 9.63%, calculated 9.62%).', 'The dehydration process ends at 220 Â°C with an associated weight loss of 13.24%, which is consistent with the loss of seven water molecules (calculated 13.5%) and the results from the crystallographic study.', 'Above this temperature, a small but progressive mass loss is observed that suggests partial decomposition of the solid before combustion of the organic moieties at 380 Â°C.', 'Above this temperature, a small but progressive mass loss is observed that suggests partial decomposition of the solid before combustion of the organic moieties at 380 Â°C.', 'Although no water is lost between room temperature and 50 Â°C, a slight change in the symmetry of the compound is already apparent in this temperature range, as indicated by the splitting of some of the diffraction peaks.', 'Thermogravimetric analysis also reveals that this sample is fully rehydrated (13.39% of weight loss at 250 Â°C).', 'Thermogravimetric analysis also reveals that this sample is fully rehydrated (13.39% of weight loss at 250 Â°C).', 'Although a detailed structural analysis of Ca-PiPhtA-NH3 has not yet been possible, due in part to the lack of crystallinity, inspection of the IR spectra and DTA-TG analysis indicate profound structural changes compared to the pristine Ca-PiPhtA-I.', 'In addition, the DTA-TG curves of the ammonia derivative Ca-PiPhtA-NH3 (Figure 6) show a higher guest molecule content between room temperature and 400 Â°C.', 'Importantly, a different weight loss profile is noted, revealing a new endothermic peak at 210 Â°C, indicative of strongly retained guest species.', 'Thermogravimetric analysis revealed that the starting samples exposed to 98% RH were fully hydrated, as the measured weight losses were very close to the observed value of 13% at 250 Â°C for the as-synthesized material Ca-PiPhtA-I.', 'Thermogravimetric analysis revealed that the starting samples exposed to 98% RH were fully hydrated, as the measured weight losses were very close to the observed value of 13% at 250 Â°C for the as-synthesized material Ca-PiPhtA-I.', 'As shown in Figure 10, Ca-PiPhtA-NH3 exhibits the highest proton conductivity in the selected temperature range.', 'Metalâ€“organic frameworks with a large breathing effect to host hydroxyl compounds for high anhydrous proton conductivity over a wide temperature range from subzero to 125 Â°C.'] | ['TG', 'TG', 'weight loss', 'TGA', 'TG', 'thermogravimetric analysis', 'thermal analysis', 'temperature range', 'TG', 'TG', 'weight loss', 'weight loss', 'mass loss', 'decomposition', 'temperature range', 'thermogravimetric analysis', 'weight loss', 'TG', 'TG', 'weight loss', 'thermogravimetric analysis', 'weight loss', 'temperature range', 'temperature range'] | n | n | n | Ca-PiPhtA-II
SUGDIJ_auto | SUGDIJ | 10.1021/ja512311a | ['Thermal gravimetric analysis (TGA) curves were taken using a TA Q500 thermal analysis system with the heating rate of 5 Â°C/min under N2 or air flow (SI, section S4).', 'Thermal gravimetric analysis (TGA) curves were taken using a TA Q500 thermal analysis system with the heating rate of 5 Â°C/min under N2 or air flow (SI, section S4).', 'Thermal gravimetric analysis (TGA) curves were taken using a TA Q500 thermal analysis system with the heating rate of 5 Â°C/min under N2 or air flow (SI, section S4).', 'Thermal gravimetric analysis (TGA) curves were taken using a TA Q500 thermal analysis system with the heating rate of 5 Â°C/min under N2 or air flow (SI, section S4).'] | ['TGA', 'TG', 'thermal analysis', 'thermal gravimetric'] | n | n | n | MOF-156-J
QOWLEU_clean_h | QOWLEU | 10.1021/ja801997r | ['The sample (âˆ¼25 mg) was initially subjected to the vacuum before being degassed at the required temperature (which depended on the sampleâ€™s activation temperature and stability) under a pressure of 1 Ã— 10âˆ’4 mbar until no further weight loss was observed.'] | ['weight loss'] | n | n | n
KOJZUF_clean | KOJZUF | 10.1021/ja803783c | ['Thermal gravimetric analysis (TGA) was performed using a TA Q500 thermal analysis system at a heating rate of 5 Â°C minâˆ’1 under a dry nitrogen flow.', 'Thermal gravimetric analysis (TGA) was performed using a TA Q500 thermal analysis system at a heating rate of 5 Â°C minâˆ’1 under a dry nitrogen flow.', 'Thermal gravimetric analysis (TGA) was performed using a TA Q500 thermal analysis system at a heating rate of 5 Â°C minâˆ’1 under a dry nitrogen flow.', 'Thermal gravimetric analysis (TGA) was performed using a TA Q500 thermal analysis system at a heating rate of 5 Â°C minâˆ’1 under a dry nitrogen flow.', 'Xinlei Liu, Xuerui Wang, Anastasiya V. Bavykina, Liangyong Chu, Meixia Shan, Anahid Sabetghadam, Hozanna Miro, Freek Kapteijn, Jorge Gascon.', 'Thermal decomposition pathways of nitro-functionalized metalâ€“organic frameworks.'] | ['TGA', 'TG', 'thermal analysis', 'thermal gravimetric', 'TG', 'decomposition'] | n | n | n | MOF-604
SONVAT_neutral_b | SONVAT | 10.1021/ja807357r | ['Thermal gravimetric (TG) analyses were performed on a Perkin-Elmer TGA7 instrument in flowing N2 with a heating rate of 10 Â°C/min.', 'Thermal gravimetric (TG) analyses were performed on a Perkin-Elmer TGA7 instrument in flowing N2 with a heating rate of 10 Â°C/min.', 'Thermal gravimetric (TG) analyses were performed on a Perkin-Elmer TGA7 instrument in flowing N2 with a heating rate of 10 Â°C/min.', 'The as-synthesized blue octahedral crystals of 3, which had an exact weight of 2.0012 g, were placed in a high vacuum oven at 200 Â°C for 12 h with a weight loss of 13.41% (calcd 13.35% for all of the water molecules and (CH3)4N+ cations).', 'Before the measurement was taken, both samples were vacuumed again by using the â€œoutgasâ€ function of the surface area analyzer for 10 h (at 150 Â°C for HKUST-1, and 200 Â°C for 3a).', 'Before the measurement was taken, both samples were vacuumed again by using the â€œoutgasâ€ function of the surface area analyzer for 10 h (at 150 Â°C for HKUST-1, and 200 Â°C for 3a).', 'The host framework of these compounds is a charge-neutral, X-ray crystallography combined with the C, H, N elemental analyses, atomic absorption spectra, and TG analyses, which confirmed that only two (CH3)4N+ cations existed in these compounds; no other cations could be observed.', 'These compounds in 0.02 M sodium hydroxide solution, 0.02 M hydrochloric solution, or common organic solvents (methanol, ethanol, acetonitrile, acetone, chloroform, and DMF) were stirred for 10 h at 80 Â°C and showed no compound dissolution, framework decomposition, or POM leaching, as evidenced by the UVâˆ’vis, IR, and XRD patterns.', 'The TG curves of compounds 1âˆ’6 indicated a weight loss of 13.35âˆ’17.48% (calcd 13.31âˆ’17.60%), corresponding to the loss of all of the water molecules and (CH3)4N+ cations by âˆ¼250 Â°C.', 'The TG curves of compounds 1âˆ’6 indicated a weight loss of 13.35âˆ’17.48% (calcd 13.31âˆ’17.60%), corresponding to the loss of all of the water molecules and (CH3)4N+ cations by âˆ¼250 Â°C.', 'The as-synthesized crystalline solid of 3 was placed in a high vacuum oven at 200 Â°C for 12 h with a 13.41% weight loss (calcd 13.35% for 37 water molecules and 2 (CH3)4N+ cations) to obtain the evacuated solid.'] | ['TGA', 'TG', 'thermal gravimetric', 'weight loss', 'TGA', 'TG', 'TG', 'decomposition', 'TG', 'weight loss', 'weight loss'] | n | n | n | 2
SONVIB_neutral_b | SONVIB | 10.1021/ja807357r | ['Thermal gravimetric (TG) analyses were performed on a Perkin-Elmer TGA7 instrument in flowing N2 with a heating rate of 10 Â°C/min.', 'Thermal gravimetric (TG) analyses were performed on a Perkin-Elmer TGA7 instrument in flowing N2 with a heating rate of 10 Â°C/min.', 'Thermal gravimetric (TG) analyses were performed on a Perkin-Elmer TGA7 instrument in flowing N2 with a heating rate of 10 Â°C/min.', 'The as-synthesized blue octahedral crystals of 3, which had an exact weight of 2.0012 g, were placed in a high vacuum oven at 200 Â°C for 12 h with a weight loss of 13.41% (calcd 13.35% for all of the water molecules and (CH3)4N+ cations).', 'Before the measurement was taken, both samples were vacuumed again by using the â€œoutgasâ€ function of the surface area analyzer for 10 h (at 150 Â°C for HKUST-1, and 200 Â°C for 3a).', 'Before the measurement was taken, both samples were vacuumed again by using the â€œoutgasâ€ function of the surface area analyzer for 10 h (at 150 Â°C for HKUST-1, and 200 Â°C for 3a).', 'The host framework of these compounds is a charge-neutral, X-ray crystallography combined with the C, H, N elemental analyses, atomic absorption spectra, and TG analyses, which confirmed that only two (CH3)4N+ cations existed in these compounds; no other cations could be observed.', 'These compounds in 0.02 M sodium hydroxide solution, 0.02 M hydrochloric solution, or common organic solvents (methanol, ethanol, acetonitrile, acetone, chloroform, and DMF) were stirred for 10 h at 80 Â°C and showed no compound dissolution, framework decomposition, or POM leaching, as evidenced by the UVâˆ’vis, IR, and XRD patterns.', 'The TG curves of compounds 1âˆ’6 indicated a weight loss of 13.35âˆ’17.48% (calcd 13.31âˆ’17.60%), corresponding to the loss of all of the water molecules and (CH3)4N+ cations by âˆ¼250 Â°C.', 'The TG curves of compounds 1âˆ’6 indicated a weight loss of 13.35âˆ’17.48% (calcd 13.31âˆ’17.60%), corresponding to the loss of all of the water molecules and (CH3)4N+ cations by âˆ¼250 Â°C.', 'The as-synthesized crystalline solid of 3 was placed in a high vacuum oven at 200 Â°C for 12 h with a 13.41% weight loss (calcd 13.35% for 37 water molecules and 2 (CH3)4N+ cations) to obtain the evacuated solid.'] | ['TGA', 'TG', 'thermal gravimetric', 'weight loss', 'TGA', 'TG', 'TG', 'decomposition', 'TG', 'weight loss', 'weight loss'] | n | n | n | 6
LUVTAY_clean | LUVTAY | 10.1021/ja908293n | ['Sachin U. Nandanwar, Kai Coldsnow, Michael Green, Vivek Utgikar, Piyush Sabharwall, D. Eric Aston.'] | ['TG'] | n | n | n
GIKMOD02_clean | GIKMOD02 | 10.1021/ja910600b | ['In the temperature range where the transition takes place (370 K < T < 405 K) no discrete, sharp Bragg peaks can be seen in the single-crystal X-ray diffraction pattern, indicating significant loss of long-range order.', 'Refinements against data collected in the temperature range 150âˆ’365 K yielded the hydrated Cu-SIP-3 structure.', 'In the temperature range 370âˆ’405 K, no Bragg peaks could be observed in the diffraction pattern indicating loss of long-range order in the crystal, and a corresponding increase in the diffuse scattering from the crystal was observed.'] | ['temperature range', 'temperature range', 'temperature range'] | n | n | n
GIKMOD03_clean | GIKMOD03 | 10.1021/ja910600b | ['In the temperature range where the transition takes place (370 K < T < 405 K) no discrete, sharp Bragg peaks can be seen in the single-crystal X-ray diffraction pattern, indicating significant loss of long-range order.', 'Refinements against data collected in the temperature range 150âˆ’365 K yielded the hydrated Cu-SIP-3 structure.', 'In the temperature range 370âˆ’405 K, no Bragg peaks could be observed in the diffraction pattern indicating loss of long-range order in the crystal, and a corresponding increase in the diffuse scattering from the crystal was observed.'] | ['temperature range', 'temperature range', 'temperature range'] | n | n | n
GIKMOD04_clean | GIKMOD04 | 10.1021/ja910600b | ['In the temperature range where the transition takes place (370 K < T < 405 K) no discrete, sharp Bragg peaks can be seen in the single-crystal X-ray diffraction pattern, indicating significant loss of long-range order.', 'Refinements against data collected in the temperature range 150âˆ’365 K yielded the hydrated Cu-SIP-3 structure.', 'In the temperature range 370âˆ’405 K, no Bragg peaks could be observed in the diffraction pattern indicating loss of long-range order in the crystal, and a corresponding increase in the diffuse scattering from the crystal was observed.'] | ['temperature range', 'temperature range', 'temperature range'] | n | n | n
GIKMOD05_clean | GIKMOD05 | 10.1021/ja910600b | ['In the temperature range where the transition takes place (370 K < T < 405 K) no discrete, sharp Bragg peaks can be seen in the single-crystal X-ray diffraction pattern, indicating significant loss of long-range order.', 'Refinements against data collected in the temperature range 150âˆ’365 K yielded the hydrated Cu-SIP-3 structure.', 'In the temperature range 370âˆ’405 K, no Bragg peaks could be observed in the diffraction pattern indicating loss of long-range order in the crystal, and a corresponding increase in the diffuse scattering from the crystal was observed.'] | ['temperature range', 'temperature range', 'temperature range'] | n | n | n
GIKMOD06_clean | GIKMOD06 | 10.1021/ja910600b | ['In the temperature range where the transition takes place (370 K < T < 405 K) no discrete, sharp Bragg peaks can be seen in the single-crystal X-ray diffraction pattern, indicating significant loss of long-range order.', 'Refinements against data collected in the temperature range 150âˆ’365 K yielded the hydrated Cu-SIP-3 structure.', 'In the temperature range 370âˆ’405 K, no Bragg peaks could be observed in the diffraction pattern indicating loss of long-range order in the crystal, and a corresponding increase in the diffuse scattering from the crystal was observed.'] | ['temperature range', 'temperature range', 'temperature range'] | n | n | n
GIKMOD08_clean | GIKMOD08 | 10.1021/ja910600b | ['In the temperature range where the transition takes place (370 K < T < 405 K) no discrete, sharp Bragg peaks can be seen in the single-crystal X-ray diffraction pattern, indicating significant loss of long-range order.', 'Refinements against data collected in the temperature range 150âˆ’365 K yielded the hydrated Cu-SIP-3 structure.', 'In the temperature range 370âˆ’405 K, no Bragg peaks could be observed in the diffraction pattern indicating loss of long-range order in the crystal, and a corresponding increase in the diffuse scattering from the crystal was observed.'] | ['temperature range', 'temperature range', 'temperature range'] | n | n | n
GIKMOD09_clean | GIKMOD09 | 10.1021/ja910600b | ['In the temperature range where the transition takes place (370 K < T < 405 K) no discrete, sharp Bragg peaks can be seen in the single-crystal X-ray diffraction pattern, indicating significant loss of long-range order.', 'Refinements against data collected in the temperature range 150âˆ’365 K yielded the hydrated Cu-SIP-3 structure.', 'In the temperature range 370âˆ’405 K, no Bragg peaks could be observed in the diffraction pattern indicating loss of long-range order in the crystal, and a corresponding increase in the diffuse scattering from the crystal was observed.'] | ['temperature range', 'temperature range', 'temperature range'] | n | n | n
GIKMOD10_clean | GIKMOD10 | 10.1021/ja910600b | ['In the temperature range where the transition takes place (370 K < T < 405 K) no discrete, sharp Bragg peaks can be seen in the single-crystal X-ray diffraction pattern, indicating significant loss of long-range order.', 'Refinements against data collected in the temperature range 150âˆ’365 K yielded the hydrated Cu-SIP-3 structure.', 'In the temperature range 370âˆ’405 K, no Bragg peaks could be observed in the diffraction pattern indicating loss of long-range order in the crystal, and a corresponding increase in the diffuse scattering from the crystal was observed.'] | ['temperature range', 'temperature range', 'temperature range'] | n | n | n
GIKMOD11_clean | GIKMOD11 | 10.1021/ja910600b | ['In the temperature range where the transition takes place (370 K < T < 405 K) no discrete, sharp Bragg peaks can be seen in the single-crystal X-ray diffraction pattern, indicating significant loss of long-range order.', 'Refinements against data collected in the temperature range 150âˆ’365 K yielded the hydrated Cu-SIP-3 structure.', 'In the temperature range 370âˆ’405 K, no Bragg peaks could be observed in the diffraction pattern indicating loss of long-range order in the crystal, and a corresponding increase in the diffuse scattering from the crystal was observed.'] | ['temperature range', 'temperature range', 'temperature range'] | n | n | n
GIKMOD12_clean | GIKMOD12 | 10.1021/ja910600b | ['In the temperature range where the transition takes place (370 K < T < 405 K) no discrete, sharp Bragg peaks can be seen in the single-crystal X-ray diffraction pattern, indicating significant loss of long-range order.', 'Refinements against data collected in the temperature range 150âˆ’365 K yielded the hydrated Cu-SIP-3 structure.', 'In the temperature range 370âˆ’405 K, no Bragg peaks could be observed in the diffraction pattern indicating loss of long-range order in the crystal, and a corresponding increase in the diffuse scattering from the crystal was observed.'] | ['temperature range', 'temperature range', 'temperature range'] | n | n | n
LUSZIJ01_clean | LUSZIJ01 | 10.1021/ja910600b | ['In the temperature range where the transition takes place (370 K < T < 405 K) no discrete, sharp Bragg peaks can be seen in the single-crystal X-ray diffraction pattern, indicating significant loss of long-range order.', 'Refinements against data collected in the temperature range 150âˆ’365 K yielded the hydrated Cu-SIP-3 structure.', 'In the temperature range 370âˆ’405 K, no Bragg peaks could be observed in the diffraction pattern indicating loss of long-range order in the crystal, and a corresponding increase in the diffuse scattering from the crystal was observed.'] | ['temperature range', 'temperature range', 'temperature range'] | n | n | n
LUSZIJ_clean | LUSZIJ | 10.1021/ja910600b | ['In the temperature range where the transition takes place (370 K < T < 405 K) no discrete, sharp Bragg peaks can be seen in the single-crystal X-ray diffraction pattern, indicating significant loss of long-range order.', 'Refinements against data collected in the temperature range 150âˆ’365 K yielded the hydrated Cu-SIP-3 structure.', 'In the temperature range 370âˆ’405 K, no Bragg peaks could be observed in the diffraction pattern indicating loss of long-range order in the crystal, and a corresponding increase in the diffuse scattering from the crystal was observed.'] | ['temperature range', 'temperature range', 'temperature range'] | n | n | n
LUSZOP01_clean | LUSZOP01 | 10.1021/ja910600b | ['In the temperature range where the transition takes place (370 K < T < 405 K) no discrete, sharp Bragg peaks can be seen in the single-crystal X-ray diffraction pattern, indicating significant loss of long-range order.', 'Refinements against data collected in the temperature range 150âˆ’365 K yielded the hydrated Cu-SIP-3 structure.', 'In the temperature range 370âˆ’405 K, no Bragg peaks could be observed in the diffraction pattern indicating loss of long-range order in the crystal, and a corresponding increase in the diffuse scattering from the crystal was observed.'] | ['temperature range', 'temperature range', 'temperature range'] | n | n | n
LUSZOP_clean | LUSZOP | 10.1021/ja910600b | ['In the temperature range where the transition takes place (370 K < T < 405 K) no discrete, sharp Bragg peaks can be seen in the single-crystal X-ray diffraction pattern, indicating significant loss of long-range order.', 'Refinements against data collected in the temperature range 150âˆ’365 K yielded the hydrated Cu-SIP-3 structure.', 'In the temperature range 370âˆ’405 K, no Bragg peaks could be observed in the diffraction pattern indicating loss of long-range order in the crystal, and a corresponding increase in the diffuse scattering from the crystal was observed.'] | ['temperature range', 'temperature range', 'temperature range'] | n | n | n
LUSZUV_clean | LUSZUV | 10.1021/ja910600b | ['In the temperature range where the transition takes place (370 K < T < 405 K) no discrete, sharp Bragg peaks can be seen in the single-crystal X-ray diffraction pattern, indicating significant loss of long-range order.', 'Refinements against data collected in the temperature range 150âˆ’365 K yielded the hydrated Cu-SIP-3 structure.', 'In the temperature range 370âˆ’405 K, no Bragg peaks could be observed in the diffraction pattern indicating loss of long-range order in the crystal, and a corresponding increase in the diffuse scattering from the crystal was observed.'] | ['temperature range', 'temperature range', 'temperature range'] | n | n | n
LUTBEI_clean | LUTBEI | 10.1021/ja910600b | ['In the temperature range where the transition takes place (370 K < T < 405 K) no discrete, sharp Bragg peaks can be seen in the single-crystal X-ray diffraction pattern, indicating significant loss of long-range order.', 'Refinements against data collected in the temperature range 150âˆ’365 K yielded the hydrated Cu-SIP-3 structure.', 'In the temperature range 370âˆ’405 K, no Bragg peaks could be observed in the diffraction pattern indicating loss of long-range order in the crystal, and a corresponding increase in the diffuse scattering from the crystal was observed.'] | ['temperature range', 'temperature range', 'temperature range'] | n | n | n
LUTBUY_clean | LUTBUY | 10.1021/ja910600b | ['In the temperature range where the transition takes place (370 K < T < 405 K) no discrete, sharp Bragg peaks can be seen in the single-crystal X-ray diffraction pattern, indicating significant loss of long-range order.', 'Refinements against data collected in the temperature range 150âˆ’365 K yielded the hydrated Cu-SIP-3 structure.', 'In the temperature range 370âˆ’405 K, no Bragg peaks could be observed in the diffraction pattern indicating loss of long-range order in the crystal, and a corresponding increase in the diffuse scattering from the crystal was observed.'] | ['temperature range', 'temperature range', 'temperature range'] | n | n | n
LUTCAF_clean | LUTCAF | 10.1021/ja910600b | ['In the temperature range where the transition takes place (370 K < T < 405 K) no discrete, sharp Bragg peaks can be seen in the single-crystal X-ray diffraction pattern, indicating significant loss of long-range order.', 'Refinements against data collected in the temperature range 150âˆ’365 K yielded the hydrated Cu-SIP-3 structure.', 'In the temperature range 370âˆ’405 K, no Bragg peaks could be observed in the diffraction pattern indicating loss of long-range order in the crystal, and a corresponding increase in the diffuse scattering from the crystal was observed.'] | ['temperature range', 'temperature range', 'temperature range'] | n | n | n
LUTCEJ_clean | LUTCEJ | 10.1021/ja910600b | ['In the temperature range where the transition takes place (370 K < T < 405 K) no discrete, sharp Bragg peaks can be seen in the single-crystal X-ray diffraction pattern, indicating significant loss of long-range order.', 'Refinements against data collected in the temperature range 150âˆ’365 K yielded the hydrated Cu-SIP-3 structure.', 'In the temperature range 370âˆ’405 K, no Bragg peaks could be observed in the diffraction pattern indicating loss of long-range order in the crystal, and a corresponding increase in the diffuse scattering from the crystal was observed.'] | ['temperature range', 'temperature range', 'temperature range'] | n | n | n
LUTCIN_clean | LUTCIN | 10.1021/ja910600b | ['In the temperature range where the transition takes place (370 K < T < 405 K) no discrete, sharp Bragg peaks can be seen in the single-crystal X-ray diffraction pattern, indicating significant loss of long-range order.', 'Refinements against data collected in the temperature range 150âˆ’365 K yielded the hydrated Cu-SIP-3 structure.', 'In the temperature range 370âˆ’405 K, no Bragg peaks could be observed in the diffraction pattern indicating loss of long-range order in the crystal, and a corresponding increase in the diffuse scattering from the crystal was observed.'] | ['temperature range', 'temperature range', 'temperature range'] | n | n | n
LUTDAG_clean | LUTDAG | 10.1021/ja910600b | ['In the temperature range where the transition takes place (370 K < T < 405 K) no discrete, sharp Bragg peaks can be seen in the single-crystal X-ray diffraction pattern, indicating significant loss of long-range order.', 'Refinements against data collected in the temperature range 150âˆ’365 K yielded the hydrated Cu-SIP-3 structure.', 'In the temperature range 370âˆ’405 K, no Bragg peaks could be observed in the diffraction pattern indicating loss of long-range order in the crystal, and a corresponding increase in the diffuse scattering from the crystal was observed.'] | ['temperature range', 'temperature range', 'temperature range'] | n | n | n
NUXMAU_clean | NUXMAU | 10.1021/ja9714043 | ['Thermogravimetric analysis was carried out with a TA 4000 unit, at a heating rate of 10 Â°C/min under a nitrogen atmosphere.', 'Calcd for Cu2[(O3PC2H4PO3)(H2O)2]:\u2009 C, 6.88; H, 2.30; H2O, 10.31. Found:\u2009 C, 6.67; H, 2.23; H2O (TGA, 152âˆ’290 Â°C), 12.10.', 'Calcd for Cu2[(O3PC2H4PO3)(H2O)2]:\u2009 C, 6.88; H, 2.30; H2O, 10.31. Found:\u2009 C, 6.67; H, 2.23; H2O (TGA, 152âˆ’290 Â°C), 12.10.', 'Calcd for Cu2[(O3PC3H6PO3)(H2O)2]Â·H2O:\u2009 C, 9.45; H, 3.15; H2O, 14.17. Found:\u2009 C, 9.22; H, 2.79; H2O (TGA, 85âˆ’219 Â°C), 13.64.', 'Calcd for Cu2[(O3PC3H6PO3)(H2O)2]Â·H2O:\u2009 C, 9.45; H, 3.15; H2O, 14.17. Found:\u2009 C, 9.22; H, 2.79; H2O (TGA, 85âˆ’219 Â°C), 13.64.', 'Calcd for Zn2[(O3PC2H4PO3)(H2O)2]:\u2009 C, 8.03; H, 3.35; H2O, 10.21. Found:\u2009 C, 6.77; H, 2.23; H2O(TGA, 131âˆ’279 Â°C), 9.54.', 'Calcd for Zn2[(O3PC2H4PO3)(H2O)2]:\u2009 C, 8.03; H, 3.35; H2O, 10.21. Found:\u2009 C, 6.77; H, 2.23; H2O(TGA, 131âˆ’279 Â°C), 9.54.', 'The compound shows no weight loss up to 490 Â°C.', 'The TGA curve for the compound shows that the weight loss due to the release of water molecules takes place in a single step starting at 85 Â°C and the process is complete at around 220 Â°C.', 'The TGA curve for the compound shows that the weight loss due to the release of water molecules takes place in a single step starting at 85 Â°C and the process is complete at around 220 Â°C.', 'The TGA curve for the compound shows that the weight loss due to the release of water molecules takes place in a single step starting at 85 Â°C and the process is complete at around 220 Â°C.', 'On the basis of these TGA data, the compound was dehydrated in several steps starting at 80 Â°C.', 'On the basis of these TGA data, the compound was dehydrated in several steps starting at 80 Â°C.'] | ['thermogravimetric analysis', 'TGA', 'TG', 'TGA', 'TG', 'TGA', 'TG', 'weight loss', 'TGA', 'TG', 'weight loss', 'TGA', 'TG'] | n | n | n | 2
NUXWAG_clean | NUXWAG | 10.1021/ja9739953 | ['Domain III is limited to the 43âˆ’51 K temperature range and a field along a lower than 100 Oe.'] | ['temperature range'] | n | n | n
XUWKEH_clean | XUWKEH | 10.1021/ja9832717 | ['To establish the magnetic phase diagram, it is necessary to determine the temperature dependences of both the critical field, Hc, and the saturation field, Hsat.41 For that, the field dependence of the magnetization along the c* axis was measured every 5 K in the 5âˆ’40 K temperature range.'] | ['temperature range'] | n | n | n
TURDIV_clean | TURDIV | 10.1021/jacs.5b06760 | ['Thermogravimetric analysis (TGA) was performed using a TA Instruments TGA-Q50 analyzer at a constant heating rate of 5 Â°C/min from 25 to 800 Â°C.', 'Thermogravimetric analysis (TGA) was performed using a TA Instruments TGA-Q50 analyzer at a constant heating rate of 5 Â°C/min from 25 to 800 Â°C.', 'Thermogravimetric analysis (TGA) was performed using a TA Instruments TGA-Q50 analyzer at a constant heating rate of 5 Â°C/min from 25 to 800 Â°C.', 'TGA indicated that 1S is stable to 200 Â°C (Figure S6).', 'TGA indicated that 1S is stable to 200 Â°C (Figure S6).'] | ['TGA', 'TG', 'thermogravimetric analysis', 'TGA', 'TG'] | n | n | n | 1R-NB
TURDOB_clean | TURDOB | 10.1021/jacs.5b06760 | ['Thermogravimetric analysis (TGA) was performed using a TA Instruments TGA-Q50 analyzer at a constant heating rate of 5 Â°C/min from 25 to 800 Â°C.', 'Thermogravimetric analysis (TGA) was performed using a TA Instruments TGA-Q50 analyzer at a constant heating rate of 5 Â°C/min from 25 to 800 Â°C.', 'Thermogravimetric analysis (TGA) was performed using a TA Instruments TGA-Q50 analyzer at a constant heating rate of 5 Â°C/min from 25 to 800 Â°C.', 'TGA indicated that 1S is stable to 200 Â°C (Figure S6).', 'TGA indicated that 1S is stable to 200 Â°C (Figure S6).'] | ['TGA', 'TG', 'thermogravimetric analysis', 'TGA', 'TG'] | n | n | n | 1S-Ppex'
TURDUH_clean | TURDUH | 10.1021/jacs.5b06760 | ['Thermogravimetric analysis (TGA) was performed using a TA Instruments TGA-Q50 analyzer at a constant heating rate of 5 Â°C/min from 25 to 800 Â°C.', 'Thermogravimetric analysis (TGA) was performed using a TA Instruments TGA-Q50 analyzer at a constant heating rate of 5 Â°C/min from 25 to 800 Â°C.', 'Thermogravimetric analysis (TGA) was performed using a TA Instruments TGA-Q50 analyzer at a constant heating rate of 5 Â°C/min from 25 to 800 Â°C.', 'TGA indicated that 1S is stable to 200 Â°C (Figure S6).', 'TGA indicated that 1S is stable to 200 Â°C (Figure S6).'] | ['TGA', 'TG', 'thermogravimetric analysis', 'TGA', 'TG'] | n | n | n | 1S-Ppex
TURFAP_clean | TURFAP | 10.1021/jacs.5b06760 | ['Thermogravimetric analysis (TGA) was performed using a TA Instruments TGA-Q50 analyzer at a constant heating rate of 5 Â°C/min from 25 to 800 Â°C.', 'Thermogravimetric analysis (TGA) was performed using a TA Instruments TGA-Q50 analyzer at a constant heating rate of 5 Â°C/min from 25 to 800 Â°C.', 'Thermogravimetric analysis (TGA) was performed using a TA Instruments TGA-Q50 analyzer at a constant heating rate of 5 Â°C/min from 25 to 800 Â°C.', 'TGA indicated that 1S is stable to 200 Â°C (Figure S6).', 'TGA indicated that 1S is stable to 200 Â°C (Figure S6).'] | ['TGA', 'TG', 'thermogravimetric analysis', 'TGA', 'TG'] | n | n | n | 1S-CH
ESURER01_clean | ESURER01 | 10.1021/jacs.5b09231 | ['This hypothesis is supported by thermogravimetric data (see Supporting Information (SI)) that show a weight loss below 373 K, due to water molecules, and further weight losses at higher temperature, due to DMF.'] | ['weight loss'] | n | n | n | [Co3(OH)2btca2]·2 DMF
ESURER02_clean | ESURER02 | 10.1021/jacs.5b09231 | ['This hypothesis is supported by thermogravimetric data (see Supporting Information (SI)) that show a weight loss below 373 K, due to water molecules, and further weight losses at higher temperature, due to DMF.'] | ['weight loss'] | n | n | n | [Co3(OH)2btca2]·2 DMF
ESURER03_clean | ESURER03 | 10.1021/jacs.5b09231 | ['This hypothesis is supported by thermogravimetric data (see Supporting Information (SI)) that show a weight loss below 373 K, due to water molecules, and further weight losses at higher temperature, due to DMF.'] | ['weight loss'] | n | n | n | [Co3(OH)2btca2]·2 DMF
ESURER_clean | ESURER | 10.1021/jacs.5b09231 | ['This hypothesis is supported by thermogravimetric data (see Supporting Information (SI)) that show a weight loss below 373 K, due to water molecules, and further weight losses at higher temperature, due to DMF.'] | ['weight loss'] | n | n | n | [Co3(OH)2btca2]·2 DMF
ESUSAO01_clean | ESUSAO01 | 10.1021/jacs.5b09231 | ['This hypothesis is supported by thermogravimetric data (see Supporting Information (SI)) that show a weight loss below 373 K, due to water molecules, and further weight losses at higher temperature, due to DMF.'] | ['weight loss'] | n | n | n
ESUSAO_clean | ESUSAO | 10.1021/jacs.5b09231 | ['This hypothesis is supported by thermogravimetric data (see Supporting Information (SI)) that show a weight loss below 373 K, due to water molecules, and further weight losses at higher temperature, due to DMF.'] | ['weight loss'] | n | n | n
ESUSIW_clean | ESUSIW | 10.1021/jacs.5b09231 | ['This hypothesis is supported by thermogravimetric data (see Supporting Information (SI)) that show a weight loss below 373 K, due to water molecules, and further weight losses at higher temperature, due to DMF.'] | ['weight loss'] | n | n | n
ESUSOC01_clean | ESUSOC01 | 10.1021/jacs.5b09231 | ['This hypothesis is supported by thermogravimetric data (see Supporting Information (SI)) that show a weight loss below 373 K, due to water molecules, and further weight losses at higher temperature, due to DMF.'] | ['weight loss'] | n | n | n
ESUSOC02_clean | ESUSOC02 | 10.1021/jacs.5b09231 | ['This hypothesis is supported by thermogravimetric data (see Supporting Information (SI)) that show a weight loss below 373 K, due to water molecules, and further weight losses at higher temperature, due to DMF.'] | ['weight loss'] | n | n | n
ESUSOC_clean | ESUSOC | 10.1021/jacs.5b09231 | ['This hypothesis is supported by thermogravimetric data (see Supporting Information (SI)) that show a weight loss below 373 K, due to water molecules, and further weight losses at higher temperature, due to DMF.'] | ['weight loss'] | n | n | n
ESUTAP_clean | ESUTAP | 10.1021/jacs.5b09231 | ['This hypothesis is supported by thermogravimetric data (see Supporting Information (SI)) that show a weight loss below 373 K, due to water molecules, and further weight losses at higher temperature, due to DMF.'] | ['weight loss'] | n | n | n
ESUTIX_clean | ESUTIX | 10.1021/jacs.5b09231 | ['This hypothesis is supported by thermogravimetric data (see Supporting Information (SI)) that show a weight loss below 373 K, due to water molecules, and further weight losses at higher temperature, due to DMF.'] | ['weight loss'] | n | n | n
ESUVAR01_clean | ESUVAR01 | 10.1021/jacs.5b09231 | ['This hypothesis is supported by thermogravimetric data (see Supporting Information (SI)) that show a weight loss below 373 K, due to water molecules, and further weight losses at higher temperature, due to DMF.'] | ['weight loss'] | n | n | n
ESUVAR02_clean | ESUVAR02 | 10.1021/jacs.5b09231 | ['This hypothesis is supported by thermogravimetric data (see Supporting Information (SI)) that show a weight loss below 373 K, due to water molecules, and further weight losses at higher temperature, due to DMF.'] | ['weight loss'] | n | n | n
ESUVAR_clean | ESUVAR | 10.1021/jacs.5b09231 | ['This hypothesis is supported by thermogravimetric data (see Supporting Information (SI)) that show a weight loss below 373 K, due to water molecules, and further weight losses at higher temperature, due to DMF.'] | ['weight loss'] | n | n | n
ESUVOF_clean | ESUVOF | 10.1021/jacs.5b09231 | ['This hypothesis is supported by thermogravimetric data (see Supporting Information (SI)) that show a weight loss below 373 K, due to water molecules, and further weight losses at higher temperature, due to DMF.'] | ['weight loss'] | n | n | n
OLICIX_clean | OLICIX | 10.1021/jacs.6b00248 | ['The Hamiltonian provided a good fit to the magnetic data in the temperature range 2â€“300 K using the parameters ¦Di¦ = 27 cmâ€“1, ¦Ei¦ = 0.01 cmâ€“1, and gi = 2.40, all for i = 1â€“4, and coupling constants of J = âˆ’5.8 cmâ€“1 and Jâ€² = âˆ’5.8 cmâ€“1.'] | ['temperature range'] | n | n | n
AQOLEZ_clean | AQOLEZ | 10.1021/jacs.6b03680 | ['Samples were then transferred to a Micromeritics ASAP 2020 gas adsorption analyzer and heated under dynamic vacuum until the outgas rate at the degassing temperature was <2 Î¼bar/min and were subsequently weighed to determine the mass of sample.', 'Samples were then transferred to a Micromeritics ASAP 2020 gas adsorption analyzer and heated under dynamic vacuum until the outgas rate at the degassing temperature was <2 Î¼bar/min and were subsequently weighed to determine the mass of sample.', 'DC magnetic susceptibility measurements were collected in the temperature range 2â€“300 K under applied magnetic fields of 0.1, 0.5, and 1 T.', 'For the activated Co-BTTri sample, data in the temperature range of 50â€“300 K were simulated using the software program PHI using the simplex method.', 'This Hamiltonian provided a good fit to the data in the temperature range 50â€“300 K using the parameters J = âˆ’10 cmâ€“1, Jâ€² = âˆ’98 cmâ€“1, and Ï‡TIP = 0.0038 emu/mol.', 'Compared to the activated sample, in which the framework cations maintain a low-spin configuration over the entire observed temperature range, Co-BTTriâ€“DMF shows markedly different magnetic behavior that is suggestive of a broad spin-crossover transition (Figure 5, blue circles).'] | ['TGA', 'TG', 'temperature range', 'temperature range', 'temperature range', 'temperature range'] | n | n | n
AQOLID_clean | AQOLID | 10.1021/jacs.6b03680 | ['Samples were then transferred to a Micromeritics ASAP 2020 gas adsorption analyzer and heated under dynamic vacuum until the outgas rate at the degassing temperature was <2 Î¼bar/min and were subsequently weighed to determine the mass of sample.', 'Samples were then transferred to a Micromeritics ASAP 2020 gas adsorption analyzer and heated under dynamic vacuum until the outgas rate at the degassing temperature was <2 Î¼bar/min and were subsequently weighed to determine the mass of sample.', 'DC magnetic susceptibility measurements were collected in the temperature range 2â€“300 K under applied magnetic fields of 0.1, 0.5, and 1 T.', 'For the activated Co-BTTri sample, data in the temperature range of 50â€“300 K were simulated using the software program PHI using the simplex method.', 'This Hamiltonian provided a good fit to the data in the temperature range 50â€“300 K using the parameters J = âˆ’10 cmâ€“1, Jâ€² = âˆ’98 cmâ€“1, and Ï‡TIP = 0.0038 emu/mol.', 'Compared to the activated sample, in which the framework cations maintain a low-spin configuration over the entire observed temperature range, Co-BTTriâ€“DMF shows markedly different magnetic behavior that is suggestive of a broad spin-crossover transition (Figure 5, blue circles).'] | ['TGA', 'TG', 'temperature range', 'temperature range', 'temperature range', 'temperature range'] | n | n | n
AQOLUP_clean | AQOLUP | 10.1021/jacs.6b03680 | ['Samples were then transferred to a Micromeritics ASAP 2020 gas adsorption analyzer and heated under dynamic vacuum until the outgas rate at the degassing temperature was <2 Î¼bar/min and were subsequently weighed to determine the mass of sample.', 'Samples were then transferred to a Micromeritics ASAP 2020 gas adsorption analyzer and heated under dynamic vacuum until the outgas rate at the degassing temperature was <2 Î¼bar/min and were subsequently weighed to determine the mass of sample.', 'DC magnetic susceptibility measurements were collected in the temperature range 2â€“300 K under applied magnetic fields of 0.1, 0.5, and 1 T.', 'For the activated Co-BTTri sample, data in the temperature range of 50â€“300 K were simulated using the software program PHI using the simplex method.', 'This Hamiltonian provided a good fit to the data in the temperature range 50â€“300 K using the parameters J = âˆ’10 cmâ€“1, Jâ€² = âˆ’98 cmâ€“1, and Ï‡TIP = 0.0038 emu/mol.', 'Compared to the activated sample, in which the framework cations maintain a low-spin configuration over the entire observed temperature range, Co-BTTriâ€“DMF shows markedly different magnetic behavior that is suggestive of a broad spin-crossover transition (Figure 5, blue circles).'] | ['TGA', 'TG', 'temperature range', 'temperature range', 'temperature range', 'temperature range'] | n | n | n
AQOMAW_clean | AQOMAW | 10.1021/jacs.6b03680 | ['Samples were then transferred to a Micromeritics ASAP 2020 gas adsorption analyzer and heated under dynamic vacuum until the outgas rate at the degassing temperature was <2 Î¼bar/min and were subsequently weighed to determine the mass of sample.', 'Samples were then transferred to a Micromeritics ASAP 2020 gas adsorption analyzer and heated under dynamic vacuum until the outgas rate at the degassing temperature was <2 Î¼bar/min and were subsequently weighed to determine the mass of sample.', 'DC magnetic susceptibility measurements were collected in the temperature range 2â€“300 K under applied magnetic fields of 0.1, 0.5, and 1 T.', 'For the activated Co-BTTri sample, data in the temperature range of 50â€“300 K were simulated using the software program PHI using the simplex method.', 'This Hamiltonian provided a good fit to the data in the temperature range 50â€“300 K using the parameters J = âˆ’10 cmâ€“1, Jâ€² = âˆ’98 cmâ€“1, and Ï‡TIP = 0.0038 emu/mol.', 'Compared to the activated sample, in which the framework cations maintain a low-spin configuration over the entire observed temperature range, Co-BTTriâ€“DMF shows markedly different magnetic behavior that is suggestive of a broad spin-crossover transition (Figure 5, blue circles).'] | ['TGA', 'TG', 'temperature range', 'temperature range', 'temperature range', 'temperature range'] | n | n | n
AQOMEA01_clean | AQOMEA01 | 10.1021/jacs.6b03680 | ['Samples were then transferred to a Micromeritics ASAP 2020 gas adsorption analyzer and heated under dynamic vacuum until the outgas rate at the degassing temperature was <2 Î¼bar/min and were subsequently weighed to determine the mass of sample.', 'Samples were then transferred to a Micromeritics ASAP 2020 gas adsorption analyzer and heated under dynamic vacuum until the outgas rate at the degassing temperature was <2 Î¼bar/min and were subsequently weighed to determine the mass of sample.', 'DC magnetic susceptibility measurements were collected in the temperature range 2â€“300 K under applied magnetic fields of 0.1, 0.5, and 1 T.', 'For the activated Co-BTTri sample, data in the temperature range of 50â€“300 K were simulated using the software program PHI using the simplex method.', 'This Hamiltonian provided a good fit to the data in the temperature range 50â€“300 K using the parameters J = âˆ’10 cmâ€“1, Jâ€² = âˆ’98 cmâ€“1, and Ï‡TIP = 0.0038 emu/mol.', 'Compared to the activated sample, in which the framework cations maintain a low-spin configuration over the entire observed temperature range, Co-BTTriâ€“DMF shows markedly different magnetic behavior that is suggestive of a broad spin-crossover transition (Figure 5, blue circles).'] | ['TGA', 'TG', 'temperature range', 'temperature range', 'temperature range', 'temperature range'] | n | n | n
AQOMEA_clean | AQOMEA | 10.1021/jacs.6b03680 | ['Samples were then transferred to a Micromeritics ASAP 2020 gas adsorption analyzer and heated under dynamic vacuum until the outgas rate at the degassing temperature was <2 Î¼bar/min and were subsequently weighed to determine the mass of sample.', 'Samples were then transferred to a Micromeritics ASAP 2020 gas adsorption analyzer and heated under dynamic vacuum until the outgas rate at the degassing temperature was <2 Î¼bar/min and were subsequently weighed to determine the mass of sample.', 'DC magnetic susceptibility measurements were collected in the temperature range 2â€“300 K under applied magnetic fields of 0.1, 0.5, and 1 T.', 'For the activated Co-BTTri sample, data in the temperature range of 50â€“300 K were simulated using the software program PHI using the simplex method.', 'This Hamiltonian provided a good fit to the data in the temperature range 50â€“300 K using the parameters J = âˆ’10 cmâ€“1, Jâ€² = âˆ’98 cmâ€“1, and Ï‡TIP = 0.0038 emu/mol.', 'Compared to the activated sample, in which the framework cations maintain a low-spin configuration over the entire observed temperature range, Co-BTTriâ€“DMF shows markedly different magnetic behavior that is suggestive of a broad spin-crossover transition (Figure 5, blue circles).'] | ['TGA', 'TG', 'temperature range', 'temperature range', 'temperature range', 'temperature range'] | n | n | n
HADLOQ01_clean | HADLOQ01 | 10.1021/jacs.6b09155 | ['Each sample was evacuated on the instrument until the outgas rate was less than 3 Î¼bar/min.', 'Each sample was evacuated on the instrument until the outgas rate was less than 3 Î¼bar/min.', 'The outgas rate was again confirmed to be less than 3 Î¼bar/min.', 'The outgas rate was again confirmed to be less than 3 Î¼bar/min.'] | ['TGA', 'TG', 'TGA', 'TG'] | n | n | n | Co(D4-bdp)
PAJSAX_clean | PAJSAX | 10.1021/jacs.6b11197 | ['In addition, a remarkable plateau was observed for the activated samples at temperatures up to 300 Â°C in the TG curves (Figures S8 and S10) and the absence of peaks corresponding to guest molecules was observed in the 13C MAS NMR spectroscopy (Figures S14 and S15), which showed that all the guest molecules in the cavities could be completely evacuated.'] | ['TG'] | n | n | n
PANRUS01_clean | PANRUS01 | 10.1021/jp0302414 | ['TGA analyses of SAPO-34 and CoAPSO-34 were carried out on a TA instrument (SDT2960 model) by keeping 10âˆ’15 mg of as-synthesized samples under a constant air flux and using a temperature rate of 20 Â°C/min.', 'TGA analyses of SAPO-34 and CoAPSO-34 were carried out on a TA instrument (SDT2960 model) by keeping 10âˆ’15 mg of as-synthesized samples under a constant air flux and using a temperature rate of 20 Â°C/min.', 'Thermogravimetric analysis (TGA) was used to determine the number of molecules embedded inside the chabasite cages of SAPO-34 and to monitor the decomposition processes of organic molecules during the heating procedure required to eliminate the templating agent and activate the catalyst.8,15 We used a similar approach to study CoAPSO-34 samples, prepared by adapting the preparation route proposed for SAPO-34.8 The first weight loss (around 5%), which occurred at 300âˆ’473 K, was due to water molecules eliminated from the cages, whereas the second weight loss (around 17%), in the range of 473âˆ’973 K, was due to the decomposition and elimination of the organic template (morpholine).', 'Thermogravimetric analysis (TGA) was used to determine the number of molecules embedded inside the chabasite cages of SAPO-34 and to monitor the decomposition processes of organic molecules during the heating procedure required to eliminate the templating agent and activate the catalyst.8,15 We used a similar approach to study CoAPSO-34 samples, prepared by adapting the preparation route proposed for SAPO-34.8 The first weight loss (around 5%), which occurred at 300âˆ’473 K, was due to water molecules eliminated from the cages, whereas the second weight loss (around 17%), in the range of 473âˆ’973 K, was due to the decomposition and elimination of the organic template (morpholine).', 'Thermogravimetric analysis (TGA) was used to determine the number of molecules embedded inside the chabasite cages of SAPO-34 and to monitor the decomposition processes of organic molecules during the heating procedure required to eliminate the templating agent and activate the catalyst.8,15 We used a similar approach to study CoAPSO-34 samples, prepared by adapting the preparation route proposed for SAPO-34.8 The first weight loss (around 5%), which occurred at 300âˆ’473 K, was due to water molecules eliminated from the cages, whereas the second weight loss (around 17%), in the range of 473âˆ’973 K, was due to the decomposition and elimination of the organic template (morpholine).', 'Thermogravimetric analysis (TGA) was used to determine the number of molecules embedded inside the chabasite cages of SAPO-34 and to monitor the decomposition processes of organic molecules during the heating procedure required to eliminate the templating agent and activate the catalyst.8,15 We used a similar approach to study CoAPSO-34 samples, prepared by adapting the preparation route proposed for SAPO-34.8 The first weight loss (around 5%), which occurred at 300âˆ’473 K, was due to water molecules eliminated from the cages, whereas the second weight loss (around 17%), in the range of 473âˆ’973 K, was due to the decomposition and elimination of the organic template (morpholine).', 'Thermogravimetric analysis (TGA) was used to determine the number of molecules embedded inside the chabasite cages of SAPO-34 and to monitor the decomposition processes of organic molecules during the heating procedure required to eliminate the templating agent and activate the catalyst.8,15 We used a similar approach to study CoAPSO-34 samples, prepared by adapting the preparation route proposed for SAPO-34.8 The first weight loss (around 5%), which occurred at 300âˆ’473 K, was due to water molecules eliminated from the cages, whereas the second weight loss (around 17%), in the range of 473âˆ’973 K, was due to the decomposition and elimination of the organic template (morpholine).', 'FTIR spectroscopy was used to monitor which types of interaction occur between water and/or morpholine molecules (hostâˆ’host interactions) trapped within the chabasite cages as well as other interactions, if any, between these molecules and the zeolitic framework (hostâˆ’guest interactions).8 Figure 4A shows FTIR spectra of as-synthesized CoAPSO-34 recorded after outgassing at temperatures of 300 to 473 K (curves 1âˆ’4).', 'FTIR spectroscopy was used to monitor which types of interaction occur between water and/or morpholine molecules (hostâˆ’host interactions) trapped within the chabasite cages as well as other interactions, if any, between these molecules and the zeolitic framework (hostâˆ’guest interactions).8 Figure 4A shows FTIR spectra of as-synthesized CoAPSO-34 recorded after outgassing at temperatures of 300 to 473 K (curves 1âˆ’4).', ' Figure 4 (A) FTIR spectra of as-synthesized CoAPSO-34 recorded after outgassing at 298, 323, 373, and 473 K (curves 1âˆ’4, respectively).', ' Figure 4 (A) FTIR spectra of as-synthesized CoAPSO-34 recorded after outgassing at 298, 323, 373, and 473 K (curves 1âˆ’4, respectively).', 'However, absorptions at 3300âˆ’1750 cm-1 are still present after outgassing at 473 K, and this is a strong indication that, after water removal, morpholinium ions (or morpholine molecules) H-bond to framework oxygens via NH2 (or NH for the morpholine) groups (Scheme 2, structures B and C).', 'However, absorptions at 3300âˆ’1750 cm-1 are still present after outgassing at 473 K, and this is a strong indication that, after water removal, morpholinium ions (or morpholine molecules) H-bond to framework oxygens via NH2 (or NH for the morpholine) groups (Scheme 2, structures B and C).', 'The evolution of the NH2 bending modes of morpholinium upon outgassing at increasing temperature confirmed this hypothesis.', 'The evolution of the NH2 bending modes of morpholinium upon outgassing at increasing temperature confirmed this hypothesis.', 'The IR spectrum of the CoAPSO-34 sample outgassed at 300 K showed a complex band at around 1620 cm-1 (Figure 4B, curve 1) where the deformation mode of water absorbed, heavily overlapping the NH2 scissoring vibration of the morpholinium ion.', 'The IR spectrum of the CoAPSO-34 sample outgassed at 300 K showed a complex band at around 1620 cm-1 (Figure 4B, curve 1) where the deformation mode of water absorbed, heavily overlapping the NH2 scissoring vibration of the morpholinium ion.', ' Figure 4 (A) FTIR spectra of as-synthesized CoAPSO-34 recorded after outgassing at 298, 323, 373, and 473 K (curves 1âˆ’4, respectively).', ' Figure 4 (A) FTIR spectra of as-synthesized CoAPSO-34 recorded after outgassing at 298, 323, 373, and 473 K (curves 1âˆ’4, respectively).'] | ['TGA', 'TG', 'TGA', 'TG', 'thermogravimetric analysis', 'weight loss', 'decomposition', 'TGA', 'TG', 'TGA', 'TG', 'TGA', 'TG', 'TGA', 'TG', 'TGA', 'TG', 'TGA', 'TG'] | n | n | n
SAPJEZ_clean | SAPJEZ | 10.1021/jp0302414 | ['TGA analyses of SAPO-34 and CoAPSO-34 were carried out on a TA instrument (SDT2960 model) by keeping 10âˆ’15 mg of as-synthesized samples under a constant air flux and using a temperature rate of 20 Â°C/min.', 'TGA analyses of SAPO-34 and CoAPSO-34 were carried out on a TA instrument (SDT2960 model) by keeping 10âˆ’15 mg of as-synthesized samples under a constant air flux and using a temperature rate of 20 Â°C/min.', 'Thermogravimetric analysis (TGA) was used to determine the number of molecules embedded inside the chabasite cages of SAPO-34 and to monitor the decomposition processes of organic molecules during the heating procedure required to eliminate the templating agent and activate the catalyst.8,15 We used a similar approach to study CoAPSO-34 samples, prepared by adapting the preparation route proposed for SAPO-34.8 The first weight loss (around 5%), which occurred at 300âˆ’473 K, was due to water molecules eliminated from the cages, whereas the second weight loss (around 17%), in the range of 473âˆ’973 K, was due to the decomposition and elimination of the organic template (morpholine).', 'Thermogravimetric analysis (TGA) was used to determine the number of molecules embedded inside the chabasite cages of SAPO-34 and to monitor the decomposition processes of organic molecules during the heating procedure required to eliminate the templating agent and activate the catalyst.8,15 We used a similar approach to study CoAPSO-34 samples, prepared by adapting the preparation route proposed for SAPO-34.8 The first weight loss (around 5%), which occurred at 300âˆ’473 K, was due to water molecules eliminated from the cages, whereas the second weight loss (around 17%), in the range of 473âˆ’973 K, was due to the decomposition and elimination of the organic template (morpholine).', 'Thermogravimetric analysis (TGA) was used to determine the number of molecules embedded inside the chabasite cages of SAPO-34 and to monitor the decomposition processes of organic molecules during the heating procedure required to eliminate the templating agent and activate the catalyst.8,15 We used a similar approach to study CoAPSO-34 samples, prepared by adapting the preparation route proposed for SAPO-34.8 The first weight loss (around 5%), which occurred at 300âˆ’473 K, was due to water molecules eliminated from the cages, whereas the second weight loss (around 17%), in the range of 473âˆ’973 K, was due to the decomposition and elimination of the organic template (morpholine).', 'Thermogravimetric analysis (TGA) was used to determine the number of molecules embedded inside the chabasite cages of SAPO-34 and to monitor the decomposition processes of organic molecules during the heating procedure required to eliminate the templating agent and activate the catalyst.8,15 We used a similar approach to study CoAPSO-34 samples, prepared by adapting the preparation route proposed for SAPO-34.8 The first weight loss (around 5%), which occurred at 300âˆ’473 K, was due to water molecules eliminated from the cages, whereas the second weight loss (around 17%), in the range of 473âˆ’973 K, was due to the decomposition and elimination of the organic template (morpholine).', 'Thermogravimetric analysis (TGA) was used to determine the number of molecules embedded inside the chabasite cages of SAPO-34 and to monitor the decomposition processes of organic molecules during the heating procedure required to eliminate the templating agent and activate the catalyst.8,15 We used a similar approach to study CoAPSO-34 samples, prepared by adapting the preparation route proposed for SAPO-34.8 The first weight loss (around 5%), which occurred at 300âˆ’473 K, was due to water molecules eliminated from the cages, whereas the second weight loss (around 17%), in the range of 473âˆ’973 K, was due to the decomposition and elimination of the organic template (morpholine).', 'FTIR spectroscopy was used to monitor which types of interaction occur between water and/or morpholine molecules (hostâˆ’host interactions) trapped within the chabasite cages as well as other interactions, if any, between these molecules and the zeolitic framework (hostâˆ’guest interactions).8 Figure 4A shows FTIR spectra of as-synthesized CoAPSO-34 recorded after outgassing at temperatures of 300 to 473 K (curves 1âˆ’4).', 'FTIR spectroscopy was used to monitor which types of interaction occur between water and/or morpholine molecules (hostâˆ’host interactions) trapped within the chabasite cages as well as other interactions, if any, between these molecules and the zeolitic framework (hostâˆ’guest interactions).8 Figure 4A shows FTIR spectra of as-synthesized CoAPSO-34 recorded after outgassing at temperatures of 300 to 473 K (curves 1âˆ’4).', ' Figure 4 (A) FTIR spectra of as-synthesized CoAPSO-34 recorded after outgassing at 298, 323, 373, and 473 K (curves 1âˆ’4, respectively).', ' Figure 4 (A) FTIR spectra of as-synthesized CoAPSO-34 recorded after outgassing at 298, 323, 373, and 473 K (curves 1âˆ’4, respectively).', 'However, absorptions at 3300âˆ’1750 cm-1 are still present after outgassing at 473 K, and this is a strong indication that, after water removal, morpholinium ions (or morpholine molecules) H-bond to framework oxygens via NH2 (or NH for the morpholine) groups (Scheme 2, structures B and C).', 'However, absorptions at 3300âˆ’1750 cm-1 are still present after outgassing at 473 K, and this is a strong indication that, after water removal, morpholinium ions (or morpholine molecules) H-bond to framework oxygens via NH2 (or NH for the morpholine) groups (Scheme 2, structures B and C).', 'The evolution of the NH2 bending modes of morpholinium upon outgassing at increasing temperature confirmed this hypothesis.', 'The evolution of the NH2 bending modes of morpholinium upon outgassing at increasing temperature confirmed this hypothesis.', 'The IR spectrum of the CoAPSO-34 sample outgassed at 300 K showed a complex band at around 1620 cm-1 (Figure 4B, curve 1) where the deformation mode of water absorbed, heavily overlapping the NH2 scissoring vibration of the morpholinium ion.', 'The IR spectrum of the CoAPSO-34 sample outgassed at 300 K showed a complex band at around 1620 cm-1 (Figure 4B, curve 1) where the deformation mode of water absorbed, heavily overlapping the NH2 scissoring vibration of the morpholinium ion.', ' Figure 4 (A) FTIR spectra of as-synthesized CoAPSO-34 recorded after outgassing at 298, 323, 373, and 473 K (curves 1âˆ’4, respectively).', ' Figure 4 (A) FTIR spectra of as-synthesized CoAPSO-34 recorded after outgassing at 298, 323, 373, and 473 K (curves 1âˆ’4, respectively).'] | ['TGA', 'TG', 'TGA', 'TG', 'thermogravimetric analysis', 'weight loss', 'decomposition', 'TGA', 'TG', 'TGA', 'TG', 'TGA', 'TG', 'TGA', 'TG', 'TGA', 'TG', 'TGA', 'TG'] | n | n | n
FAWCEN01_SL | FAWCEN01 | 10.1021/jp303907p | ['Under oxygen-free conditions, the 1H T1 was found to be relatively constant at 15.0 Â± 0.4 s over the temperature range from 230 to 345 K.', 'The 1H wide-line spectrum of ZIF-8 does not vary within the temperature range from 230 to 345 K.', 'In contrast with the mobility of the linker in the IRMOFs, variable-temperature X-ray and NMR experiments show that ZIF-8 has a comparatively rigid framework over the corresponding temperature range of 100 to 298 K.'] | ['temperature range', 'temperature range', 'temperature range'] | n | n | n
FAWCEN02_SL | FAWCEN02 | 10.1021/jp303907p | ['Under oxygen-free conditions, the 1H T1 was found to be relatively constant at 15.0 Â± 0.4 s over the temperature range from 230 to 345 K.', 'The 1H wide-line spectrum of ZIF-8 does not vary within the temperature range from 230 to 345 K.', 'In contrast with the mobility of the linker in the IRMOFs, variable-temperature X-ray and NMR experiments show that ZIF-8 has a comparatively rigid framework over the corresponding temperature range of 100 to 298 K.'] | ['temperature range', 'temperature range', 'temperature range'] | n | n | n
FAWCEN03_SL | FAWCEN03 | 10.1021/jp303907p | ['Under oxygen-free conditions, the 1H T1 was found to be relatively constant at 15.0 Â± 0.4 s over the temperature range from 230 to 345 K.', 'The 1H wide-line spectrum of ZIF-8 does not vary within the temperature range from 230 to 345 K.', 'In contrast with the mobility of the linker in the IRMOFs, variable-temperature X-ray and NMR experiments show that ZIF-8 has a comparatively rigid framework over the corresponding temperature range of 100 to 298 K.'] | ['temperature range', 'temperature range', 'temperature range'] | n | n | n
FAWCEN_SL | FAWCEN | 10.1021/jp303907p | ['Under oxygen-free conditions, the 1H T1 was found to be relatively constant at 15.0 Â± 0.4 s over the temperature range from 230 to 345 K.', 'The 1H wide-line spectrum of ZIF-8 does not vary within the temperature range from 230 to 345 K.', 'In contrast with the mobility of the linker in the IRMOFs, variable-temperature X-ray and NMR experiments show that ZIF-8 has a comparatively rigid framework over the corresponding temperature range of 100 to 298 K.'] | ['temperature range', 'temperature range', 'temperature range'] | n | n | n
SICDAL_clean | SICDAL | 10.1021/jp312179e | ['Measurements were performed under vacuum (<10â€“3 hPa) at increasing then decreasing temperatures within the thermal stability temperature range 298â€“573 K, by using a MRI TC-Radiation chamber.', 'The FTIR spectrometer was a Bruker Equinox 55 instrument equipped with a globar source, a DTGS detector, and a KBr beamsplitter.', 'The np_empty â†’ lp transformation under vacuum occurs in the same temperature range as for the sample heated in air:(9) it begins at 423 K, and it is complete at 523 K (Figure 3).', 'From this analysis of the location of vibrational bands as a function of temperature, it is clear that the np_empty and lp phases exist as pure phases in the temperature ranges below 453 K and above 499 K, respectively.', 'In this paper, we used a wide array of experimental techniques over the 300â€“600 K temperature range to study the solidâ€“solid phase transition in Ga(OH,F)-MIL-53 under vacuum.'] | ['temperature range', 'TG', 'temperature range', 'temperature range', 'temperature range'] | n | n | n
EPAGEJ_clean | EPAGEJ | 10.1021/jp4097502 | ['TGA were performed on a Labsys NETZSCH TG 209 Setaram apparatus with a heating rate of 10 Â°C/min in a nitrogen atmosphere.', 'TGA were performed on a Labsys NETZSCH TG 209 Setaram apparatus with a heating rate of 10 Â°C/min in a nitrogen atmosphere.'] | ['TGA', 'TG'] | n | n | n | 2
MONQIR_clean | MONQIR | 10.1021/jp412601x | ['The n = 1.5 mixture has a broad peak at a slightly lower temperature (34 Â°C) due to the liquidus curve and, instead of an endothermic peak for the excess G3 or a SSIP (G3)2:LiTDI phase, a glass transition (Tg) is noted at âˆ’95 Â°C indicating that the remainder of the sample did not crystallize.'] | ['TG'] | n | n | n
TICPOL_charged | TICPOL | 10.1021/om060898m | ['The results indicate that the overall yield of aldehydes is slightly favored by increased pressure and significantly disfavored by higher temperatures, suggesting possible catalyst decomposition at higher temperatures.'] | ['decomposition'] | n | n | n
OJIWIO_clean | OJIWIO | 10.1038/ncomms1170 | ['Thermogravimetric (TG) analysis of 1a showed that DMF molecules were removed at 170 Â°C, and the resulting dried framework was stable up to 400 Â°C (Supplementary Figs S1 and S2).', 'The TG analysis was carried out using a Rigaku Thermo plus TG 8120 apparatus (Rigaku) in the temperature range of 303â€“773 K under flowing N2 gas at a heating rate of 10 K minâˆ’1.', 'The TG analysis was carried out using a Rigaku Thermo plus TG 8120 apparatus (Rigaku) in the temperature range of 303â€“773 K under flowing N2 gas at a heating rate of 10 K minâˆ’1.'] | ['TG', 'TG', 'temperature range'] | n | n | n | 1b
MAGVOG02_clean | MAGVOG02 | 10.1038/ncomms5337 | ['The changes in the structural parameters of [Ag(en)]NO3-I observed in the temperature range investigated (120â€“360\u2009K) are fully reversible.'] | ['temperature range'] | n | n | n
MAGVOG03_clean | MAGVOG03 | 10.1038/ncomms5337 | ['The changes in the structural parameters of [Ag(en)]NO3-I observed in the temperature range investigated (120â€“360\u2009K) are fully reversible.'] | ['temperature range'] | n | n | n
MAGVOG04_clean | MAGVOG04 | 10.1038/ncomms5337 | ['The changes in the structural parameters of [Ag(en)]NO3-I observed in the temperature range investigated (120â€“360\u2009K) are fully reversible.'] | ['temperature range'] | n | n | n
MAGVOG05_clean | MAGVOG05 | 10.1038/ncomms5337 | ['The changes in the structural parameters of [Ag(en)]NO3-I observed in the temperature range investigated (120â€“360\u2009K) are fully reversible.'] | ['temperature range'] | n | n | n
MAGVOG06_clean | MAGVOG06 | 10.1038/ncomms5337 | ['The changes in the structural parameters of [Ag(en)]NO3-I observed in the temperature range investigated (120â€“360\u2009K) are fully reversible.'] | ['temperature range'] | n | n | n
MAGVOG07_clean | MAGVOG07 | 10.1038/ncomms5337 | ['The changes in the structural parameters of [Ag(en)]NO3-I observed in the temperature range investigated (120â€“360\u2009K) are fully reversible.'] | ['temperature range'] | n | n | n
MAGVOG08_clean | MAGVOG08 | 10.1038/ncomms5337 | ['The changes in the structural parameters of [Ag(en)]NO3-I observed in the temperature range investigated (120â€“360\u2009K) are fully reversible.'] | ['temperature range'] | n | n | n
MAGVOG09_clean | MAGVOG09 | 10.1038/ncomms5337 | ['The changes in the structural parameters of [Ag(en)]NO3-I observed in the temperature range investigated (120â€“360\u2009K) are fully reversible.'] | ['temperature range'] | n | n | n
MAGVOG10_clean | MAGVOG10 | 10.1038/ncomms5337 | ['The changes in the structural parameters of [Ag(en)]NO3-I observed in the temperature range investigated (120â€“360\u2009K) are fully reversible.'] | ['temperature range'] | n | n | n
MAGVOG11_clean | MAGVOG11 | 10.1038/ncomms5337 | ['The changes in the structural parameters of [Ag(en)]NO3-I observed in the temperature range investigated (120â€“360\u2009K) are fully reversible.'] | ['temperature range'] | n | n | n
MAGVOG12_clean | MAGVOG12 | 10.1038/ncomms5337 | ['The changes in the structural parameters of [Ag(en)]NO3-I observed in the temperature range investigated (120â€“360\u2009K) are fully reversible.'] | ['temperature range'] | n | n | n
MAGVOG13_clean | MAGVOG13 | 10.1038/ncomms5337 | ['The changes in the structural parameters of [Ag(en)]NO3-I observed in the temperature range investigated (120â€“360\u2009K) are fully reversible.'] | ['temperature range'] | n | n | n
MAGVOG14_clean | MAGVOG14 | 10.1038/ncomms5337 | ['The changes in the structural parameters of [Ag(en)]NO3-I observed in the temperature range investigated (120â€“360\u2009K) are fully reversible.'] | ['temperature range'] | n | n | n
MAGVOG15_clean | MAGVOG15 | 10.1038/ncomms5337 | ['The changes in the structural parameters of [Ag(en)]NO3-I observed in the temperature range investigated (120â€“360\u2009K) are fully reversible.'] | ['temperature range'] | n | n | n
MAGVOG16_clean | MAGVOG16 | 10.1038/ncomms5337 | ['The changes in the structural parameters of [Ag(en)]NO3-I observed in the temperature range investigated (120â€“360\u2009K) are fully reversible.'] | ['temperature range'] | n | n | n
MAGVOG17_clean | MAGVOG17 | 10.1038/ncomms5337 | ['The changes in the structural parameters of [Ag(en)]NO3-I observed in the temperature range investigated (120â€“360\u2009K) are fully reversible.'] | ['temperature range'] | n | n | n
MAGVOG18_clean | MAGVOG18 | 10.1038/ncomms5337 | ['The changes in the structural parameters of [Ag(en)]NO3-I observed in the temperature range investigated (120â€“360\u2009K) are fully reversible.'] | ['temperature range'] | n | n | n
MAGVOG19_clean | MAGVOG19 | 10.1038/ncomms5337 | ['The changes in the structural parameters of [Ag(en)]NO3-I observed in the temperature range investigated (120â€“360\u2009K) are fully reversible.'] | ['temperature range'] | n | n | n
MAGVOG20_clean | MAGVOG20 | 10.1038/ncomms5337 | ['The changes in the structural parameters of [Ag(en)]NO3-I observed in the temperature range investigated (120â€“360\u2009K) are fully reversible.'] | ['temperature range'] | n | n | n
MAGVOG21_clean | MAGVOG21 | 10.1038/ncomms5337 | ['The changes in the structural parameters of [Ag(en)]NO3-I observed in the temperature range investigated (120â€“360\u2009K) are fully reversible.'] | ['temperature range'] | n | n | n
MAGVOG22_clean | MAGVOG22 | 10.1038/ncomms5337 | ['The changes in the structural parameters of [Ag(en)]NO3-I observed in the temperature range investigated (120â€“360\u2009K) are fully reversible.'] | ['temperature range'] | n | n | n
MAGVOG23_clean | MAGVOG23 | 10.1038/ncomms5337 | ['The changes in the structural parameters of [Ag(en)]NO3-I observed in the temperature range investigated (120â€“360\u2009K) are fully reversible.'] | ['temperature range'] | n | n | n
MAGVOG24_clean | MAGVOG24 | 10.1038/ncomms5337 | ['The changes in the structural parameters of [Ag(en)]NO3-I observed in the temperature range investigated (120â€“360\u2009K) are fully reversible.'] | ['temperature range'] | n | n | n
MAGVOG25_clean | MAGVOG25 | 10.1038/ncomms5337 | ['The changes in the structural parameters of [Ag(en)]NO3-I observed in the temperature range investigated (120â€“360\u2009K) are fully reversible.'] | ['temperature range'] | n | n | n
MAGVOG26_clean | MAGVOG26 | 10.1038/ncomms5337 | ['The changes in the structural parameters of [Ag(en)]NO3-I observed in the temperature range investigated (120â€“360\u2009K) are fully reversible.'] | ['temperature range'] | n | n | n
MAGVOG27_clean | MAGVOG27 | 10.1038/ncomms5337 | ['The changes in the structural parameters of [Ag(en)]NO3-I observed in the temperature range investigated (120â€“360\u2009K) are fully reversible.'] | ['temperature range'] | n | n | n
MAGVOG28_clean | MAGVOG28 | 10.1038/ncomms5337 | ['The changes in the structural parameters of [Ag(en)]NO3-I observed in the temperature range investigated (120â€“360\u2009K) are fully reversible.'] | ['temperature range'] | n | n | n
MAGVOG29_clean | MAGVOG29 | 10.1038/ncomms5337 | ['The changes in the structural parameters of [Ag(en)]NO3-I observed in the temperature range investigated (120â€“360\u2009K) are fully reversible.'] | ['temperature range'] | n | n | n
MAGVOG30_clean | MAGVOG30 | 10.1038/ncomms5337 | ['The changes in the structural parameters of [Ag(en)]NO3-I observed in the temperature range investigated (120â€“360\u2009K) are fully reversible.'] | ['temperature range'] | n | n | n
MAGVOG31_clean | MAGVOG31 | 10.1038/ncomms5337 | ['The changes in the structural parameters of [Ag(en)]NO3-I observed in the temperature range investigated (120â€“360\u2009K) are fully reversible.'] | ['temperature range'] | n | n | n
MAGVOG32_clean | MAGVOG32 | 10.1038/ncomms5337 | ['The changes in the structural parameters of [Ag(en)]NO3-I observed in the temperature range investigated (120â€“360\u2009K) are fully reversible.'] | ['temperature range'] | n | n | n
MAGVOG33_clean | MAGVOG33 | 10.1038/ncomms5337 | ['The changes in the structural parameters of [Ag(en)]NO3-I observed in the temperature range investigated (120â€“360\u2009K) are fully reversible.'] | ['temperature range'] | n | n | n
MAGVOG34_clean | MAGVOG34 | 10.1038/ncomms5337 | ['The changes in the structural parameters of [Ag(en)]NO3-I observed in the temperature range investigated (120â€“360\u2009K) are fully reversible.'] | ['temperature range'] | n | n | n
MAGVOG35_clean | MAGVOG35 | 10.1038/ncomms5337 | ['The changes in the structural parameters of [Ag(en)]NO3-I observed in the temperature range investigated (120â€“360\u2009K) are fully reversible.'] | ['temperature range'] | n | n | n
HUJGEA_clean | HUJGEA | 10.1038/ncomms8575 | ['Therefore, FJI-H8 is more suitable for practical applications over a wide temperature range around room temperature.', 'More importantly, high acetylene uptakes around room temperature, low decrease rate of acetylene uptakes in the temperature range from 273 to 308\u2009K and excellent repeatability make FJI-H8 a suitable candidate for practical applications.'] | ['temperature range', 'temperature range'] | n | n | n
LOFZUB_clean | LOFZUB | 10.1039/a909249h | ['Thermogravimetric analysis was performed by heating finely ground samples in an oxygen flow at 5\xa0Â°C minâˆ’1 to 620\xa0Â°C and holding this temperature for one hour.', 'It is possible to arrive at a unit cell composition of the as-prepared Coâ€“ and Znâ€“STA-7 samples prepared by combining the results of TGA, carbon, hydrogen and nitrogen (CHN) analysis, inorganic ICP-AES analysis and crystallography.', 'It is possible to arrive at a unit cell composition of the as-prepared Coâ€“ and Znâ€“STA-7 samples prepared by combining the results of TGA, carbon, hydrogen and nitrogen (CHN) analysis, inorganic ICP-AES analysis and crystallography.', 'TGA in oxygen shows endothermic weight loss below 175\xa0Â°C, which can be attributed to desorption of water, and exothermic weight loss between 200 and 620\xa0Â°C, resulting from template removal (Table 1).', 'TGA in oxygen shows endothermic weight loss below 175\xa0Â°C, which can be attributed to desorption of water, and exothermic weight loss between 200 and 620\xa0Â°C, resulting from template removal (Table 1).', 'TGA in oxygen shows endothermic weight loss below 175\xa0Â°C, which can be attributed to desorption of water, and exothermic weight loss between 200 and 620\xa0Â°C, resulting from template removal (Table 1).'] | ['thermogravimetric analysis', 'TGA', 'TG', 'TGA', 'TG', 'weight loss'] | n | n | n | Mg-STA-7
LOGBAK_clean | LOGBAK | 10.1039/a909249h | ['Thermogravimetric analysis was performed by heating finely ground samples in an oxygen flow at 5\xa0Â°C minâˆ’1 to 620\xa0Â°C and holding this temperature for one hour.', 'It is possible to arrive at a unit cell composition of the as-prepared Coâ€“ and Znâ€“STA-7 samples prepared by combining the results of TGA, carbon, hydrogen and nitrogen (CHN) analysis, inorganic ICP-AES analysis and crystallography.', 'It is possible to arrive at a unit cell composition of the as-prepared Coâ€“ and Znâ€“STA-7 samples prepared by combining the results of TGA, carbon, hydrogen and nitrogen (CHN) analysis, inorganic ICP-AES analysis and crystallography.', 'TGA in oxygen shows endothermic weight loss below 175\xa0Â°C, which can be attributed to desorption of water, and exothermic weight loss between 200 and 620\xa0Â°C, resulting from template removal (Table 1).', 'TGA in oxygen shows endothermic weight loss below 175\xa0Â°C, which can be attributed to desorption of water, and exothermic weight loss between 200 and 620\xa0Â°C, resulting from template removal (Table 1).', 'TGA in oxygen shows endothermic weight loss below 175\xa0Â°C, which can be attributed to desorption of water, and exothermic weight loss between 200 and 620\xa0Â°C, resulting from template removal (Table 1).'] | ['thermogravimetric analysis', 'TGA', 'TG', 'TGA', 'TG', 'weight loss'] | n | n | n | Co-STA-7
LOGBEO_clean | LOGBEO | 10.1039/a909249h | ['Thermogravimetric analysis was performed by heating finely ground samples in an oxygen flow at 5\xa0Â°C minâˆ’1 to 620\xa0Â°C and holding this temperature for one hour.', 'It is possible to arrive at a unit cell composition of the as-prepared Coâ€“ and Znâ€“STA-7 samples prepared by combining the results of TGA, carbon, hydrogen and nitrogen (CHN) analysis, inorganic ICP-AES analysis and crystallography.', 'It is possible to arrive at a unit cell composition of the as-prepared Coâ€“ and Znâ€“STA-7 samples prepared by combining the results of TGA, carbon, hydrogen and nitrogen (CHN) analysis, inorganic ICP-AES analysis and crystallography.', 'TGA in oxygen shows endothermic weight loss below 175\xa0Â°C, which can be attributed to desorption of water, and exothermic weight loss between 200 and 620\xa0Â°C, resulting from template removal (Table 1).', 'TGA in oxygen shows endothermic weight loss below 175\xa0Â°C, which can be attributed to desorption of water, and exothermic weight loss between 200 and 620\xa0Â°C, resulting from template removal (Table 1).', 'TGA in oxygen shows endothermic weight loss below 175\xa0Â°C, which can be attributed to desorption of water, and exothermic weight loss between 200 and 620\xa0Â°C, resulting from template removal (Table 1).'] | ['thermogravimetric analysis', 'TGA', 'TG', 'TGA', 'TG', 'weight loss'] | n | n | n | Zn-STA-7
NIJZIP01_clean | NIJZIP01 | 10.1039/a909544f | ['Thermogravimetric analyses were recorded on a Mettler TG-50 thermal analyzer under an atmosphere of air at a heating rate of 5 Â°C minâˆ’1.', 'The results from thermogravimetric analysis performed on air-dried crystals of compounds 1 to 5 are very similar.', 'Typically, Fig. 1 shows the weight losses for compound 1.', 'The first mass loss of 21.8% in the range 50â€“150\xa0Â°C corresponds to all the eighteen water molecules per formula unit.', 'The process is easily reversible and rehydration occurs in a few hours under atmospheric conditions, as confirmed by TGA and XRD.', 'The process is easily reversible and rehydration occurs in a few hours under atmospheric conditions, as confirmed by TGA and XRD.', 'Thermal gravimetric analysis performed on different microcrystalline phases showed, that the water content of the samples can be highly variable.', '\nThe temperature dependencies of the magnetic susceptibility for compounds 1 to 5 were measured in the temperature range 5â€“300 K, with an applied field of 1 kOe.'] | ['TG', 'thermogravimetric analysis', 'weight loss', 'mass loss', 'TGA', 'TG', 'thermal gravimetric', 'temperature range'] | n | n | n | 4Nd
WEVQOD_clean | WEVQOD | 10.1039/a909544f | ['Thermogravimetric analyses were recorded on a Mettler TG-50 thermal analyzer under an atmosphere of air at a heating rate of 5 Â°C minâˆ’1.', 'The results from thermogravimetric analysis performed on air-dried crystals of compounds 1 to 5 are very similar.', 'Typically, Fig. 1 shows the weight losses for compound 1.', 'The first mass loss of 21.8% in the range 50â€“150\xa0Â°C corresponds to all the eighteen water molecules per formula unit.', 'The process is easily reversible and rehydration occurs in a few hours under atmospheric conditions, as confirmed by TGA and XRD.', 'The process is easily reversible and rehydration occurs in a few hours under atmospheric conditions, as confirmed by TGA and XRD.', 'Thermal gravimetric analysis performed on different microcrystalline phases showed, that the water content of the samples can be highly variable.', '\nThe temperature dependencies of the magnetic susceptibility for compounds 1 to 5 were measured in the temperature range 5â€“300 K, with an applied field of 1 kOe.'] | ['TG', 'thermogravimetric analysis', 'weight loss', 'mass loss', 'TGA', 'TG', 'thermal gravimetric', 'temperature range'] | n | n | n | 2Gd
WEVQUJ_clean | WEVQUJ | 10.1039/a909544f | ['Thermogravimetric analyses were recorded on a Mettler TG-50 thermal analyzer under an atmosphere of air at a heating rate of 5 Â°C minâˆ’1.', 'The results from thermogravimetric analysis performed on air-dried crystals of compounds 1 to 5 are very similar.', 'Typically, Fig. 1 shows the weight losses for compound 1.', 'The first mass loss of 21.8% in the range 50â€“150\xa0Â°C corresponds to all the eighteen water molecules per formula unit.', 'The process is easily reversible and rehydration occurs in a few hours under atmospheric conditions, as confirmed by TGA and XRD.', 'The process is easily reversible and rehydration occurs in a few hours under atmospheric conditions, as confirmed by TGA and XRD.', 'Thermal gravimetric analysis performed on different microcrystalline phases showed, that the water content of the samples can be highly variable.', '\nThe temperature dependencies of the magnetic susceptibility for compounds 1 to 5 were measured in the temperature range 5â€“300 K, with an applied field of 1 kOe.'] | ['TG', 'thermogravimetric analysis', 'weight loss', 'mass loss', 'TGA', 'TG', 'thermal gravimetric', 'temperature range'] | n | n | n | 3Eu
WEVRUK_clean | WEVRUK | 10.1039/a909544f | ['Thermogravimetric analyses were recorded on a Mettler TG-50 thermal analyzer under an atmosphere of air at a heating rate of 5 Â°C minâˆ’1.', 'The results from thermogravimetric analysis performed on air-dried crystals of compounds 1 to 5 are very similar.', 'Typically, Fig. 1 shows the weight losses for compound 1.', 'The first mass loss of 21.8% in the range 50â€“150\xa0Â°C corresponds to all the eighteen water molecules per formula unit.', 'The process is easily reversible and rehydration occurs in a few hours under atmospheric conditions, as confirmed by TGA and XRD.', 'The process is easily reversible and rehydration occurs in a few hours under atmospheric conditions, as confirmed by TGA and XRD.', 'Thermal gravimetric analysis performed on different microcrystalline phases showed, that the water content of the samples can be highly variable.', '\nThe temperature dependencies of the magnetic susceptibility for compounds 1 to 5 were measured in the temperature range 5â€“300 K, with an applied field of 1 kOe.'] | ['TG', 'thermogravimetric analysis', 'weight loss', 'mass loss', 'TGA', 'TG', 'thermal gravimetric', 'temperature range'] | n | n | n | 5Pr
HITXUE_clean | HITXUE | 10.1039/b003430o | ['TGA reveals there are ca. 8 K222 molecules\nper unit cell which corresponds to one molecule per supercage.', 'TGA reveals there are ca. 8 K222 molecules\nper unit cell which corresponds to one molecule per supercage.'] | ['TGA', 'TG'] | n | n | n
JABMEF_clean | JABMEF | 10.1039/b004972g | ['Thermogravimetric analysis (TGA) was carried out in a flowing\nN2 atmosphere (flow rate\xa0=\xa050\xa0ml\xa0minâˆ’1)\nin the temperature range from room temperature to 700Â°C (heating\nrate\xa0=\xa010Â°C\xa0minâˆ’1).', 'Thermogravimetric analysis (TGA) was carried out in a flowing\nN2 atmosphere (flow rate\xa0=\xa050\xa0ml\xa0minâˆ’1)\nin the temperature range from room temperature to 700Â°C (heating\nrate\xa0=\xa010Â°C\xa0minâˆ’1).', 'Thermogravimetric analysis (TGA) was carried out in a flowing\nN2 atmosphere (flow rate\xa0=\xa050\xa0ml\xa0minâˆ’1)\nin the temperature range from room temperature to 700Â°C (heating\nrate\xa0=\xa010Â°C\xa0minâˆ’1).', 'Thermogravimetric analysis (TGA) was carried out in a flowing\nN2 atmosphere (flow rate\xa0=\xa050\xa0ml\xa0minâˆ’1)\nin the temperature range from room temperature to 700Â°C (heating\nrate\xa0=\xa010Â°C\xa0minâˆ’1).', 'The results indicate a single broad mass loss in the region 220Â°C\nto 500Â°C.'] | ['TGA', 'TG', 'thermogravimetric analysis', 'temperature range', 'mass loss'] | n | n | n
QEGHEP_clean | QEGHEP | 10.1039/b007406n | ['Thermogravimetric analysis (TGA) of the crystalline sample\n1 was carried out on a Netzschâ€“GerÃ¤te GmbH Thermobalance\nin the 26â€“800\xa0Â°C temperature range with a heating rate of 10\xa0Â°C minâˆ’1; the result showed that all four water molecules per formula unit were lost below 100\xa0Â°C.', 'Thermogravimetric analysis (TGA) of the crystalline sample\n1 was carried out on a Netzschâ€“GerÃ¤te GmbH Thermobalance\nin the 26â€“800\xa0Â°C temperature range with a heating rate of 10\xa0Â°C minâˆ’1; the result showed that all four water molecules per formula unit were lost below 100\xa0Â°C.', 'Thermogravimetric analysis (TGA) of the crystalline sample\n1 was carried out on a Netzschâ€“GerÃ¤te GmbH Thermobalance\nin the 26â€“800\xa0Â°C temperature range with a heating rate of 10\xa0Â°C minâˆ’1; the result showed that all four water molecules per formula unit were lost below 100\xa0Â°C.', 'Thermogravimetric analysis (TGA) of the crystalline sample\n1 was carried out on a Netzschâ€“GerÃ¤te GmbH Thermobalance\nin the 26â€“800\xa0Â°C temperature range with a heating rate of 10\xa0Â°C minâˆ’1; the result showed that all four water molecules per formula unit were lost below 100\xa0Â°C.', 'The dehydrated compound was heated to 220\xa0Â°C without any additional weight loss.', 'Magnetic susceptibility data were collected\nin the 5.03â€“289.13 K temperature range with a SQUID magnetometer\nin an applied field of 1 T.'] | ['TGA', 'TG', 'thermogravimetric analysis', 'temperature range', 'weight loss', 'temperature range'] | n | n | n | 1
QOJKAB_clean | QOJKAB | 10.1039/b009641p | ['TGA/DTA showed a series of overlapping weight losses/thermal events (âˆ’4%, 140â€“170\xa0Â°C, endothermic; âˆ’3%, 170â€“210\xa0Â°C, endothermic; âˆ’37%, 210â€“300\xa0Â°C, strongly endothermic; âˆ’24%, 300â€“850\xa0Â°C, strongly exothermic at â‰ˆ800\xa0Â°C).', 'TGA/DTA showed a series of overlapping weight losses/thermal events (âˆ’4%, 140â€“170\xa0Â°C, endothermic; âˆ’3%, 170â€“210\xa0Â°C, endothermic; âˆ’37%, 210â€“300\xa0Â°C, strongly endothermic; âˆ’24%, 300â€“850\xa0Â°C, strongly exothermic at â‰ˆ800\xa0Â°C).', 'TGA/DTA showed a series of overlapping weight losses/thermal events (âˆ’4%, 140â€“170\xa0Â°C, endothermic; âˆ’3%, 170â€“210\xa0Â°C, endothermic; âˆ’37%, 210â€“300\xa0Â°C, strongly endothermic; âˆ’24%, 300â€“850\xa0Â°C, strongly exothermic at â‰ˆ800\xa0Â°C).'] | ['TGA', 'TG', 'weight loss'] | n | n | n | [CN3H6]2[Zn(CO3)2]
QOBWIN01_clean | QOBWIN01 | 10.1039/b010001n | ['The transformations seem to occur over a wide temperature range of 85â€“150Â°C.'] | ['temperature range'] | n | n | n
VOHQEO_clean | VOHQEO | 10.1039/b100471i | ['[pyr,F]-GaPO-3 synthesis is unaffected by variations in synthesis temperature between 150 and 180Â°C, however, at the lower end of this temperature range (150â€“160Â°C)\n[pyr,F]-GaPO-1 is favoured while above 160Â°C [pyr,F]-GaPO-2 is more prevalent.', 'The strong binding of this water molecule is illustrated by thermogravimetric analysis, which shows a mass loss corresponding to the loss of water at around 250Â°C (observed 1.2%; calculated 1.5%).', 'The strong binding of this water molecule is illustrated by thermogravimetric analysis, which shows a mass loss corresponding to the loss of water at around 250Â°C (observed 1.2%; calculated 1.5%).', 'A second mass loss corresponding to loss of pyridine occurs between 330 and 360Â°C (observed 12.94%; calculated 13.3%).', 'The TGA trace for [pyr,F]-GaPO-2 contains two obvious, reasonably sharp mass losses.', 'The TGA trace for [pyr,F]-GaPO-2 contains two obvious, reasonably sharp mass losses.', 'The TGA trace for [pyr,F]-GaPO-2 contains two obvious, reasonably sharp mass losses.', 'The second mass loss between 400 and 600Â°C (âˆ¼10%) is presumably associated with dehydration and dehydrofluorination that occurs as the structure collapses.', 'Thermal analysis shows a gradual mass loss between 200 and 400Â°C, thought to correspond to the loss of pyridine from the structure (observed 14.8%,\ncalculated 18.5%).', 'Thermal analysis shows a gradual mass loss between 200 and 400Â°C, thought to correspond to the loss of pyridine from the structure (observed 14.8%,\ncalculated 18.5%).', 'A second mass loss at around 550Â°C may be due to the condensation and loss of the free OH groups (observed 2.2%, calculated 1.8%).'] | ['temperature range', 'thermogravimetric analysis', 'mass loss', 'mass loss', 'TGA', 'TG', 'mass loss', 'mass loss', 'thermal analysis', 'mass loss', 'mass loss'] | n | n | n
VOHQIS_clean | VOHQIS | 10.1039/b100471i | ['[pyr,F]-GaPO-3 synthesis is unaffected by variations in synthesis temperature between 150 and 180Â°C, however, at the lower end of this temperature range (150â€“160Â°C)\n[pyr,F]-GaPO-1 is favoured while above 160Â°C [pyr,F]-GaPO-2 is more prevalent.', 'The strong binding of this water molecule is illustrated by thermogravimetric analysis, which shows a mass loss corresponding to the loss of water at around 250Â°C (observed 1.2%; calculated 1.5%).', 'The strong binding of this water molecule is illustrated by thermogravimetric analysis, which shows a mass loss corresponding to the loss of water at around 250Â°C (observed 1.2%; calculated 1.5%).', 'A second mass loss corresponding to loss of pyridine occurs between 330 and 360Â°C (observed 12.94%; calculated 13.3%).', 'The TGA trace for [pyr,F]-GaPO-2 contains two obvious, reasonably sharp mass losses.', 'The TGA trace for [pyr,F]-GaPO-2 contains two obvious, reasonably sharp mass losses.', 'The TGA trace for [pyr,F]-GaPO-2 contains two obvious, reasonably sharp mass losses.', 'The second mass loss between 400 and 600Â°C (âˆ¼10%) is presumably associated with dehydration and dehydrofluorination that occurs as the structure collapses.', 'Thermal analysis shows a gradual mass loss between 200 and 400Â°C, thought to correspond to the loss of pyridine from the structure (observed 14.8%,\ncalculated 18.5%).', 'Thermal analysis shows a gradual mass loss between 200 and 400Â°C, thought to correspond to the loss of pyridine from the structure (observed 14.8%,\ncalculated 18.5%).', 'A second mass loss at around 550Â°C may be due to the condensation and loss of the free OH groups (observed 2.2%, calculated 1.8%).'] | ['temperature range', 'thermogravimetric analysis', 'mass loss', 'mass loss', 'TGA', 'TG', 'mass loss', 'mass loss', 'thermal analysis', 'mass loss', 'mass loss'] | n | n | n
VIRKIQ_clean | VIRKIQ | 10.1039/b101005k | ['Thermogravimetric analysis (TGA) was carried out on a TA Instruments SDT 2960 simultaneous DTAâ€“TGA furnace, from room temperature to 600 or 800\xa0Â°C at a heating rate of 10\xa0Â°C minâˆ’1 under both nitrogen and oxygen.', 'Thermogravimetric analysis (TGA) was carried out on a TA Instruments SDT 2960 simultaneous DTAâ€“TGA furnace, from room temperature to 600 or 800\xa0Â°C at a heating rate of 10\xa0Â°C minâˆ’1 under both nitrogen and oxygen.', 'Thermogravimetric analysis (TGA) was carried out on a TA Instruments SDT 2960 simultaneous DTAâ€“TGA furnace, from room temperature to 600 or 800\xa0Â°C at a heating rate of 10\xa0Â°C minâˆ’1 under both nitrogen and oxygen.', 'Magnetisation measurements were carried out on polycrystalline samples loaded into gelatine capsules using a Quantum Design MPMS2 SQUID magnetometer with an applied field of 100 Oe over the temperature range 1.7 to 300 K.', '\nTwo small weight losses occur when heating 1 under O2; 0.67% starting at 36\xa0Â°C, and a further 1.53% to 180\xa0Â°C.', 'A large, relatively sudden weight loss of 49.15% at 300\xa0Â°C gives Mn2P2O7 and Mn2O3 (JCPDS 29-891 and 24-508).', 'Therefore, the molar susceptibility Ï‡m over the temperature range 100â€“300 K was fitted by a Curieâ€“Weiss model, Ï‡m\xa0=\xa0C/(T\xa0âˆ’\xa0Î¸).'] | ['TGA', 'TG', 'thermogravimetric analysis', 'temperature range', 'weight loss', 'weight loss', 'temperature range'] | n | n | n
VIRQAO_clean | VIRQAO | 10.1039/b101005k | ['Thermogravimetric analysis (TGA) was carried out on a TA Instruments SDT 2960 simultaneous DTAâ€“TGA furnace, from room temperature to 600 or 800\xa0Â°C at a heating rate of 10\xa0Â°C minâˆ’1 under both nitrogen and oxygen.', 'Thermogravimetric analysis (TGA) was carried out on a TA Instruments SDT 2960 simultaneous DTAâ€“TGA furnace, from room temperature to 600 or 800\xa0Â°C at a heating rate of 10\xa0Â°C minâˆ’1 under both nitrogen and oxygen.', 'Thermogravimetric analysis (TGA) was carried out on a TA Instruments SDT 2960 simultaneous DTAâ€“TGA furnace, from room temperature to 600 or 800\xa0Â°C at a heating rate of 10\xa0Â°C minâˆ’1 under both nitrogen and oxygen.', 'Magnetisation measurements were carried out on polycrystalline samples loaded into gelatine capsules using a Quantum Design MPMS2 SQUID magnetometer with an applied field of 100 Oe over the temperature range 1.7 to 300 K.', '\nTwo small weight losses occur when heating 1 under O2; 0.67% starting at 36\xa0Â°C, and a further 1.53% to 180\xa0Â°C.', 'A large, relatively sudden weight loss of 49.15% at 300\xa0Â°C gives Mn2P2O7 and Mn2O3 (JCPDS 29-891 and 24-508).', 'Therefore, the molar susceptibility Ï‡m over the temperature range 100â€“300 K was fitted by a Curieâ€“Weiss model, Ï‡m\xa0=\xa0C/(T\xa0âˆ’\xa0Î¸).'] | ['TGA', 'TG', 'thermogravimetric analysis', 'temperature range', 'weight loss', 'weight loss', 'temperature range'] | n | n | n
VIRQES_clean | VIRQES | 10.1039/b101005k | ['Thermogravimetric analysis (TGA) was carried out on a TA Instruments SDT 2960 simultaneous DTAâ€“TGA furnace, from room temperature to 600 or 800\xa0Â°C at a heating rate of 10\xa0Â°C minâˆ’1 under both nitrogen and oxygen.', 'Thermogravimetric analysis (TGA) was carried out on a TA Instruments SDT 2960 simultaneous DTAâ€“TGA furnace, from room temperature to 600 or 800\xa0Â°C at a heating rate of 10\xa0Â°C minâˆ’1 under both nitrogen and oxygen.', 'Thermogravimetric analysis (TGA) was carried out on a TA Instruments SDT 2960 simultaneous DTAâ€“TGA furnace, from room temperature to 600 or 800\xa0Â°C at a heating rate of 10\xa0Â°C minâˆ’1 under both nitrogen and oxygen.', 'Magnetisation measurements were carried out on polycrystalline samples loaded into gelatine capsules using a Quantum Design MPMS2 SQUID magnetometer with an applied field of 100 Oe over the temperature range 1.7 to 300 K.', '\nTwo small weight losses occur when heating 1 under O2; 0.67% starting at 36\xa0Â°C, and a further 1.53% to 180\xa0Â°C.', 'A large, relatively sudden weight loss of 49.15% at 300\xa0Â°C gives Mn2P2O7 and Mn2O3 (JCPDS 29-891 and 24-508).', 'Therefore, the molar susceptibility Ï‡m over the temperature range 100â€“300 K was fitted by a Curieâ€“Weiss model, Ï‡m\xa0=\xa0C/(T\xa0âˆ’\xa0Î¸).'] | ['TGA', 'TG', 'thermogravimetric analysis', 'temperature range', 'weight loss', 'weight loss', 'temperature range'] | n | n | n
HULTEN_clean | HULTEN | 10.1039/b106274n | ['TG/DTA measurements were performed on a Netzsch STA 429 thermoanalyzer in a flowing oxygen atmosphere up to 1303\xa0K using heating rates of 5\xa0K\xa0minâˆ’1.', 'As is typical for the combustion of organic, a sharp weight loss of 18.6% is seen on the TG trace between 698 and 777\xa0K (exothermic event).', 'As is typical for the combustion of organic, a sharp weight loss of 18.6% is seen on the TG trace between 698 and 777\xa0K (exothermic event).', 'The weight loss comes close to the weight of the organic in I\n(calc. 20.1%).', 'Three smaller, broad weight losses follow up to 1110\xa0K.'] | ['TG', 'TG', 'weight loss', 'weight loss', 'weight loss'] | n | n | n | I
BUBQOE_clean | BUBQOE | 10.1039/b106804k | ['The thermal analysis shows no significant mass loss until between 325\nand 400 Â°C, where 4.5% of the starting mass is lost.', 'The thermal analysis shows no significant mass loss until between 325\nand 400 Â°C, where 4.5% of the starting mass is lost.', 'This is due to the\nstart of template decomposition.', 'At 400 Â°C a smoother mass loss of 2%\nbegins, continuing until 725 Â°C, attributable to further template\ndecomposition and the start of framework breakdown.', 'At 400 Â°C a smoother mass loss of 2%\nbegins, continuing until 725 Â°C, attributable to further template\ndecomposition and the start of framework breakdown.', 'Between 725 and 850\nÂ°C there is a rapid mass loss of 5%, indicating framework breakdown.'] | ['thermal analysis', 'mass loss', 'decomposition', 'mass loss', 'decomposition', 'mass loss'] | n | n | n | MUPH-1
AFENEE_clean | AFENEE | 10.1039/b108616b | ['The water composition of 4 was confirmed by thermogravimetric analysis.', 'It shows weight loss of 6.80% (calcd.'] | ['thermogravimetric analysis', 'weight loss'] | n | n | n | 4
BAHGUN01_clean | BAHGUN01 | 10.1039/b200213b | ['Thermal analysis indicates that 1 is stable up to 300 Â°C.'] | ['thermal analysis'] | n | n | n
QERZUI01_clean | QERZUI01 | 10.1039/b200213b | ['Thermal analysis indicates that 1 is stable up to 300 Â°C.'] | ['thermal analysis'] | n | n | n
UFUNAK_clean | UFUNAK | 10.1039/b200213b | ['Thermal analysis indicates that 1 is stable up to 300 Â°C.'] | ['thermal analysis'] | n | n | n
UFUNIS_clean | UFUNIS | 10.1039/b200213b | ['Thermal analysis indicates that 1 is stable up to 300 Â°C.'] | ['thermal analysis'] | n | n | n
MEXDAU01_clean | MEXDAU01 | 10.1039/b200293k | ['I and II were characterized by powder XRD, TGA and EDAX analysis.', 'I and II were characterized by powder XRD, TGA and EDAX analysis.'] | ['TGA', 'TG'] | n | n | n
MINVOU_clean | MINVOU | 10.1039/b201381a | ['Thermal analysis (TGA) measurements performed on MIL-53lt show two different weight losses.', 'Thermal analysis (TGA) measurements performed on MIL-53lt show two different weight losses.', 'Thermal analysis (TGA) measurements performed on MIL-53lt show two different weight losses.', 'Thermal analysis (TGA) measurements performed on MIL-53lt show two different weight losses.', 'After a slight continuous weight loss at low temperature (<353 K: obs.'] | ['TGA', 'TG', 'thermal analysis', 'weight loss', 'weight loss'] | n | n | n | MIL-53as
MINVUA_SL | MINVUA | 10.1039/b201381a | ['Thermal analysis (TGA) measurements performed on MIL-53lt show two different weight losses.', 'Thermal analysis (TGA) measurements performed on MIL-53lt show two different weight losses.', 'Thermal analysis (TGA) measurements performed on MIL-53lt show two different weight losses.', 'Thermal analysis (TGA) measurements performed on MIL-53lt show two different weight losses.', 'After a slight continuous weight loss at low temperature (<353 K: obs.'] | ['TGA', 'TG', 'thermal analysis', 'weight loss', 'weight loss'] | n | n | n | MIL-53ht
BAHGUN02_clean | BAHGUN02 | 10.1039/b201501n | ['TGA: Î”w\nâˆ’8.2% (100â€“150 Â°C); âˆ’44.8% (270â€“300 Â°C).', 'TGA: Î”w\nâˆ’8.2% (100â€“150 Â°C); âˆ’44.8% (270â€“300 Â°C).', 'TGA: Î”w\nâˆ’7.0% (100â€“150 Â°C); âˆ’53.5% (290â€“320 Â°C).', 'TGA: Î”w\nâˆ’7.0% (100â€“150 Â°C); âˆ’53.5% (290â€“320 Â°C).'] | ['TGA', 'TG', 'TGA', 'TG'] | n | n | n | [Cu(PCA)2]2H2O
UGEPEB_clean | UGEPEB | 10.1039/b201501n | ['TGA: Î”w\nâˆ’8.2% (100â€“150 Â°C); âˆ’44.8% (270â€“300 Â°C).', 'TGA: Î”w\nâˆ’8.2% (100â€“150 Â°C); âˆ’44.8% (270â€“300 Â°C).', 'TGA: Î”w\nâˆ’7.0% (100â€“150 Â°C); âˆ’53.5% (290â€“320 Â°C).', 'TGA: Î”w\nâˆ’7.0% (100â€“150 Â°C); âˆ’53.5% (290â€“320 Â°C).'] | ['TGA', 'TG', 'TGA', 'TG'] | n | n | n | [Cu(PCA)(OH)]H2O
UFUQIV_clean | UFUQIV | 10.1039/b202588d | ['The TG analyses show that the guest solvents are eliminated from the network on rising the temperature from room temperature up to ca. 120 Â°C, while decomposition of the frame begins only above ca.270 Â°C.', 'The TG analyses show that the guest solvents are eliminated from the network on rising the temperature from room temperature up to ca. 120 Â°C, while decomposition of the frame begins only above ca.270 Â°C.'] | ['TG', 'decomposition'] | n | n | n
XOFFUT_clean | XOFFUT | 10.1039/b202749f | ['TG experiments were performed under O2 with a heating rate of 5 K minâˆ’1 using a TA Instrument TG2050 apparatus.'] | ['TG'] | n | n | n | MIL-59
XUWVUG_clean_h | XUWVUG | 10.1039/b203763g | ['The thermal behaviour of MIL-63 has been investigated using TGA and X-ray thermodiffractometry, and indicates that MIL-63 is stable up to 723 K and exhibits zeolitic behaviour.', 'The thermal behaviour of MIL-63 has been investigated using TGA and X-ray thermodiffractometry, and indicates that MIL-63 is stable up to 723 K and exhibits zeolitic behaviour.', 'A TGA experiment on MIL-63, performed under air atmosphere using a TA-Instrument type 2050 analyser apparatus, revealed several weight losses in the 273â€“873 K range.', 'A TGA experiment on MIL-63, performed under air atmosphere using a TA-Instrument type 2050 analyser apparatus, revealed several weight losses in the 273â€“873 K range.', 'A TGA experiment on MIL-63, performed under air atmosphere using a TA-Instrument type 2050 analyser apparatus, revealed several weight losses in the 273â€“873 K range.', 'MIL-63 exhibits five weight losses of 4.3%, 2.2, 2.2, 6.2 and 19% at 373, 423, 523, 623 and 673 K, corresponding, respectively, to the departure of free water (in two steps), bound water, half of the hydroxyl groups and the organic moieties, followed by their partial replacement by oxygen atoms to form europium oxide at higher temperatures.', 'The interaction between Ow(2) and O(13) is particularly strong {d[Ow(2)â€“O(13)] = 2.52 Ã…}, which probably explains why the departure of the free water occurs in two steps (see TGA results in Experimental section): Ow(1) and Ow(3) below 373 K and Ow(2) around 423 K.', 'The interaction between Ow(2) and O(13) is particularly strong {d[Ow(2)â€“O(13)] = 2.52 Ã…}, which probably explains why the departure of the free water occurs in two steps (see TGA results in Experimental section): Ow(1) and Ow(3) below 373 K and Ow(2) around 423 K.', 'The thermal stability of MIL-63 has been studied using TGA and X-ray thermodiffractometry.', 'The thermal stability of MIL-63 has been studied using TGA and X-ray thermodiffractometry.', 'The TGA measurements, performed between 293 and 1273 K under oxygen atmosphere, showed several weight losses in the whole temperature range, corresponding to the departure of the free water, the bound water, half of the hydroxyl groups and the organic acid (see Experimental section).', 'The TGA measurements, performed between 293 and 1273 K under oxygen atmosphere, showed several weight losses in the whole temperature range, corresponding to the departure of the free water, the bound water, half of the hydroxyl groups and the organic acid (see Experimental section).', 'The TGA measurements, performed between 293 and 1273 K under oxygen atmosphere, showed several weight losses in the whole temperature range, corresponding to the departure of the free water, the bound water, half of the hydroxyl groups and the organic acid (see Experimental section).', 'The TGA measurements, performed between 293 and 1273 K under oxygen atmosphere, showed several weight losses in the whole temperature range, corresponding to the departure of the free water, the bound water, half of the hydroxyl groups and the organic acid (see Experimental section).', 'The X-ray thermodiffractogram under air atmosphere of MIL-63 (Fig. 5), indicates that MIL-63 is stable up to 723 K and that several structural changes occur, in agreement with the TGA results.', 'The X-ray thermodiffractogram under air atmosphere of MIL-63 (Fig. 5), indicates that MIL-63 is stable up to 723 K and that several structural changes occur, in agreement with the TGA results.'] | ['TGA', 'TG', 'TGA', 'TG', 'weight loss', 'weight loss', 'TGA', 'TG', 'TGA', 'TG', 'TGA', 'TG', 'weight loss', 'temperature range', 'TGA', 'TG'] | n | n | n | MIL-63
HUXDOT_clean | HUXDOT | 10.1039/b209580g | ['TG analyses were performed under nitrogen on a Perkinâ€“Elmer TGA 7 instrument with a temperature ramp of 10Â°C minâˆ’1.', 'TG analyses were performed under nitrogen on a Perkinâ€“Elmer TGA 7 instrument with a temperature ramp of 10Â°C minâˆ’1.', 'TG analysis of a sample of 2 showed a weight loss of 5.9 % at ca. 150Â°C corresponding to the removal of the dichloromethane guest (calcd 5.6%).', 'TG analysis of a sample of 2 showed a weight loss of 5.9 % at ca. 150Â°C corresponding to the removal of the dichloromethane guest (calcd 5.6%).'] | ['TGA', 'TG', 'TG', 'weight loss'] | n | n | n | 4
MABLAD_clean | MABLAD | 10.1039/b211738j | ['Under nitrogen environment, thermogravimetric analysis (TGA) performed on the as-synthesized PM-2 showed one-step weight loss of DMF in the range of 160â€“200 Â°C.', 'Under nitrogen environment, thermogravimetric analysis (TGA) performed on the as-synthesized PM-2 showed one-step weight loss of DMF in the range of 160â€“200 Â°C.', 'Under nitrogen environment, thermogravimetric analysis (TGA) performed on the as-synthesized PM-2 showed one-step weight loss of DMF in the range of 160â€“200 Â°C.', 'Under nitrogen environment, thermogravimetric analysis (TGA) performed on the as-synthesized PM-2 showed one-step weight loss of DMF in the range of 160â€“200 Â°C.'] | ['TGA', 'TG', 'thermogravimetric analysis', 'weight loss'] | n | n | n | 2
QQQGTA03_clean | QQQGTA03 | 10.1039/b212314m | ['Initial characterization of the products was carried out by powder X-ray diffraction (XRD), chemical analysis, thermogravimetric analysis (TGA) and IR spectroscopy.', 'Initial characterization of the products was carried out by powder X-ray diffraction (XRD), chemical analysis, thermogravimetric analysis (TGA) and IR spectroscopy.', 'Initial characterization of the products was carried out by powder X-ray diffraction (XRD), chemical analysis, thermogravimetric analysis (TGA) and IR spectroscopy.', 'Thermogravimetric analysis (TGA) of I and II was carried out in a N2 atmosphere (50 ml minâˆ’1) in the 25 to 700 Â°C range (Fig. 4).', 'Thermogravimetric analysis (TGA) of I and II was carried out in a N2 atmosphere (50 ml minâˆ’1) in the 25 to 700 Â°C range (Fig. 4).', 'Thermogravimetric analysis (TGA) of I and II was carried out in a N2 atmosphere (50 ml minâˆ’1) in the 25 to 700 Â°C range (Fig. 4).', 'I showed a mass loss of 14.8% in the range 100â€“180 Â°C due to the loss of the lattice and the bonded water (calc.14.3%), followed by a sharp mass loss of 35.4% in the range 220â€“350 Â°C due to the loss of the malonate moiety (calc. 34.6%).', 'The powder XRD pattern of the product of decomposition of I, showed characteristic peaks of the mineral monteporite, CdO (JCPDS: 05â€“0640).', 'II showed a gradual mass loss of 53.2% in the range 210â€“450 Â°C due to the loss of the glutarate moiety (calc. 53.0%).', 'A very small weight loss is observed in the range 50â€“100 Â°C due to the loss of some adsorbed species.'] | ['TGA', 'TG', 'thermogravimetric analysis', 'TGA', 'TG', 'thermogravimetric analysis', 'mass loss', 'decomposition', 'mass loss', 'weight loss'] | n | n | n | 1
ULOGIL_clean | ULOGIL | 10.1039/b304826h | ['Thermogravimetric analysis (TGA) of a crystalline sample of 1 showed a weight loss of 11.7% centered at 110Â°C, corresponding to the loss of six molecules of water (calcd.', 'Thermogravimetric analysis (TGA) of a crystalline sample of 1 showed a weight loss of 11.7% centered at 110Â°C, corresponding to the loss of six molecules of water (calcd.', 'Thermogravimetric analysis (TGA) of a crystalline sample of 1 showed a weight loss of 11.7% centered at 110Â°C, corresponding to the loss of six molecules of water (calcd.', 'Thermogravimetric analysis (TGA) of a crystalline sample of 1 showed a weight loss of 11.7% centered at 110Â°C, corresponding to the loss of six molecules of water (calcd.', '11.8%), followed at 290Â°C by a further weight loss (17.5% of total), corresponding to the loss of the remaining three water molecules (calcd.'] | ['TGA', 'TG', 'thermogravimetric analysis', 'weight loss', 'weight loss'] | n | n | n
IXISAJ_clean | IXISAJ | 10.1039/b316561b | ['In 1, dichloromethane solvate molecules are situated inside the channels and, according to TGA data, the compound loses the incorporated solvent (13.5 mass%\nvs. calculated value of 14.5%) at 165Â° C.', 'In 1, dichloromethane solvate molecules are situated inside the channels and, according to TGA data, the compound loses the incorporated solvent (13.5 mass%\nvs. calculated value of 14.5%) at 165Â° C.', 'Decomposition of the remaining compound proceeds above 350Â° C.', 'According to TGA data, their total elimination occurs at 150 Â°C.', 'According to TGA data, their total elimination occurs at 150 Â°C.'] | ['TGA', 'TG', 'decomposition', 'TGA', 'TG'] | n | n | n
IXISOX_clean | IXISOX | 10.1039/b316561b | ['In 1, dichloromethane solvate molecules are situated inside the channels and, according to TGA data, the compound loses the incorporated solvent (13.5 mass%\nvs. calculated value of 14.5%) at 165Â° C.', 'In 1, dichloromethane solvate molecules are situated inside the channels and, according to TGA data, the compound loses the incorporated solvent (13.5 mass%\nvs. calculated value of 14.5%) at 165Â° C.', 'Decomposition of the remaining compound proceeds above 350Â° C.', 'According to TGA data, their total elimination occurs at 150 Â°C.', 'According to TGA data, their total elimination occurs at 150 Â°C.'] | ['TGA', 'TG', 'decomposition', 'TGA', 'TG'] | n | n | n
IXISUD_clean | IXISUD | 10.1039/b316561b | ['In 1, dichloromethane solvate molecules are situated inside the channels and, according to TGA data, the compound loses the incorporated solvent (13.5 mass%\nvs. calculated value of 14.5%) at 165Â° C.', 'In 1, dichloromethane solvate molecules are situated inside the channels and, according to TGA data, the compound loses the incorporated solvent (13.5 mass%\nvs. calculated value of 14.5%) at 165Â° C.', 'Decomposition of the remaining compound proceeds above 350Â° C.', 'According to TGA data, their total elimination occurs at 150 Â°C.', 'According to TGA data, their total elimination occurs at 150 Â°C.'] | ['TGA', 'TG', 'decomposition', 'TGA', 'TG'] | n | n | n
DAGDIZ_clean | DAGDIZ | 10.1039/b402715a | ['\nIn order to examine the thermal stability of the porous networks, thermogravimetric (TG) analyses was carried out for the four polymers.', 'The TGA curve for 1 shows that the weight loss of 9.89% between 105 and 245 Â°C corresponds to the loss of a DMF ligand (calculated 9.91%).', 'The TGA curve for 1 shows that the weight loss of 9.89% between 105 and 245 Â°C corresponds to the loss of a DMF ligand (calculated 9.91%).', 'The TGA curve for 1 shows that the weight loss of 9.89% between 105 and 245 Â°C corresponds to the loss of a DMF ligand (calculated 9.91%).', 'Decomposition of 1 began above 265 Â°C.', 'The TGA curve of 2 shows a weight loss of 9.40% from 50 to 100 Â°C which is attributed to the loss of four H2O molecules (calculated 8.62%), while polymer 2 is stable between 100 and 310 Â°C.', 'The TGA curve of 2 shows a weight loss of 9.40% from 50 to 100 Â°C which is attributed to the loss of four H2O molecules (calculated 8.62%), while polymer 2 is stable between 100 and 310 Â°C.', 'The TGA curve of 2 shows a weight loss of 9.40% from 50 to 100 Â°C which is attributed to the loss of four H2O molecules (calculated 8.62%), while polymer 2 is stable between 100 and 310 Â°C.', 'Decomposition of 2 began above 350 Â°C.', 'The TGA curve for 3 shows a weight loss of 10.44% between 110 and 190 Â°C in accordance with the removal of two EG ligands (calculated 10.34%).', 'The TGA curve for 3 shows a weight loss of 10.44% between 110 and 190 Â°C in accordance with the removal of two EG ligands (calculated 10.34%).', 'The TGA curve for 3 shows a weight loss of 10.44% between 110 and 190 Â°C in accordance with the removal of two EG ligands (calculated 10.34%).', 'Decomposition of 3 began above 300 Â°C.', 'The TGA curve of 4 shows a first weight loss of 9.05% from 60 to 120 Â°C corresponding to the loss of three guest H2O molecules and a C2H5OH ligand (calculated 9.14%), and the second weight loss of 14.82% between 120 and 310 Â°C corresponds to the loss of a coordinated H2O molecule and one hmt ligand (calculated 14.45%).', 'The TGA curve of 4 shows a first weight loss of 9.05% from 60 to 120 Â°C corresponding to the loss of three guest H2O molecules and a C2H5OH ligand (calculated 9.14%), and the second weight loss of 14.82% between 120 and 310 Â°C corresponds to the loss of a coordinated H2O molecule and one hmt ligand (calculated 14.45%).', 'The TGA curve of 4 shows a first weight loss of 9.05% from 60 to 120 Â°C corresponding to the loss of three guest H2O molecules and a C2H5OH ligand (calculated 9.14%), and the second weight loss of 14.82% between 120 and 310 Â°C corresponds to the loss of a coordinated H2O molecule and one hmt ligand (calculated 14.45%).', 'Decomposition of 4 began above 340 Â°C.', 'A Perkin-Elmer TGA 7 thermogravimetric analyzer was used to obtain thermogravimetric analysis (TGA) curves in N2 with a heating rate of 5 Â°C minâˆ’1.', 'A Perkin-Elmer TGA 7 thermogravimetric analyzer was used to obtain thermogravimetric analysis (TGA) curves in N2 with a heating rate of 5 Â°C minâˆ’1.', 'A Perkin-Elmer TGA 7 thermogravimetric analyzer was used to obtain thermogravimetric analysis (TGA) curves in N2 with a heating rate of 5 Â°C minâˆ’1.'] | ['TG', 'TGA', 'TG', 'weight loss', 'decomposition', 'TGA', 'TG', 'weight loss', 'decomposition', 'TGA', 'TG', 'weight loss', 'decomposition', 'TGA', 'TG', 'weight loss', 'decomposition', 'TGA', 'TG', 'thermogravimetric analysis'] | n | n | n | 2
DAGDUL_clean | DAGDUL | 10.1039/b402715a | ['\nIn order to examine the thermal stability of the porous networks, thermogravimetric (TG) analyses was carried out for the four polymers.', 'The TGA curve for 1 shows that the weight loss of 9.89% between 105 and 245 Â°C corresponds to the loss of a DMF ligand (calculated 9.91%).', 'The TGA curve for 1 shows that the weight loss of 9.89% between 105 and 245 Â°C corresponds to the loss of a DMF ligand (calculated 9.91%).', 'The TGA curve for 1 shows that the weight loss of 9.89% between 105 and 245 Â°C corresponds to the loss of a DMF ligand (calculated 9.91%).', 'Decomposition of 1 began above 265 Â°C.', 'The TGA curve of 2 shows a weight loss of 9.40% from 50 to 100 Â°C which is attributed to the loss of four H2O molecules (calculated 8.62%), while polymer 2 is stable between 100 and 310 Â°C.', 'The TGA curve of 2 shows a weight loss of 9.40% from 50 to 100 Â°C which is attributed to the loss of four H2O molecules (calculated 8.62%), while polymer 2 is stable between 100 and 310 Â°C.', 'The TGA curve of 2 shows a weight loss of 9.40% from 50 to 100 Â°C which is attributed to the loss of four H2O molecules (calculated 8.62%), while polymer 2 is stable between 100 and 310 Â°C.', 'Decomposition of 2 began above 350 Â°C.', 'The TGA curve for 3 shows a weight loss of 10.44% between 110 and 190 Â°C in accordance with the removal of two EG ligands (calculated 10.34%).', 'The TGA curve for 3 shows a weight loss of 10.44% between 110 and 190 Â°C in accordance with the removal of two EG ligands (calculated 10.34%).', 'The TGA curve for 3 shows a weight loss of 10.44% between 110 and 190 Â°C in accordance with the removal of two EG ligands (calculated 10.34%).', 'Decomposition of 3 began above 300 Â°C.', 'The TGA curve of 4 shows a first weight loss of 9.05% from 60 to 120 Â°C corresponding to the loss of three guest H2O molecules and a C2H5OH ligand (calculated 9.14%), and the second weight loss of 14.82% between 120 and 310 Â°C corresponds to the loss of a coordinated H2O molecule and one hmt ligand (calculated 14.45%).', 'The TGA curve of 4 shows a first weight loss of 9.05% from 60 to 120 Â°C corresponding to the loss of three guest H2O molecules and a C2H5OH ligand (calculated 9.14%), and the second weight loss of 14.82% between 120 and 310 Â°C corresponds to the loss of a coordinated H2O molecule and one hmt ligand (calculated 14.45%).', 'The TGA curve of 4 shows a first weight loss of 9.05% from 60 to 120 Â°C corresponding to the loss of three guest H2O molecules and a C2H5OH ligand (calculated 9.14%), and the second weight loss of 14.82% between 120 and 310 Â°C corresponds to the loss of a coordinated H2O molecule and one hmt ligand (calculated 14.45%).', 'Decomposition of 4 began above 340 Â°C.', 'A Perkin-Elmer TGA 7 thermogravimetric analyzer was used to obtain thermogravimetric analysis (TGA) curves in N2 with a heating rate of 5 Â°C minâˆ’1.', 'A Perkin-Elmer TGA 7 thermogravimetric analyzer was used to obtain thermogravimetric analysis (TGA) curves in N2 with a heating rate of 5 Â°C minâˆ’1.', 'A Perkin-Elmer TGA 7 thermogravimetric analyzer was used to obtain thermogravimetric analysis (TGA) curves in N2 with a heating rate of 5 Â°C minâˆ’1.'] | ['TG', 'TGA', 'TG', 'weight loss', 'decomposition', 'TGA', 'TG', 'weight loss', 'decomposition', 'TGA', 'TG', 'weight loss', 'decomposition', 'TGA', 'TG', 'weight loss', 'decomposition', 'TGA', 'TG', 'thermogravimetric analysis'] | n | n | n | 4
HAHPOW_clean | HAHPOW | 10.1039/b404269g | ['Thermogravimetric analysis of 1(H3O)(NO3)3Â·9H2O shows a weight loss of 7.05% before 100 Â°C.', 'Thermogravimetric analysis of 1(H3O)(NO3)3Â·9H2O shows a weight loss of 7.05% before 100 Â°C.', 'No further weight loss is observed until the onset of decomposition at 280 Â°C.', 'No further weight loss is observed until the onset of decomposition at 280 Â°C.'] | ['thermogravimetric analysis', 'weight loss', 'weight loss', 'decomposition'] | n | n | n | 1
KAHMOW_clean | KAHMOW | 10.1039/b415960h | ['\n\n\nNitrogen adsorption and desorption isotherms of 1 at 110 Â°C, and TGA curves for compounds 1 and 2 up to 800 Â°C, and complete topological classification\n PDF (490K)', '\n\n\nNitrogen adsorption and desorption isotherms of 1 at 110 Â°C, and TGA curves for compounds 1 and 2 up to 800 Â°C, and complete topological classification\n PDF (490K)'] | ['TGA', 'TG'] | n | n | n
YAPXIX_clean | YAPXIX | 10.1039/b415960h | ['\n\n\nNitrogen adsorption and desorption isotherms of 1 at 110 Â°C, and TGA curves for compounds 1 and 2 up to 800 Â°C, and complete topological classification\n PDF (490K)', '\n\n\nNitrogen adsorption and desorption isotherms of 1 at 110 Â°C, and TGA curves for compounds 1 and 2 up to 800 Â°C, and complete topological classification\n PDF (490K)'] | ['TGA', 'TG'] | n | n | n
FIVYEP01_clean | FIVYEP01 | 10.1039/b503964a | ['\n\n\nThermo-gravimetric analysis for SPA-1, SPA-2, and EtOH@ SPA-3, powder X-ray diffractogram at different temperatures for SPA-1 and SPA-3; positional coordinates, isotropic and anisotropic thermal parameters, ORTEP plot, bond lengths, and angles for all the reported structures\n PDF (783K)'] | ['thermo-gravimetric analysis'] | n | n | n | SPA-3
SABWEA_clean | SABWEA | 10.1039/B712280B | ['Both La-1 and La-2 show strong stability and do not exhibit any single-crystal-to-single-crystal transformation tendency within the temperature range of 25â€“200 Â°C under ambient atmosphere.', 'Ce-1 displays a nearly condensed structural feature (Fig. 7 and Fig. S7) and remarkable stability within the temperature range of 25â€“200 Â°C under ambient atmosphere.', 'The XRD patterns show that the lanthanideâ€“organic framework of 1b is stable within the temperature range from 25 to 300 Â°C.', 'Simultaneous TG/DTA (TG/DTA = thermal gravimetric/differential thermal analysis) measurement demonstrated that sample 1a shows a slightly endothermic behaviour at around 65 Â°C and a weight loss corresponding to six guest water molecules and two coordinated water molecules (observed: 10.62%, calculated: 10.33%) per formula unit resulting in the formation of 1b (Fig. 10).', 'Simultaneous TG/DTA (TG/DTA = thermal gravimetric/differential thermal analysis) measurement demonstrated that sample 1a shows a slightly endothermic behaviour at around 65 Â°C and a weight loss corresponding to six guest water molecules and two coordinated water molecules (observed: 10.62%, calculated: 10.33%) per formula unit resulting in the formation of 1b (Fig. 10).', 'Simultaneous TG/DTA (TG/DTA = thermal gravimetric/differential thermal analysis) measurement demonstrated that sample 1a shows a slightly endothermic behaviour at around 65 Â°C and a weight loss corresponding to six guest water molecules and two coordinated water molecules (observed: 10.62%, calculated: 10.33%) per formula unit resulting in the formation of 1b (Fig. 10).', 'Simultaneous TG/DTA (TG/DTA = thermal gravimetric/differential thermal analysis) measurement demonstrated that sample 1a shows a slightly endothermic behaviour at around 65 Â°C and a weight loss corresponding to six guest water molecules and two coordinated water molecules (observed: 10.62%, calculated: 10.33%) per formula unit resulting in the formation of 1b (Fig. 10).', 'The TG/DTA measurements revealed that 1b is stable up to 350 Â°C and only display a slight weight loss of 3.50% (calculated: 2.88%) from 166 to 350 Â°C, corresponding to two coordinated water molecules per formula unit.', 'The TG/DTA measurements revealed that 1b is stable up to 350 Â°C and only display a slight weight loss of 3.50% (calculated: 2.88%) from 166 to 350 Â°C, corresponding to two coordinated water molecules per formula unit.', 'Thermogravimetric analysis (TGA) was performed under ambient atmosphere on a Perkin-Elmer TGA 7 unit with a heating rate of 10 Â°C per min.', 'Thermogravimetric analysis (TGA) was performed under ambient atmosphere on a Perkin-Elmer TGA 7 unit with a heating rate of 10 Â°C per min.', 'Thermogravimetric analysis (TGA) was performed under ambient atmosphere on a Perkin-Elmer TGA 7 unit with a heating rate of 10 Â°C per min.'] | ['temperature range', 'temperature range', 'temperature range', 'TG', 'thermal analysis', 'thermal gravimetric', 'weight loss', 'TG', 'weight loss', 'TGA', 'TG', 'thermogravimetric analysis'] | n | n | n | Pr-a
SABZON_clean | SABZON | 10.1039/B712280B | ['Both La-1 and La-2 show strong stability and do not exhibit any single-crystal-to-single-crystal transformation tendency within the temperature range of 25â€“200 Â°C under ambient atmosphere.', 'Ce-1 displays a nearly condensed structural feature (Fig. 7 and Fig. S7) and remarkable stability within the temperature range of 25â€“200 Â°C under ambient atmosphere.', 'The XRD patterns show that the lanthanideâ€“organic framework of 1b is stable within the temperature range from 25 to 300 Â°C.', 'Simultaneous TG/DTA (TG/DTA = thermal gravimetric/differential thermal analysis) measurement demonstrated that sample 1a shows a slightly endothermic behaviour at around 65 Â°C and a weight loss corresponding to six guest water molecules and two coordinated water molecules (observed: 10.62%, calculated: 10.33%) per formula unit resulting in the formation of 1b (Fig. 10).', 'Simultaneous TG/DTA (TG/DTA = thermal gravimetric/differential thermal analysis) measurement demonstrated that sample 1a shows a slightly endothermic behaviour at around 65 Â°C and a weight loss corresponding to six guest water molecules and two coordinated water molecules (observed: 10.62%, calculated: 10.33%) per formula unit resulting in the formation of 1b (Fig. 10).', 'Simultaneous TG/DTA (TG/DTA = thermal gravimetric/differential thermal analysis) measurement demonstrated that sample 1a shows a slightly endothermic behaviour at around 65 Â°C and a weight loss corresponding to six guest water molecules and two coordinated water molecules (observed: 10.62%, calculated: 10.33%) per formula unit resulting in the formation of 1b (Fig. 10).', 'Simultaneous TG/DTA (TG/DTA = thermal gravimetric/differential thermal analysis) measurement demonstrated that sample 1a shows a slightly endothermic behaviour at around 65 Â°C and a weight loss corresponding to six guest water molecules and two coordinated water molecules (observed: 10.62%, calculated: 10.33%) per formula unit resulting in the formation of 1b (Fig. 10).', 'The TG/DTA measurements revealed that 1b is stable up to 350 Â°C and only display a slight weight loss of 3.50% (calculated: 2.88%) from 166 to 350 Â°C, corresponding to two coordinated water molecules per formula unit.', 'The TG/DTA measurements revealed that 1b is stable up to 350 Â°C and only display a slight weight loss of 3.50% (calculated: 2.88%) from 166 to 350 Â°C, corresponding to two coordinated water molecules per formula unit.', 'Thermogravimetric analysis (TGA) was performed under ambient atmosphere on a Perkin-Elmer TGA 7 unit with a heating rate of 10 Â°C per min.', 'Thermogravimetric analysis (TGA) was performed under ambient atmosphere on a Perkin-Elmer TGA 7 unit with a heating rate of 10 Â°C per min.', 'Thermogravimetric analysis (TGA) was performed under ambient atmosphere on a Perkin-Elmer TGA 7 unit with a heating rate of 10 Â°C per min.'] | ['temperature range', 'temperature range', 'temperature range', 'TG', 'thermal analysis', 'thermal gravimetric', 'weight loss', 'TG', 'weight loss', 'TGA', 'TG', 'thermogravimetric analysis'] | n | n | n | 1a
QISVAQ_clean | QISVAQ | 10.1039/b713705b | ['\nThe temperature dependence of the static magnetic susceptibility was measured with a MPMS2 SQUID magnetometer (Quantum Design) at different applied magnetic fields in the temperature range 1.8â€“300 K.', '\nMagnetization measurements in the temperature range 0.5â€“6 K were performed with a high-sensitivity Hall magnetometer, installed in a 3He refrigerator.', '\nVariable temperature magnetic susceptibility data for a crystalline sample of 1 were obtained on a SQUID susceptometer within the temperature range of 2â€“300 K and an applied magnetic field of 1 Tesla.'] | ['temperature range', 'temperature range', 'temperature range'] | n | n | n
QISVEU_clean | QISVEU | 10.1039/b713705b | ['\nThe temperature dependence of the static magnetic susceptibility was measured with a MPMS2 SQUID magnetometer (Quantum Design) at different applied magnetic fields in the temperature range 1.8â€“300 K.', '\nMagnetization measurements in the temperature range 0.5â€“6 K were performed with a high-sensitivity Hall magnetometer, installed in a 3He refrigerator.', '\nVariable temperature magnetic susceptibility data for a crystalline sample of 1 were obtained on a SQUID susceptometer within the temperature range of 2â€“300 K and an applied magnetic field of 1 Tesla.'] | ['temperature range', 'temperature range', 'temperature range'] | n | n | n
DIXKOL_clean | DIXKOL | 10.1039/b715808d | ['The thermal stability of 1 has been investigated by thermogravimetric analysis (TGA).', 'The thermal stability of 1 has been investigated by thermogravimetric analysis (TGA).', 'The thermal stability of 1 has been investigated by thermogravimetric analysis (TGA).', 'The TGA curve undergoes three weight loss steps (Fig. S3).', 'The TGA curve undergoes three weight loss steps (Fig. S3).', 'The TGA curve undergoes three weight loss steps (Fig. S3).', 'The first weight loss of 12.8% (calcd: 12.5%) from room temperature to 105 Â°C is attributed to the removal of the free water molecules.', 'The second weight loss of 8.4% (calcd: 9.1%) in the range of 105â€“297 Â°C corresponds to the loss of the coordinated water molecules, OH and CH3O groups.', 'The third weight loss in the range of 300â€“500 Â°C is consistent with the removal of 2,4-pydc ligands.', 'The temperature dependence of the magnetic susceptibility in the temperature range of 2â€“300 K under 1 kOe applied field is shown in Fig. 4.', 'The fit of the Ï‡mâˆ’1versusT curve in the temperature range of 50â€“300 K gives a Weiss temperature Î¸ = âˆ’71.34 K and a Curie constant C = 4.25 cm3 molâˆ’1K, which agrees well with that expected for high-spin Co(II) in an octahedral site.'] | ['TGA', 'TG', 'thermogravimetric analysis', 'TGA', 'TG', 'weight loss', 'weight loss', 'weight loss', 'weight loss', 'temperature range', 'temperature range'] | n | n | n | 2
LOBHAM_clean | LOBHAM | 10.1039/b715812b | ['When 1 is quickly transferred from the water phase to the TGA capsule (without prolonged drying and vacuum conditioning) the first weight loss starts immediately and corresponds to the removal of the (remaining) water molecules of crystallization.', 'When 1 is quickly transferred from the water phase to the TGA capsule (without prolonged drying and vacuum conditioning) the first weight loss starts immediately and corresponds to the removal of the (remaining) water molecules of crystallization.', 'When 1 is quickly transferred from the water phase to the TGA capsule (without prolonged drying and vacuum conditioning) the first weight loss starts immediately and corresponds to the removal of the (remaining) water molecules of crystallization.', 'From structure refinement of the electron density in these channels, thermogravimetric analysis and the available channel volume (from PLATON) about 22 disordered water molecules of crystallization are estimated per Ni3 formula unit.', '\nThe thermal dependence of Ï‡MT (Ï‡M being the magnetic susceptibility per mol of Ni3) for the title complex in the temperature range 1.9â€“300 K is shown in Fig. 10.', 'Thermogravimetric analysis was carried out in a simultaneous thermoanalysis apparatus STA 409C from Netzsch under nitrogen with a heating rate of 10 Â°C minâˆ’1 in the range 50 to 600 Â°C.', 'The filled sample container was conditioned by first applying oil pump vacuum down to 1 bar for 5 min, then flushing with nitrogen, except for the TGA of compound 1.', 'The filled sample container was conditioned by first applying oil pump vacuum down to 1 bar for 5 min, then flushing with nitrogen, except for the TGA of compound 1.', '\nMagnetic susceptibility measurements on polycrystalline samples were carried out in the temperature range 1.9â€“300 K by means of a Quantum Design SQUID magnetometer operating at 1000 Oe (T < 15 K) and 10000 Oe (T > 15 K).'] | ['TGA', 'TG', 'weight loss', 'thermogravimetric analysis', 'temperature range', 'thermogravimetric analysis', 'TGA', 'TG', 'temperature range'] | n | n | n | 1
CIZTIP_clean | CIZTIP | 10.1039/b718872b | ['Storage of crystalline 2 for several weeks led to decomposition alongside the formation of colourless crystals of 3.'] | ['decomposition'] | n | n | n
HIZQEN_clean | HIZQEN | 10.1039/b718947h | ['\nAnalysis of 1 by TGA revealed that 1 remains unchanged until 180 Â°C, then loses 11% of its mass by 220 Â°C, and a further 10% by 350 Â°C.', '\nAnalysis of 1 by TGA revealed that 1 remains unchanged until 180 Â°C, then loses 11% of its mass by 220 Â°C, and a further 10% by 350 Â°C.', 'These two mass losses together account for the coordinated DMF (calc. 20.3%).', '\nAnalysis of 4 by TGA revealed that on heating it remains unchanged until 120 Â°C.', '\nAnalysis of 4 by TGA revealed that on heating it remains unchanged until 120 Â°C.', 'A 22% mass loss between 120 Â°C and 200 Â°C corresponds to removal of the included DMF molecules (calc. loss 21.5%).', 'The desolvated network remains stable until 250 Â°C, then steadily loses mass until 500 Â°C, after which the mass loss is accelerated, finally yielding CdO at 550 Â°C (experimental mass loss 20%, calc. 18.9%).', 'The desolvated material undergoes a further mass loss between 450 Â°C and 550 Â°C, yielding CdO (experimental mass remaining 36%, calc. 37.3%).', '\nAnalysis of 6 by TGA revealed that it lost 20% of its mass between 80 Â°C and 230 Â°C, then remained unaltered until 500 Â°C.', '\nAnalysis of 6 by TGA revealed that it lost 20% of its mass between 80 Â°C and 230 Â°C, then remained unaltered until 500 Â°C.', 'The 20% mass loss corresponds to the coordinated DMF molecules (calc. 20.3%).', 'Between 530 Â°C and 570 Â°C, 6 underwent a further mass loss to form CdO (experimental mass remaining 37%, calc. 36.7%).', 'Thermogravimetric analyses were performed on a Perkin Elmer TGA 7 instrument from 30 Â°C to 600 Â°C at a heating rate of 10 Â°C minâˆ’1 under a flow of N2.', 'Thermogravimetric analyses were performed on a Perkin Elmer TGA 7 instrument from 30 Â°C to 600 Â°C at a heating rate of 10 Â°C minâˆ’1 under a flow of N2.'] | ['TGA', 'TG', 'mass loss', 'TGA', 'TG', 'mass loss', 'mass loss', 'mass loss', 'TGA', 'TG', 'mass loss', 'mass loss', 'TGA', 'TG'] | n | n | n
HIZQUD_clean | HIZQUD | 10.1039/b718947h | ['\nAnalysis of 1 by TGA revealed that 1 remains unchanged until 180 Â°C, then loses 11% of its mass by 220 Â°C, and a further 10% by 350 Â°C.', '\nAnalysis of 1 by TGA revealed that 1 remains unchanged until 180 Â°C, then loses 11% of its mass by 220 Â°C, and a further 10% by 350 Â°C.', 'These two mass losses together account for the coordinated DMF (calc. 20.3%).', '\nAnalysis of 4 by TGA revealed that on heating it remains unchanged until 120 Â°C.', '\nAnalysis of 4 by TGA revealed that on heating it remains unchanged until 120 Â°C.', 'A 22% mass loss between 120 Â°C and 200 Â°C corresponds to removal of the included DMF molecules (calc. loss 21.5%).', 'The desolvated network remains stable until 250 Â°C, then steadily loses mass until 500 Â°C, after which the mass loss is accelerated, finally yielding CdO at 550 Â°C (experimental mass loss 20%, calc. 18.9%).', 'The desolvated material undergoes a further mass loss between 450 Â°C and 550 Â°C, yielding CdO (experimental mass remaining 36%, calc. 37.3%).', '\nAnalysis of 6 by TGA revealed that it lost 20% of its mass between 80 Â°C and 230 Â°C, then remained unaltered until 500 Â°C.', '\nAnalysis of 6 by TGA revealed that it lost 20% of its mass between 80 Â°C and 230 Â°C, then remained unaltered until 500 Â°C.', 'The 20% mass loss corresponds to the coordinated DMF molecules (calc. 20.3%).', 'Between 530 Â°C and 570 Â°C, 6 underwent a further mass loss to form CdO (experimental mass remaining 37%, calc. 36.7%).', 'Thermogravimetric analyses were performed on a Perkin Elmer TGA 7 instrument from 30 Â°C to 600 Â°C at a heating rate of 10 Â°C minâˆ’1 under a flow of N2.', 'Thermogravimetric analyses were performed on a Perkin Elmer TGA 7 instrument from 30 Â°C to 600 Â°C at a heating rate of 10 Â°C minâˆ’1 under a flow of N2.'] | ['TGA', 'TG', 'mass loss', 'TGA', 'TG', 'mass loss', 'mass loss', 'mass loss', 'TGA', 'TG', 'mass loss', 'mass loss', 'TGA', 'TG'] | n | n | n
WODFOL_clean | WODFOL | 10.1039/b801177j | ['\nThermal gravimetric analysis (TGA) of compound 1 shows a release of guest molecules between 25 and 235 Â°C, leading to a weight loss of 5.72%.', '\nThermal gravimetric analysis (TGA) of compound 1 shows a release of guest molecules between 25 and 235 Â°C, leading to a weight loss of 5.72%.', '\nThermal gravimetric analysis (TGA) of compound 1 shows a release of guest molecules between 25 and 235 Â°C, leading to a weight loss of 5.72%.', '\nThermal gravimetric analysis (TGA) of compound 1 shows a release of guest molecules between 25 and 235 Â°C, leading to a weight loss of 5.72%.', 'The sample shows no further weight loss up to 272 Â°C at which temperature the compound decomposed (Fig S3).', 'Variable-temperature magnetization measurements have been performed on bulk material of 1 in the temperature range 2â€“300 K under 0.1 T.'] | ['TGA', 'TG', 'thermal gravimetric', 'weight loss', 'weight loss', 'temperature range'] | n | n | n | 1
DOMDAL_clean | DOMDAL | 10.1039/b802196a | ['Upon heating desolvated 1, the complex loses coordinated solvent molecules up to 230 Â°C, and shows signs of decomposition from 300 Â°C to 495 Â°C to yield Tb2O3.', 'The magnetic properties of 1 both in the presence of DMF and desolvated were investigated in the 2-300 K temperature range with an applied field of 1000 Oe.'] | ['decomposition', 'temperature range'] | n | n | n | 2
AFOVIB_clean | AFOVIB | 10.1039/b803168a | ['The magnetic properties of compounds 1, 4, 5 and 6 have been investigated through the measurement of their magnetic susceptibilities over the temperature range of 1.8â€“300 K.', '\nThe TGA curve for compound 1 displays two steps of weight loss (Fig. 5).', '\nThe TGA curve for compound 1 displays two steps of weight loss (Fig. 5).', '\nThe TGA curve for compound 1 displays two steps of weight loss (Fig. 5).', 'The first weight loss of 9.8% began at 20 Â°C and completed at 150 Â°C, corresponding to the loss of HCOOH molecule (calculated: 8.6%).', 'TGA (thermal gravimetric analyses) were performed under nitrogen on a TGA V5.1A Dupont 2100 instrument from room temperature to 700 Â°C with a heating rate of 10 Â°C minâˆ’1.', 'TGA (thermal gravimetric analyses) were performed under nitrogen on a TGA V5.1A Dupont 2100 instrument from room temperature to 700 Â°C with a heating rate of 10 Â°C minâˆ’1.', 'TGA (thermal gravimetric analyses) were performed under nitrogen on a TGA V5.1A Dupont 2100 instrument from room temperature to 700 Â°C with a heating rate of 10 Â°C minâˆ’1.', 'Temperature dependent magnetic susceptibility measurements for polycrystalline compounds 1, 4, 5 and 6 were performed on a Quantum Design MPMS-XL7 SQUID magnetometer under an applied field of 2 kOe over the temperature range of 1.8â€“300 K.', 'The magnetic properties of compounds 1, 4, 5 and 6 were also studied by measuring their magnetic susceptibility over the temperature range of 1.8â€“300 K.'] | ['temperature range', 'TGA', 'TG', 'weight loss', 'weight loss', 'TGA', 'TG', 'thermal gravimetric', 'temperature range', 'temperature range'] | n | n | n | 5
AFOVOH_clean | AFOVOH | 10.1039/b803168a | ['The magnetic properties of compounds 1, 4, 5 and 6 have been investigated through the measurement of their magnetic susceptibilities over the temperature range of 1.8â€“300 K.', '\nThe TGA curve for compound 1 displays two steps of weight loss (Fig. 5).', '\nThe TGA curve for compound 1 displays two steps of weight loss (Fig. 5).', '\nThe TGA curve for compound 1 displays two steps of weight loss (Fig. 5).', 'The first weight loss of 9.8% began at 20 Â°C and completed at 150 Â°C, corresponding to the loss of HCOOH molecule (calculated: 8.6%).', 'TGA (thermal gravimetric analyses) were performed under nitrogen on a TGA V5.1A Dupont 2100 instrument from room temperature to 700 Â°C with a heating rate of 10 Â°C minâˆ’1.', 'TGA (thermal gravimetric analyses) were performed under nitrogen on a TGA V5.1A Dupont 2100 instrument from room temperature to 700 Â°C with a heating rate of 10 Â°C minâˆ’1.', 'TGA (thermal gravimetric analyses) were performed under nitrogen on a TGA V5.1A Dupont 2100 instrument from room temperature to 700 Â°C with a heating rate of 10 Â°C minâˆ’1.', 'Temperature dependent magnetic susceptibility measurements for polycrystalline compounds 1, 4, 5 and 6 were performed on a Quantum Design MPMS-XL7 SQUID magnetometer under an applied field of 2 kOe over the temperature range of 1.8â€“300 K.', 'The magnetic properties of compounds 1, 4, 5 and 6 were also studied by measuring their magnetic susceptibility over the temperature range of 1.8â€“300 K.'] | ['temperature range', 'TGA', 'TG', 'weight loss', 'weight loss', 'TGA', 'TG', 'thermal gravimetric', 'temperature range', 'temperature range'] | n | n | n | 6
UFEVIL_clean | UFEVIL | 10.1039/b803236j | ['Thermogravimetric analyses (TGA) were carried out on a TA Instruments SDT 2960 under flowing nitrogen with a heating rate of 10 Â°C minâˆ’1.', 'Thermogravimetric analyses (TGA) were carried out on a TA Instruments SDT 2960 under flowing nitrogen with a heating rate of 10 Â°C minâˆ’1.', 'The TGA data exhibited that 1 is stable up to 310 Â°C and weight loss occurs in a consecutive step and does not end until heating to 800 Â°C, the result indicated that 1 has high thermal stability and there is no solvent molecule.', 'The TGA data exhibited that 1 is stable up to 310 Â°C and weight loss occurs in a consecutive step and does not end until heating to 800 Â°C, the result indicated that 1 has high thermal stability and there is no solvent molecule.', 'The TGA data exhibited that 1 is stable up to 310 Â°C and weight loss occurs in a consecutive step and does not end until heating to 800 Â°C, the result indicated that 1 has high thermal stability and there is no solvent molecule.', 'The TGA data of 2 showed an initial weight loss of 9.23% (calcd.', 'The TGA data of 2 showed an initial weight loss of 9.23% (calcd.', 'The TGA data of 2 showed an initial weight loss of 9.23% (calcd.', ': 9.54%) from room temperature to 120 Â°C, corresponding to the elimination of two ethanol molecules, the residue remains intact until it is heated to 315 Â°C, and then weight loss occurs in a consecutive step and does not stop until heating to 800 Â°C.', 'The TGA curve shows that 3 was observed to completely dehydrate between 35 and 160 Â°C, with a 12.82% weight loss matching closely for loss of 4.5 mol water molecules (calcd.', 'The TGA curve shows that 3 was observed to completely dehydrate between 35 and 160 Â°C, with a 12.82% weight loss matching closely for loss of 4.5 mol water molecules (calcd.', 'The TGA curve shows that 3 was observed to completely dehydrate between 35 and 160 Â°C, with a 12.82% weight loss matching closely for loss of 4.5 mol water molecules (calcd.', 'No further weight loss was observed until 300 Â°C.', 'The TGA data showed that 4 loses the crystal methanol molecule in the temperature range of 160â€“195 Â°C with observed weight loss of 5.80% which is consistent with the theoretical value of 6.00%, the remaining polymeric structure was broken down above 330 Â°C and decomposition does not end until heating to 800 Â°C.', 'The TGA data showed that 4 loses the crystal methanol molecule in the temperature range of 160â€“195 Â°C with observed weight loss of 5.80% which is consistent with the theoretical value of 6.00%, the remaining polymeric structure was broken down above 330 Â°C and decomposition does not end until heating to 800 Â°C.', 'The TGA data showed that 4 loses the crystal methanol molecule in the temperature range of 160â€“195 Â°C with observed weight loss of 5.80% which is consistent with the theoretical value of 6.00%, the remaining polymeric structure was broken down above 330 Â°C and decomposition does not end until heating to 800 Â°C.', 'The TGA data showed that 4 loses the crystal methanol molecule in the temperature range of 160â€“195 Â°C with observed weight loss of 5.80% which is consistent with the theoretical value of 6.00%, the remaining polymeric structure was broken down above 330 Â°C and decomposition does not end until heating to 800 Â°C.', 'The TGA data showed that 4 loses the crystal methanol molecule in the temperature range of 160â€“195 Â°C with observed weight loss of 5.80% which is consistent with the theoretical value of 6.00%, the remaining polymeric structure was broken down above 330 Â°C and decomposition does not end until heating to 800 Â°C.', 'The TG analysis of 5 showed that a weight loss of 11.35% from 40 to 133 Â°C was attributed to the loss of 6 mol water molecules (calcd.', 'The TG analysis of 5 showed that a weight loss of 11.35% from 40 to 133 Â°C was attributed to the loss of 6 mol water molecules (calcd.', 'The main framework remains intact until it is heated to 315 Â°C, and further decomposition occurs in a consecutive step and does not stop until heating to 800 Â°C.', 'The TGA data revealed that 6 is thermally stable up to 165 Â°C and weight loss occurs in a consecutive step and does not end until heating to 800 Â°C.', 'The TGA data revealed that 6 is thermally stable up to 165 Â°C and weight loss occurs in a consecutive step and does not end until heating to 800 Â°C.', 'The TGA data revealed that 6 is thermally stable up to 165 Â°C and weight loss occurs in a consecutive step and does not end until heating to 800 Â°C.'] | ['TGA', 'TG', 'TGA', 'TG', 'weight loss', 'TGA', 'TG', 'weight loss', 'weight loss', 'TGA', 'TG', 'weight loss', 'weight loss', 'TGA', 'TG', 'weight loss', 'temperature range', 'decomposition', 'TG', 'weight loss', 'decomposition', 'TGA', 'TG', 'weight loss'] | n | n | n | 3
AFOYAW_clean | AFOYAW | 10.1039/b806671j | ['\nTG analysis of compound 3 is well consistent with the crystallographic observations.', 'The first weight loss of almost 28%, occurring in a long range of âˆ¼30â€“170 Â°C, is associated with releasing twelve solvate water molecules.', 'Heating the sample beyond 200 Â°C results in a further weight loss of âˆ¼8%, which is probably due to releasing of HCl (calc. 9%).', 'To further test the thermal stability of the MOF in the 20â€“400 Â°C temperature range, the thoroughly grounded sample was examined by powder X-ray diffraction (Fig. 4), which indicated that the framework remained intact on removing the guest molecules below 130 Â°C.', 'The capillary was sealed and the experiment was recorded in transmission mode (temperature range 20â€“400 Â°C).'] | ['TG', 'weight loss', 'weight loss', 'temperature range', 'temperature range'] | n | n | n | 5
AFOYIE_clean | AFOYIE | 10.1039/b806671j | ['\nTG analysis of compound 3 is well consistent with the crystallographic observations.', 'The first weight loss of almost 28%, occurring in a long range of âˆ¼30â€“170 Â°C, is associated with releasing twelve solvate water molecules.', 'Heating the sample beyond 200 Â°C results in a further weight loss of âˆ¼8%, which is probably due to releasing of HCl (calc. 9%).', 'To further test the thermal stability of the MOF in the 20â€“400 Â°C temperature range, the thoroughly grounded sample was examined by powder X-ray diffraction (Fig. 4), which indicated that the framework remained intact on removing the guest molecules below 130 Â°C.', 'The capillary was sealed and the experiment was recorded in transmission mode (temperature range 20â€“400 Â°C).'] | ['TG', 'weight loss', 'weight loss', 'temperature range', 'temperature range'] | n | n | n | 7
AFOYOK_clean | AFOYOK | 10.1039/b806671j | ['\nTG analysis of compound 3 is well consistent with the crystallographic observations.', 'The first weight loss of almost 28%, occurring in a long range of âˆ¼30â€“170 Â°C, is associated with releasing twelve solvate water molecules.', 'Heating the sample beyond 200 Â°C results in a further weight loss of âˆ¼8%, which is probably due to releasing of HCl (calc. 9%).', 'To further test the thermal stability of the MOF in the 20â€“400 Â°C temperature range, the thoroughly grounded sample was examined by powder X-ray diffraction (Fig. 4), which indicated that the framework remained intact on removing the guest molecules below 130 Â°C.', 'The capillary was sealed and the experiment was recorded in transmission mode (temperature range 20â€“400 Â°C).'] | ['TG', 'weight loss', 'weight loss', 'temperature range', 'temperature range'] | n | n | n | 8
HORCOH_clean | HORCOH | 10.1039/b810964h | ['To test the thermal stability of the title complexes, the thermogravimetric analysis of complexes 1 and 3 were carried out (see Fig. 8).', 'For 1, the first weight loss started at 72 Â°C.', 'Corresponding to the TG analysis, powder XRD patterns were recorded at 25, 72, 170, 300 and 400 Â°C, as shown in Fig. 9.', 'For 3, as shown in Fig. 8, the first weight loss began at 96 Â°C.'] | ['thermogravimetric analysis', 'weight loss', 'TG', 'weight loss'] | n | n | n | 4
QOMFEE_clean | QOMFEE | 10.1039/b812366g | ['Thermogravimetric analysis revealed a mass loss of 19.8% between 25 Â°C and 180 Â°C, corresponding closely to 2 molecules of DMF per Zn2 unit (calc. 19.0%).', 'Thermogravimetric analysis revealed a mass loss of 19.8% between 25 Â°C and 180 Â°C, corresponding closely to 2 molecules of DMF per Zn2 unit (calc. 19.0%).'] | ['thermogravimetric analysis', 'mass loss'] | n | n | n | 9
ROGLOP_clean | ROGLOP | 10.1039/b812402g | ['Magnetic susceptibility data were collected on a crushed crystalline sample of 1 in the 2â€“300 K temperature range at applied dc fields of 400 G (2â€“30 K) and 0.7 T (30â€“300 K).'] | ['temperature range'] | n | n | n | 2
HORHAY_clean | HORHAY | 10.1039/b813220h | ['Thermogravimetric analyses (TGA) were performed on TA SDT 2960 instrument under flowing nitrogen with a heating rate of 10 Â°C minâˆ’1.', 'Thermogravimetric analyses (TGA) were performed on TA SDT 2960 instrument under flowing nitrogen with a heating rate of 10 Â°C minâˆ’1.', 'The TGA data of 1 showed an initial mass loss of 5.87% (calcd.', 'The TGA data of 1 showed an initial mass loss of 5.87% (calcd.', 'The TGA data of 1 showed an initial mass loss of 5.87% (calcd.', ': 6.08%) from room temperature to 125 Â°C, representing the loss of the crystalline water molecules, the residue remains intact until it was heated to 305 Â°C, and then mass loss occurs in a consecutive step and does not stop until heating to 800 Â°C.', 'The TGA data showed that 3 loses lattice water molecules from room temperature to 120 Â°C with observed weight loss of 1.72% (calcd.', 'The TGA data showed that 3 loses lattice water molecules from room temperature to 120 Â°C with observed weight loss of 1.72% (calcd.', 'The TGA data showed that 3 loses lattice water molecules from room temperature to 120 Â°C with observed weight loss of 1.72% (calcd.', ': 2.00%), the remaining complex was broken down above 310 Â°C and decomposition does not end until heating to 800 Â°C.', 'The TGA data revealed that 4 loses the lattice water molecules from room temperature to 145 Â°C with an observed mass loss of 5.31%, which is consistent with the theoretical value of 5.83%, the residue was broken down above 350 Â°C and decomposition does not end until heating to 800 Â°C.', 'The TGA data revealed that 4 loses the lattice water molecules from room temperature to 145 Â°C with an observed mass loss of 5.31%, which is consistent with the theoretical value of 5.83%, the residue was broken down above 350 Â°C and decomposition does not end until heating to 800 Â°C.', 'The TGA data revealed that 4 loses the lattice water molecules from room temperature to 145 Â°C with an observed mass loss of 5.31%, which is consistent with the theoretical value of 5.83%, the residue was broken down above 350 Â°C and decomposition does not end until heating to 800 Â°C.', 'The TGA data revealed that 4 loses the lattice water molecules from room temperature to 145 Â°C with an observed mass loss of 5.31%, which is consistent with the theoretical value of 5.83%, the residue was broken down above 350 Â°C and decomposition does not end until heating to 800 Â°C.', 'The TG curve of 5 shows a weight loss of 6.20% (calcd.', 'The TG curve of 5 shows a weight loss of 6.20% (calcd.', 'The TGA data showed that 6 loses the coordinated and lattice water molecules in the temperature range from room temperature to 150 Â°C with an observed weight loss of 12.64% (cald.', 'The TGA data showed that 6 loses the coordinated and lattice water molecules in the temperature range from room temperature to 150 Â°C with an observed weight loss of 12.64% (cald.', 'The TGA data showed that 6 loses the coordinated and lattice water molecules in the temperature range from room temperature to 150 Â°C with an observed weight loss of 12.64% (cald.', 'The TGA data showed that 6 loses the coordinated and lattice water molecules in the temperature range from room temperature to 150 Â°C with an observed weight loss of 12.64% (cald.', 'The residue was broken down above 355 Â°C and decomposition does not end until heating to 800 Â°C.'] | ['TGA', 'TG', 'TGA', 'TG', 'mass loss', 'mass loss', 'TGA', 'TG', 'weight loss', 'decomposition', 'TGA', 'TG', 'mass loss', 'decomposition', 'TG', 'weight loss', 'TGA', 'TG', 'weight loss', 'temperature range', 'decomposition'] | n | n | n | 1
HORHEC_clean | HORHEC | 10.1039/b813220h | ['Thermogravimetric analyses (TGA) were performed on TA SDT 2960 instrument under flowing nitrogen with a heating rate of 10 Â°C minâˆ’1.', 'Thermogravimetric analyses (TGA) were performed on TA SDT 2960 instrument under flowing nitrogen with a heating rate of 10 Â°C minâˆ’1.', 'The TGA data of 1 showed an initial mass loss of 5.87% (calcd.', 'The TGA data of 1 showed an initial mass loss of 5.87% (calcd.', 'The TGA data of 1 showed an initial mass loss of 5.87% (calcd.', ': 6.08%) from room temperature to 125 Â°C, representing the loss of the crystalline water molecules, the residue remains intact until it was heated to 305 Â°C, and then mass loss occurs in a consecutive step and does not stop until heating to 800 Â°C.', 'The TGA data showed that 3 loses lattice water molecules from room temperature to 120 Â°C with observed weight loss of 1.72% (calcd.', 'The TGA data showed that 3 loses lattice water molecules from room temperature to 120 Â°C with observed weight loss of 1.72% (calcd.', 'The TGA data showed that 3 loses lattice water molecules from room temperature to 120 Â°C with observed weight loss of 1.72% (calcd.', ': 2.00%), the remaining complex was broken down above 310 Â°C and decomposition does not end until heating to 800 Â°C.', 'The TGA data revealed that 4 loses the lattice water molecules from room temperature to 145 Â°C with an observed mass loss of 5.31%, which is consistent with the theoretical value of 5.83%, the residue was broken down above 350 Â°C and decomposition does not end until heating to 800 Â°C.', 'The TGA data revealed that 4 loses the lattice water molecules from room temperature to 145 Â°C with an observed mass loss of 5.31%, which is consistent with the theoretical value of 5.83%, the residue was broken down above 350 Â°C and decomposition does not end until heating to 800 Â°C.', 'The TGA data revealed that 4 loses the lattice water molecules from room temperature to 145 Â°C with an observed mass loss of 5.31%, which is consistent with the theoretical value of 5.83%, the residue was broken down above 350 Â°C and decomposition does not end until heating to 800 Â°C.', 'The TGA data revealed that 4 loses the lattice water molecules from room temperature to 145 Â°C with an observed mass loss of 5.31%, which is consistent with the theoretical value of 5.83%, the residue was broken down above 350 Â°C and decomposition does not end until heating to 800 Â°C.', 'The TG curve of 5 shows a weight loss of 6.20% (calcd.', 'The TG curve of 5 shows a weight loss of 6.20% (calcd.', 'The TGA data showed that 6 loses the coordinated and lattice water molecules in the temperature range from room temperature to 150 Â°C with an observed weight loss of 12.64% (cald.', 'The TGA data showed that 6 loses the coordinated and lattice water molecules in the temperature range from room temperature to 150 Â°C with an observed weight loss of 12.64% (cald.', 'The TGA data showed that 6 loses the coordinated and lattice water molecules in the temperature range from room temperature to 150 Â°C with an observed weight loss of 12.64% (cald.', 'The TGA data showed that 6 loses the coordinated and lattice water molecules in the temperature range from room temperature to 150 Â°C with an observed weight loss of 12.64% (cald.', 'The residue was broken down above 355 Â°C and decomposition does not end until heating to 800 Â°C.'] | ['TGA', 'TG', 'TGA', 'TG', 'mass loss', 'mass loss', 'TGA', 'TG', 'weight loss', 'decomposition', 'TGA', 'TG', 'mass loss', 'decomposition', 'TG', 'weight loss', 'TGA', 'TG', 'weight loss', 'temperature range', 'decomposition'] | n | n | n | 2
HORHIG_clean | HORHIG | 10.1039/b813220h | ['Thermogravimetric analyses (TGA) were performed on TA SDT 2960 instrument under flowing nitrogen with a heating rate of 10 Â°C minâˆ’1.', 'Thermogravimetric analyses (TGA) were performed on TA SDT 2960 instrument under flowing nitrogen with a heating rate of 10 Â°C minâˆ’1.', 'The TGA data of 1 showed an initial mass loss of 5.87% (calcd.', 'The TGA data of 1 showed an initial mass loss of 5.87% (calcd.', 'The TGA data of 1 showed an initial mass loss of 5.87% (calcd.', ': 6.08%) from room temperature to 125 Â°C, representing the loss of the crystalline water molecules, the residue remains intact until it was heated to 305 Â°C, and then mass loss occurs in a consecutive step and does not stop until heating to 800 Â°C.', 'The TGA data showed that 3 loses lattice water molecules from room temperature to 120 Â°C with observed weight loss of 1.72% (calcd.', 'The TGA data showed that 3 loses lattice water molecules from room temperature to 120 Â°C with observed weight loss of 1.72% (calcd.', 'The TGA data showed that 3 loses lattice water molecules from room temperature to 120 Â°C with observed weight loss of 1.72% (calcd.', ': 2.00%), the remaining complex was broken down above 310 Â°C and decomposition does not end until heating to 800 Â°C.', 'The TGA data revealed that 4 loses the lattice water molecules from room temperature to 145 Â°C with an observed mass loss of 5.31%, which is consistent with the theoretical value of 5.83%, the residue was broken down above 350 Â°C and decomposition does not end until heating to 800 Â°C.', 'The TGA data revealed that 4 loses the lattice water molecules from room temperature to 145 Â°C with an observed mass loss of 5.31%, which is consistent with the theoretical value of 5.83%, the residue was broken down above 350 Â°C and decomposition does not end until heating to 800 Â°C.', 'The TGA data revealed that 4 loses the lattice water molecules from room temperature to 145 Â°C with an observed mass loss of 5.31%, which is consistent with the theoretical value of 5.83%, the residue was broken down above 350 Â°C and decomposition does not end until heating to 800 Â°C.', 'The TGA data revealed that 4 loses the lattice water molecules from room temperature to 145 Â°C with an observed mass loss of 5.31%, which is consistent with the theoretical value of 5.83%, the residue was broken down above 350 Â°C and decomposition does not end until heating to 800 Â°C.', 'The TG curve of 5 shows a weight loss of 6.20% (calcd.', 'The TG curve of 5 shows a weight loss of 6.20% (calcd.', 'The TGA data showed that 6 loses the coordinated and lattice water molecules in the temperature range from room temperature to 150 Â°C with an observed weight loss of 12.64% (cald.', 'The TGA data showed that 6 loses the coordinated and lattice water molecules in the temperature range from room temperature to 150 Â°C with an observed weight loss of 12.64% (cald.', 'The TGA data showed that 6 loses the coordinated and lattice water molecules in the temperature range from room temperature to 150 Â°C with an observed weight loss of 12.64% (cald.', 'The TGA data showed that 6 loses the coordinated and lattice water molecules in the temperature range from room temperature to 150 Â°C with an observed weight loss of 12.64% (cald.', 'The residue was broken down above 355 Â°C and decomposition does not end until heating to 800 Â°C.'] | ['TGA', 'TG', 'TGA', 'TG', 'mass loss', 'mass loss', 'TGA', 'TG', 'weight loss', 'decomposition', 'TGA', 'TG', 'mass loss', 'decomposition', 'TG', 'weight loss', 'TGA', 'TG', 'weight loss', 'temperature range', 'decomposition'] | n | n | n | 3
YORZAH_clean | YORZAH | 10.1039/b814066a | ['\nVariable temperature magnetic susceptibility data were collected for 4 in the 2 to 300 K temperature range with an applied magnetic field of 0.3 T.'] | ['temperature range'] | n | n | n | 2
COYTEQ_clean | COYTEQ | 10.1039/b816205k | ['The magnetic susceptibilities in the temperature range of 1.8â€“300 K were measured on a Quantum Design MPMS7 SQUID magnetometer in a field of 2000 Oe.'] | ['temperature range'] | n | n | n
COYTIU_clean | COYTIU | 10.1039/b816205k | ['The magnetic susceptibilities in the temperature range of 1.8â€“300 K were measured on a Quantum Design MPMS7 SQUID magnetometer in a field of 2000 Oe.'] | ['temperature range'] | n | n | n
COYTOA_clean | COYTOA | 10.1039/b816205k | ['The magnetic susceptibilities in the temperature range of 1.8â€“300 K were measured on a Quantum Design MPMS7 SQUID magnetometer in a field of 2000 Oe.'] | ['temperature range'] | n | n | n
COYTUG01_clean | COYTUG01 | 10.1039/b816205k | ['The magnetic susceptibilities in the temperature range of 1.8â€“300 K were measured on a Quantum Design MPMS7 SQUID magnetometer in a field of 2000 Oe.'] | ['temperature range'] | n | n | n
COYTUG_clean | COYTUG | 10.1039/b816205k | ['The magnetic susceptibilities in the temperature range of 1.8â€“300 K were measured on a Quantum Design MPMS7 SQUID magnetometer in a field of 2000 Oe.'] | ['temperature range'] | n | n | n
COYVAO01_clean | COYVAO01 | 10.1039/b816205k | ['The magnetic susceptibilities in the temperature range of 1.8â€“300 K were measured on a Quantum Design MPMS7 SQUID magnetometer in a field of 2000 Oe.'] | ['temperature range'] | n | n | n
COYVAO_clean | COYVAO | 10.1039/b816205k | ['The magnetic susceptibilities in the temperature range of 1.8â€“300 K were measured on a Quantum Design MPMS7 SQUID magnetometer in a field of 2000 Oe.'] | ['temperature range'] | n | n | n
COYVES01_clean | COYVES01 | 10.1039/b816205k | ['The magnetic susceptibilities in the temperature range of 1.8â€“300 K were measured on a Quantum Design MPMS7 SQUID magnetometer in a field of 2000 Oe.'] | ['temperature range'] | n | n | n
COYVES_clean | COYVES | 10.1039/b816205k | ['The magnetic susceptibilities in the temperature range of 1.8â€“300 K were measured on a Quantum Design MPMS7 SQUID magnetometer in a field of 2000 Oe.'] | ['temperature range'] | n | n | n
DUFZOU_clean | DUFZOU | 10.1039/b821496d | ['The complex 3 lost coordinated water molecules with the weight loss of 5.82% (calcd.', 'The TG and EA measurements for 3a, obtained by heating 3 under 140 Â°C for 24 h, were carried out, and the results show all free water molecules in the 1D channel disappeared completely (Fig. S4 ).', 'The weight loss of 6.45% (calculated 6.82%) from 140 Â°C to 310 Â°C corresponds to the loss of three coordinated H2O per TbFe1.5 unit of 3a.', '3a was further immersed into ethanol for 48 h, and 3b was formed by adsorbing two C2H5OH per TbFe1.5 unit, which is supported by the TG and EA of 3b.', 'The weight loss of 9.59% between 25 and 150 Â°C is consistent with the calculated value of 10.41% in 3b, corresponding to the loss of two C2H5OH per TbFe1.5 unit (Fig. S4 ).', 'Overall, these results indicate an S = 2 high-spin ground state Fe2+ in the HMOFs in the temperature range of 82â€“298 K.', 'The high-spin Fe2+ was also confirmed by the bulk magnetic measurements of a polycrystalline sample of 2 in the temperature range of 2â€“303 K (Fig. S6 ).'] | ['weight loss', 'TG', 'weight loss', 'TG', 'weight loss', 'temperature range', 'temperature range'] | n | n | n | 1
DUFZUA_clean | DUFZUA | 10.1039/b821496d | ['The complex 3 lost coordinated water molecules with the weight loss of 5.82% (calcd.', 'The TG and EA measurements for 3a, obtained by heating 3 under 140 Â°C for 24 h, were carried out, and the results show all free water molecules in the 1D channel disappeared completely (Fig. S4 ).', 'The weight loss of 6.45% (calculated 6.82%) from 140 Â°C to 310 Â°C corresponds to the loss of three coordinated H2O per TbFe1.5 unit of 3a.', '3a was further immersed into ethanol for 48 h, and 3b was formed by adsorbing two C2H5OH per TbFe1.5 unit, which is supported by the TG and EA of 3b.', 'The weight loss of 9.59% between 25 and 150 Â°C is consistent with the calculated value of 10.41% in 3b, corresponding to the loss of two C2H5OH per TbFe1.5 unit (Fig. S4 ).', 'Overall, these results indicate an S = 2 high-spin ground state Fe2+ in the HMOFs in the temperature range of 82â€“298 K.', 'The high-spin Fe2+ was also confirmed by the bulk magnetic measurements of a polycrystalline sample of 2 in the temperature range of 2â€“303 K (Fig. S6 ).'] | ['weight loss', 'TG', 'weight loss', 'TG', 'weight loss', 'temperature range', 'temperature range'] | n | n | n | 2
VUHGAH_clean | VUHGAH | 10.1039/b822394g | ['The magnetic measurements in the temperature range of 1.8 to 300 K were carried out on a Quantum Design MPMS7 SQUID magnetometer in a filed of 2000 Oe.', 'Thermogravimetric analyses (TGA) was carried out for 1 and the result showed that 1 has high thermal stability since no weight loss was observed for 1 up to ca. 350 Â°C.', 'Thermogravimetric analyses (TGA) was carried out for 1 and the result showed that 1 has high thermal stability since no weight loss was observed for 1 up to ca. 350 Â°C.', 'Thermogravimetric analyses (TGA) was carried out for 1 and the result showed that 1 has high thermal stability since no weight loss was observed for 1 up to ca. 350 Â°C.'] | ['temperature range', 'TGA', 'TG', 'weight loss'] | n | n | n
UGUGUZ_clean | UGUGUZ | 10.1039/b900618d | ['\n\nTGA for complexes 1â€“3 was carried out from 22 to 800 Â°C.', '\n\nTGA for complexes 1â€“3 was carried out from 22 to 800 Â°C.', 'The TGA curves of the three compounds are similar, and compound 1 was used as an example.', 'The TGA curves of the three compounds are similar, and compound 1 was used as an example.', 'It exhibits two main steps of weight loss.', 'The first weight loss takes place between 30â€“250 Â°C.', 'The total weight loss in this temperature range is about 24%, corresponding to the loss of uncoordinated and coordinated water molecules (calcd 24.4%).', 'The total weight loss in this temperature range is about 24%, corresponding to the loss of uncoordinated and coordinated water molecules (calcd 24.4%).', 'The second weight loss, 30.9%, occurred between 421â€“732 Â°C, which was due to the loss of the pztc4âˆ’ ligand (calcd 34.4%).', 'The TG experiment for the complexes was performed using a NETZSCH TG 209 instrument with a heating rate of 10 Â°C minâˆ’1.'] | ['TGA', 'TG', 'TGA', 'TG', 'weight loss', 'weight loss', 'weight loss', 'temperature range', 'weight loss', 'TG'] | n | n | n | 3
UGUHAG_clean | UGUHAG | 10.1039/b900618d | ['\n\nTGA for complexes 1â€“3 was carried out from 22 to 800 Â°C.', '\n\nTGA for complexes 1â€“3 was carried out from 22 to 800 Â°C.', 'The TGA curves of the three compounds are similar, and compound 1 was used as an example.', 'The TGA curves of the three compounds are similar, and compound 1 was used as an example.', 'It exhibits two main steps of weight loss.', 'The first weight loss takes place between 30â€“250 Â°C.', 'The total weight loss in this temperature range is about 24%, corresponding to the loss of uncoordinated and coordinated water molecules (calcd 24.4%).', 'The total weight loss in this temperature range is about 24%, corresponding to the loss of uncoordinated and coordinated water molecules (calcd 24.4%).', 'The second weight loss, 30.9%, occurred between 421â€“732 Â°C, which was due to the loss of the pztc4âˆ’ ligand (calcd 34.4%).', 'The TG experiment for the complexes was performed using a NETZSCH TG 209 instrument with a heating rate of 10 Â°C minâˆ’1.'] | ['TGA', 'TG', 'TGA', 'TG', 'weight loss', 'weight loss', 'weight loss', 'temperature range', 'weight loss', 'TG'] | n | n | n | 2
QUPDEL_clean | QUPDEL | 10.1039/b904764f | ['Magnetic susceptibility measurements on polycrystalline samples of 1â€“3 were performed in the temperature range of 2â€“300 K with a Quantum Design SQUID magnetometer.', 'Differential scanning calorimetry (DSC) for 1 was performed on Perkin-Elmer Pyris 1 equipment in the temperature range 293â€“98 K by using helium as purging gas and with a 10 K minâˆ’1 cooling rate.', 'This plot is characteristic of the occurrence of a weak intramolecular ferromagnetic interaction between Gd(III) ions, the decrease of Ï‡MT in the lower temperature range being most likely due to a small intermolecular antiferromagnetic coupling, the isotropic character of the Gd(III) ion making negligible the zero-field spliting effects.'] | ['temperature range', 'temperature range', 'temperature range'] | n | n | n
OGOWAJ_clean | OGOWAJ | 10.1039/b905190m | ['TGA was performed on a Perkin-Elmer TG-7 analyzer heated from 25 to 650 Â°C under nitrogen.', 'TGA was performed on a Perkin-Elmer TG-7 analyzer heated from 25 to 650 Â°C under nitrogen.', '\nTo characterize the thermal stabilities of compounds 1â€“4, their thermal behaviour was investigated under nitrogen atmosphere with a heating rate of 10 Â°C minâˆ’1 by TGA (Fig. 5).', '\nTo characterize the thermal stabilities of compounds 1â€“4, their thermal behaviour was investigated under nitrogen atmosphere with a heating rate of 10 Â°C minâˆ’1 by TGA (Fig. 5).', 'For 2, the weight loss in the range of 50â€“330 Â°C is attributed to the gradual release of uncoordinated solvent molecules (DMF and H2O) (obsd 9.28%, calcd 9.70%).', 'For 3, the weight loss in the range of 140â€“234 Â°C corresponds to the departure of DMF and water (obsd 8.20%, calcd 9.05%).', 'For 4, the decomposition of the compound occurs at ca. 310 Â°C, with the residue of ZnO (obsd 15.89%, calcd 17.42%).'] | ['TGA', 'TG', 'TGA', 'TG', 'weight loss', 'weight loss', 'decomposition'] | n | n | n | 2
OHIHOD_clean | OHIHOD | 10.1039/b907107e | ['Given that compounds of the same structure type show similar thermal behavior, thermomogravimetric analyses (TGA) were performed on single-phase polycrystalline samples of the representative compound 1 in N2 atmosphere from 35 to 1200 Â°C to assess its thermal stability.', 'Given that compounds of the same structure type show similar thermal behavior, thermomogravimetric analyses (TGA) were performed on single-phase polycrystalline samples of the representative compound 1 in N2 atmosphere from 35 to 1200 Â°C to assess its thermal stability.', 'The TGA curve shows that the framework can be stable up to 240 Â°C, revealing that the hydrogen bonds between guest HAmTAZ+ cations and the negatively-charged host framework are very strong, which is consistent with the result from crystal structure analysis.', 'The TGA curve shows that the framework can be stable up to 240 Â°C, revealing that the hydrogen bonds between guest HAmTAZ+ cations and the negatively-charged host framework are very strong, which is consistent with the result from crystal structure analysis.', 'Beyond 240 Â°C, the guest cations together with the coordinated water molecules began to depart from the channels and completed at 320 Â°C with an observed weight loss of 18.77% (calculated value, 18.08%).', 'The thermal decomposition behavior of compound 1 was determined by thermogravimetric analyses (TGA), which was performed on a NETSCHZ STA-449C thermoanalyzer coupled with a NETSCH QMS403C mass sepectrometer with a heating rate of 10 Â°C minâˆ’1 under nitrogen atmosphere.', 'The thermal decomposition behavior of compound 1 was determined by thermogravimetric analyses (TGA), which was performed on a NETSCHZ STA-449C thermoanalyzer coupled with a NETSCH QMS403C mass sepectrometer with a heating rate of 10 Â°C minâˆ’1 under nitrogen atmosphere.', 'The thermal decomposition behavior of compound 1 was determined by thermogravimetric analyses (TGA), which was performed on a NETSCHZ STA-449C thermoanalyzer coupled with a NETSCH QMS403C mass sepectrometer with a heating rate of 10 Â°C minâˆ’1 under nitrogen atmosphere.'] | ['TGA', 'TG', 'TGA', 'TG', 'weight loss', 'TGA', 'TG', 'decomposition'] | n | n | n | 3
OHAQEU_clean | OHAQEU | 10.1039/b908486j | ['TGA/DTG/QMS measurements were performed on a freshly prepared sample and show one peak in the temperature regions: 60â€“120 Â°C and one peak above 160 Â°C, both assigned to the collective loss of H2O and CNâˆ’.', 'TGA/DTG/QMS measurements were performed on a freshly prepared sample and show one peak in the temperature regions: 60â€“120 Â°C and one peak above 160 Â°C, both assigned to the collective loss of H2O and CNâˆ’.', 'Thermogravimetric data in the temperature range 25â€“400 Â°C were collected on a Mettler Toledo TGA/SDTA 851e microthermogravimeter equipped with QMS Thermostar GSD 300 T Balzers at a heating rate of 5 Â°C minâˆ’1 in an Ar atmosphere.', 'Thermogravimetric data in the temperature range 25â€“400 Â°C were collected on a Mettler Toledo TGA/SDTA 851e microthermogravimeter equipped with QMS Thermostar GSD 300 T Balzers at a heating rate of 5 Â°C minâˆ’1 in an Ar atmosphere.', 'Thermogravimetric data in the temperature range 25â€“400 Â°C were collected on a Mettler Toledo TGA/SDTA 851e microthermogravimeter equipped with QMS Thermostar GSD 300 T Balzers at a heating rate of 5 Â°C minâˆ’1 in an Ar atmosphere.'] | ['TGA', 'TG', 'TGA', 'TG', 'temperature range'] | n | n | n | 1
WUDQIW_clean | WUDQIW | 10.1039/b909683c | ['The temperature dependence of the magnetic susceptibility was measured at 2 kOe in the 2â€“300 K temperature range for 1.'] | ['temperature range'] | n | n | n
BURHUS_clean | BURHUS | 10.1039/b911000c | ['The thermogravimetric analyses (TGA) were performed on Perkin-Elmer TGA 7 thermogravimetric analyzer in the air with a heating rate of 10 Â°C minâˆ’1.', 'The thermogravimetric analyses (TGA) were performed on Perkin-Elmer TGA 7 thermogravimetric analyzer in the air with a heating rate of 10 Â°C minâˆ’1.', 'Magnetic susceptibility data were collected over the temperature range 300â€“2 K at a magnetic field of 1000 Oe on a quantum design MPMS-5 SQUID magnetometer.', 'The TG curve of 1 shows a total weight loss of 28.93% in the region 230â€“520 Â°C, which is attributed to the loss of piperazine molecules (calc. 28.66%) (Fig. S3a).', 'The TG curve of 1 shows a total weight loss of 28.93% in the region 230â€“520 Â°C, which is attributed to the loss of piperazine molecules (calc. 28.66%) (Fig. S3a).', 'TG analysis for 2 shows a total weight loss of 18.15% between 180 and 530 Â°C, corresponding to the loss of the organic parts (calc. 20.09%) (Fig. S3b).', 'TG analysis for 2 shows a total weight loss of 18.15% between 180 and 530 Â°C, corresponding to the loss of the organic parts (calc. 20.09%) (Fig. S3b).', 'The TG curve of 3 shows a weight loss of 14.28% in the temperature range of 160â€“400 Â°C, corresponding to the loss of the dimethylamine molecules (calc. 15.62%) (Fig. S3c).', 'The TG curve of 3 shows a weight loss of 14.28% in the temperature range of 160â€“400 Â°C, corresponding to the loss of the dimethylamine molecules (calc. 15.62%) (Fig. S3c).', 'The TG curve of 3 shows a weight loss of 14.28% in the temperature range of 160â€“400 Â°C, corresponding to the loss of the dimethylamine molecules (calc. 15.62%) (Fig. S3c).'] | ['TGA', 'TG', 'temperature range', 'TG', 'weight loss', 'TG', 'weight loss', 'TG', 'weight loss', 'temperature range'] | n | n | n | 3
BURJOO_clean | BURJOO | 10.1039/b911950g | ['The magnetic susceptibility measurements of the polycrystalline samples were measured over the temperature range 2â€“300 K with a Quantum Design MPMS-XL7 SQUID magnetometer using an applied magnetic field of 1000 Oe.'] | ['temperature range'] | n | n | n
VUNYUZ_clean | VUNYUZ | 10.1039/b912972n | ['Thermogravimetric analysis (TGA) experiments were carried out on a Perkin-Elmer Diamond SII thermal analyzer from room temperature to 800 Â°C under a nitrogen atmosphere at a heating rate of 10 Â°C minâˆ’1.', 'Thermogravimetric analysis (TGA) experiments were carried out on a Perkin-Elmer Diamond SII thermal analyzer from room temperature to 800 Â°C under a nitrogen atmosphere at a heating rate of 10 Â°C minâˆ’1.', 'Thermogravimetric analysis (TGA) experiments were carried out on a Perkin-Elmer Diamond SII thermal analyzer from room temperature to 800 Â°C under a nitrogen atmosphere at a heating rate of 10 Â°C minâˆ’1.', 'All the magnetic susceptibility data for crushed crystalline samples of the complexes 1â€“4 were collected in the 2 K to 300 K temperature range at an applied dc field of 1.0 T.', '\nTo examine the thermal stabilities of 1â€“5, thermal gravimetric analysis (TGA) experiments of these crystalline materials were performed by heating the corresponding complexes from room temperature to 800 Â°C with a heating rate of 10 Â°C minâˆ’1 under a nitrogen atmosphere (Fig. S19, ESI).', '\nTo examine the thermal stabilities of 1â€“5, thermal gravimetric analysis (TGA) experiments of these crystalline materials were performed by heating the corresponding complexes from room temperature to 800 Â°C with a heating rate of 10 Â°C minâˆ’1 under a nitrogen atmosphere (Fig. S19, ESI).', '\nTo examine the thermal stabilities of 1â€“5, thermal gravimetric analysis (TGA) experiments of these crystalline materials were performed by heating the corresponding complexes from room temperature to 800 Â°C with a heating rate of 10 Â°C minâˆ’1 under a nitrogen atmosphere (Fig. S19, ESI).', 'The TGA curve for 1 shows the first weight loss of the 4.01% occurred between 45 and 105 Â°C (obsd: peaking at 72 Â°C), which indicates that the loss of the 6.13% occurred between 35 and 140 Â°C (obsd: peaking at 72 Â°C), which indicates that the loss of lattice water molecules (calcd: 6.17%) commences just above room temperature (Fig. S19a, ESI).', 'The TGA curve for 1 shows the first weight loss of the 4.01% occurred between 45 and 105 Â°C (obsd: peaking at 72 Â°C), which indicates that the loss of the 6.13% occurred between 35 and 140 Â°C (obsd: peaking at 72 Â°C), which indicates that the loss of lattice water molecules (calcd: 6.17%) commences just above room temperature (Fig. S19a, ESI).', 'The TGA curve for 1 shows the first weight loss of the 4.01% occurred between 45 and 105 Â°C (obsd: peaking at 72 Â°C), which indicates that the loss of the 6.13% occurred between 35 and 140 Â°C (obsd: peaking at 72 Â°C), which indicates that the loss of lattice water molecules (calcd: 6.17%) commences just above room temperature (Fig. S19a, ESI).', 'Then the thermal decomposition profile exhibits a gradual weight loss of 4.39% until about 260 Â°C relating to the release of the coordination water molecules (calcd: 4.34%).', 'Then the thermal decomposition profile exhibits a gradual weight loss of 4.39% until about 260 Â°C relating to the release of the coordination water molecules (calcd: 4.34%).', 'The dehydration process is followed by the sharp weight decreases (obsd: peaking at 280 and 291 Â°C) in the temperature range of 260â€“590 Â°C, which can be attributed to the loss of L ligands, showing the collapse of the 3D coordination framework.', 'In the case of 2, the first weight loss of 12.45% (calcd: 12.02%) in the range 40â€“120 Â°C corresponds to a gradual removal of the lattice and coordination water molecules (Fig. S19b, ESI).', 'With that, the decomposition of the residuary components occurs with two consecutive steps of weight loss (peaking at 261 and 298 Â°C).', 'With that, the decomposition of the residuary components occurs with two consecutive steps of weight loss (peaking at 261 and 298 Â°C).', 'With regard to 3, lattice water molecules (calcd: 4.34%), methanol guests (calcd: 1.29%) and coordinated water molecules (calcd: 5.79%) are released from 30 to 130 Â°C (peaking at 113 Â°C), as revealed by a total weight loss of 13.49% (Fig. S19c, ESI).', 'The host framework starts to decompose when heating above 200 Â°C with three consecutive steps of weight loss to yield the residue CuO about beyond 650 Â°C (obsd: 24.11%; calcd: 25.56%).', 'Two endothermic peaks (249 and 260 Â°C) in the TGA curve also recorded the weight loss processes of the relevant various groups.', 'Two endothermic peaks (249 and 260 Â°C) in the TGA curve also recorded the weight loss processes of the relevant various groups.', 'Two endothermic peaks (249 and 260 Â°C) in the TGA curve also recorded the weight loss processes of the relevant various groups.', 'In comparison with 1â€“3, complex 4 shows higher thermal stability with the first weight loss of 6.89% (calcd: 7.03%) corresponding to one lattice water molecule and two coordinated aqua molecules (peaking at 148 Â°C) (Fig. S19d, ESI).', 'Then the mass remained largely unchanged until the decomposition onsets the temperature of 310 Â°C.', 'The critical weight losses in the temperature range of 310â€“430 Â°C indicate that the whole framework begins to decompose with the endothermic peak value of 375 Â°C, which does not stop until heating to 800 Â°C.', 'The critical weight losses in the temperature range of 310â€“430 Â°C indicate that the whole framework begins to decompose with the endothermic peak value of 375 Â°C, which does not stop until heating to 800 Â°C.', 'In addition, the TGA curve of 5 exhibits three main steps of weight loss (Fig. S19e, ESI).', 'In addition, the TGA curve of 5 exhibits three main steps of weight loss (Fig. S19e, ESI).', 'In addition, the TGA curve of 5 exhibits three main steps of weight loss (Fig. S19e, ESI).', 'The first weight loss of 6.23% appears between 60 and 150 Â°C (peaking at 132 Â°C), which can be attributed to the loss of the lattice and coordinated water molecules (calculated, 6.12%).', 'The weight loss of 69.67% observed from 300 to 600 Â°C is very close to the calculated value of 68.43%, which corresponds to the components of phen and L ligands.', 'The final residue is not characterized because its weight loss does not stop until heating ends at 800 Â°C.'] | ['TGA', 'TG', 'thermogravimetric analysis', 'temperature range', 'TGA', 'TG', 'thermal gravimetric', 'TGA', 'TG', 'weight loss', 'weight loss', 'decomposition', 'temperature range', 'weight loss', 'weight loss', 'decomposition', 'weight loss', 'weight loss', 'TGA', 'TG', 'weight loss', 'weight loss', 'decomposition', 'weight loss', 'temperature range', 'TGA', 'TG', 'weight loss', 'weight loss', 'weight loss', 'weight loss'] | n | n | n | S1
PURJES_clean | PURJES | 10.1039/b913910a | ['\nThermal analysis of 2â€“4 shows 15â€“30% of weight loss between room temperature and 200 Â°C, corresponding to the loss of DMF and water molecules from the host cavity (see ESI ).', '\nThermal analysis of 2â€“4 shows 15â€“30% of weight loss between room temperature and 200 Â°C, corresponding to the loss of DMF and water molecules from the host cavity (see ESI ).'] | ['thermal analysis', 'weight loss'] | n | n | n | 2
PURJIW_clean | PURJIW | 10.1039/b913910a | ['\nThermal analysis of 2â€“4 shows 15â€“30% of weight loss between room temperature and 200 Â°C, corresponding to the loss of DMF and water molecules from the host cavity (see ESI ).', '\nThermal analysis of 2â€“4 shows 15â€“30% of weight loss between room temperature and 200 Â°C, corresponding to the loss of DMF and water molecules from the host cavity (see ESI ).'] | ['thermal analysis', 'weight loss'] | n | n | n | 3
RUBTAK01_SL | RUBTAK01 | 10.1039/b914919h | ['X-Ray thermodiffractometry and TGA indicate that the thermal stability of the Zr muconate is close to 250 Â°C under air atmosphere (Fig. S4 and S5), compared to 450 Â°C for the Zr terepththalate UiO-66, which is in agreement with an easier thermal degradation of the olefin spacer (muconate) with respect to the aromatic spacer (terephthalate).', 'X-Ray thermodiffractometry and TGA indicate that the thermal stability of the Zr muconate is close to 250 Â°C under air atmosphere (Fig. S4 and S5), compared to 450 Â°C for the Zr terepththalate UiO-66, which is in agreement with an easier thermal degradation of the olefin spacer (muconate) with respect to the aromatic spacer (terephthalate).'] | ['TGA', 'TG'] | n | n | n | UiO66
QUKYOL_clean | QUKYOL | 10.1039/b915459k | ['Magnetic susceptibilities were measured over the temperature range 2â€“300 K with an applied magnetic field of 2 kOe.', 'The magnetizations after zero-field-cooling (ZFC) and field-cooling (FC) in the temperature range of 2â€“15 K and at low applied field of 50 Oe coincide with each other and indicate the absence of long-range magnetic ordering above 2 K.'] | ['temperature range', 'temperature range'] | n | n | n
QUKYUR_clean | QUKYUR | 10.1039/b915459k | ['Magnetic susceptibilities were measured over the temperature range 2â€“300 K with an applied magnetic field of 2 kOe.', 'The magnetizations after zero-field-cooling (ZFC) and field-cooling (FC) in the temperature range of 2â€“15 K and at low applied field of 50 Oe coincide with each other and indicate the absence of long-range magnetic ordering above 2 K.'] | ['temperature range', 'temperature range'] | n | n | n
OGIYAF_clean | OGIYAF | 10.1039/b916878h | ['TGA analyses were performed under He at a scan rate of 0.5 Â°C minâˆ’1 using a Setaram TG 92 system directly connected to a mass detector.', 'TGA analyses were performed under He at a scan rate of 0.5 Â°C minâˆ’1 using a Setaram TG 92 system directly connected to a mass detector.', '\nA TGA study was done for complex 1a in the temperature range 0â€“300 Â°C under He at a scan rate of 0.5 Â°C minâˆ’1 using a Setaram TG 92 system directly connected to a mass detector.', '\nA TGA study was done for complex 1a in the temperature range 0â€“300 Â°C under He at a scan rate of 0.5 Â°C minâˆ’1 using a Setaram TG 92 system directly connected to a mass detector.', '\nA TGA study was done for complex 1a in the temperature range 0â€“300 Â°C under He at a scan rate of 0.5 Â°C minâˆ’1 using a Setaram TG 92 system directly connected to a mass detector.', 'The TGA plot (Fig. 7) showed no change in weight up to 210 Â°C.', 'The TGA plot (Fig. 7) showed no change in weight up to 210 Â°C.', 'A loss of 15% weight in the temperature range of 215â€“220 Â°C corresponding to the loss of lattice formamide was noticed.', 'From 220 Â°C to 235 Â°C the weight loss corresponds to 65% which can be accounted for the loss of two coordinated formamides and two formate anions.', 'No weight loss above 235 Â°C indicated the formation of a stable co-oxide.', 'The TGA analysis of 2a was done in the temperature range 0â€“1000 Â°C.', 'The TGA analysis of 2a was done in the temperature range 0â€“1000 Â°C.', 'The TGA analysis of 2a was done in the temperature range 0â€“1000 Â°C.', 'A 34% weight loss corresponding to the loss of two water and two formamides was observed until 216 Â°C followed by further weight loss due to the elimination of four formates until 410 Â°C.', '\nTemperature dependent magnetisation data of 1a were collected in the temperature range 2â€“300 K in an applied magnetic field of 2000 G using a quantum designed SQUID magnetometer.', 'The Ï‡Mâˆ’1vs.T data in the temperature range 25â€“300 K were fitted well using the Curieâ€“Weiss equation with the parameters C = 3.11 cm3 molâˆ’1 K and Î¸ = âˆ’28.06 K.', 'The magnetic properties in the form of Ï‡MTvs.T plot per Cr(III) ion (Fig. 13) reveal that complex 2a is paramagnetic in nature with a constant Ï‡MT = 1.39 cm3 molâˆ’1 K in the temperature range 2â€“300 K.', 'From a magnetic point of view, antiferromagnetic interactions dominated in the high temperature range in both 1a and 1b and showed spin canting behaviour.'] | ['TGA', 'TG', 'TGA', 'TG', 'temperature range', 'TGA', 'TG', 'temperature range', 'weight loss', 'weight loss', 'TGA', 'TG', 'temperature range', 'weight loss', 'temperature range', 'temperature range', 'temperature range', 'temperature range'] | n | n | n | 1b
LUQGAG_clean | LUQGAG | 10.1039/b917512a | ['Solid samples of 1 and 3 were transferred to preweighed analysis tubes, which were capped with Transeals and evacuated by heating at 160 Â°C under dynamic vacuum until an outgas rate of less than 2 mTorr minâˆ’1 (0.27 Pa minâˆ’1) was achieved (ca. two days).', 'Solid samples of 1 and 3 were transferred to preweighed analysis tubes, which were capped with Transeals and evacuated by heating at 160 Â°C under dynamic vacuum until an outgas rate of less than 2 mTorr minâˆ’1 (0.27 Pa minâˆ’1) was achieved (ca. two days).', 'The outgas rate was again confirmed to be less than 2 mTorr minâˆ’1 (0.27 Pa minâˆ’1).', 'The outgas rate was again confirmed to be less than 2 mTorr minâˆ’1 (0.27 Pa minâˆ’1).', 'Thermogravimetric analyses were carried out at a ramp rate of 1 Â°C minâˆ’1 in a nitrogen flow with a TA Instruments TGA Q5000 V3.1 Build 246.', 'Thermogravimetric analyses were carried out at a ramp rate of 1 Â°C minâˆ’1 in a nitrogen flow with a TA Instruments TGA Q5000 V3.1 Build 246.'] | ['TGA', 'TG', 'TGA', 'TG', 'TGA', 'TG'] | n | n | n | Co(1,3-bdp)
BUPFAU_clean | BUPFAU | 10.1039/b918159h | ['The thermogravimetric analysis (TGA) of 1 shows no weight loss up to 250 Â°C, indicating the difficulty in removing DMF, which is in agreement with small window of channels.', 'The thermogravimetric analysis (TGA) of 1 shows no weight loss up to 250 Â°C, indicating the difficulty in removing DMF, which is in agreement with small window of channels.', 'The thermogravimetric analysis (TGA) of 1 shows no weight loss up to 250 Â°C, indicating the difficulty in removing DMF, which is in agreement with small window of channels.', 'The thermogravimetric analysis (TGA) of 1 shows no weight loss up to 250 Â°C, indicating the difficulty in removing DMF, which is in agreement with small window of channels.', 'There are two weight losses observed: 29.5% in the range of 250â€“330 Â°C and 36.2% in the range of 330â€“790 Â°C, which correspond to the consecutive loss of 32 DMF (calc. 29.3%), and removal of chlorides, C, H, N atoms of Hamtz groups and 29 S atoms (calc. 36.4%), respectively.'] | ['TGA', 'TG', 'thermogravimetric analysis', 'weight loss', 'weight loss'] | n | n | n | 2
BUPFEY_clean | BUPFEY | 10.1039/b918159h | ['The thermogravimetric analysis (TGA) of 1 shows no weight loss up to 250 Â°C, indicating the difficulty in removing DMF, which is in agreement with small window of channels.', 'The thermogravimetric analysis (TGA) of 1 shows no weight loss up to 250 Â°C, indicating the difficulty in removing DMF, which is in agreement with small window of channels.', 'The thermogravimetric analysis (TGA) of 1 shows no weight loss up to 250 Â°C, indicating the difficulty in removing DMF, which is in agreement with small window of channels.', 'The thermogravimetric analysis (TGA) of 1 shows no weight loss up to 250 Â°C, indicating the difficulty in removing DMF, which is in agreement with small window of channels.', 'There are two weight losses observed: 29.5% in the range of 250â€“330 Â°C and 36.2% in the range of 330â€“790 Â°C, which correspond to the consecutive loss of 32 DMF (calc. 29.3%), and removal of chlorides, C, H, N atoms of Hamtz groups and 29 S atoms (calc. 36.4%), respectively.'] | ['TGA', 'TG', 'thermogravimetric analysis', 'weight loss', 'weight loss'] | n | n | n | 3
DUQSEO_clean | DUQSEO | 10.1039/b919243c | ['The TG diagram shows a weight loss effect (4%) in the 90â€“140 Â°C temperature range that corresponds to the elimination of one water molecule.', 'The TG diagram shows a weight loss effect (4%) in the 90â€“140 Â°C temperature range that corresponds to the elimination of one water molecule.', 'The TG diagram shows a weight loss effect (4%) in the 90â€“140 Â°C temperature range that corresponds to the elimination of one water molecule.', 'After this smooth release, complete decomposition of the material occurs above 310 Â°C, The powder X-ray spectrum matches well with that calculated from the X-ray single crystal data thus indicating the purity of the product.', 'Thermal behaviour was studied under an air flow using a Shimadzu TGA-50 and Shimadzu DSC-50 equipment, at heating rates of 20 Â°C minâˆ’1 and 10 Â°C minâˆ’1, respectively.', 'Thermal behaviour was studied under an air flow using a Shimadzu TGA-50 and Shimadzu DSC-50 equipment, at heating rates of 20 Â°C minâˆ’1 and 10 Â°C minâˆ’1, respectively.', 'It should be noted that the structure collapses after elimination of crystallisation water molecules in the 90â€“140 Â°C temperature range and consequently adsorption studies were not performed.'] | ['TG', 'weight loss', 'temperature range', 'decomposition', 'TGA', 'TG', 'temperature range'] | n | n | n | [La(Pmtz)(TzC)(H2O)3](H2O)
KUNLEL_clean | KUNLEL | 10.1039/b922690g | ['Compounds 1 and 2 were subjected to TGA with a heating rate of 10 Â°C minâˆ’1 under an atmosphere of dry N2 using a Mettler Toledo TGA/SDTA 851e instrument.', 'Compounds 1 and 2 were subjected to TGA with a heating rate of 10 Â°C minâˆ’1 under an atmosphere of dry N2 using a Mettler Toledo TGA/SDTA 851e instrument.', 'The 5.1% mass loss indicated by the TG trace suggests the loss of 5.3 water molecules (calculated 5.1%).', 'The 5.1% mass loss indicated by the TG trace suggests the loss of 5.3 water molecules (calculated 5.1%).', 'This accounts for the loss of two extra water molecules in the TG.', 'The wide endothermic peak at approximately 180 Â°C in the DSC curve corresponds to a mass loss of 18.05% on the TG.', 'The wide endothermic peak at approximately 180 Â°C in the DSC curve corresponds to a mass loss of 18.05% on the TG.', 'A variable temperature PXRD was performed on compound 1 over the temperature range 20â€“150 Â°C (Fig. 4).', 'Decomposition occurs above 350 Â°C.', 'DSC analysis of compound 2 shows an endothermic peak at approximately 120 Â°C which corresponds to the mass loss of water from the crystal lattice.', 'TG analysis indicates a mass loss of 12.75% over the temperature range 50â€“200 Â°C which correlates to a loss of 5 water molecules (calculated 12.86%).', 'TG analysis indicates a mass loss of 12.75% over the temperature range 50â€“200 Â°C which correlates to a loss of 5 water molecules (calculated 12.86%).', 'TG analysis indicates a mass loss of 12.75% over the temperature range 50â€“200 Â°C which correlates to a loss of 5 water molecules (calculated 12.86%).', 'Decomposition occurs above 350 Â°C.', 'Variable temperature PXRD of compound 2 over the temperature range 20â€“160 Â°C shows a loss of crystallinity by 160 Â°C corresponding to the loss of H2O.'] | ['TGA', 'TG', 'TG', 'mass loss', 'TG', 'TG', 'mass loss', 'temperature range', 'decomposition', 'mass loss', 'TG', 'temperature range', 'mass loss', 'decomposition', 'temperature range'] | n | n | n | 2
HUSQES_clean | HUSQES | 10.1039/b922732f | ['\nThe results of TG-DTG analysis performed for 3 and 6 were suggestive for an appreciable thermal stability of the compounds.', 'Thus, [Mo2O6(tr2cy)] 3 does not show any weight loss until a temperature of 360 Â°C.', 'The DTG curve indicates one endothermic peak with a maximum at 390 Â°C and a total weight loss (38.2%) between 360 and 490 Â°C corresponds to elimination of the organic ligand.', 'The DTG curve indicates one endothermic peak with a maximum at 390 Â°C and a total weight loss (38.2%) between 360 and 490 Â°C corresponds to elimination of the organic ligand.', 'The TG curve for complex 6 reveals a 4.0% weight loss in the range of 145â€“170 Â°C (endothermic, maximum at 160 Â°C) indicating removal of the solvate water molecules (calculated 3.85%).', 'The TG curve for complex 6 reveals a 4.0% weight loss in the range of 145â€“170 Â°C (endothermic, maximum at 160 Â°C) indicating removal of the solvate water molecules (calculated 3.85%).', 'Further decomposition of the desolvated material starts at 450 Â°C.', '\nThe TG analyses were carried out on a Netzsch STA 449 F1 Jupiter device connected to an QMS 403C Aeolos mass spectrometer.'] | ['TG', 'weight loss', 'TG', 'weight loss', 'TG', 'weight loss', 'decomposition', 'TG'] | n | n | n | 4
PUWXAH_clean | PUWXAH | 10.1039/b922750d | ['Inter-chain interactions are expected to be very small in this compound and there is no indication of magnetic ordering phenomena in the temperature range from 300â€“2 K.', 'The TGA data of 1 showed an initial weight loss between 85 and 200 Â°C corresponding to the loss of coordinated water molecules, (exp% = 10, calc% = 9.9).', 'The TGA data of 1 showed an initial weight loss between 85 and 200 Â°C corresponding to the loss of coordinated water molecules, (exp% = 10, calc% = 9.9).', 'The TGA data of 1 showed an initial weight loss between 85 and 200 Â°C corresponding to the loss of coordinated water molecules, (exp% = 10, calc% = 9.9).', 'The second weight loss at 350 Â°C is attributed to the loss of all btc ligands to yield Mn3O4 as residue.', 'The temperature dependent susceptibility obeys the Curieâ€“Weiss law in the temperature range 25â€“300 K with parameters Î¸ = -20.1 K and C = 4.27 cm3 K molâˆ’1 per Mn(II).', 'However, both models were found to underestimate the data in the temperature range below 25 K.', 'The absence of a distinct minimum in the measured temperature range, further suggests that the second exchange constant is either only weakly ferromagnetic or is also antiferromagnetic in nature.'] | ['temperature range', 'TGA', 'TG', 'weight loss', 'weight loss', 'temperature range', 'temperature range', 'temperature range'] | n | n | n
DUXKUD_clean | DUXKUD | 10.1039/b924966d | ['When a 1:2 mixture of H4TETA and uranyl nitrate was heated at this temperature, the only crystals which were obtained corresponded to the previously described uranyl oxalate species [(UO2)2(C2O4)(OH)2(H2O)2]Â·H2O, while addition of lanthanide nitrates resulted in the solution turning brown after some days, likely indicating ligand decomposition.'] | ['decomposition'] | n | n | n
LALFEL_clean | LALFEL | 10.1039/c002658a | ['Thermogravimetric analysis (TG) for compounds 1 and 2 was performed on a Perkin-Elmer TGA7 unit in the air with a heating rate of 10 K minâˆ’1 (Fig. S2, ESI).', 'Thermogravimetric analysis (TG) for compounds 1 and 2 was performed on a Perkin-Elmer TGA7 unit in the air with a heating rate of 10 K minâˆ’1 (Fig. S2, ESI).', 'Thermogravimetric analysis (TG) for compounds 1 and 2 was performed on a Perkin-Elmer TGA7 unit in the air with a heating rate of 10 K minâˆ’1 (Fig. S2, ESI).'] | ['TGA', 'TG', 'thermogravimetric analysis'] | n | n | n | 3
TAFBEJ_clean | TAFBEJ | 10.1039/c002677h | ['TGA were recorded with a Netzsch STA449C apparatus under a nitrogen atmosphere.', 'TGA were recorded with a Netzsch STA449C apparatus under a nitrogen atmosphere.', '\nThermogravimetric analysis (TGA) and temperature variant X-ray powder diffraction (VT-XRPD) were performed on the polycrystalline sample to examine the permanent porosity.', '\nThermogravimetric analysis (TGA) and temperature variant X-ray powder diffraction (VT-XRPD) were performed on the polycrystalline sample to examine the permanent porosity.', '\nThermogravimetric analysis (TGA) and temperature variant X-ray powder diffraction (VT-XRPD) were performed on the polycrystalline sample to examine the permanent porosity.', 'TGA shows a multi-step weight loss in the temperature range 170â€“1200 Â°C (Fig. 12).', 'TGA shows a multi-step weight loss in the temperature range 170â€“1200 Â°C (Fig. 12).', 'TGA shows a multi-step weight loss in the temperature range 170â€“1200 Â°C (Fig. 12).', 'TGA shows a multi-step weight loss in the temperature range 170â€“1200 Â°C (Fig. 12).', 'The initial weight loss of 4.45% in the temperature range 170â€“250 Â°C corresponds to the removal of the solvent water molecules and no further weight loss occurs up to 330 Â°C.', 'The initial weight loss of 4.45% in the temperature range 170â€“250 Â°C corresponds to the removal of the solvent water molecules and no further weight loss occurs up to 330 Â°C.', 'The further heating leads to the decomposition of 2.'] | ['TGA', 'TG', 'TGA', 'TG', 'thermogravimetric analysis', 'TGA', 'TG', 'weight loss', 'temperature range', 'weight loss', 'temperature range', 'decomposition'] | n | n | n | 4
TAFBIN_clean | TAFBIN | 10.1039/c002677h | ['TGA were recorded with a Netzsch STA449C apparatus under a nitrogen atmosphere.', 'TGA were recorded with a Netzsch STA449C apparatus under a nitrogen atmosphere.', '\nThermogravimetric analysis (TGA) and temperature variant X-ray powder diffraction (VT-XRPD) were performed on the polycrystalline sample to examine the permanent porosity.', '\nThermogravimetric analysis (TGA) and temperature variant X-ray powder diffraction (VT-XRPD) were performed on the polycrystalline sample to examine the permanent porosity.', '\nThermogravimetric analysis (TGA) and temperature variant X-ray powder diffraction (VT-XRPD) were performed on the polycrystalline sample to examine the permanent porosity.', 'TGA shows a multi-step weight loss in the temperature range 170â€“1200 Â°C (Fig. 12).', 'TGA shows a multi-step weight loss in the temperature range 170â€“1200 Â°C (Fig. 12).', 'TGA shows a multi-step weight loss in the temperature range 170â€“1200 Â°C (Fig. 12).', 'TGA shows a multi-step weight loss in the temperature range 170â€“1200 Â°C (Fig. 12).', 'The initial weight loss of 4.45% in the temperature range 170â€“250 Â°C corresponds to the removal of the solvent water molecules and no further weight loss occurs up to 330 Â°C.', 'The initial weight loss of 4.45% in the temperature range 170â€“250 Â°C corresponds to the removal of the solvent water molecules and no further weight loss occurs up to 330 Â°C.', 'The further heating leads to the decomposition of 2.'] | ['TGA', 'TG', 'TGA', 'TG', 'thermogravimetric analysis', 'TGA', 'TG', 'weight loss', 'temperature range', 'weight loss', 'temperature range', 'decomposition'] | n | n | n | 3
EHEKUY_clean | EHEKUY | 10.1039/c0cc02031a | ['The Ï‡ and Ï‡T values were simulated in the temperature range of 10â€“300 K by using a Curie paramagnetic model with S = 3/2 involving zero-field splitting (D), temperature-independent paramagnetism (Ï‡TIP), and intermolecular interactions (zJ) commonly used for magnetically-isolated or weakly-interacting [Ru2II,III]+ complexes.zJ was introduced in the framework of the mean-field approximation (z = number of adjacent magnetic centers).'] | ['temperature range'] | n | n | n
EJEGOQ_clean | EJEGOQ | 10.1039/c0cc03507f | ['In fact, the water molecules are easily removed upon heating as evidenced by TGA thermograms that show loss of the cage water molecules up to 230 Â°C, followed by loss of coordinating water molecules and decomposition.', 'In fact, the water molecules are easily removed upon heating as evidenced by TGA thermograms that show loss of the cage water molecules up to 230 Â°C, followed by loss of coordinating water molecules and decomposition.', 'In fact, the water molecules are easily removed upon heating as evidenced by TGA thermograms that show loss of the cage water molecules up to 230 Â°C, followed by loss of coordinating water molecules and decomposition.'] | ['TGA', 'TG', 'decomposition'] | n | n | n | [Co2(UO2)6(PO3CH2CO2)3O3(OH)(H2O)2]·16H2O
UXABUR_clean | UXABUR | 10.1039/c0cc05547f | ['Combined TG/DSC showed that the water content is the same before and after irradiation.', 'However, in the temperature range 50â€“150 Â°C there are two distinct dehydration steps for compound 1 whereas for compound 3 there is only one (see ESI).'] | ['TG', 'temperature range'] | n | n | n | 2
CUYYEB_clean | CUYYEB | 10.1039/c0ce00054j | ['The thermogravimetric analyses (TGA) were performed in order to verify the thermal stabilities of 1 and 2 (ESI, Fig. S16).', 'The thermogravimetric analyses (TGA) were performed in order to verify the thermal stabilities of 1 and 2 (ESI, Fig. S16).', 'Complex 1 shows a weight loss of 6.65% in the temperature range 70â€“210 Â°C corresponding to the release of free water molecules (calcd 6.13%) and the decomposition occurred at 340 Â°C.', 'Complex 1 shows a weight loss of 6.65% in the temperature range 70â€“210 Â°C corresponding to the release of free water molecules (calcd 6.13%) and the decomposition occurred at 340 Â°C.', 'Complex 1 shows a weight loss of 6.65% in the temperature range 70â€“210 Â°C corresponding to the release of free water molecules (calcd 6.13%) and the decomposition occurred at 340 Â°C.', 'A weight loss of 6.16% in the temperature range of 60â€“240 Â°C was observed for 2 due to the liberation of the coordinated and uncoordinated water molecules (calcd 6.15%), and decomposition was observed at 340 Â°C.', 'A weight loss of 6.16% in the temperature range of 60â€“240 Â°C was observed for 2 due to the liberation of the coordinated and uncoordinated water molecules (calcd 6.15%), and decomposition was observed at 340 Â°C.', 'A weight loss of 6.16% in the temperature range of 60â€“240 Â°C was observed for 2 due to the liberation of the coordinated and uncoordinated water molecules (calcd 6.15%), and decomposition was observed at 340 Â°C.'] | ['TGA', 'TG', 'weight loss', 'temperature range', 'decomposition', 'weight loss', 'temperature range', 'decomposition'] | n | n | n
UJOWEW_clean | UJOWEW | 10.1039/c0ce00227e | ['\nThe temperature dependence measurement of molar magnetic susceptibility for polymer 1 has been investigated under an applied field of 1000 G in the temperature range of 2â€“300 K and plotted in the form of Ï‡mTversusT in Fig. 4a.', 'In the temperature range of 18â€“300 K, the inverse magnetic susceptibility data were fitted with the Curieâ€“Weiss law, affording parameters of C = 0.88 cm3 molâˆ’1 K, Î¸ = 0.21 K for polymer 2.'] | ['temperature range', 'temperature range'] | n | n | n
IKETAU_clean | IKETAU | 10.1039/c0ce00340a | ['Thermogravimetric analyses (TGA) were performed at 1 atm with a heating rate of 10 Â°C minâˆ’1 on a NETZSCH STA 409 PC Thermal Analyzer.', 'Thermogravimetric analyses (TGA) were performed at 1 atm with a heating rate of 10 Â°C minâˆ’1 on a NETZSCH STA 409 PC Thermal Analyzer.', 'Loss of the 4.5 guest water molecules occurred before 105 Â°C (weight loss 16.1%, calculated: 16.9%), clearly distinct from loss of other components, since a plateau was then reached between 105 to 215 Â°C.', 'Subsequent continuous weight loss owing to decomposition of the oxalate and pyrazinedicarboxylate ligands were not so resolvable.', 'Subsequent continuous weight loss owing to decomposition of the oxalate and pyrazinedicarboxylate ligands were not so resolvable.', 'Based on the thermogravimetric analysis result, we chose 120 Â°C to remove the guest water molecules and measured the powder X-ray diffraction (PXRD) pattern of the desolvated 1-Eu, and compared it with that of as-synthesized crystals, as well as the simulated spectrum based on the single-crystal structure.'] | ['TGA', 'TG', 'weight loss', 'weight loss', 'decomposition', 'thermogravimetric analysis'] | n | n | n | 1Nd
IKETEY_clean | IKETEY | 10.1039/c0ce00340a | ['Thermogravimetric analyses (TGA) were performed at 1 atm with a heating rate of 10 Â°C minâˆ’1 on a NETZSCH STA 409 PC Thermal Analyzer.', 'Thermogravimetric analyses (TGA) were performed at 1 atm with a heating rate of 10 Â°C minâˆ’1 on a NETZSCH STA 409 PC Thermal Analyzer.', 'Loss of the 4.5 guest water molecules occurred before 105 Â°C (weight loss 16.1%, calculated: 16.9%), clearly distinct from loss of other components, since a plateau was then reached between 105 to 215 Â°C.', 'Subsequent continuous weight loss owing to decomposition of the oxalate and pyrazinedicarboxylate ligands were not so resolvable.', 'Subsequent continuous weight loss owing to decomposition of the oxalate and pyrazinedicarboxylate ligands were not so resolvable.', 'Based on the thermogravimetric analysis result, we chose 120 Â°C to remove the guest water molecules and measured the powder X-ray diffraction (PXRD) pattern of the desolvated 1-Eu, and compared it with that of as-synthesized crystals, as well as the simulated spectrum based on the single-crystal structure.'] | ['TGA', 'TG', 'weight loss', 'weight loss', 'decomposition', 'thermogravimetric analysis'] | n | n | n | 1Sm
IKETOI_clean | IKETOI | 10.1039/c0ce00340a | ['Thermogravimetric analyses (TGA) were performed at 1 atm with a heating rate of 10 Â°C minâˆ’1 on a NETZSCH STA 409 PC Thermal Analyzer.', 'Thermogravimetric analyses (TGA) were performed at 1 atm with a heating rate of 10 Â°C minâˆ’1 on a NETZSCH STA 409 PC Thermal Analyzer.', 'Loss of the 4.5 guest water molecules occurred before 105 Â°C (weight loss 16.1%, calculated: 16.9%), clearly distinct from loss of other components, since a plateau was then reached between 105 to 215 Â°C.', 'Subsequent continuous weight loss owing to decomposition of the oxalate and pyrazinedicarboxylate ligands were not so resolvable.', 'Subsequent continuous weight loss owing to decomposition of the oxalate and pyrazinedicarboxylate ligands were not so resolvable.', 'Based on the thermogravimetric analysis result, we chose 120 Â°C to remove the guest water molecules and measured the powder X-ray diffraction (PXRD) pattern of the desolvated 1-Eu, and compared it with that of as-synthesized crystals, as well as the simulated spectrum based on the single-crystal structure.'] | ['TGA', 'TG', 'weight loss', 'weight loss', 'decomposition', 'thermogravimetric analysis'] | n | n | n | 1Gd
IKETUO_clean | IKETUO | 10.1039/c0ce00340a | ['Thermogravimetric analyses (TGA) were performed at 1 atm with a heating rate of 10 Â°C minâˆ’1 on a NETZSCH STA 409 PC Thermal Analyzer.', 'Thermogravimetric analyses (TGA) were performed at 1 atm with a heating rate of 10 Â°C minâˆ’1 on a NETZSCH STA 409 PC Thermal Analyzer.', 'Loss of the 4.5 guest water molecules occurred before 105 Â°C (weight loss 16.1%, calculated: 16.9%), clearly distinct from loss of other components, since a plateau was then reached between 105 to 215 Â°C.', 'Subsequent continuous weight loss owing to decomposition of the oxalate and pyrazinedicarboxylate ligands were not so resolvable.', 'Subsequent continuous weight loss owing to decomposition of the oxalate and pyrazinedicarboxylate ligands were not so resolvable.', 'Based on the thermogravimetric analysis result, we chose 120 Â°C to remove the guest water molecules and measured the powder X-ray diffraction (PXRD) pattern of the desolvated 1-Eu, and compared it with that of as-synthesized crystals, as well as the simulated spectrum based on the single-crystal structure.'] | ['TGA', 'TG', 'weight loss', 'weight loss', 'decomposition', 'thermogravimetric analysis'] | n | n | n | 1Tb
IKEVAW_clean | IKEVAW | 10.1039/c0ce00340a | ['Thermogravimetric analyses (TGA) were performed at 1 atm with a heating rate of 10 Â°C minâˆ’1 on a NETZSCH STA 409 PC Thermal Analyzer.', 'Thermogravimetric analyses (TGA) were performed at 1 atm with a heating rate of 10 Â°C minâˆ’1 on a NETZSCH STA 409 PC Thermal Analyzer.', 'Loss of the 4.5 guest water molecules occurred before 105 Â°C (weight loss 16.1%, calculated: 16.9%), clearly distinct from loss of other components, since a plateau was then reached between 105 to 215 Â°C.', 'Subsequent continuous weight loss owing to decomposition of the oxalate and pyrazinedicarboxylate ligands were not so resolvable.', 'Subsequent continuous weight loss owing to decomposition of the oxalate and pyrazinedicarboxylate ligands were not so resolvable.', 'Based on the thermogravimetric analysis result, we chose 120 Â°C to remove the guest water molecules and measured the powder X-ray diffraction (PXRD) pattern of the desolvated 1-Eu, and compared it with that of as-synthesized crystals, as well as the simulated spectrum based on the single-crystal structure.'] | ['TGA', 'TG', 'weight loss', 'weight loss', 'decomposition', 'thermogravimetric analysis'] | n | n | n | 1Dy
ANOMUM_clean | ANOMUM | 10.1039/c0ce00542h | ['â€ Electronic supplementary information (ESI) available: FTIR, TGA, and NMR information is available for the ligand synthesis; a list of ligands used for pillaring KagomÃ© lattice and square grids is given in Fig. S5.', 'â€ Electronic supplementary information (ESI) available: FTIR, TGA, and NMR information is available for the ligand synthesis; a list of ligands used for pillaring KagomÃ© lattice and square grids is given in Fig. S5.'] | ['TGA', 'TG'] | n | n | n | 2a
ANONAT_manual | ANONAT | 10.1039/c0ce00542h | ['â€ Electronic supplementary information (ESI) available: FTIR, TGA, and NMR information is available for the ligand synthesis; a list of ligands used for pillaring KagomÃ© lattice and square grids is given in Fig. S5.', 'â€ Electronic supplementary information (ESI) available: FTIR, TGA, and NMR information is available for the ligand synthesis; a list of ligands used for pillaring KagomÃ© lattice and square grids is given in Fig. S5.'] | ['TGA', 'TG'] | n | n | n | 2b
LIFWOO_clean | LIFWOO | 10.1039/c0ce00777c | ['The thermal behaviour of both crystalline materials was investigated by TGA under nitrogen atmosphere in the 25â€“600 Â°C temperature range.', 'The thermal behaviour of both crystalline materials was investigated by TGA under nitrogen atmosphere in the 25â€“600 Â°C temperature range.', 'The thermal behaviour of both crystalline materials was investigated by TGA under nitrogen atmosphere in the 25â€“600 Â°C temperature range.'] | ['TGA', 'TG', 'temperature range'] | n | n | n | 1*ZnSiF6
VAKBIU_clean | VAKBIU | 10.1039/c0dt00143k | ['This magnetometer works in the temperature range of 0.04 to ca. 7 K and in fields of up to 0.8 T with sweeping rates as high as 0.28 T sâˆ’1, and exhibits field stability of better than Î¼T.', 'In order to further investigate the low temperature behaviour, single crystals dc magnetisation relaxation measurements were performed using a micro-SQUID in the temperature range 1.0â€“0.04 K (Fig. 10) and under dc applied fields ranging from âˆ’1 T to 1 T.'] | ['temperature range', 'temperature range'] | n | n | n
WAHREE_clean | WAHREE | 10.1039/c0dt00352b | ['The as-synthesized samples were characterized by thermogravimetric analysis (TGA) on a Perkin-Elmer thermogravimetric analyzer Pyris 1 TGA up to 1023 K using a heating rate of 10 K minâˆ’1 under a N2 atmosphere.', 'The as-synthesized samples were characterized by thermogravimetric analysis (TGA) on a Perkin-Elmer thermogravimetric analyzer Pyris 1 TGA up to 1023 K using a heating rate of 10 K minâˆ’1 under a N2 atmosphere.', 'The as-synthesized samples were characterized by thermogravimetric analysis (TGA) on a Perkin-Elmer thermogravimetric analyzer Pyris 1 TGA up to 1023 K using a heating rate of 10 K minâˆ’1 under a N2 atmosphere.', 'Temperature dependent magnetic susceptibility data for polycrystalline compound 3 was obtained on a SQUID magnetometer under an applied field of 2000 Oe over the temperature range of 1.8â€“300 K.', '\nTo investigate the magnetic properties of 3, the temperature dependence of the magnetic susceptibility was investigated by applying a magnetic field of 2000 Oe in the temperature range 1.8â€“300 K.'] | ['TGA', 'TG', 'thermogravimetric analysis', 'temperature range', 'temperature range'] | n | n | n | 4
ILUFIF_clean | ILUFIF | 10.1039/c0dt00516a | ['Thermal analyses (under oxygenated atmosphere, heating rate of 10 Â°C minâˆ’1) were carried out in a Labsys NETZSCH TG 209 Setaram apparatus.', '\nFor the series of [FeIIHSâ€“L1â€“LnIII], [CoIIâ€“L1â€“LnIII] and [CoIIâ€“L2â€“LnIII] coordination polymers are isostructural, respectively, 2, 12 and 23 were selected for thermogravimetric analyses (TGA) to examine the thermal stability of the present structures.', '\nFor the series of [FeIIHSâ€“L1â€“LnIII], [CoIIâ€“L1â€“LnIII] and [CoIIâ€“L2â€“LnIII] coordination polymers are isostructural, respectively, 2, 12 and 23 were selected for thermogravimetric analyses (TGA) to examine the thermal stability of the present structures.', 'TGA curves for 2, 12 and 23 are shown in Fig. 7.', 'TGA curves for 2, 12 and 23 are shown in Fig. 7.', 'The results of 2 and 12 are very similar for their isomorphous structures, and show two steps of weight loss below 300 Â°C.', 'The first weight loss occurred in the range of 25â€“140 Â°C, corresponding to the uncoordinated water molecules, which includes the lattice and adsorbed water molecules.', 'The first weight losses are 8.73% for 2 (calculated 8.57% for 2Â·H2O) and 9.38% for 12 (calculated 9.32% for 12Â·2H2O), indicative of adsorbing one water molecule per [Fe3Nd2] unit of 2 and two water molecules per [Co3Sm2] unit of 12.', 'Namely, the first weight losses for 2 and 12 correspond to uncoordinated and adsorbed water molecules, which are confirmed by the elemental analyses (Table 1).', 'The second weight loss of 6.51% and 6.24% from 140â€“300 Â°C corresponds to the loss of the water molecules coordinated to FeIIHS or CoII ions, and the calculated values are 6.43% and 6.21% for 2 and 12, respectively.', 'For 23, the weight loss between 25â€“250 Â°C is 24.28%, which can be ascribed to all water molecules (coordinated and uncoordinated).', 'Overall, these results indicate an S = 2 high-spin ground state FeII ion of 2 in the temperature range from 82 to 298 K, and the increase of the quadrupole splitting at low temperature may be ascribed to the population of the first excited state of FeII ion.', 'The temperature-dependent magnetic susceptibility data of polycrystalline samples of 3, 6, 7, 9, 13, 15â€“17 and 19â€“24 have been recorded at an applied magnetic field of 1000 Oe in the temperature range of 2â€“303/300 K.'] | ['TG', 'TGA', 'TG', 'TGA', 'TG', 'weight loss', 'weight loss', 'weight loss', 'weight loss', 'weight loss', 'weight loss', 'temperature range', 'temperature range'] | n | n | n | 10
ILUFOL_clean | ILUFOL | 10.1039/c0dt00516a | ['Thermal analyses (under oxygenated atmosphere, heating rate of 10 Â°C minâˆ’1) were carried out in a Labsys NETZSCH TG 209 Setaram apparatus.', '\nFor the series of [FeIIHSâ€“L1â€“LnIII], [CoIIâ€“L1â€“LnIII] and [CoIIâ€“L2â€“LnIII] coordination polymers are isostructural, respectively, 2, 12 and 23 were selected for thermogravimetric analyses (TGA) to examine the thermal stability of the present structures.', '\nFor the series of [FeIIHSâ€“L1â€“LnIII], [CoIIâ€“L1â€“LnIII] and [CoIIâ€“L2â€“LnIII] coordination polymers are isostructural, respectively, 2, 12 and 23 were selected for thermogravimetric analyses (TGA) to examine the thermal stability of the present structures.', 'TGA curves for 2, 12 and 23 are shown in Fig. 7.', 'TGA curves for 2, 12 and 23 are shown in Fig. 7.', 'The results of 2 and 12 are very similar for their isomorphous structures, and show two steps of weight loss below 300 Â°C.', 'The first weight loss occurred in the range of 25â€“140 Â°C, corresponding to the uncoordinated water molecules, which includes the lattice and adsorbed water molecules.', 'The first weight losses are 8.73% for 2 (calculated 8.57% for 2Â·H2O) and 9.38% for 12 (calculated 9.32% for 12Â·2H2O), indicative of adsorbing one water molecule per [Fe3Nd2] unit of 2 and two water molecules per [Co3Sm2] unit of 12.', 'Namely, the first weight losses for 2 and 12 correspond to uncoordinated and adsorbed water molecules, which are confirmed by the elemental analyses (Table 1).', 'The second weight loss of 6.51% and 6.24% from 140â€“300 Â°C corresponds to the loss of the water molecules coordinated to FeIIHS or CoII ions, and the calculated values are 6.43% and 6.21% for 2 and 12, respectively.', 'For 23, the weight loss between 25â€“250 Â°C is 24.28%, which can be ascribed to all water molecules (coordinated and uncoordinated).', 'Overall, these results indicate an S = 2 high-spin ground state FeII ion of 2 in the temperature range from 82 to 298 K, and the increase of the quadrupole splitting at low temperature may be ascribed to the population of the first excited state of FeII ion.', 'The temperature-dependent magnetic susceptibility data of polycrystalline samples of 3, 6, 7, 9, 13, 15â€“17 and 19â€“24 have been recorded at an applied magnetic field of 1000 Oe in the temperature range of 2â€“303/300 K.'] | ['TG', 'TGA', 'TG', 'TGA', 'TG', 'weight loss', 'weight loss', 'weight loss', 'weight loss', 'weight loss', 'weight loss', 'temperature range', 'temperature range'] | n | n | n | 16
ILUFUR_clean | ILUFUR | 10.1039/c0dt00516a | ['Thermal analyses (under oxygenated atmosphere, heating rate of 10 Â°C minâˆ’1) were carried out in a Labsys NETZSCH TG 209 Setaram apparatus.', '\nFor the series of [FeIIHSâ€“L1â€“LnIII], [CoIIâ€“L1â€“LnIII] and [CoIIâ€“L2â€“LnIII] coordination polymers are isostructural, respectively, 2, 12 and 23 were selected for thermogravimetric analyses (TGA) to examine the thermal stability of the present structures.', '\nFor the series of [FeIIHSâ€“L1â€“LnIII], [CoIIâ€“L1â€“LnIII] and [CoIIâ€“L2â€“LnIII] coordination polymers are isostructural, respectively, 2, 12 and 23 were selected for thermogravimetric analyses (TGA) to examine the thermal stability of the present structures.', 'TGA curves for 2, 12 and 23 are shown in Fig. 7.', 'TGA curves for 2, 12 and 23 are shown in Fig. 7.', 'The results of 2 and 12 are very similar for their isomorphous structures, and show two steps of weight loss below 300 Â°C.', 'The first weight loss occurred in the range of 25â€“140 Â°C, corresponding to the uncoordinated water molecules, which includes the lattice and adsorbed water molecules.', 'The first weight losses are 8.73% for 2 (calculated 8.57% for 2Â·H2O) and 9.38% for 12 (calculated 9.32% for 12Â·2H2O), indicative of adsorbing one water molecule per [Fe3Nd2] unit of 2 and two water molecules per [Co3Sm2] unit of 12.', 'Namely, the first weight losses for 2 and 12 correspond to uncoordinated and adsorbed water molecules, which are confirmed by the elemental analyses (Table 1).', 'The second weight loss of 6.51% and 6.24% from 140â€“300 Â°C corresponds to the loss of the water molecules coordinated to FeIIHS or CoII ions, and the calculated values are 6.43% and 6.21% for 2 and 12, respectively.', 'For 23, the weight loss between 25â€“250 Â°C is 24.28%, which can be ascribed to all water molecules (coordinated and uncoordinated).', 'Overall, these results indicate an S = 2 high-spin ground state FeII ion of 2 in the temperature range from 82 to 298 K, and the increase of the quadrupole splitting at low temperature may be ascribed to the population of the first excited state of FeII ion.', 'The temperature-dependent magnetic susceptibility data of polycrystalline samples of 3, 6, 7, 9, 13, 15â€“17 and 19â€“24 have been recorded at an applied magnetic field of 1000 Oe in the temperature range of 2â€“303/300 K.'] | ['TG', 'TGA', 'TG', 'TGA', 'TG', 'weight loss', 'weight loss', 'weight loss', 'weight loss', 'weight loss', 'weight loss', 'temperature range', 'temperature range'] | n | n | n | 15
ILUGAY_clean | ILUGAY | 10.1039/c0dt00516a | ['Thermal analyses (under oxygenated atmosphere, heating rate of 10 Â°C minâˆ’1) were carried out in a Labsys NETZSCH TG 209 Setaram apparatus.', '\nFor the series of [FeIIHSâ€“L1â€“LnIII], [CoIIâ€“L1â€“LnIII] and [CoIIâ€“L2â€“LnIII] coordination polymers are isostructural, respectively, 2, 12 and 23 were selected for thermogravimetric analyses (TGA) to examine the thermal stability of the present structures.', '\nFor the series of [FeIIHSâ€“L1â€“LnIII], [CoIIâ€“L1â€“LnIII] and [CoIIâ€“L2â€“LnIII] coordination polymers are isostructural, respectively, 2, 12 and 23 were selected for thermogravimetric analyses (TGA) to examine the thermal stability of the present structures.', 'TGA curves for 2, 12 and 23 are shown in Fig. 7.', 'TGA curves for 2, 12 and 23 are shown in Fig. 7.', 'The results of 2 and 12 are very similar for their isomorphous structures, and show two steps of weight loss below 300 Â°C.', 'The first weight loss occurred in the range of 25â€“140 Â°C, corresponding to the uncoordinated water molecules, which includes the lattice and adsorbed water molecules.', 'The first weight losses are 8.73% for 2 (calculated 8.57% for 2Â·H2O) and 9.38% for 12 (calculated 9.32% for 12Â·2H2O), indicative of adsorbing one water molecule per [Fe3Nd2] unit of 2 and two water molecules per [Co3Sm2] unit of 12.', 'Namely, the first weight losses for 2 and 12 correspond to uncoordinated and adsorbed water molecules, which are confirmed by the elemental analyses (Table 1).', 'The second weight loss of 6.51% and 6.24% from 140â€“300 Â°C corresponds to the loss of the water molecules coordinated to FeIIHS or CoII ions, and the calculated values are 6.43% and 6.21% for 2 and 12, respectively.', 'For 23, the weight loss between 25â€“250 Â°C is 24.28%, which can be ascribed to all water molecules (coordinated and uncoordinated).', 'Overall, these results indicate an S = 2 high-spin ground state FeII ion of 2 in the temperature range from 82 to 298 K, and the increase of the quadrupole splitting at low temperature may be ascribed to the population of the first excited state of FeII ion.', 'The temperature-dependent magnetic susceptibility data of polycrystalline samples of 3, 6, 7, 9, 13, 15â€“17 and 19â€“24 have been recorded at an applied magnetic field of 1000 Oe in the temperature range of 2â€“303/300 K.'] | ['TG', 'TGA', 'TG', 'TGA', 'TG', 'weight loss', 'weight loss', 'weight loss', 'weight loss', 'weight loss', 'weight loss', 'temperature range', 'temperature range'] | n | n | n | 17
ILUGOM_clean | ILUGOM | 10.1039/c0dt00516a | ['Thermal analyses (under oxygenated atmosphere, heating rate of 10 Â°C minâˆ’1) were carried out in a Labsys NETZSCH TG 209 Setaram apparatus.', '\nFor the series of [FeIIHSâ€“L1â€“LnIII], [CoIIâ€“L1â€“LnIII] and [CoIIâ€“L2â€“LnIII] coordination polymers are isostructural, respectively, 2, 12 and 23 were selected for thermogravimetric analyses (TGA) to examine the thermal stability of the present structures.', '\nFor the series of [FeIIHSâ€“L1â€“LnIII], [CoIIâ€“L1â€“LnIII] and [CoIIâ€“L2â€“LnIII] coordination polymers are isostructural, respectively, 2, 12 and 23 were selected for thermogravimetric analyses (TGA) to examine the thermal stability of the present structures.', 'TGA curves for 2, 12 and 23 are shown in Fig. 7.', 'TGA curves for 2, 12 and 23 are shown in Fig. 7.', 'The results of 2 and 12 are very similar for their isomorphous structures, and show two steps of weight loss below 300 Â°C.', 'The first weight loss occurred in the range of 25â€“140 Â°C, corresponding to the uncoordinated water molecules, which includes the lattice and adsorbed water molecules.', 'The first weight losses are 8.73% for 2 (calculated 8.57% for 2Â·H2O) and 9.38% for 12 (calculated 9.32% for 12Â·2H2O), indicative of adsorbing one water molecule per [Fe3Nd2] unit of 2 and two water molecules per [Co3Sm2] unit of 12.', 'Namely, the first weight losses for 2 and 12 correspond to uncoordinated and adsorbed water molecules, which are confirmed by the elemental analyses (Table 1).', 'The second weight loss of 6.51% and 6.24% from 140â€“300 Â°C corresponds to the loss of the water molecules coordinated to FeIIHS or CoII ions, and the calculated values are 6.43% and 6.21% for 2 and 12, respectively.', 'For 23, the weight loss between 25â€“250 Â°C is 24.28%, which can be ascribed to all water molecules (coordinated and uncoordinated).', 'Overall, these results indicate an S = 2 high-spin ground state FeII ion of 2 in the temperature range from 82 to 298 K, and the increase of the quadrupole splitting at low temperature may be ascribed to the population of the first excited state of FeII ion.', 'The temperature-dependent magnetic susceptibility data of polycrystalline samples of 3, 6, 7, 9, 13, 15â€“17 and 19â€“24 have been recorded at an applied magnetic field of 1000 Oe in the temperature range of 2â€“303/300 K.'] | ['TG', 'TGA', 'TG', 'TGA', 'TG', 'weight loss', 'weight loss', 'weight loss', 'weight loss', 'weight loss', 'weight loss', 'temperature range', 'temperature range'] | n | n | n | 9
ILUHIH_clean | ILUHIH | 10.1039/c0dt00516a | ['Thermal analyses (under oxygenated atmosphere, heating rate of 10 Â°C minâˆ’1) were carried out in a Labsys NETZSCH TG 209 Setaram apparatus.', '\nFor the series of [FeIIHSâ€“L1â€“LnIII], [CoIIâ€“L1â€“LnIII] and [CoIIâ€“L2â€“LnIII] coordination polymers are isostructural, respectively, 2, 12 and 23 were selected for thermogravimetric analyses (TGA) to examine the thermal stability of the present structures.', '\nFor the series of [FeIIHSâ€“L1â€“LnIII], [CoIIâ€“L1â€“LnIII] and [CoIIâ€“L2â€“LnIII] coordination polymers are isostructural, respectively, 2, 12 and 23 were selected for thermogravimetric analyses (TGA) to examine the thermal stability of the present structures.', 'TGA curves for 2, 12 and 23 are shown in Fig. 7.', 'TGA curves for 2, 12 and 23 are shown in Fig. 7.', 'The results of 2 and 12 are very similar for their isomorphous structures, and show two steps of weight loss below 300 Â°C.', 'The first weight loss occurred in the range of 25â€“140 Â°C, corresponding to the uncoordinated water molecules, which includes the lattice and adsorbed water molecules.', 'The first weight losses are 8.73% for 2 (calculated 8.57% for 2Â·H2O) and 9.38% for 12 (calculated 9.32% for 12Â·2H2O), indicative of adsorbing one water molecule per [Fe3Nd2] unit of 2 and two water molecules per [Co3Sm2] unit of 12.', 'Namely, the first weight losses for 2 and 12 correspond to uncoordinated and adsorbed water molecules, which are confirmed by the elemental analyses (Table 1).', 'The second weight loss of 6.51% and 6.24% from 140â€“300 Â°C corresponds to the loss of the water molecules coordinated to FeIIHS or CoII ions, and the calculated values are 6.43% and 6.21% for 2 and 12, respectively.', 'For 23, the weight loss between 25â€“250 Â°C is 24.28%, which can be ascribed to all water molecules (coordinated and uncoordinated).', 'Overall, these results indicate an S = 2 high-spin ground state FeII ion of 2 in the temperature range from 82 to 298 K, and the increase of the quadrupole splitting at low temperature may be ascribed to the population of the first excited state of FeII ion.', 'The temperature-dependent magnetic susceptibility data of polycrystalline samples of 3, 6, 7, 9, 13, 15â€“17 and 19â€“24 have been recorded at an applied magnetic field of 1000 Oe in the temperature range of 2â€“303/300 K.'] | ['TG', 'TGA', 'TG', 'TGA', 'TG', 'weight loss', 'weight loss', 'weight loss', 'weight loss', 'weight loss', 'weight loss', 'temperature range', 'temperature range'] | n | n | n | 8
ILUHUT_clean | ILUHUT | 10.1039/c0dt00516a | ['Thermal analyses (under oxygenated atmosphere, heating rate of 10 Â°C minâˆ’1) were carried out in a Labsys NETZSCH TG 209 Setaram apparatus.', '\nFor the series of [FeIIHSâ€“L1â€“LnIII], [CoIIâ€“L1â€“LnIII] and [CoIIâ€“L2â€“LnIII] coordination polymers are isostructural, respectively, 2, 12 and 23 were selected for thermogravimetric analyses (TGA) to examine the thermal stability of the present structures.', '\nFor the series of [FeIIHSâ€“L1â€“LnIII], [CoIIâ€“L1â€“LnIII] and [CoIIâ€“L2â€“LnIII] coordination polymers are isostructural, respectively, 2, 12 and 23 were selected for thermogravimetric analyses (TGA) to examine the thermal stability of the present structures.', 'TGA curves for 2, 12 and 23 are shown in Fig. 7.', 'TGA curves for 2, 12 and 23 are shown in Fig. 7.', 'The results of 2 and 12 are very similar for their isomorphous structures, and show two steps of weight loss below 300 Â°C.', 'The first weight loss occurred in the range of 25â€“140 Â°C, corresponding to the uncoordinated water molecules, which includes the lattice and adsorbed water molecules.', 'The first weight losses are 8.73% for 2 (calculated 8.57% for 2Â·H2O) and 9.38% for 12 (calculated 9.32% for 12Â·2H2O), indicative of adsorbing one water molecule per [Fe3Nd2] unit of 2 and two water molecules per [Co3Sm2] unit of 12.', 'Namely, the first weight losses for 2 and 12 correspond to uncoordinated and adsorbed water molecules, which are confirmed by the elemental analyses (Table 1).', 'The second weight loss of 6.51% and 6.24% from 140â€“300 Â°C corresponds to the loss of the water molecules coordinated to FeIIHS or CoII ions, and the calculated values are 6.43% and 6.21% for 2 and 12, respectively.', 'For 23, the weight loss between 25â€“250 Â°C is 24.28%, which can be ascribed to all water molecules (coordinated and uncoordinated).', 'Overall, these results indicate an S = 2 high-spin ground state FeII ion of 2 in the temperature range from 82 to 298 K, and the increase of the quadrupole splitting at low temperature may be ascribed to the population of the first excited state of FeII ion.', 'The temperature-dependent magnetic susceptibility data of polycrystalline samples of 3, 6, 7, 9, 13, 15â€“17 and 19â€“24 have been recorded at an applied magnetic field of 1000 Oe in the temperature range of 2â€“303/300 K.'] | ['TG', 'TGA', 'TG', 'TGA', 'TG', 'weight loss', 'weight loss', 'weight loss', 'weight loss', 'weight loss', 'weight loss', 'temperature range', 'temperature range'] | n | n | n | 10
ILUJAB_clean | ILUJAB | 10.1039/c0dt00516a | ['Thermal analyses (under oxygenated atmosphere, heating rate of 10 Â°C minâˆ’1) were carried out in a Labsys NETZSCH TG 209 Setaram apparatus.', '\nFor the series of [FeIIHSâ€“L1â€“LnIII], [CoIIâ€“L1â€“LnIII] and [CoIIâ€“L2â€“LnIII] coordination polymers are isostructural, respectively, 2, 12 and 23 were selected for thermogravimetric analyses (TGA) to examine the thermal stability of the present structures.', '\nFor the series of [FeIIHSâ€“L1â€“LnIII], [CoIIâ€“L1â€“LnIII] and [CoIIâ€“L2â€“LnIII] coordination polymers are isostructural, respectively, 2, 12 and 23 were selected for thermogravimetric analyses (TGA) to examine the thermal stability of the present structures.', 'TGA curves for 2, 12 and 23 are shown in Fig. 7.', 'TGA curves for 2, 12 and 23 are shown in Fig. 7.', 'The results of 2 and 12 are very similar for their isomorphous structures, and show two steps of weight loss below 300 Â°C.', 'The first weight loss occurred in the range of 25â€“140 Â°C, corresponding to the uncoordinated water molecules, which includes the lattice and adsorbed water molecules.', 'The first weight losses are 8.73% for 2 (calculated 8.57% for 2Â·H2O) and 9.38% for 12 (calculated 9.32% for 12Â·2H2O), indicative of adsorbing one water molecule per [Fe3Nd2] unit of 2 and two water molecules per [Co3Sm2] unit of 12.', 'Namely, the first weight losses for 2 and 12 correspond to uncoordinated and adsorbed water molecules, which are confirmed by the elemental analyses (Table 1).', 'The second weight loss of 6.51% and 6.24% from 140â€“300 Â°C corresponds to the loss of the water molecules coordinated to FeIIHS or CoII ions, and the calculated values are 6.43% and 6.21% for 2 and 12, respectively.', 'For 23, the weight loss between 25â€“250 Â°C is 24.28%, which can be ascribed to all water molecules (coordinated and uncoordinated).', 'Overall, these results indicate an S = 2 high-spin ground state FeII ion of 2 in the temperature range from 82 to 298 K, and the increase of the quadrupole splitting at low temperature may be ascribed to the population of the first excited state of FeII ion.', 'The temperature-dependent magnetic susceptibility data of polycrystalline samples of 3, 6, 7, 9, 13, 15â€“17 and 19â€“24 have been recorded at an applied magnetic field of 1000 Oe in the temperature range of 2â€“303/300 K.'] | ['TG', 'TGA', 'TG', 'TGA', 'TG', 'weight loss', 'weight loss', 'weight loss', 'weight loss', 'weight loss', 'weight loss', 'temperature range', 'temperature range'] | n | n | n | 1
ILUJIJ_clean | ILUJIJ | 10.1039/c0dt00516a | ['Thermal analyses (under oxygenated atmosphere, heating rate of 10 Â°C minâˆ’1) were carried out in a Labsys NETZSCH TG 209 Setaram apparatus.', '\nFor the series of [FeIIHSâ€“L1â€“LnIII], [CoIIâ€“L1â€“LnIII] and [CoIIâ€“L2â€“LnIII] coordination polymers are isostructural, respectively, 2, 12 and 23 were selected for thermogravimetric analyses (TGA) to examine the thermal stability of the present structures.', '\nFor the series of [FeIIHSâ€“L1â€“LnIII], [CoIIâ€“L1â€“LnIII] and [CoIIâ€“L2â€“LnIII] coordination polymers are isostructural, respectively, 2, 12 and 23 were selected for thermogravimetric analyses (TGA) to examine the thermal stability of the present structures.', 'TGA curves for 2, 12 and 23 are shown in Fig. 7.', 'TGA curves for 2, 12 and 23 are shown in Fig. 7.', 'The results of 2 and 12 are very similar for their isomorphous structures, and show two steps of weight loss below 300 Â°C.', 'The first weight loss occurred in the range of 25â€“140 Â°C, corresponding to the uncoordinated water molecules, which includes the lattice and adsorbed water molecules.', 'The first weight losses are 8.73% for 2 (calculated 8.57% for 2Â·H2O) and 9.38% for 12 (calculated 9.32% for 12Â·2H2O), indicative of adsorbing one water molecule per [Fe3Nd2] unit of 2 and two water molecules per [Co3Sm2] unit of 12.', 'Namely, the first weight losses for 2 and 12 correspond to uncoordinated and adsorbed water molecules, which are confirmed by the elemental analyses (Table 1).', 'The second weight loss of 6.51% and 6.24% from 140â€“300 Â°C corresponds to the loss of the water molecules coordinated to FeIIHS or CoII ions, and the calculated values are 6.43% and 6.21% for 2 and 12, respectively.', 'For 23, the weight loss between 25â€“250 Â°C is 24.28%, which can be ascribed to all water molecules (coordinated and uncoordinated).', 'Overall, these results indicate an S = 2 high-spin ground state FeII ion of 2 in the temperature range from 82 to 298 K, and the increase of the quadrupole splitting at low temperature may be ascribed to the population of the first excited state of FeII ion.', 'The temperature-dependent magnetic susceptibility data of polycrystalline samples of 3, 6, 7, 9, 13, 15â€“17 and 19â€“24 have been recorded at an applied magnetic field of 1000 Oe in the temperature range of 2â€“303/300 K.'] | ['TG', 'TGA', 'TG', 'TGA', 'TG', 'weight loss', 'weight loss', 'weight loss', 'weight loss', 'weight loss', 'weight loss', 'temperature range', 'temperature range'] | n | n | n | 3
MAFZOK_clean | MAFZOK | 10.1039/c0dt00525h | ['Thermogravimetric analysis (TGA) experiments were carried out on the TGA/SDTA 851 analyzer in the temperature range 30â€“800 Â°C under nitrogen flow with a heating rate of 10 Â°C minâˆ’1.', 'Thermogravimetric analysis (TGA) experiments were carried out on the TGA/SDTA 851 analyzer in the temperature range 30â€“800 Â°C under nitrogen flow with a heating rate of 10 Â°C minâˆ’1.', 'Thermogravimetric analysis (TGA) experiments were carried out on the TGA/SDTA 851 analyzer in the temperature range 30â€“800 Â°C under nitrogen flow with a heating rate of 10 Â°C minâˆ’1.', 'Thermogravimetric analysis (TGA) experiments were carried out on the TGA/SDTA 851 analyzer in the temperature range 30â€“800 Â°C under nitrogen flow with a heating rate of 10 Â°C minâˆ’1.', 'According to the TGA curve of 8 (Fig. S5), the first weight loss step is of 10.7%, assigned to the lost of lattice water (ca. 10.9%).', 'According to the TGA curve of 8 (Fig. S5), the first weight loss step is of 10.7%, assigned to the lost of lattice water (ca. 10.9%).', 'According to the TGA curve of 8 (Fig. S5), the first weight loss step is of 10.7%, assigned to the lost of lattice water (ca. 10.9%).', 'The second step weight loss is not observed till the decomposition of the framework after 300 Â°C, suggesting the Hpd guests are strongly fixed in the small channels.', 'The second step weight loss is not observed till the decomposition of the framework after 300 Â°C, suggesting the Hpd guests are strongly fixed in the small channels.'] | ['TGA', 'TG', 'thermogravimetric analysis', 'temperature range', 'TGA', 'TG', 'weight loss', 'weight loss', 'decomposition'] | n | n | n | 1
MAGBAZ_clean | MAGBAZ | 10.1039/c0dt00525h | ['Thermogravimetric analysis (TGA) experiments were carried out on the TGA/SDTA 851 analyzer in the temperature range 30â€“800 Â°C under nitrogen flow with a heating rate of 10 Â°C minâˆ’1.', 'Thermogravimetric analysis (TGA) experiments were carried out on the TGA/SDTA 851 analyzer in the temperature range 30â€“800 Â°C under nitrogen flow with a heating rate of 10 Â°C minâˆ’1.', 'Thermogravimetric analysis (TGA) experiments were carried out on the TGA/SDTA 851 analyzer in the temperature range 30â€“800 Â°C under nitrogen flow with a heating rate of 10 Â°C minâˆ’1.', 'Thermogravimetric analysis (TGA) experiments were carried out on the TGA/SDTA 851 analyzer in the temperature range 30â€“800 Â°C under nitrogen flow with a heating rate of 10 Â°C minâˆ’1.', 'According to the TGA curve of 8 (Fig. S5), the first weight loss step is of 10.7%, assigned to the lost of lattice water (ca. 10.9%).', 'According to the TGA curve of 8 (Fig. S5), the first weight loss step is of 10.7%, assigned to the lost of lattice water (ca. 10.9%).', 'According to the TGA curve of 8 (Fig. S5), the first weight loss step is of 10.7%, assigned to the lost of lattice water (ca. 10.9%).', 'The second step weight loss is not observed till the decomposition of the framework after 300 Â°C, suggesting the Hpd guests are strongly fixed in the small channels.', 'The second step weight loss is not observed till the decomposition of the framework after 300 Â°C, suggesting the Hpd guests are strongly fixed in the small channels.'] | ['TGA', 'TG', 'thermogravimetric analysis', 'temperature range', 'TGA', 'TG', 'weight loss', 'weight loss', 'decomposition'] | n | n | n | 5
MAGBIH_clean | MAGBIH | 10.1039/c0dt00525h | ['Thermogravimetric analysis (TGA) experiments were carried out on the TGA/SDTA 851 analyzer in the temperature range 30â€“800 Â°C under nitrogen flow with a heating rate of 10 Â°C minâˆ’1.', 'Thermogravimetric analysis (TGA) experiments were carried out on the TGA/SDTA 851 analyzer in the temperature range 30â€“800 Â°C under nitrogen flow with a heating rate of 10 Â°C minâˆ’1.', 'Thermogravimetric analysis (TGA) experiments were carried out on the TGA/SDTA 851 analyzer in the temperature range 30â€“800 Â°C under nitrogen flow with a heating rate of 10 Â°C minâˆ’1.', 'Thermogravimetric analysis (TGA) experiments were carried out on the TGA/SDTA 851 analyzer in the temperature range 30â€“800 Â°C under nitrogen flow with a heating rate of 10 Â°C minâˆ’1.', 'According to the TGA curve of 8 (Fig. S5), the first weight loss step is of 10.7%, assigned to the lost of lattice water (ca. 10.9%).', 'According to the TGA curve of 8 (Fig. S5), the first weight loss step is of 10.7%, assigned to the lost of lattice water (ca. 10.9%).', 'According to the TGA curve of 8 (Fig. S5), the first weight loss step is of 10.7%, assigned to the lost of lattice water (ca. 10.9%).', 'The second step weight loss is not observed till the decomposition of the framework after 300 Â°C, suggesting the Hpd guests are strongly fixed in the small channels.', 'The second step weight loss is not observed till the decomposition of the framework after 300 Â°C, suggesting the Hpd guests are strongly fixed in the small channels.'] | ['TGA', 'TG', 'thermogravimetric analysis', 'temperature range', 'TGA', 'TG', 'weight loss', 'weight loss', 'decomposition'] | n | n | n | 7
WAYMOA_manual | WAYMOA | 10.1039/c0dt00856g | ['Thus, the compounds 1,1â€²-dimethylferrocene, 1,1â€²-diethylferrocene, 1-formylferrocene and 1,1â€²-diformylferrocene fit to the channels of MIL-53(Al) and are volatile at a decent temperature at reduced pressure without any decomposition (maximum temperature of 110 Â°C in the case of 1,1â€²-diformylferrocene).', 'The performed thermal gravimetric analysis of the adsorbate compounds reveals that the thermal stability of the MIL-53 is affected by the incorporation of the metallocenes.', 'The decomposition of the framework is shifted by 60â€“80 Â°C to lower temperatures.', 'The desorption of the guest molecules by the increase of the temperature obviously causes local destruction of the network which is displayed in the shift of the decomposition temperature.', 'In the case of 5 and 6 the decomposition of the network and the disintegration of bdc molecules from the framework start at 420 Â°C.', 'The weight loss of the first step for 4 is 18% and 17% for 6, matching the expectation.', 'The TG curve of 5, however, is different and shows a three-step mechanism.', 'The first weight loss starts at 175 Â°C (3%) and can be assigned to 1,1â€²-diformylferrocene adsorbed at the outer surface.', 'The derived TG data do not match with the expected amount of guest adsorbed inside the channels.', 'From the derived TG data it is obvious that this effect is very pronounced in the case of desorption of 1,1â€²-diformylferrocene which forms the strongest hydrogen bonds with the host framework.', 'The decomposition of the network starts at 440 Â°C.', 'The desorption of ferrocene in MIL-53(Al) and MIL-47(V) was also investigated by TG.', 'In both cases the decomposition temperature of the host network is shifted by 60â€“80 Â°C to lower temperature.', 'The TG curve of ferrocene0.5@MIL-53(Al) (1) shows no clear step for the desorption of ferrocene like in the case of ferrocene0.25@MIL-47(V) (6) (Fig. 5).', 'The TG curve of 7 exhibits a decomposition temperature of 450 Â°C for the host framework.', 'The TG curve of 7 exhibits a decomposition temperature of 450 Â°C for the host framework.', 'Thermal analysis was carried out using a Seiko TG/DTA 6300S11 at ambient pressure (sample weight âˆ¼10 mg, nitrogen gas flow (300 ml minâˆ’1), heating rate 5 Â°C minâˆ’1).', 'Thermal analysis was carried out using a Seiko TG/DTA 6300S11 at ambient pressure (sample weight âˆ¼10 mg, nitrogen gas flow (300 ml minâˆ’1), heating rate 5 Â°C minâˆ’1).', 'Thermal analysis was carried out using a Seiko TG/DTA 6300S11 at ambient pressure in an open aluminium crucible (sample weight âˆ¼10 mg, nitrogen gas flow (300 ml minâˆ’1), heating rate 5 Â°C minâˆ’1).', 'Thermal analysis was carried out using a Seiko TG/DTA 6300S11 at ambient pressure in an open aluminium crucible (sample weight âˆ¼10 mg, nitrogen gas flow (300 ml minâˆ’1), heating rate 5 Â°C minâˆ’1).'] | ['decomposition', 'thermal gravimetric', 'decomposition', 'decomposition', 'decomposition', 'weight loss', 'TG', 'weight loss', 'TG', 'TG', 'decomposition', 'TG', 'decomposition', 'TG', 'TG', 'decomposition', 'TG', 'thermal analysis', 'TG', 'thermal analysis'] | n | n | n | 8
AMIKOX_clean | AMIKOX | 10.1039/c0dt00931h | ['This work was supported by the National Natural Science Foundation of China (20871088, 90922018 and 20971017), the Nature Science Key Basic Research of Jiangsu Province for Higher Education (09KJA150002), the State Key Laboratory of Coordination Chemistry of Nanjing University, the Qin-Lan and the â€œ333â€ Projects of Jiangsu Province, and â€œSooChow Scholarâ€ Program and Program for Innovative Research Team of Suzhou University, and Program for Outstanding Doctoral Thesis of Suzhou University and the Innovative Research Program for Postgraduates in Universities of Jiangsu Province.'] | ['TG'] | n | n | n
AMILUE_clean | AMILUE | 10.1039/c0dt00999g | ['The formula [Zn4(dmf)(ur)2(ndc)4]Â·5DMFÂ·H2O was independently confirmed by elemental and thermogravimetrical (TG) analyses.', 'In particular, the TG analysis on the as-synthesized 1 indicated a gradual weight loss of 21% in the temperature range 25â€“300 Â°C, which is consistent with evacuation of one H2O and 5 DMF molecules.', 'In particular, the TG analysis on the as-synthesized 1 indicated a gradual weight loss of 21% in the temperature range 25â€“300 Â°C, which is consistent with evacuation of one H2O and 5 DMF molecules.', 'In particular, the TG analysis on the as-synthesized 1 indicated a gradual weight loss of 21% in the temperature range 25â€“300 Â°C, which is consistent with evacuation of one H2O and 5 DMF molecules.', 'Thermogravimetric analysis (TGA) was carried out at a ramp rate of 10 Â°C minâˆ’1 in a helium atmosphere with a NETZSCH TG 209 F1 instrument.', 'Thermogravimetric analysis (TGA) was carried out at a ramp rate of 10 Â°C minâˆ’1 in a helium atmosphere with a NETZSCH TG 209 F1 instrument.', 'Thermogravimetric analysis (TGA) was carried out at a ramp rate of 10 Â°C minâˆ’1 in a helium atmosphere with a NETZSCH TG 209 F1 instrument.'] | ['TG', 'TG', 'weight loss', 'temperature range', 'TGA', 'TG', 'thermogravimetric analysis'] | n | n | n | 2
AMIMAL_clean | AMIMAL | 10.1039/c0dt00999g | ['The formula [Zn4(dmf)(ur)2(ndc)4]Â·5DMFÂ·H2O was independently confirmed by elemental and thermogravimetrical (TG) analyses.', 'In particular, the TG analysis on the as-synthesized 1 indicated a gradual weight loss of 21% in the temperature range 25â€“300 Â°C, which is consistent with evacuation of one H2O and 5 DMF molecules.', 'In particular, the TG analysis on the as-synthesized 1 indicated a gradual weight loss of 21% in the temperature range 25â€“300 Â°C, which is consistent with evacuation of one H2O and 5 DMF molecules.', 'In particular, the TG analysis on the as-synthesized 1 indicated a gradual weight loss of 21% in the temperature range 25â€“300 Â°C, which is consistent with evacuation of one H2O and 5 DMF molecules.', 'Thermogravimetric analysis (TGA) was carried out at a ramp rate of 10 Â°C minâˆ’1 in a helium atmosphere with a NETZSCH TG 209 F1 instrument.', 'Thermogravimetric analysis (TGA) was carried out at a ramp rate of 10 Â°C minâˆ’1 in a helium atmosphere with a NETZSCH TG 209 F1 instrument.', 'Thermogravimetric analysis (TGA) was carried out at a ramp rate of 10 Â°C minâˆ’1 in a helium atmosphere with a NETZSCH TG 209 F1 instrument.'] | ['TG', 'TG', 'weight loss', 'temperature range', 'TGA', 'TG', 'thermogravimetric analysis'] | n | n | n | 3
AMIMEP_clean | AMIMEP | 10.1039/c0dt00999g | ['The formula [Zn4(dmf)(ur)2(ndc)4]Â·5DMFÂ·H2O was independently confirmed by elemental and thermogravimetrical (TG) analyses.', 'In particular, the TG analysis on the as-synthesized 1 indicated a gradual weight loss of 21% in the temperature range 25â€“300 Â°C, which is consistent with evacuation of one H2O and 5 DMF molecules.', 'In particular, the TG analysis on the as-synthesized 1 indicated a gradual weight loss of 21% in the temperature range 25â€“300 Â°C, which is consistent with evacuation of one H2O and 5 DMF molecules.', 'In particular, the TG analysis on the as-synthesized 1 indicated a gradual weight loss of 21% in the temperature range 25â€“300 Â°C, which is consistent with evacuation of one H2O and 5 DMF molecules.', 'Thermogravimetric analysis (TGA) was carried out at a ramp rate of 10 Â°C minâˆ’1 in a helium atmosphere with a NETZSCH TG 209 F1 instrument.', 'Thermogravimetric analysis (TGA) was carried out at a ramp rate of 10 Â°C minâˆ’1 in a helium atmosphere with a NETZSCH TG 209 F1 instrument.', 'Thermogravimetric analysis (TGA) was carried out at a ramp rate of 10 Â°C minâˆ’1 in a helium atmosphere with a NETZSCH TG 209 F1 instrument.'] | ['TG', 'TG', 'weight loss', 'temperature range', 'TGA', 'TG', 'thermogravimetric analysis'] | n | n | n | 4
ERAHOV_clean | ERAHOV | 10.1039/c0dt01772h | ['\nIn order to gain further insight into the mechanism of the reductive elimination process, the kinetics of the thermal decomposition of the simple building block K[AuBr2(CN)2] was examined.'] | ['decomposition'] | n | n | n
CESYEF01_clean | CESYEF01 | 10.1039/c0nj00144a | ['A weight loss of ca. 8% is observed.'] | ['weight loss'] | n | n | n | 1
OTOXIF_clean | OTOXIF | 10.1039/c0nj00860e | ['\nThe capability of 1a to release the solvent molecules it contains and the incidence of the guest release on the framework structure have been evaluated by thermo-gravimetric analysis (TGA) and XRPD studies at different temperatures.', '\nThe capability of 1a to release the solvent molecules it contains and the incidence of the guest release on the framework structure have been evaluated by thermo-gravimetric analysis (TGA) and XRPD studies at different temperatures.', '\nThe capability of 1a to release the solvent molecules it contains and the incidence of the guest release on the framework structure have been evaluated by thermo-gravimetric analysis (TGA) and XRPD studies at different temperatures.', 'The TGA (Fig. 5) reveals a weight loss of 21% upon heating to 110 Â°C, a value in good agreement with the 20% expected for the release of 14 H2O and 1 MeCN molecules.', 'The TGA (Fig. 5) reveals a weight loss of 21% upon heating to 110 Â°C, a value in good agreement with the 20% expected for the release of 14 H2O and 1 MeCN molecules.', 'The TGA (Fig. 5) reveals a weight loss of 21% upon heating to 110 Â°C, a value in good agreement with the 20% expected for the release of 14 H2O and 1 MeCN molecules.', 'Interestingly, the two solvated magnets, 1a and 1c, exhibit the same ordering temperature of Tc1 = Tc4 = 61 K confirming the same coordination sphere of the Mn ions for both compounds in agreement with the TGA data.', 'Interestingly, the two solvated magnets, 1a and 1c, exhibit the same ordering temperature of Tc1 = Tc4 = 61 K confirming the same coordination sphere of the Mn ions for both compounds in agreement with the TGA data.'] | ['TGA', 'TG', 'thermo-gravimetric analysis', 'TGA', 'TG', 'weight loss', 'TGA', 'TG'] | n | n | n | 1a
EPEWEC_clean | EPEWEC | 10.1039/c1cc10486a | ['Thermogravimetric analysis indicated that the framework of 1 has no weight loss before 250 Â°C (Fig. S8, ESI).', 'Thermogravimetric analysis indicated that the framework of 1 has no weight loss before 250 Â°C (Fig. S8, ESI).'] | ['thermogravimetric analysis', 'weight loss'] | n | n | n | 7
EZUCOS_SL | EZUCOS | 10.1039/c1cc13877d | ['To analyze the stability and integrity of compound 1thermogravimetric analysis was carried out under a nitrogen atmosphere (Fig. S9, ESI).', 'There is a rapid weight loss (expt, 19%; calcd, 21%) in the temperature range of 35â€“120 Â°C corresponding to the presence of guest water and ethanol molecules in the framework.', 'There is a rapid weight loss (expt, 19%; calcd, 21%) in the temperature range of 35â€“120 Â°C corresponding to the presence of guest water and ethanol molecules in the framework.', 'Slight discrepancy in the weight loss is due to the release of some guest molecules at RT itself.', 'Afterwards, a plateau was observed up to 200 Â°C and then an abrupt weight loss occurs which suggests collapse of the framework structure.'] | ['thermogravimetric analysis', 'weight loss', 'temperature range', 'weight loss', 'weight loss'] | n | n | n | 2
SAKRAZ_clean | SAKRAZ | 10.1039/c1cc16209h | ['We investigated the thermal decomposition of both 1Â·S-PhEtOH and 1Â·R-PhEtOH by DSC in the temperature range 100â€“300 Â°C.', 'We investigated the thermal decomposition of both 1Â·S-PhEtOH and 1Â·R-PhEtOH by DSC in the temperature range 100â€“300 Â°C.'] | ['temperature range', 'decomposition'] | n | n | n | 1·R-PhEtOH
SAKRED_clean | SAKRED | 10.1039/c1cc16209h | ['We investigated the thermal decomposition of both 1Â·S-PhEtOH and 1Â·R-PhEtOH by DSC in the temperature range 100â€“300 Â°C.', 'We investigated the thermal decomposition of both 1Â·S-PhEtOH and 1Â·R-PhEtOH by DSC in the temperature range 100â€“300 Â°C.'] | ['temperature range', 'decomposition'] | n | n | n
ISUCUV_clean | ISUCUV | 10.1039/c1ce05190c | ['Thermogravimetric analyses (TGA) were performed on a Perkin-Elmer TGS-2 thermogravimetric analyzer in flowing N2 with a heating rate of 10 Â°C minâˆ’1.', 'Thermogravimetric analyses (TGA) were performed on a Perkin-Elmer TGS-2 thermogravimetric analyzer in flowing N2 with a heating rate of 10 Â°C minâˆ’1.', '\nThe TGA curve of 5 (see Fig. S5) shows that it is stable up to about 200 Â°C, after which it undergoes mass decrease before 300 Â°C with a ca. 23.2% weight loss, corresponding to the release of two Me2NH and two DMF molecules (calc. 22.4%).', '\nThe TGA curve of 5 (see Fig. S5) shows that it is stable up to about 200 Â°C, after which it undergoes mass decrease before 300 Â°C with a ca. 23.2% weight loss, corresponding to the release of two Me2NH and two DMF molecules (calc. 22.4%).', '\nThe TGA curve of 5 (see Fig. S5) shows that it is stable up to about 200 Â°C, after which it undergoes mass decrease before 300 Â°C with a ca. 23.2% weight loss, corresponding to the release of two Me2NH and two DMF molecules (calc. 22.4%).', 'Above 380 Â°C, the sample suffers an abrupt weight loss, indicating the collapse of the frameworks.', '\nThe molar magnetic susceptibilities Ï‡M of 3, 4 and 5 were measured as a function of the temperature T in the temperature range 2 to 300 K at an applied field of 1 kOe.'] | ['TGA', 'TG', 'TGA', 'TG', 'weight loss', 'weight loss', 'temperature range'] | n | n | n | 2
ETESIG_clean | ETESIG | 10.1039/c1ce05287j | ['Thermal stability (TG-DTA) studies were carried out on a Dupont thermal analyzer from room temperature to 800 Â°C.'] | ['TG'] | n | n | n | 1
EBEXEQ01_clean | EBEXEQ01 | 10.1039/c1ce05468f | ['Thermogravimetry analyses were performed on a Netzsch TG 209 instrument in a flow of dry air with a heating rate of 10 Â°C minâˆ’1.', '\nTo evaluate the thermal stability of 1â€“H22OÂ·DMF, TG and VTPXRD experiments were conducted.', 'The TG curve recorded under a dry air atmosphere reveals that there is a continuous weight loss of 22.1% between room temperature and 350 Â°C, which corresponds to the release of half a lattice water, a lattice DMF and a coordinated water molecule per formula (calc. 21.6%) (Fig. S3).', 'The TG curve recorded under a dry air atmosphere reveals that there is a continuous weight loss of 22.1% between room temperature and 350 Â°C, which corresponds to the release of half a lattice water, a lattice DMF and a coordinated water molecule per formula (calc. 21.6%) (Fig. S3).', 'From 350 to 460 Â°C, no obvious weight loss is observed, and at higher temperatures the framework starts to decompose.', 'According to the TG results, the phase presented at 260â€“420 Â°C should be guest-free, and the phases formed between 30 and 260 Â°C are probably transitional phases resulted from partial departure of the guests.', '\nThe TG and VTPXRD results inspired us to measure the single-crystal structure of 1.', 'As shown in the TG curve, the guests were sluggishly released during heating.', 'The TG curve of the CH2Cl2-exchanged crystals shows that most of the guests can be removed below 100 Â°C (Fig. S3).', '\nWe have investigated the porous property and mechanism of a gadolinium 1,3,5-benzenetricarboxylate by TG, PXRD, gas sorption measurements, and especially SCXRD.'] | ['TG', 'TG', 'TG', 'weight loss', 'weight loss', 'TG', 'TG', 'TG', 'TG', 'TG'] | n | n | n | 1a
EBEXEQ_clean | EBEXEQ | 10.1039/c1ce05468f | ['Thermogravimetry analyses were performed on a Netzsch TG 209 instrument in a flow of dry air with a heating rate of 10 Â°C minâˆ’1.', '\nTo evaluate the thermal stability of 1â€“H22OÂ·DMF, TG and VTPXRD experiments were conducted.', 'The TG curve recorded under a dry air atmosphere reveals that there is a continuous weight loss of 22.1% between room temperature and 350 Â°C, which corresponds to the release of half a lattice water, a lattice DMF and a coordinated water molecule per formula (calc. 21.6%) (Fig. S3).', 'The TG curve recorded under a dry air atmosphere reveals that there is a continuous weight loss of 22.1% between room temperature and 350 Â°C, which corresponds to the release of half a lattice water, a lattice DMF and a coordinated water molecule per formula (calc. 21.6%) (Fig. S3).', 'From 350 to 460 Â°C, no obvious weight loss is observed, and at higher temperatures the framework starts to decompose.', 'According to the TG results, the phase presented at 260â€“420 Â°C should be guest-free, and the phases formed between 30 and 260 Â°C are probably transitional phases resulted from partial departure of the guests.', '\nThe TG and VTPXRD results inspired us to measure the single-crystal structure of 1.', 'As shown in the TG curve, the guests were sluggishly released during heating.', 'The TG curve of the CH2Cl2-exchanged crystals shows that most of the guests can be removed below 100 Â°C (Fig. S3).', '\nWe have investigated the porous property and mechanism of a gadolinium 1,3,5-benzenetricarboxylate by TG, PXRD, gas sorption measurements, and especially SCXRD.'] | ['TG', 'TG', 'TG', 'weight loss', 'weight loss', 'TG', 'TG', 'TG', 'TG', 'TG'] | n | n | n | 1a
EBEMEF_clean | EBEMEF | 10.1039/c1ce05699a | ['TG result showed that the well-pronounced weight loss of 11.0% from 20 to 130 Â°C, corresponded to the release of three crystallized water molecules (11.2%, Fig. S3).', 'TG result showed that the well-pronounced weight loss of 11.0% from 20 to 130 Â°C, corresponded to the release of three crystallized water molecules (11.2%, Fig. S3).', 'No further weight loss was observed between 130 and 210 Â°C, above which the framework collapsed.'] | ['TG', 'weight loss', 'weight loss'] | n | n | n | 3
TIGSOT_clean | TIGSOT | 10.1039/c1ce05759f | ['The thermogravimetric analysis (TGA) curve of solid 1 indicates that under an air atmosphere an initial step occurs between room temperature and 250 Â°C with 6.05% weight loss, which is attributed to the loss of three free water molecules per formula (calculated 6.25%).', 'The thermogravimetric analysis (TGA) curve of solid 1 indicates that under an air atmosphere an initial step occurs between room temperature and 250 Â°C with 6.05% weight loss, which is attributed to the loss of three free water molecules per formula (calculated 6.25%).', 'The thermogravimetric analysis (TGA) curve of solid 1 indicates that under an air atmosphere an initial step occurs between room temperature and 250 Â°C with 6.05% weight loss, which is attributed to the loss of three free water molecules per formula (calculated 6.25%).', 'The thermogravimetric analysis (TGA) curve of solid 1 indicates that under an air atmosphere an initial step occurs between room temperature and 250 Â°C with 6.05% weight loss, which is attributed to the loss of three free water molecules per formula (calculated 6.25%).', 'Upon further heating, little weight loss appears until obvious stages start from 320 Â°C due to the decomposition of 4-picolylamine and the 1-hydroxyl-2-(3-pyridyl)ethylidene-1,1-diphosphonate group, resulting in the collapse of the 3D framework.', 'Upon further heating, little weight loss appears until obvious stages start from 320 Â°C due to the decomposition of 4-picolylamine and the 1-hydroxyl-2-(3-pyridyl)ethylidene-1,1-diphosphonate group, resulting in the collapse of the 3D framework.'] | ['TGA', 'TG', 'thermogravimetric analysis', 'weight loss', 'weight loss', 'decomposition'] | n | n | n | 4
FAHQIQ_clean | FAHQIQ | 10.1039/c1ce05841j | ['TG analyses were carried out on a Diamond TG/DTA instrument (Perkin-Elmer) thermal analyzer (50â€“950 Â°C) in air at a scan rate of 10 Â°C minâˆ’1.', '\nThermal gravimetric analyses (TGA) were carried out on complexes 1â€“3 to investigate their thermal stabilities (Fig. S2).', '\nThermal gravimetric analyses (TGA) were carried out on complexes 1â€“3 to investigate their thermal stabilities (Fig. S2).', '\nThermal gravimetric analyses (TGA) were carried out on complexes 1â€“3 to investigate their thermal stabilities (Fig. S2).', 'In the temperature range of 400â€“550 Â°C, a weight loss of about 79.50% is observed, which corresponds to the removal of phen and H2BPDA (Calcd.', 'In the temperature range of 400â€“550 Â°C, a weight loss of about 79.50% is observed, which corresponds to the removal of phen and H2BPDA (Calcd.', 'The TGA curve of complex 2 shows the first weight loss of 1.83% up to 320 Â°C, which corresponds to the loss of part of the coordinated water molecules.', 'The TGA curve of complex 2 shows the first weight loss of 1.83% up to 320 Â°C, which corresponds to the loss of part of the coordinated water molecules.', 'The TGA curve of complex 2 shows the first weight loss of 1.83% up to 320 Â°C, which corresponds to the loss of part of the coordinated water molecules.', 'The second weight loss of 18.16% occurs at around 320â€“435 Â°C, owing to the loss of coordinated water molecules and part of the H2BPDA.', 'Finally, a sharp weight loss of 45.50% is observed due to the removal of the rest of the H2BPDA between 435 and 510 Â°C.', 'Complex 3 decomposes gradually from 50 to 325 Â°C with a weight loss of 21.56%.', 'After the removal of crystallizing water, dimethylamine, and part of H2BPDA, the framework collapsed sharply at 325â€“950 Â°C due to the loss of the rest of the H2BPDA, with a weight loss of 57.23%.'] | ['TG', 'TGA', 'TG', 'thermal gravimetric', 'weight loss', 'temperature range', 'TGA', 'TG', 'weight loss', 'weight loss', 'weight loss', 'weight loss', 'weight loss'] | n | n | n | 3
LIFQIC_clean | LIFQIC | 10.1039/c1ce06090b | ['Thermogravimetric anaylses (TGA) experiments were performed on a NETZSCH STA 409 PC Thermal Analyzer at 1 atm with a heating rate of 10 Â°C minâˆ’1.', 'Thermogravimetric anaylses (TGA) experiments were performed on a NETZSCH STA 409 PC Thermal Analyzer at 1 atm with a heating rate of 10 Â°C minâˆ’1.', '\n\nThermogravimetric analysis of 2 as the representative was carried out and the result is shown in Fig. 6.', 'The first step of weight loss from 50 to 230 Â°C corresponds to the loss of lattice water molecules, and the two coordinated water molecules are liberated between 230 and 275 Â°C.', 'All water molecules are released until 400 Â°C (total weight loss 20%, calculated 19.9%).'] | ['TGA', 'TG', 'thermogravimetric analysis', 'weight loss', 'weight loss'] | n | n | n | 1
FALVUL01_clean | FALVUL01 | 10.1039/c1ce06210g | ['â€ Electronic supplementary information (ESI) available: TG measurement of 1a.'] | ['TG'] | n | n | n | 1b
FALVUL_clean | FALVUL | 10.1039/c1ce06210g | ['â€ Electronic supplementary information (ESI) available: TG measurement of 1a.'] | ['TG'] | n | n | n | 1b
KAWBOB_clean | KAWBOB | 10.1039/c1ce06213a | ['Thermogravimetric analyses (TGA) were taken on a Perkin-Elmer Pyrisl (30â€“900 Â°C, 5 Â°C minâˆ’1, flowing N2(g)).', 'Thermogravimetric analyses (TGA) were taken on a Perkin-Elmer Pyrisl (30â€“900 Â°C, 5 Â°C minâˆ’1, flowing N2(g)).'] | ['TGA', 'TG'] | n | n | n | 1
EXOFIH_clean | EXOFIH | 10.1039/c1dt10683j | ['Thermogravimetric analysis (TGA) was taken on a Perkinâ€“Elmer Pyrisl (25â€“600 Â°C, 5 Â°C minâˆ’1, flowing N2(g)).', 'Thermogravimetric analysis (TGA) was taken on a Perkinâ€“Elmer Pyrisl (25â€“600 Â°C, 5 Â°C minâˆ’1, flowing N2(g)).', 'Thermogravimetric analysis (TGA) was taken on a Perkinâ€“Elmer Pyrisl (25â€“600 Â°C, 5 Â°C minâˆ’1, flowing N2(g)).', 'The thermal stability of 1 was examined by TGA in a dry nitrogen atmosphere from 25 to 600 Â°C.', 'The thermal stability of 1 was examined by TGA in a dry nitrogen atmosphere from 25 to 600 Â°C.'] | ['TGA', 'TG', 'thermogravimetric analysis', 'TGA', 'TG'] | n | n | n | 1
EXOZEX_clean | EXOZEX | 10.1039/c1dt10822k | ['TG-DSC measurements were performed by heating the sample on a Netzsch STA 409PC differential thermal analyzer.', 'A variable-temperature magnetic study on 2 was carried out in the temperature range of 2â€“300 K, and the magnetic behavior of 2 is shown in Fig. 3b in the form of Ï‡Mâ€“T and Ï‡MTâ€“T.'] | ['TG', 'temperature range'] | n | n | n | 3
BAKJEE_clean | BAKJEE | 10.1039/c1dt10901d | ['Whilst thermal gravimetric analysis (TGA) data was obtained for both 1 and 2, 3 was found to be unstable under the conditions used for the TGA experiment.', 'Whilst thermal gravimetric analysis (TGA) data was obtained for both 1 and 2, 3 was found to be unstable under the conditions used for the TGA experiment.', 'Whilst thermal gravimetric analysis (TGA) data was obtained for both 1 and 2, 3 was found to be unstable under the conditions used for the TGA experiment.', 'TGA data for 1, determined under a N2 flow of 60 ml minâˆ’1 with a temperature ramp of 1 Â°C minâˆ’1 from 20 to 400 Â°C at ambient pressure (Fig. SI-3), show one main weight loss of 33.25% up to 150 Â°C, the subsequent plateau being maintained until the material decomposes at ca. 400 Â°C.', 'TGA data for 1, determined under a N2 flow of 60 ml minâˆ’1 with a temperature ramp of 1 Â°C minâˆ’1 from 20 to 400 Â°C at ambient pressure (Fig. SI-3), show one main weight loss of 33.25% up to 150 Â°C, the subsequent plateau being maintained until the material decomposes at ca. 400 Â°C.', 'TGA data for 1, determined under a N2 flow of 60 ml minâˆ’1 with a temperature ramp of 1 Â°C minâˆ’1 from 20 to 400 Â°C at ambient pressure (Fig. SI-3), show one main weight loss of 33.25% up to 150 Â°C, the subsequent plateau being maintained until the material decomposes at ca. 400 Â°C.', 'TGA analysis of 2, determined similarly (Fig. SI-4), shows two ill-defined, consecutive weight losses of ca. 22% and 10% at temperatures up to 225 Â°C before the material decomposes at ca. 400 Â°C.', 'TGA analysis of 2, determined similarly (Fig. SI-4), shows two ill-defined, consecutive weight losses of ca. 22% and 10% at temperatures up to 225 Â°C before the material decomposes at ca. 400 Â°C.', 'TGA analysis of 2, determined similarly (Fig. SI-4), shows two ill-defined, consecutive weight losses of ca. 22% and 10% at temperatures up to 225 Â°C before the material decomposes at ca. 400 Â°C.', 'If, as is suggested by the TGA results, both free and co-ordinated solvent is lost from 1 under the desolvation conditions used (100 Â°C for 20 h), unsaturated Co(II) metal sites may be generated.', 'If, as is suggested by the TGA results, both free and co-ordinated solvent is lost from 1 under the desolvation conditions used (100 Â°C for 20 h), unsaturated Co(II) metal sites may be generated.', 'Thermo-gravimetric analyses (TGA) were performed under N2 at a scan rate of 2 Â°C minâˆ’1 using a TA Universal Analysis 2000 system.', 'Thermo-gravimetric analyses (TGA) were performed under N2 at a scan rate of 2 Â°C minâˆ’1 using a TA Universal Analysis 2000 system.'] | ['TGA', 'TG', 'thermal gravimetric', 'TGA', 'TG', 'weight loss', 'TGA', 'TG', 'weight loss', 'TGA', 'TG', 'TGA', 'TG'] | n | n | n | 1
BAKJII_clean | BAKJII | 10.1039/c1dt10901d | ['Whilst thermal gravimetric analysis (TGA) data was obtained for both 1 and 2, 3 was found to be unstable under the conditions used for the TGA experiment.', 'Whilst thermal gravimetric analysis (TGA) data was obtained for both 1 and 2, 3 was found to be unstable under the conditions used for the TGA experiment.', 'Whilst thermal gravimetric analysis (TGA) data was obtained for both 1 and 2, 3 was found to be unstable under the conditions used for the TGA experiment.', 'TGA data for 1, determined under a N2 flow of 60 ml minâˆ’1 with a temperature ramp of 1 Â°C minâˆ’1 from 20 to 400 Â°C at ambient pressure (Fig. SI-3), show one main weight loss of 33.25% up to 150 Â°C, the subsequent plateau being maintained until the material decomposes at ca. 400 Â°C.', 'TGA data for 1, determined under a N2 flow of 60 ml minâˆ’1 with a temperature ramp of 1 Â°C minâˆ’1 from 20 to 400 Â°C at ambient pressure (Fig. SI-3), show one main weight loss of 33.25% up to 150 Â°C, the subsequent plateau being maintained until the material decomposes at ca. 400 Â°C.', 'TGA data for 1, determined under a N2 flow of 60 ml minâˆ’1 with a temperature ramp of 1 Â°C minâˆ’1 from 20 to 400 Â°C at ambient pressure (Fig. SI-3), show one main weight loss of 33.25% up to 150 Â°C, the subsequent plateau being maintained until the material decomposes at ca. 400 Â°C.', 'TGA analysis of 2, determined similarly (Fig. SI-4), shows two ill-defined, consecutive weight losses of ca. 22% and 10% at temperatures up to 225 Â°C before the material decomposes at ca. 400 Â°C.', 'TGA analysis of 2, determined similarly (Fig. SI-4), shows two ill-defined, consecutive weight losses of ca. 22% and 10% at temperatures up to 225 Â°C before the material decomposes at ca. 400 Â°C.', 'TGA analysis of 2, determined similarly (Fig. SI-4), shows two ill-defined, consecutive weight losses of ca. 22% and 10% at temperatures up to 225 Â°C before the material decomposes at ca. 400 Â°C.', 'If, as is suggested by the TGA results, both free and co-ordinated solvent is lost from 1 under the desolvation conditions used (100 Â°C for 20 h), unsaturated Co(II) metal sites may be generated.', 'If, as is suggested by the TGA results, both free and co-ordinated solvent is lost from 1 under the desolvation conditions used (100 Â°C for 20 h), unsaturated Co(II) metal sites may be generated.', 'Thermo-gravimetric analyses (TGA) were performed under N2 at a scan rate of 2 Â°C minâˆ’1 using a TA Universal Analysis 2000 system.', 'Thermo-gravimetric analyses (TGA) were performed under N2 at a scan rate of 2 Â°C minâˆ’1 using a TA Universal Analysis 2000 system.'] | ['TGA', 'TG', 'thermal gravimetric', 'TGA', 'TG', 'weight loss', 'TGA', 'TG', 'weight loss', 'TGA', 'TG', 'TGA', 'TG'] | n | n | n | 2
BAKJOO_clean | BAKJOO | 10.1039/c1dt10901d | ['Whilst thermal gravimetric analysis (TGA) data was obtained for both 1 and 2, 3 was found to be unstable under the conditions used for the TGA experiment.', 'Whilst thermal gravimetric analysis (TGA) data was obtained for both 1 and 2, 3 was found to be unstable under the conditions used for the TGA experiment.', 'Whilst thermal gravimetric analysis (TGA) data was obtained for both 1 and 2, 3 was found to be unstable under the conditions used for the TGA experiment.', 'TGA data for 1, determined under a N2 flow of 60 ml minâˆ’1 with a temperature ramp of 1 Â°C minâˆ’1 from 20 to 400 Â°C at ambient pressure (Fig. SI-3), show one main weight loss of 33.25% up to 150 Â°C, the subsequent plateau being maintained until the material decomposes at ca. 400 Â°C.', 'TGA data for 1, determined under a N2 flow of 60 ml minâˆ’1 with a temperature ramp of 1 Â°C minâˆ’1 from 20 to 400 Â°C at ambient pressure (Fig. SI-3), show one main weight loss of 33.25% up to 150 Â°C, the subsequent plateau being maintained until the material decomposes at ca. 400 Â°C.', 'TGA data for 1, determined under a N2 flow of 60 ml minâˆ’1 with a temperature ramp of 1 Â°C minâˆ’1 from 20 to 400 Â°C at ambient pressure (Fig. SI-3), show one main weight loss of 33.25% up to 150 Â°C, the subsequent plateau being maintained until the material decomposes at ca. 400 Â°C.', 'TGA analysis of 2, determined similarly (Fig. SI-4), shows two ill-defined, consecutive weight losses of ca. 22% and 10% at temperatures up to 225 Â°C before the material decomposes at ca. 400 Â°C.', 'TGA analysis of 2, determined similarly (Fig. SI-4), shows two ill-defined, consecutive weight losses of ca. 22% and 10% at temperatures up to 225 Â°C before the material decomposes at ca. 400 Â°C.', 'TGA analysis of 2, determined similarly (Fig. SI-4), shows two ill-defined, consecutive weight losses of ca. 22% and 10% at temperatures up to 225 Â°C before the material decomposes at ca. 400 Â°C.', 'If, as is suggested by the TGA results, both free and co-ordinated solvent is lost from 1 under the desolvation conditions used (100 Â°C for 20 h), unsaturated Co(II) metal sites may be generated.', 'If, as is suggested by the TGA results, both free and co-ordinated solvent is lost from 1 under the desolvation conditions used (100 Â°C for 20 h), unsaturated Co(II) metal sites may be generated.', 'Thermo-gravimetric analyses (TGA) were performed under N2 at a scan rate of 2 Â°C minâˆ’1 using a TA Universal Analysis 2000 system.', 'Thermo-gravimetric analyses (TGA) were performed under N2 at a scan rate of 2 Â°C minâˆ’1 using a TA Universal Analysis 2000 system.'] | ['TGA', 'TG', 'thermal gravimetric', 'TGA', 'TG', 'weight loss', 'TGA', 'TG', 'weight loss', 'TGA', 'TG', 'TGA', 'TG'] | n | n | n | 3
VAPFOJ_clean | VAPFOJ | 10.1039/c1dt11155h | ['In order to account for the mechanisms of the thermochromic luminescence, thermogravimetric (TG) analysis and powder X-ray diffraction (PXRD) measurements were performed.', 'TG analyses of the four MPt-4Â·nH2O complexes revealed that heating at 373 K removed almost all of the water molecules to form anhydrous MPt-4 (see Figure S1).', 'In the TG-DTA analysis of the sample exposed to MeOH vapour, a gradual weight loss of about 20.0% (at 400 K) was observed, which corresponds to the removal of all solvated water and methanol molecules in MgPt-4Â·6H2OÂ·MeOH.', 'In the TG-DTA analysis of the sample exposed to MeOH vapour, a gradual weight loss of about 20.0% (at 400 K) was observed, which corresponds to the removal of all solvated water and methanol molecules in MgPt-4Â·6H2OÂ·MeOH.', 'â€ Electronic supplementary information (ESI) available: TG curves of the MPt-4Â·nH2O series; PXRD patterns of BaPt-4Â·5H2O at 298 and 373 K; IR spectra of as-synthesized and crushed crystals of CaPt-4Â·6H2O; IR spectral change of as-synthesized MgPt-4Â·9H2O under exposure to methanol-d4 vapour; TG-DTA curves of MgPt-4Â·9H2O and MgPt-4Â·6H2OÂ·MeOH; bond lengths around the [Pt(CN)2(4,4â€²-dcbpy)]2âˆ’ of MgPt-4Â·9H2O, CaPt-4Â·6H2O, and BaPt-4Â·5H2O; elemental analyses for MgPt-4Â·9H2O after grinding and exposure to MeOH vapour for 1 day.'] | ['TG', 'TG', 'TG', 'weight loss', 'TG'] | n | n | n | BaPt-4*5H2O
VAPFUP_clean | VAPFUP | 10.1039/c1dt11155h | ['In order to account for the mechanisms of the thermochromic luminescence, thermogravimetric (TG) analysis and powder X-ray diffraction (PXRD) measurements were performed.', 'TG analyses of the four MPt-4Â·nH2O complexes revealed that heating at 373 K removed almost all of the water molecules to form anhydrous MPt-4 (see Figure S1).', 'In the TG-DTA analysis of the sample exposed to MeOH vapour, a gradual weight loss of about 20.0% (at 400 K) was observed, which corresponds to the removal of all solvated water and methanol molecules in MgPt-4Â·6H2OÂ·MeOH.', 'In the TG-DTA analysis of the sample exposed to MeOH vapour, a gradual weight loss of about 20.0% (at 400 K) was observed, which corresponds to the removal of all solvated water and methanol molecules in MgPt-4Â·6H2OÂ·MeOH.', 'â€ Electronic supplementary information (ESI) available: TG curves of the MPt-4Â·nH2O series; PXRD patterns of BaPt-4Â·5H2O at 298 and 373 K; IR spectra of as-synthesized and crushed crystals of CaPt-4Â·6H2O; IR spectral change of as-synthesized MgPt-4Â·9H2O under exposure to methanol-d4 vapour; TG-DTA curves of MgPt-4Â·9H2O and MgPt-4Â·6H2OÂ·MeOH; bond lengths around the [Pt(CN)2(4,4â€²-dcbpy)]2âˆ’ of MgPt-4Â·9H2O, CaPt-4Â·6H2O, and BaPt-4Â·5H2O; elemental analyses for MgPt-4Â·9H2O after grinding and exposure to MeOH vapour for 1 day.'] | ['TG', 'TG', 'TG', 'weight loss', 'TG'] | n | n | n | SrPt-4*3H2O
WANBOE_clean | WANBOE | 10.1039/c1dt11448d | ['\nThe magnetic susceptibilities of compounds 1 and 2 were measured in the 2â€“300 K temperature range under a 1000 Oe applied field and are shown as Ï‡MT and Ï‡Mâˆ’1versus T plots in Fig. 10.'] | ['temperature range'] | n | n | n
BAKGAX_clean | BAKGAX | 10.1039/c1dt11590a | ['Hydrothermal synthesis has been found to provide a powerful technique for the preparation of organicâ€“inorganic hybrid materials with retention of the structural elements of the reactants in the final product phases.Hydrothermal reactions, typically carried out in the temperature range 120â€“260 Â°C under autogenous pressure, exploit the self assembly of the product from soluble precursors.', '\n\nMagnetic susceptibility measurements of complexes 1â€“4 were performed on polycrystalline samples of compound at 1000 Oe in the DC and AC modes using a Quantum Design MPMS SQUID magnetometer over the temperature range 2â€“300 K.', 'Thermogravimetric analysis of 4 showed a weight loss of ca. 22% between room temperature and 130Â° C, indicating that the water of crystallization had been evacuated (20.0% expected for 10.5 H2O; Fig. S8, ESI).', 'Thermogravimetric analysis of 4 showed a weight loss of ca. 22% between room temperature and 130Â° C, indicating that the water of crystallization had been evacuated (20.0% expected for 10.5 H2O; Fig. S8, ESI).'] | ['temperature range', 'temperature range', 'thermogravimetric analysis', 'weight loss'] | n | n | n | 3
UYOJOI_clean | UYOJOI | 10.1039/c1jm12789f | ['Therefore, we tested the thermal stability and robustness of Ln-MOFs using thermal gravimetric analysis (TGA).', 'Therefore, we tested the thermal stability and robustness of Ln-MOFs using thermal gravimetric analysis (TGA).', 'Therefore, we tested the thermal stability and robustness of Ln-MOFs using thermal gravimetric analysis (TGA).', 'This, combined with a simultaneous evolved gas analysis, showed that all samples exhibit similar mass losses when heated (Fig. 2 and supporting information).', 'Fig. 2, top, shows the TGA behaviour for Eu-MOF.', 'Fig. 2, top, shows the TGA behaviour for Eu-MOF.', 'Indeed, as shown in the insert of the upper panel in Figure S8 (Supplementary Material), a plot of Ï‡âˆ’1versus T in the temperature range below 10 K indicates a positive intercept, characteristic for a ferromagnetic interaction, with a Curieâ€“Weiss temperature of Î¸W â‰… 0.1 K.', 'The TGA was measured using a Setaram TG85 16â€“18 thermo balance.', 'The TGA was measured using a Setaram TG85 16â€“18 thermo balance.', 'Temperature dependent magnetic susceptibility and magnetization measurements were performed with a Quantum Design MPMS-5 5T SQUID magnetometer in the temperature range 1.8â€“300 K and up to 5 T.'] | ['TGA', 'TG', 'thermal gravimetric', 'mass loss', 'TGA', 'TG', 'temperature range', 'TGA', 'TG', 'temperature range'] | n | n | n | EuMOF
RAZYOI_clean | RAZYOI | 10.1039/c2cc31770b | ['Desolvation of 4 occurs with 4.9% mass loss at 60â€“160 Â°C (CH3CN, calcd: 4.8%) and 13.7% at 180â€”220 Â°C (CHCl3, calcd: 14.0%).'] | ['mass loss'] | n | n | n | 5
GAYTEH_ion_b | GAYTEH | 10.1039/c2cc32120c | ['The thermal stability of 1 has been investigated by thermogravimetric (TG) analysis (Fig. S7, ESI) and variable-temperature powder X-ray diffraction (VTXRD) (Fig. S8, ESI).', 'The TG curve of 1 displays two weight losses.', 'The TG curve of 1 displays two weight losses.', 'The first weight loss of 14.06% covering a temperature range from 46 to 175 Â°C corresponds to the release of guest water molecules (calcd: 13.72%).', 'The first weight loss of 14.06% covering a temperature range from 46 to 175 Â°C corresponds to the release of guest water molecules (calcd: 13.72%).', 'The second weight loss of 49.54% in the range of 220â€“505 Â°C could be assigned to the loss of BTC and pz molecules (calcd: 50.36%).'] | ['TG', 'TG', 'weight loss', 'weight loss', 'temperature range', 'weight loss'] | n | n | n | 1
WEBQOL_clean | WEBQOL | 10.1039/c2cc34020h | ['The phase purity of DEL-1, DEL-2, NH4CoPO4â€“ABW and NH4CoPO4â€“HEX was confirmed with powder X-ray diffraction (PXRD), inductively coupled plasma optical emission spectrometry (ICP-OES), thermogravimetric analysis (TGA), and CHN analysis.', 'The phase purity of DEL-1, DEL-2, NH4CoPO4â€“ABW and NH4CoPO4â€“HEX was confirmed with powder X-ray diffraction (PXRD), inductively coupled plasma optical emission spectrometry (ICP-OES), thermogravimetric analysis (TGA), and CHN analysis.', 'The phase purity of DEL-1, DEL-2, NH4CoPO4â€“ABW and NH4CoPO4â€“HEX was confirmed with powder X-ray diffraction (PXRD), inductively coupled plasma optical emission spectrometry (ICP-OES), thermogravimetric analysis (TGA), and CHN analysis.', 'In our CoPO4 investigation, if small amounts of water were introduced unintentionally into the reaction systems, the decomposition of organic templates occurred much quicker, and accordingly the time needed to synthesize the high-dimensional and condensed phases was reduced.', 'TGA shows that the iron phase is the least stable, collapsing at 200 Â°C while the cobalt framework is stable up to 375 Â°C.', 'TGA shows that the iron phase is the least stable, collapsing at 200 Â°C while the cobalt framework is stable up to 375 Â°C.', 'The authors also would like to thank Kameron Conforti and Jamie Bakri for their assistance in sample preparation, and Xing Chen for help with TGA measurements.', 'The authors also would like to thank Kameron Conforti and Jamie Bakri for their assistance in sample preparation, and Xing Chen for help with TGA measurements.'] | ['TGA', 'TG', 'thermogravimetric analysis', 'decomposition', 'TGA', 'TG', 'TGA', 'TG'] | n | n | n | DEL-3
SEFTUU_clean | SEFTUU | 10.1039/c2cc35544b | ['However, because the phase transition of MAF-7 occurred in a very narrow temperature range (Î”T = 2 K), we were unable to measure the MAF-7-IP structure by controlling the measurement temperature.'] | ['temperature range'] | n | n | n
SEFVAC_clean | SEFVAC | 10.1039/c2cc35544b | ['However, because the phase transition of MAF-7 occurred in a very narrow temperature range (Î”T = 2 K), we were unable to measure the MAF-7-IP structure by controlling the measurement temperature.'] | ['temperature range'] | n | n | n
SEFVEG02_clean | SEFVEG02 | 10.1039/c2cc35544b | ['However, because the phase transition of MAF-7 occurred in a very narrow temperature range (Î”T = 2 K), we were unable to measure the MAF-7-IP structure by controlling the measurement temperature.'] | ['temperature range'] | n | n | n
SEFVEG_clean | SEFVEG | 10.1039/c2cc35544b | ['However, because the phase transition of MAF-7 occurred in a very narrow temperature range (Î”T = 2 K), we were unable to measure the MAF-7-IP structure by controlling the measurement temperature.'] | ['temperature range'] | n | n | n
SEFVUW_clean | SEFVUW | 10.1039/c2cc35544b | ['However, because the phase transition of MAF-7 occurred in a very narrow temperature range (Î”T = 2 K), we were unable to measure the MAF-7-IP structure by controlling the measurement temperature.'] | ['temperature range'] | n | n | n
SEFWAD_clean | SEFWAD | 10.1039/c2cc35544b | ['However, because the phase transition of MAF-7 occurred in a very narrow temperature range (Î”T = 2 K), we were unable to measure the MAF-7-IP structure by controlling the measurement temperature.'] | ['temperature range'] | n | n | n
SEFWEH_clean | SEFWEH | 10.1039/c2cc35544b | ['However, because the phase transition of MAF-7 occurred in a very narrow temperature range (Î”T = 2 K), we were unable to measure the MAF-7-IP structure by controlling the measurement temperature.'] | ['temperature range'] | n | n | n
SEFWIL_clean | SEFWIL | 10.1039/c2cc35544b | ['However, because the phase transition of MAF-7 occurred in a very narrow temperature range (Î”T = 2 K), we were unable to measure the MAF-7-IP structure by controlling the measurement temperature.'] | ['temperature range'] | n | n | n
SEFWOR_clean | SEFWOR | 10.1039/c2cc35544b | ['However, because the phase transition of MAF-7 occurred in a very narrow temperature range (Î”T = 2 K), we were unable to measure the MAF-7-IP structure by controlling the measurement temperature.'] | ['temperature range'] | n | n | n
YEZSEC01_clean | YEZSEC01 | 10.1039/c2cc37510a | ['Additionally, the alternating (ac) susceptibility was measured in the temperature range 1.8â€“3.0 K at frequencies 1 Hz and 997 Hz in zero applied dc field.', 'The observed maximum entropy change is larger than that of all the reported cases in this temperature range.', 'As anticipated, a substantial change in the entropy is found in the low temperature range.'] | ['temperature range', 'temperature range', 'temperature range'] | n | n | n
LASQON_clean | LASQON | 10.1039/c2ce06345j | ['The variation of Ï‡âˆ’1vs T obeys the Curieâ€“Weiss law in a rather high temperature range, giving a positive Weiss constant Î¸ = 4.37 K and Curie constant C = 3.65 emu K molâˆ’1, confirming again the ferromagnetic coupling in polymorph 2.'] | ['temperature range'] | n | n | n
MATBAM_clean | MATBAM | 10.1039/c2ce06518e | ['A model NETZSCHTG209 thermal analyzer was used to record simultaneous TG, DSC curves in the flowing air atmosphere of 20 mL minâˆ’1 at a heating rate of 5 Â°C minâˆ’1 in the temperature range r. t.â€“800 Â°C using platinum crucibles.', 'A model NETZSCHTG209 thermal analyzer was used to record simultaneous TG, DSC curves in the flowing air atmosphere of 20 mL minâˆ’1 at a heating rate of 5 Â°C minâˆ’1 in the temperature range r. t.â€“800 Â°C using platinum crucibles.', '\nIn order to characterize this type of polymer more fully in terms of the thermal decomposition behavior, TGA experiments of 1 and 2 were carried out up to 850 Â°C in a flowing air atmosphere, and their TGA curves are shown in Fig. S1â€“2.', '\nIn order to characterize this type of polymer more fully in terms of the thermal decomposition behavior, TGA experiments of 1 and 2 were carried out up to 850 Â°C in a flowing air atmosphere, and their TGA curves are shown in Fig. S1â€“2.', '\nIn order to characterize this type of polymer more fully in terms of the thermal decomposition behavior, TGA experiments of 1 and 2 were carried out up to 850 Â°C in a flowing air atmosphere, and their TGA curves are shown in Fig. S1â€“2.', 'From the curves of 1, the weight loss of 29% in the range 115â€“240 Â°C could be assigned to the escape of the DMF molecules and a portion of the decomposition of organic components.', 'From the curves of 1, the weight loss of 29% in the range 115â€“240 Â°C could be assigned to the escape of the DMF molecules and a portion of the decomposition of organic components.', 'Analysis of the curve of 2 reveals that the initial weight loss of ca. 7.20% at 235 Â°C is close to the theoretical value 7.38%(losing one DMF molecule), above this temperature, the second step of weight loss is due to the decomposition of organic components.', 'Analysis of the curve of 2 reveals that the initial weight loss of ca. 7.20% at 235 Â°C is close to the theoretical value 7.38%(losing one DMF molecule), above this temperature, the second step of weight loss is due to the decomposition of organic components.'] | ['TG', 'temperature range', 'TGA', 'TG', 'decomposition', 'weight loss', 'decomposition', 'weight loss', 'decomposition'] | n | n | n | 4
MATBEQ_clean | MATBEQ | 10.1039/c2ce06518e | ['A model NETZSCHTG209 thermal analyzer was used to record simultaneous TG, DSC curves in the flowing air atmosphere of 20 mL minâˆ’1 at a heating rate of 5 Â°C minâˆ’1 in the temperature range r. t.â€“800 Â°C using platinum crucibles.', 'A model NETZSCHTG209 thermal analyzer was used to record simultaneous TG, DSC curves in the flowing air atmosphere of 20 mL minâˆ’1 at a heating rate of 5 Â°C minâˆ’1 in the temperature range r. t.â€“800 Â°C using platinum crucibles.', '\nIn order to characterize this type of polymer more fully in terms of the thermal decomposition behavior, TGA experiments of 1 and 2 were carried out up to 850 Â°C in a flowing air atmosphere, and their TGA curves are shown in Fig. S1â€“2.', '\nIn order to characterize this type of polymer more fully in terms of the thermal decomposition behavior, TGA experiments of 1 and 2 were carried out up to 850 Â°C in a flowing air atmosphere, and their TGA curves are shown in Fig. S1â€“2.', '\nIn order to characterize this type of polymer more fully in terms of the thermal decomposition behavior, TGA experiments of 1 and 2 were carried out up to 850 Â°C in a flowing air atmosphere, and their TGA curves are shown in Fig. S1â€“2.', 'From the curves of 1, the weight loss of 29% in the range 115â€“240 Â°C could be assigned to the escape of the DMF molecules and a portion of the decomposition of organic components.', 'From the curves of 1, the weight loss of 29% in the range 115â€“240 Â°C could be assigned to the escape of the DMF molecules and a portion of the decomposition of organic components.', 'Analysis of the curve of 2 reveals that the initial weight loss of ca. 7.20% at 235 Â°C is close to the theoretical value 7.38%(losing one DMF molecule), above this temperature, the second step of weight loss is due to the decomposition of organic components.', 'Analysis of the curve of 2 reveals that the initial weight loss of ca. 7.20% at 235 Â°C is close to the theoretical value 7.38%(losing one DMF molecule), above this temperature, the second step of weight loss is due to the decomposition of organic components.'] | ['TG', 'temperature range', 'TGA', 'TG', 'decomposition', 'weight loss', 'decomposition', 'weight loss', 'decomposition'] | n | n | n | 3
XAXBAB_clean | XAXBAB | 10.1039/c2ce25048a | ['Variable temperature (VT) X-ray powder diffraction patterns were collected in the 25â€“450 Â°C temperature range using an Anton Paar HTK 1200 N Oven camera.', 'Thermal gravimetric analysis measurements were performed on an EXSTAR Thermo Gravimetric Analyzer (TG/DTA) Seiko 6200 under N2 atmosphere (100 mL minâˆ’1).', 'Thermal gravimetric analysis measurements were performed on an EXSTAR Thermo Gravimetric Analyzer (TG/DTA) Seiko 6200 under N2 atmosphere (100 mL minâˆ’1).', 'Thermal gravimetric analysis measurements were performed on an EXSTAR Thermo Gravimetric Analyzer (TG/DTA) Seiko 6200 under N2 atmosphere (100 mL minâˆ’1).', 'In fact, while in the former case a simple thermal decomposition takes place, with concomitant formation of the formate anion and dimethylamine, in the latter case an acid-catalyzed condensation between ammonia (deriving from the thermal decomposition of the solvent) and one further molecule of formamide can be reasonably invoked to account for the generation of the formamidinium cation in the network of 1 (Scheme 1).', 'TG analysis was carried out for both species (Fig. 8).', 'As already observed in the previously published H[Mg(HCOO)3]âŠƒNHMe2 polymer, in 1 an intermediate (anhydrous) magnesium formate phase was obtained in the 300â€“390 Â°C temperature range before decomposition (calc. weight loss = 44.1%).', 'As already observed in the previously published H[Mg(HCOO)3]âŠƒNHMe2 polymer, in 1 an intermediate (anhydrous) magnesium formate phase was obtained in the 300â€“390 Â°C temperature range before decomposition (calc. weight loss = 44.1%).', 'As already observed in the previously published H[Mg(HCOO)3]âŠƒNHMe2 polymer, in 1 an intermediate (anhydrous) magnesium formate phase was obtained in the 300â€“390 Â°C temperature range before decomposition (calc. weight loss = 44.1%).', 'This phase then converts into MgO (calc. weight loss = 36.3%) above 430 Â°Conset (also confirmed by the VT-PXRD study; vide infra).', 'In 2, no stable new phase was observed before decomposition occurring at T = 290 Â°Conset.', 'In addition, the onset temperature for the first weight loss in 1 (around 205 Â°Conset) was found to be much lower than that of 2.', 'The initial Pnna phase is stable up to 200 Â°C, while in the 250â€“400 Â°C temperature interval the beta magnesium formate phase is formed, again in line with that observed during the thermal decomposition of H[Mg(HCOO)3]âŠƒNHMe2.', 'In addition, the diaminomethane formed after Fmd+ reaction with a hydride source is not stable, and other borane-containing decomposition products were detected on the 11B NMR spectrum of the reaction mixture (Fig. S3).'] | ['temperature range', 'TG', 'thermal gravimetric', 'thermo gravimetric', 'decomposition', 'TG', 'weight loss', 'temperature range', 'decomposition', 'weight loss', 'decomposition', 'weight loss', 'decomposition', 'decomposition'] | n | n | n | 1
XAXBEF_clean | XAXBEF | 10.1039/c2ce25048a | ['Variable temperature (VT) X-ray powder diffraction patterns were collected in the 25â€“450 Â°C temperature range using an Anton Paar HTK 1200 N Oven camera.', 'Thermal gravimetric analysis measurements were performed on an EXSTAR Thermo Gravimetric Analyzer (TG/DTA) Seiko 6200 under N2 atmosphere (100 mL minâˆ’1).', 'Thermal gravimetric analysis measurements were performed on an EXSTAR Thermo Gravimetric Analyzer (TG/DTA) Seiko 6200 under N2 atmosphere (100 mL minâˆ’1).', 'Thermal gravimetric analysis measurements were performed on an EXSTAR Thermo Gravimetric Analyzer (TG/DTA) Seiko 6200 under N2 atmosphere (100 mL minâˆ’1).', 'In fact, while in the former case a simple thermal decomposition takes place, with concomitant formation of the formate anion and dimethylamine, in the latter case an acid-catalyzed condensation between ammonia (deriving from the thermal decomposition of the solvent) and one further molecule of formamide can be reasonably invoked to account for the generation of the formamidinium cation in the network of 1 (Scheme 1).', 'TG analysis was carried out for both species (Fig. 8).', 'As already observed in the previously published H[Mg(HCOO)3]âŠƒNHMe2 polymer, in 1 an intermediate (anhydrous) magnesium formate phase was obtained in the 300â€“390 Â°C temperature range before decomposition (calc. weight loss = 44.1%).', 'As already observed in the previously published H[Mg(HCOO)3]âŠƒNHMe2 polymer, in 1 an intermediate (anhydrous) magnesium formate phase was obtained in the 300â€“390 Â°C temperature range before decomposition (calc. weight loss = 44.1%).', 'As already observed in the previously published H[Mg(HCOO)3]âŠƒNHMe2 polymer, in 1 an intermediate (anhydrous) magnesium formate phase was obtained in the 300â€“390 Â°C temperature range before decomposition (calc. weight loss = 44.1%).', 'This phase then converts into MgO (calc. weight loss = 36.3%) above 430 Â°Conset (also confirmed by the VT-PXRD study; vide infra).', 'In 2, no stable new phase was observed before decomposition occurring at T = 290 Â°Conset.', 'In addition, the onset temperature for the first weight loss in 1 (around 205 Â°Conset) was found to be much lower than that of 2.', 'The initial Pnna phase is stable up to 200 Â°C, while in the 250â€“400 Â°C temperature interval the beta magnesium formate phase is formed, again in line with that observed during the thermal decomposition of H[Mg(HCOO)3]âŠƒNHMe2.', 'In addition, the diaminomethane formed after Fmd+ reaction with a hydride source is not stable, and other borane-containing decomposition products were detected on the 11B NMR spectrum of the reaction mixture (Fig. S3).'] | ['temperature range', 'TG', 'thermal gravimetric', 'thermo gravimetric', 'decomposition', 'TG', 'weight loss', 'temperature range', 'decomposition', 'weight loss', 'decomposition', 'weight loss', 'decomposition', 'decomposition'] | n | n | n | 2
LIDWIG_clean | LIDWIG | 10.1039/C2CE25092F | ['The thermal analysis was carried out using a Mettler Toledo TGA-DTA 85 thermal analyzer under a flow of dinitrogen (30 ml minâˆ’1).', 'The thermal analysis was carried out using a Mettler Toledo TGA-DTA 85 thermal analyzer under a flow of dinitrogen (30 ml minâˆ’1).', 'The thermal analysis was carried out using a Mettler Toledo TGA-DTA 85 thermal analyzer under a flow of dinitrogen (30 ml minâˆ’1).', '\nThermogravimetric analyses (TGA) were carried out to examine the thermal stability of complex 1.', '\nThermogravimetric analyses (TGA) were carried out to examine the thermal stability of complex 1.', 'The sample was heated up under flowing N2 with a heating rate of 10 Â°C minâˆ’1 within the temperature range of room temperature to 500 Â°C, as shown in Fig. S7.', 'Thermal analysis indicates that the guest bpee molecules are lost (theo = 16.5% and exp = 14%) within the temperature range of 60â€“190 Â°C.', 'Thermal analysis indicates that the guest bpee molecules are lost (theo = 16.5% and exp = 14%) within the temperature range of 60â€“190 Â°C.', 'The compound starts decomposition at 210 Â°C.', '\nVariable temperature magnetic studies have been performed on powdered samples of complex 1 in the temperature range 2.5â€“300 K.', 'The magnetic behavior in the temperature range of 60â€“30 K suggests the occurrence of ferromagnetic ordering in complex 1, which arises from the presence of canting between the antiparallel alignments of the spins.'] | ['TGA', 'TG', 'thermal analysis', 'TGA', 'TG', 'temperature range', 'thermal analysis', 'temperature range', 'decomposition', 'temperature range', 'temperature range'] | n | n | n | 1
WEDWUZ_clean | WEDWUZ | 10.1039/c2ce25214g | ['Thermogravimetric analysis (TGA) experiments were carried out on a Perkinâ€“Elmer TGA 7 thermogravimetric analyzer with a heating rate of 10 Â°C minâˆ’1 from 35 to 750 Â°C under a dry air atmosphere.', 'Thermogravimetric analysis (TGA) experiments were carried out on a Perkinâ€“Elmer TGA 7 thermogravimetric analyzer with a heating rate of 10 Â°C minâˆ’1 from 35 to 750 Â°C under a dry air atmosphere.', 'Thermogravimetric analysis (TGA) experiments were carried out on a Perkinâ€“Elmer TGA 7 thermogravimetric analyzer with a heating rate of 10 Â°C minâˆ’1 from 35 to 750 Â°C under a dry air atmosphere.', 'As shown in Fig. S1 (ESI), for compound 3, the weight loss starts at 47 Â°C and three and half lattice and four coordinated water molecules are evacuated (calc./found: 6.6/6.5%) before 174 Â°C.', 'Compound 8 shows no weight loss between 35 and 220 Â°C, indicating that the framework is stable up to 220 Â°C.', 'Application of the Curieâ€“Weiss Law, Ï‡ = C/(T âˆ’ Î¸) to the Ï‡âˆ’1 data for the entire temperature range yielded a Weiss constant, Î¸ = 1.65 K, and a Curie constant, C = 22.65 cm3 K molâˆ’1 (Fig. S4a, ESI).'] | ['TGA', 'TG', 'thermogravimetric analysis', 'weight loss', 'weight loss', 'temperature range'] | n | n | n | 1
WEDXAG_clean | WEDXAG | 10.1039/c2ce25214g | ['Thermogravimetric analysis (TGA) experiments were carried out on a Perkinâ€“Elmer TGA 7 thermogravimetric analyzer with a heating rate of 10 Â°C minâˆ’1 from 35 to 750 Â°C under a dry air atmosphere.', 'Thermogravimetric analysis (TGA) experiments were carried out on a Perkinâ€“Elmer TGA 7 thermogravimetric analyzer with a heating rate of 10 Â°C minâˆ’1 from 35 to 750 Â°C under a dry air atmosphere.', 'Thermogravimetric analysis (TGA) experiments were carried out on a Perkinâ€“Elmer TGA 7 thermogravimetric analyzer with a heating rate of 10 Â°C minâˆ’1 from 35 to 750 Â°C under a dry air atmosphere.', 'As shown in Fig. S1 (ESI), for compound 3, the weight loss starts at 47 Â°C and three and half lattice and four coordinated water molecules are evacuated (calc./found: 6.6/6.5%) before 174 Â°C.', 'Compound 8 shows no weight loss between 35 and 220 Â°C, indicating that the framework is stable up to 220 Â°C.', 'Application of the Curieâ€“Weiss Law, Ï‡ = C/(T âˆ’ Î¸) to the Ï‡âˆ’1 data for the entire temperature range yielded a Weiss constant, Î¸ = 1.65 K, and a Curie constant, C = 22.65 cm3 K molâˆ’1 (Fig. S4a, ESI).'] | ['TGA', 'TG', 'thermogravimetric analysis', 'weight loss', 'weight loss', 'temperature range'] | n | n | n | 2
PASMUT_clean | PASMUT | 10.1039/c2ce25283j | ['TGA experiments were performed on a Shimadzu DT-20B thermogravimetric analyzer from 20 to 800 Â°C at a heating rate of 10 Â°C minâˆ’1 in nitrogen.', 'TGA experiments were performed on a Shimadzu DT-20B thermogravimetric analyzer from 20 to 800 Â°C at a heating rate of 10 Â°C minâˆ’1 in nitrogen.', '\nThe TG/DSC analyses were carried out to examine the thermal stabilities as well as the purity of the complexes 2â€“7 and 9.', 'The TG/DSC curves are provided in Fig. S8 to Fig. S14.', 'The TG/DSC curve of complex 2 shows water loss in the temperature range 50â€“350 Â°C.', 'The TG/DSC curve of complex 2 shows water loss in the temperature range 50â€“350 Â°C.', 'The weight loss of 29.4% from room temperature to 350 Â°C corresponds to the release of eight coordinated water and four lattice water (calc. 31.8%).', 'We think that one lattice water molecule has already been lost before the TGA analysis.', 'We think that one lattice water molecule has already been lost before the TGA analysis.', 'In contrast to the complex 2, complex 3 is less stable as it has a lower decomposition temperature which persisted up to about 200 Â°C and then the mother frameworks began to collapse.', 'The complex 4 is more stable than complexes 1, 2 and 3 which shows the weight loss of 8.07% (calc.8.26%) and 8.00% (calc.8.26%) at 280 Â°C and 370 Â°C corresponding to the six coordinated water molecules, respectively.', 'For complex 5, a weight loss of 9.64% and 5.12% was observed in the temperature range of 25â€“200 Â°C, which corresponded to the loss of two coordinated and one uncoordinated water molecules (calc. 10.42% and 5.21%).', 'For complex 5, a weight loss of 9.64% and 5.12% was observed in the temperature range of 25â€“200 Â°C, which corresponded to the loss of two coordinated and one uncoordinated water molecules (calc. 10.42% and 5.21%).', 'The TG/DSC curve of complex 6 shows the weight loss of 1.9% (calc. 1.64%) of one lattice water from 90â€“260 Â°C, the weight lost of 23.1% (calc. 22.08%) corresponding to the loss of one 1,10-phenanthroline and dehydrate five H2O molecules from the protonated ligand (23.0%).', 'The TG/DSC curve of complex 6 shows the weight loss of 1.9% (calc. 1.64%) of one lattice water from 90â€“260 Â°C, the weight lost of 23.1% (calc. 22.08%) corresponding to the loss of one 1,10-phenanthroline and dehydrate five H2O molecules from the protonated ligand (23.0%).', 'For complex 7, water loss in the temperature range 70â€“209 Â°C, the weight loss of 6.0% (calc.6.1%) corresponds to the release of three lattice and two coordinated water molecules.', 'For complex 7, water loss in the temperature range 70â€“209 Â°C, the weight loss of 6.0% (calc.6.1%) corresponds to the release of three lattice and two coordinated water molecules.', 'The weight loss of 48.8% (calc.47.2%) between 210 Â°C and 335 Â°C corresponding to the removal of two L ligands.', 'The TG/DSC curve of complex 9 shows the weight loss of 12.79% (calc. 12.18%) which corresponds to the loss of five coordinated water molecules and one lattice water molecule from 50â€“165 Â°C.', 'The TG/DSC curve of complex 9 shows the weight loss of 12.79% (calc. 12.18%) which corresponds to the loss of five coordinated water molecules and one lattice water molecule from 50â€“165 Â°C.'] | ['TGA', 'TG', 'TG', 'TG', 'TG', 'temperature range', 'weight loss', 'TGA', 'TG', 'decomposition', 'weight loss', 'weight loss', 'temperature range', 'TG', 'weight loss', 'weight loss', 'temperature range', 'weight loss', 'TG', 'weight loss'] | n | n | n | 1
GAXQIH_clean | GAXQIH | 10.1039/c2ce25586c | ['The fit of the curve for Ï‡Mâˆ’1versus T plot of 1 to the Curieâ€“Weiss law gives a good result in the temperature range of 50â€“300 K with C = 3.30 cm3 K molâˆ’1 and Î¸ = âˆ’25.88 K.', 'The magnetic susceptibility measurements of the polycrystalline samples were measured over the temperature range of 2â€“300 K with a Quantum Design MPMS-XL7 SQUID magnetometer using an applied magnetic field of 1000 Oe.'] | ['temperature range', 'temperature range'] | n | n | n
SEHLAU_clean | SEHLAU | 10.1039/c2ce25803j | ['Thermogravimetric analyses were performed on Perkin-Elmer TGA7 analyzer with a heating rate of 10 Â°C minâˆ’1 in flowing air atmosphere.', 'Thermogravimetric analyses were performed on Perkin-Elmer TGA7 analyzer with a heating rate of 10 Â°C minâˆ’1 in flowing air atmosphere.', 'To estimate the thermal stabilities of the 3D frameworks, thermogravimetric analyses (TGA) of the selected complexes 2 and 4 were carried out from room temperature to 800 Â°C at a heating rate of 10 Â°C minâˆ’1 under an air atmosphere, as illustrated in Fig. 10.', 'To estimate the thermal stabilities of the 3D frameworks, thermogravimetric analyses (TGA) of the selected complexes 2 and 4 were carried out from room temperature to 800 Â°C at a heating rate of 10 Â°C minâˆ’1 under an air atmosphere, as illustrated in Fig. 10.', 'Complex 2 showed an gradually weight loss of 6.5% from 30 to 250 Â°C corresponding to the removal of six coordination water molecules per formula unit (calcd 6.4%).', 'With further heating, major weight loss occurs until up to 650 Â°C, which is due to the decomposition of the organic ligands and the collapse of the whole 3D structure.', 'With further heating, major weight loss occurs until up to 650 Â°C, which is due to the decomposition of the organic ligands and the collapse of the whole 3D structure.', 'TGA data show that complex 4 exhibits three main steps of weight loss.', 'TGA data show that complex 4 exhibits three main steps of weight loss.', 'TGA data show that complex 4 exhibits three main steps of weight loss.', 'The first weight loss of 7.4% in the range of 30â€“150 Â°C may be attributable to the release of three free water molecules (calcd 8.2%) in the asymmetric unit.', 'The second weight loss of 7.1% from 150 to 250 Â°C corresponds to the removal of the three coordinated water molecules (calcd 8.2%).', 'The third step starts at 340 Â°C can be ascribed to the decomposition of the 3D coordination framework.'] | ['TGA', 'TG', 'TGA', 'TG', 'weight loss', 'weight loss', 'decomposition', 'TGA', 'TG', 'weight loss', 'weight loss', 'weight loss', 'decomposition'] | n | n | n | 1
SEHLIC_clean | SEHLIC | 10.1039/c2ce25803j | ['Thermogravimetric analyses were performed on Perkin-Elmer TGA7 analyzer with a heating rate of 10 Â°C minâˆ’1 in flowing air atmosphere.', 'Thermogravimetric analyses were performed on Perkin-Elmer TGA7 analyzer with a heating rate of 10 Â°C minâˆ’1 in flowing air atmosphere.', 'To estimate the thermal stabilities of the 3D frameworks, thermogravimetric analyses (TGA) of the selected complexes 2 and 4 were carried out from room temperature to 800 Â°C at a heating rate of 10 Â°C minâˆ’1 under an air atmosphere, as illustrated in Fig. 10.', 'To estimate the thermal stabilities of the 3D frameworks, thermogravimetric analyses (TGA) of the selected complexes 2 and 4 were carried out from room temperature to 800 Â°C at a heating rate of 10 Â°C minâˆ’1 under an air atmosphere, as illustrated in Fig. 10.', 'Complex 2 showed an gradually weight loss of 6.5% from 30 to 250 Â°C corresponding to the removal of six coordination water molecules per formula unit (calcd 6.4%).', 'With further heating, major weight loss occurs until up to 650 Â°C, which is due to the decomposition of the organic ligands and the collapse of the whole 3D structure.', 'With further heating, major weight loss occurs until up to 650 Â°C, which is due to the decomposition of the organic ligands and the collapse of the whole 3D structure.', 'TGA data show that complex 4 exhibits three main steps of weight loss.', 'TGA data show that complex 4 exhibits three main steps of weight loss.', 'TGA data show that complex 4 exhibits three main steps of weight loss.', 'The first weight loss of 7.4% in the range of 30â€“150 Â°C may be attributable to the release of three free water molecules (calcd 8.2%) in the asymmetric unit.', 'The second weight loss of 7.1% from 150 to 250 Â°C corresponds to the removal of the three coordinated water molecules (calcd 8.2%).', 'The third step starts at 340 Â°C can be ascribed to the decomposition of the 3D coordination framework.'] | ['TGA', 'TG', 'TGA', 'TG', 'weight loss', 'weight loss', 'decomposition', 'TGA', 'TG', 'weight loss', 'weight loss', 'weight loss', 'decomposition'] | n | n | n | 3
ZEFVIR_clean | ZEFVIR | 10.1039/c2ce25859e | ['The thermogravimetric analysis (TGA) was performed with a Shimadzu TGA-50H TGA analyzer in the range of 25â€“800 Â°C under a nitrogen flow at a heating rate of 5 Â°C minâˆ’1 for all measurements.', 'The thermogravimetric analysis (TGA) was performed with a Shimadzu TGA-50H TGA analyzer in the range of 25â€“800 Â°C under a nitrogen flow at a heating rate of 5 Â°C minâˆ’1 for all measurements.', 'The thermogravimetric analysis (TGA) was performed with a Shimadzu TGA-50H TGA analyzer in the range of 25â€“800 Â°C under a nitrogen flow at a heating rate of 5 Â°C minâˆ’1 for all measurements.', 'The TGA curve of 3 shows two major weight losses, as shown in Fig. S2.', 'The TGA curve of 3 shows two major weight losses, as shown in Fig. S2.', 'The TGA curve of 3 shows two major weight losses, as shown in Fig. S2.', 'The first weight loss of 8.4% from 25 Â°C to 177 Â°C corresponds to the loss of all free and coordinated water molecules (calcd for 8.9% for (H2O)8), and there is no weight loss from 177 to 321 Â°C.', 'The second rapid weight loss above 321 Â°C was due to chemical decomposition.', 'The second rapid weight loss above 321 Â°C was due to chemical decomposition.', '\nSolid-state dc magnetic susceptibility measurements for 1â€“3 were performed in the temperature range of 2â€“300 K under a field of 1000 Oe, the Ï‡MT versus T and Ï‡Mâˆ’1versus T curves are shown in Fig. 4 and Fig. S3, respectively.'] | ['TGA', 'TG', 'thermogravimetric analysis', 'TGA', 'TG', 'weight loss', 'weight loss', 'weight loss', 'decomposition', 'temperature range'] | n | n | n | 1
ZEFVOX_clean | ZEFVOX | 10.1039/c2ce25859e | ['The thermogravimetric analysis (TGA) was performed with a Shimadzu TGA-50H TGA analyzer in the range of 25â€“800 Â°C under a nitrogen flow at a heating rate of 5 Â°C minâˆ’1 for all measurements.', 'The thermogravimetric analysis (TGA) was performed with a Shimadzu TGA-50H TGA analyzer in the range of 25â€“800 Â°C under a nitrogen flow at a heating rate of 5 Â°C minâˆ’1 for all measurements.', 'The thermogravimetric analysis (TGA) was performed with a Shimadzu TGA-50H TGA analyzer in the range of 25â€“800 Â°C under a nitrogen flow at a heating rate of 5 Â°C minâˆ’1 for all measurements.', 'The TGA curve of 3 shows two major weight losses, as shown in Fig. S2.', 'The TGA curve of 3 shows two major weight losses, as shown in Fig. S2.', 'The TGA curve of 3 shows two major weight losses, as shown in Fig. S2.', 'The first weight loss of 8.4% from 25 Â°C to 177 Â°C corresponds to the loss of all free and coordinated water molecules (calcd for 8.9% for (H2O)8), and there is no weight loss from 177 to 321 Â°C.', 'The second rapid weight loss above 321 Â°C was due to chemical decomposition.', 'The second rapid weight loss above 321 Â°C was due to chemical decomposition.', '\nSolid-state dc magnetic susceptibility measurements for 1â€“3 were performed in the temperature range of 2â€“300 K under a field of 1000 Oe, the Ï‡MT versus T and Ï‡Mâˆ’1versus T curves are shown in Fig. 4 and Fig. S3, respectively.'] | ['TGA', 'TG', 'thermogravimetric analysis', 'TGA', 'TG', 'weight loss', 'weight loss', 'weight loss', 'decomposition', 'temperature range'] | n | n | n | 2
PEVLEJ_clean | PEVLEJ | 10.1039/C2CE26695D | ['Thermal analyses (under N2 atmosphere, heating rate of 10 Â°C minâˆ’1) were carried out in a Labsvs NETZSCH TG 209 Setaram apparatus.', 'Compound 2 is stable up to 300 Â°C, and then exhibits the first weight loss about 4.62% between 300 and 360 Â°C, which can be ascribed to the loss of one lattice H2O molecule (calcd.', 'Further weight loss above 400 Â°C indicates the decomposition of the framework.', 'Further weight loss above 400 Â°C indicates the decomposition of the framework.', 'For 6, the weight loss from 100 to 200 Â°C is about 12.52%, corresponding to the release of two coordinated and one lattice H2O molecule (calcd.', '11.90%), and the decomposition occurs at 400 Â°C.'] | ['TG', 'weight loss', 'weight loss', 'decomposition', 'weight loss', 'decomposition'] | n | n | n | 1
ZAXWAY_clean | ZAXWAY | 10.1039/c2dt11772j | ['Thermal properties were analyzed by thermogravimetry (TG) and differential scanning calorimetry (DSC) by using a NETZSCH STA 449 F3 Jupiter.', 'Thermal decomposition starts at 127 Â°C with elimination of the coordinated water molecules.', 'Thermal decomposition starts at 83 Â°C with the elimination of crystal and coordinated water.', '\nThe authors thank Dr Wilhelm Merkens (LMM-consult) for advice in DSC/TG investigations, Kevin Lamberts for help with topology analysis, and Fangfang Pan for help with the single crystal data collections.'] | ['TG', 'decomposition', 'decomposition', 'TG'] | n | n | n | 5b
ZAXWEC_clean | ZAXWEC | 10.1039/c2dt11772j | ['Thermal properties were analyzed by thermogravimetry (TG) and differential scanning calorimetry (DSC) by using a NETZSCH STA 449 F3 Jupiter.', 'Thermal decomposition starts at 127 Â°C with elimination of the coordinated water molecules.', 'Thermal decomposition starts at 83 Â°C with the elimination of crystal and coordinated water.', '\nThe authors thank Dr Wilhelm Merkens (LMM-consult) for advice in DSC/TG investigations, Kevin Lamberts for help with topology analysis, and Fangfang Pan for help with the single crystal data collections.'] | ['TG', 'decomposition', 'decomposition', 'TG'] | n | n | n | 6b
CAVTAW_clean | CAVTAW | 10.1039/c2dt11992g | ['\nDifferential thermal analysis (DTA) and thermogravimetric analysis (TGA) data were recorded on an SDT-Q600 analyzer from TA instruments.', '\nDifferential thermal analysis (DTA) and thermogravimetric analysis (TGA) data were recorded on an SDT-Q600 analyzer from TA instruments.', '\nDifferential thermal analysis (DTA) and thermogravimetric analysis (TGA) data were recorded on an SDT-Q600 analyzer from TA instruments.', '\nDifferential thermal analysis (DTA) and thermogravimetric analysis (TGA) data were recorded on an SDT-Q600 analyzer from TA instruments.', 'The samples were outgassed at 463 K under vacuum for 2 h.', 'The samples were outgassed at 463 K under vacuum for 2 h.', 'Electrical measurements were taken at 289, 291, 293, 295 and 297 K under a 5%H2â€“Ar flow and at 98% relative humidity over the temperature range.', '\nCoupled TGA-DTA curves for 1 are depicted in Fig. 4.', '\nCoupled TGA-DTA curves for 1 are depicted in Fig. 4.', 'The TGA curve shows that complete dehydration proceeds through two stages, leading to a weight loss of 15.5% (calcd 16.7%) at 423 K.', 'The TGA curve shows that complete dehydration proceeds through two stages, leading to a weight loss of 15.5% (calcd 16.7%) at 423 K.', 'The TGA curve shows that complete dehydration proceeds through two stages, leading to a weight loss of 15.5% (calcd 16.7%) at 423 K.', 'The first step occurs from RT up to 373 K and corresponds to the release of five lattice waters (weight loss exp. 12.7%, calcd 11.3%).', 'The water release pattern measured by TGA is in agreement with the structural study.', 'The water release pattern measured by TGA is in agreement with the structural study.', 'The first mass loss corresponds to the loss of the five lattice waters located in the centre of the channels.', 'The second mass loss is due to the two water molecules strongly H-bonded to the phosphonate groups.', 'There is a plateau from âˆ¼ 423 to âˆ¼503 K where no mass loss is observed.', 'The total observed mass loss of âˆ¼ 51.1 % at 1273 K corresponds well to the calculated 50.17 % (based on the formation of La(PO3)3, which was identified by its powder pattern, PDF #00-033-0717).', 'In agreement with the TGA study, full dehydration takes places at 423 K.', 'In agreement with the TGA study, full dehydration takes places at 423 K.', 'In order to study the affinity of LaH5DTMP for water molecules a thermal analysis with two cycles of heating and cooling (at 1 K minâˆ’1 up to 403 K) was carried out under a N2 flow saturated with water.', '\n\n1 was outgassed under high vacuum at room temperature for 15 h or at 473 K for 2 h.', '\n\n1 was outgassed under high vacuum at room temperature for 15 h or at 473 K for 2 h.', 'Both treatments resulted in the anhydrous material, 2, as determined by the mass losses.'] | ['TGA', 'TG', 'thermogravimetric analysis', 'thermal analysis', 'TGA', 'TG', 'temperature range', 'TGA', 'TG', 'TGA', 'TG', 'weight loss', 'weight loss', 'TGA', 'TG', 'mass loss', 'mass loss', 'mass loss', 'mass loss', 'TGA', 'TG', 'thermal analysis', 'TGA', 'TG', 'mass loss'] | n | n | n | 3
CAXPIC_clean | CAXPIC | 10.1039/c2dt11993e | ['The products were characterized by elemental analysis, powder X-ray diffraction (XRD), thermogravimetric analysis and Infra-red (IR) spectroscopic studies.', '\nThermogravimetric analysis (TGA) on all three compounds have been carried out in flowing air (flow rate = 20 ml minâˆ’1) in the temperature range 30â€“850 Â°C (heating rate = 5 Â°C minâˆ’1) (ESI, Fig. S18).', '\nThermogravimetric analysis (TGA) on all three compounds have been carried out in flowing air (flow rate = 20 ml minâˆ’1) in the temperature range 30â€“850 Â°C (heating rate = 5 Â°C minâˆ’1) (ESI, Fig. S18).', '\nThermogravimetric analysis (TGA) on all three compounds have been carried out in flowing air (flow rate = 20 ml minâˆ’1) in the temperature range 30â€“850 Â°C (heating rate = 5 Â°C minâˆ’1) (ESI, Fig. S18).', '\nThermogravimetric analysis (TGA) on all three compounds have been carried out in flowing air (flow rate = 20 ml minâˆ’1) in the temperature range 30â€“850 Â°C (heating rate = 5 Â°C minâˆ’1) (ESI, Fig. S18).', 'The TGA studies indicate that the compound [Co5(H2O)4{(NO2)-C6H3-(COO)2}4(C2N3H2)2]Â·2H2O, compound-I, exhibits an initial weight loss of âˆ¼ 5% below 150 Â°C, which may be due to the loss of two lattice and two coordinated water molecules (calc. 5.2%).', 'The TGA studies indicate that the compound [Co5(H2O)4{(NO2)-C6H3-(COO)2}4(C2N3H2)2]Â·2H2O, compound-I, exhibits an initial weight loss of âˆ¼ 5% below 150 Â°C, which may be due to the loss of two lattice and two coordinated water molecules (calc. 5.2%).', 'The TGA studies indicate that the compound [Co5(H2O)4{(NO2)-C6H3-(COO)2}4(C2N3H2)2]Â·2H2O, compound-I, exhibits an initial weight loss of âˆ¼ 5% below 150 Â°C, which may be due to the loss of two lattice and two coordinated water molecules (calc. 5.2%).', 'A second weight loss of âˆ¼2.3% observed in the temperature range 150â€“230 Â°C may correspond to the loss of the remaining two coordinated water molecules.', 'A second weight loss of âˆ¼2.3% observed in the temperature range 150â€“230 Â°C may correspond to the loss of the remaining two coordinated water molecules.', 'There is a continuous weight loss from 350 Â°C, which may be due to losses of the carboxylate and the triazolate moieties.', 'The total observed weight loss of 76.8% compares reasonably well with the loss of all the water molecules (coordinated and lattice), carboxylate and the triazolate units (calc. 70.8%).', 'The compound [Co2(Î¼3-OH)(H2O){(NO2)-C6H3-(COO)2}(C2N4H3)]Â·H2O, compound-II, also exhibits an initial weight loss of âˆ¼11.7% in the temperature range 250â€“280 Â°C, which may be due to the loss of the two water molecules along with the loss of the â€“OH group (calc. 11.3%).', 'The compound [Co2(Î¼3-OH)(H2O){(NO2)-C6H3-(COO)2}(C2N4H3)]Â·H2O, compound-II, also exhibits an initial weight loss of âˆ¼11.7% in the temperature range 250â€“280 Â°C, which may be due to the loss of the two water molecules along with the loss of the â€“OH group (calc. 11.3%).', 'The continuous weight loss from 350 Â°C may be due to losses of the carboxylate and the aminotriazolate moieties.', 'The total observed weight loss of 68.9% is due to the loss of all the water molecules (coordinated and lattice), OH moieties, carboxylate and the aminotriazolate units (calc. 65.3%).', 'The compound [Co2(Î¼3-OH)(H2O){(NO2)-C6H3-(COO)2}(C2N5H5)]Â·H2O, compound-III, exhibits an initial weight loss of âˆ¼8.8% up to 270 Â°C, which may be due to the loss of the two water molecules (calc. 7.5%).', 'The weight loss from âˆ¼270 Â°C may be due to loss of the OH moieties, the carboxylate and the diaminotriazolate moieties.', '\nThe TGA studies of compound-I clearly indicated that the water molecules (coordinated as well as lattice) were lost below âˆ¼230 Â°C.', '\nThe TGA studies of compound-I clearly indicated that the water molecules (coordinated as well as lattice) were lost below âˆ¼230 Â°C.', '\nThe TGA studies of compound-I showed that there are two prominent weight losses below 230 Â°C.', '\nThe TGA studies of compound-I showed that there are two prominent weight losses below 230 Â°C.', '\nThe TGA studies of compound-I showed that there are two prominent weight losses below 230 Â°C.', '\nFrom the TGA studies it appears that heating compound-I to around 230 Â°C would remove all the water molecules.', '\nFrom the TGA studies it appears that heating compound-I to around 230 Â°C would remove all the water molecules.', 'T for compound-I in the temperature range 50â€“300 K can be fitted to the Curieâ€“Weiss behavior with a value for C of 16.01 emu molâˆ’1, and Î¸P of âˆ’27.9 K (inset Fig. 7b).', 'T data for the samples, compound-II and compound-III, can be fitted in the temperature range 50â€“300 K for the Curieâ€“Weiss behavior, which gave a value for C of 6.33 emu molâˆ’1 and Î¸P of âˆ’69.3 K for compound-II (Inset Fig. 8b) and a value of 7.62 emu molâˆ’1 for C and Î¸P = âˆ’85.2 K for compound-III (Inset Fig. 8b).'] | ['thermogravimetric analysis', 'TGA', 'TG', 'thermogravimetric analysis', 'temperature range', 'TGA', 'TG', 'weight loss', 'weight loss', 'temperature range', 'weight loss', 'weight loss', 'weight loss', 'temperature range', 'weight loss', 'weight loss', 'weight loss', 'weight loss', 'TGA', 'TG', 'TGA', 'TG', 'weight loss', 'TGA', 'TG', 'temperature range', 'temperature range'] | n | n | n | Ib
CAXVII_clean | CAXVII | 10.1039/c2dt12138g | ['The sample was considered activated when the outgas rate at 433 K was less than 2 Î¼bar minâˆ’1.', 'The sample was considered activated when the outgas rate at 433 K was less than 2 Î¼bar minâˆ’1.', 'The tube was then transferred to the analysis port of the instrument, where the outgas rate was again determined to be less than 2 Î¼bar minâˆ’1 at 433 K.', 'The tube was then transferred to the analysis port of the instrument, where the outgas rate was again determined to be less than 2 Î¼bar minâˆ’1 at 433 K.', 'While 10 to 100 K is a relatively small temperature range over which to investigate thermal properties, given the limited resolution and Q range of the instrument, the data suggest negative thermal expansion.'] | ['TGA', 'TG', 'TGA', 'TG', 'temperature range'] | n | n | n
CAXVOO_clean | CAXVOO | 10.1039/c2dt12138g | ['The sample was considered activated when the outgas rate at 433 K was less than 2 Î¼bar minâˆ’1.', 'The sample was considered activated when the outgas rate at 433 K was less than 2 Î¼bar minâˆ’1.', 'The tube was then transferred to the analysis port of the instrument, where the outgas rate was again determined to be less than 2 Î¼bar minâˆ’1 at 433 K.', 'The tube was then transferred to the analysis port of the instrument, where the outgas rate was again determined to be less than 2 Î¼bar minâˆ’1 at 433 K.', 'While 10 to 100 K is a relatively small temperature range over which to investigate thermal properties, given the limited resolution and Q range of the instrument, the data suggest negative thermal expansion.'] | ['TGA', 'TG', 'TGA', 'TG', 'temperature range'] | n | n | n
CAXVUU_clean | CAXVUU | 10.1039/c2dt12138g | ['The sample was considered activated when the outgas rate at 433 K was less than 2 Î¼bar minâˆ’1.', 'The sample was considered activated when the outgas rate at 433 K was less than 2 Î¼bar minâˆ’1.', 'The tube was then transferred to the analysis port of the instrument, where the outgas rate was again determined to be less than 2 Î¼bar minâˆ’1 at 433 K.', 'The tube was then transferred to the analysis port of the instrument, where the outgas rate was again determined to be less than 2 Î¼bar minâˆ’1 at 433 K.', 'While 10 to 100 K is a relatively small temperature range over which to investigate thermal properties, given the limited resolution and Q range of the instrument, the data suggest negative thermal expansion.'] | ['TGA', 'TG', 'TGA', 'TG', 'temperature range'] | n | n | n
CAXWAB_clean | CAXWAB | 10.1039/c2dt12138g | ['The sample was considered activated when the outgas rate at 433 K was less than 2 Î¼bar minâˆ’1.', 'The sample was considered activated when the outgas rate at 433 K was less than 2 Î¼bar minâˆ’1.', 'The tube was then transferred to the analysis port of the instrument, where the outgas rate was again determined to be less than 2 Î¼bar minâˆ’1 at 433 K.', 'The tube was then transferred to the analysis port of the instrument, where the outgas rate was again determined to be less than 2 Î¼bar minâˆ’1 at 433 K.', 'While 10 to 100 K is a relatively small temperature range over which to investigate thermal properties, given the limited resolution and Q range of the instrument, the data suggest negative thermal expansion.'] | ['TGA', 'TG', 'TGA', 'TG', 'temperature range'] | n | n | n
CAXWEF_clean | CAXWEF | 10.1039/c2dt12138g | ['The sample was considered activated when the outgas rate at 433 K was less than 2 Î¼bar minâˆ’1.', 'The sample was considered activated when the outgas rate at 433 K was less than 2 Î¼bar minâˆ’1.', 'The tube was then transferred to the analysis port of the instrument, where the outgas rate was again determined to be less than 2 Î¼bar minâˆ’1 at 433 K.', 'The tube was then transferred to the analysis port of the instrument, where the outgas rate was again determined to be less than 2 Î¼bar minâˆ’1 at 433 K.', 'While 10 to 100 K is a relatively small temperature range over which to investigate thermal properties, given the limited resolution and Q range of the instrument, the data suggest negative thermal expansion.'] | ['TGA', 'TG', 'TGA', 'TG', 'temperature range'] | n | n | n
CAXWIJ_clean | CAXWIJ | 10.1039/c2dt12138g | ['The sample was considered activated when the outgas rate at 433 K was less than 2 Î¼bar minâˆ’1.', 'The sample was considered activated when the outgas rate at 433 K was less than 2 Î¼bar minâˆ’1.', 'The tube was then transferred to the analysis port of the instrument, where the outgas rate was again determined to be less than 2 Î¼bar minâˆ’1 at 433 K.', 'The tube was then transferred to the analysis port of the instrument, where the outgas rate was again determined to be less than 2 Î¼bar minâˆ’1 at 433 K.', 'While 10 to 100 K is a relatively small temperature range over which to investigate thermal properties, given the limited resolution and Q range of the instrument, the data suggest negative thermal expansion.'] | ['TGA', 'TG', 'TGA', 'TG', 'temperature range'] | n | n | n
ZAVPET_clean | ZAVPET | 10.1039/c2dt12346k | ['The magnetic susceptibilities, over a temperature range of 2.0â€“300 K, of 7 and 7â€² have also been investigated.', 'Thermogravimetric analysis (TGA) was performed on a Perkin-Elmer TG-7 analyzer heated from 40 to 700 Â°C under nitrogen.', 'Thermogravimetric analysis (TGA) was performed on a Perkin-Elmer TG-7 analyzer heated from 40 to 700 Â°C under nitrogen.', 'Thermogravimetric analysis (TGA) was performed on a Perkin-Elmer TG-7 analyzer heated from 40 to 700 Â°C under nitrogen.', '\nThe isomorphous frameworks lead to a similar thermal decomposition process, so we took compounds 7 and 7â€² as representative examples for thermogravimetric analyses to study the stability of the two types of complexes.', 'The TG curve of 7 showed a weight loss of 0.69% from 40 to 180 Â°C corresponding to the loss of an uncoordinated water molecule (calculated 0.62%).', 'The TG curve of 7 showed a weight loss of 0.69% from 40 to 180 Â°C corresponding to the loss of an uncoordinated water molecule (calculated 0.62%).', 'Then, the weight loss of 16.90% between 180 and 320 Â°C corresponds to the loss of one-and-a-half DMF molecules (calculated 16.79%).', 'For compound 7â€², the weight loss of 9.10% corresponding to the release of three water molecules was observed from 80 to 350 Â°C (calculated 9.72%).', '\nThe temperature-dependent magnetic susceptibility measurements of compounds 7 and 7â€² have been performed on the polycrystalline samples in the temperature range 2â€“300 K at an external field of 0.1 T.'] | ['temperature range', 'TGA', 'TG', 'thermogravimetric analysis', 'decomposition', 'TG', 'weight loss', 'weight loss', 'weight loss', 'temperature range'] | n | n | n | 1
ZAVPIX_clean | ZAVPIX | 10.1039/c2dt12346k | ['The magnetic susceptibilities, over a temperature range of 2.0â€“300 K, of 7 and 7â€² have also been investigated.', 'Thermogravimetric analysis (TGA) was performed on a Perkin-Elmer TG-7 analyzer heated from 40 to 700 Â°C under nitrogen.', 'Thermogravimetric analysis (TGA) was performed on a Perkin-Elmer TG-7 analyzer heated from 40 to 700 Â°C under nitrogen.', 'Thermogravimetric analysis (TGA) was performed on a Perkin-Elmer TG-7 analyzer heated from 40 to 700 Â°C under nitrogen.', '\nThe isomorphous frameworks lead to a similar thermal decomposition process, so we took compounds 7 and 7â€² as representative examples for thermogravimetric analyses to study the stability of the two types of complexes.', 'The TG curve of 7 showed a weight loss of 0.69% from 40 to 180 Â°C corresponding to the loss of an uncoordinated water molecule (calculated 0.62%).', 'The TG curve of 7 showed a weight loss of 0.69% from 40 to 180 Â°C corresponding to the loss of an uncoordinated water molecule (calculated 0.62%).', 'Then, the weight loss of 16.90% between 180 and 320 Â°C corresponds to the loss of one-and-a-half DMF molecules (calculated 16.79%).', 'For compound 7â€², the weight loss of 9.10% corresponding to the release of three water molecules was observed from 80 to 350 Â°C (calculated 9.72%).', '\nThe temperature-dependent magnetic susceptibility measurements of compounds 7 and 7â€² have been performed on the polycrystalline samples in the temperature range 2â€“300 K at an external field of 0.1 T.'] | ['temperature range', 'TGA', 'TG', 'thermogravimetric analysis', 'decomposition', 'TG', 'weight loss', 'weight loss', 'weight loss', 'temperature range'] | n | n | n | 2
ZAVPOD_clean | ZAVPOD | 10.1039/c2dt12346k | ['The magnetic susceptibilities, over a temperature range of 2.0â€“300 K, of 7 and 7â€² have also been investigated.', 'Thermogravimetric analysis (TGA) was performed on a Perkin-Elmer TG-7 analyzer heated from 40 to 700 Â°C under nitrogen.', 'Thermogravimetric analysis (TGA) was performed on a Perkin-Elmer TG-7 analyzer heated from 40 to 700 Â°C under nitrogen.', 'Thermogravimetric analysis (TGA) was performed on a Perkin-Elmer TG-7 analyzer heated from 40 to 700 Â°C under nitrogen.', '\nThe isomorphous frameworks lead to a similar thermal decomposition process, so we took compounds 7 and 7â€² as representative examples for thermogravimetric analyses to study the stability of the two types of complexes.', 'The TG curve of 7 showed a weight loss of 0.69% from 40 to 180 Â°C corresponding to the loss of an uncoordinated water molecule (calculated 0.62%).', 'The TG curve of 7 showed a weight loss of 0.69% from 40 to 180 Â°C corresponding to the loss of an uncoordinated water molecule (calculated 0.62%).', 'Then, the weight loss of 16.90% between 180 and 320 Â°C corresponds to the loss of one-and-a-half DMF molecules (calculated 16.79%).', 'For compound 7â€², the weight loss of 9.10% corresponding to the release of three water molecules was observed from 80 to 350 Â°C (calculated 9.72%).', '\nThe temperature-dependent magnetic susceptibility measurements of compounds 7 and 7â€² have been performed on the polycrystalline samples in the temperature range 2â€“300 K at an external field of 0.1 T.'] | ['temperature range', 'TGA', 'TG', 'thermogravimetric analysis', 'decomposition', 'TG', 'weight loss', 'weight loss', 'weight loss', 'temperature range'] | n | n | n | 3
ZAVPUJ_clean | ZAVPUJ | 10.1039/c2dt12346k | ['The magnetic susceptibilities, over a temperature range of 2.0â€“300 K, of 7 and 7â€² have also been investigated.', 'Thermogravimetric analysis (TGA) was performed on a Perkin-Elmer TG-7 analyzer heated from 40 to 700 Â°C under nitrogen.', 'Thermogravimetric analysis (TGA) was performed on a Perkin-Elmer TG-7 analyzer heated from 40 to 700 Â°C under nitrogen.', 'Thermogravimetric analysis (TGA) was performed on a Perkin-Elmer TG-7 analyzer heated from 40 to 700 Â°C under nitrogen.', '\nThe isomorphous frameworks lead to a similar thermal decomposition process, so we took compounds 7 and 7â€² as representative examples for thermogravimetric analyses to study the stability of the two types of complexes.', 'The TG curve of 7 showed a weight loss of 0.69% from 40 to 180 Â°C corresponding to the loss of an uncoordinated water molecule (calculated 0.62%).', 'The TG curve of 7 showed a weight loss of 0.69% from 40 to 180 Â°C corresponding to the loss of an uncoordinated water molecule (calculated 0.62%).', 'Then, the weight loss of 16.90% between 180 and 320 Â°C corresponds to the loss of one-and-a-half DMF molecules (calculated 16.79%).', 'For compound 7â€², the weight loss of 9.10% corresponding to the release of three water molecules was observed from 80 to 350 Â°C (calculated 9.72%).', '\nThe temperature-dependent magnetic susceptibility measurements of compounds 7 and 7â€² have been performed on the polycrystalline samples in the temperature range 2â€“300 K at an external field of 0.1 T.'] | ['temperature range', 'TGA', 'TG', 'thermogravimetric analysis', 'decomposition', 'TG', 'weight loss', 'weight loss', 'weight loss', 'temperature range'] | n | n | n | 4
ZAVQAQ_clean | ZAVQAQ | 10.1039/c2dt12346k | ['The magnetic susceptibilities, over a temperature range of 2.0â€“300 K, of 7 and 7â€² have also been investigated.', 'Thermogravimetric analysis (TGA) was performed on a Perkin-Elmer TG-7 analyzer heated from 40 to 700 Â°C under nitrogen.', 'Thermogravimetric analysis (TGA) was performed on a Perkin-Elmer TG-7 analyzer heated from 40 to 700 Â°C under nitrogen.', 'Thermogravimetric analysis (TGA) was performed on a Perkin-Elmer TG-7 analyzer heated from 40 to 700 Â°C under nitrogen.', '\nThe isomorphous frameworks lead to a similar thermal decomposition process, so we took compounds 7 and 7â€² as representative examples for thermogravimetric analyses to study the stability of the two types of complexes.', 'The TG curve of 7 showed a weight loss of 0.69% from 40 to 180 Â°C corresponding to the loss of an uncoordinated water molecule (calculated 0.62%).', 'The TG curve of 7 showed a weight loss of 0.69% from 40 to 180 Â°C corresponding to the loss of an uncoordinated water molecule (calculated 0.62%).', 'Then, the weight loss of 16.90% between 180 and 320 Â°C corresponds to the loss of one-and-a-half DMF molecules (calculated 16.79%).', 'For compound 7â€², the weight loss of 9.10% corresponding to the release of three water molecules was observed from 80 to 350 Â°C (calculated 9.72%).', '\nThe temperature-dependent magnetic susceptibility measurements of compounds 7 and 7â€² have been performed on the polycrystalline samples in the temperature range 2â€“300 K at an external field of 0.1 T.'] | ['temperature range', 'TGA', 'TG', 'thermogravimetric analysis', 'decomposition', 'TG', 'weight loss', 'weight loss', 'weight loss', 'temperature range'] | n | n | n | 5
ZAVQEU_clean | ZAVQEU | 10.1039/c2dt12346k | ['The magnetic susceptibilities, over a temperature range of 2.0â€“300 K, of 7 and 7â€² have also been investigated.', 'Thermogravimetric analysis (TGA) was performed on a Perkin-Elmer TG-7 analyzer heated from 40 to 700 Â°C under nitrogen.', 'Thermogravimetric analysis (TGA) was performed on a Perkin-Elmer TG-7 analyzer heated from 40 to 700 Â°C under nitrogen.', 'Thermogravimetric analysis (TGA) was performed on a Perkin-Elmer TG-7 analyzer heated from 40 to 700 Â°C under nitrogen.', '\nThe isomorphous frameworks lead to a similar thermal decomposition process, so we took compounds 7 and 7â€² as representative examples for thermogravimetric analyses to study the stability of the two types of complexes.', 'The TG curve of 7 showed a weight loss of 0.69% from 40 to 180 Â°C corresponding to the loss of an uncoordinated water molecule (calculated 0.62%).', 'The TG curve of 7 showed a weight loss of 0.69% from 40 to 180 Â°C corresponding to the loss of an uncoordinated water molecule (calculated 0.62%).', 'Then, the weight loss of 16.90% between 180 and 320 Â°C corresponds to the loss of one-and-a-half DMF molecules (calculated 16.79%).', 'For compound 7â€², the weight loss of 9.10% corresponding to the release of three water molecules was observed from 80 to 350 Â°C (calculated 9.72%).', '\nThe temperature-dependent magnetic susceptibility measurements of compounds 7 and 7â€² have been performed on the polycrystalline samples in the temperature range 2â€“300 K at an external field of 0.1 T.'] | ['temperature range', 'TGA', 'TG', 'thermogravimetric analysis', 'decomposition', 'TG', 'weight loss', 'weight loss', 'weight loss', 'temperature range'] | n | n | n | 6
ZAVQOE_clean | ZAVQOE | 10.1039/c2dt12346k | ['The magnetic susceptibilities, over a temperature range of 2.0â€“300 K, of 7 and 7â€² have also been investigated.', 'Thermogravimetric analysis (TGA) was performed on a Perkin-Elmer TG-7 analyzer heated from 40 to 700 Â°C under nitrogen.', 'Thermogravimetric analysis (TGA) was performed on a Perkin-Elmer TG-7 analyzer heated from 40 to 700 Â°C under nitrogen.', 'Thermogravimetric analysis (TGA) was performed on a Perkin-Elmer TG-7 analyzer heated from 40 to 700 Â°C under nitrogen.', '\nThe isomorphous frameworks lead to a similar thermal decomposition process, so we took compounds 7 and 7â€² as representative examples for thermogravimetric analyses to study the stability of the two types of complexes.', 'The TG curve of 7 showed a weight loss of 0.69% from 40 to 180 Â°C corresponding to the loss of an uncoordinated water molecule (calculated 0.62%).', 'The TG curve of 7 showed a weight loss of 0.69% from 40 to 180 Â°C corresponding to the loss of an uncoordinated water molecule (calculated 0.62%).', 'Then, the weight loss of 16.90% between 180 and 320 Â°C corresponds to the loss of one-and-a-half DMF molecules (calculated 16.79%).', 'For compound 7â€², the weight loss of 9.10% corresponding to the release of three water molecules was observed from 80 to 350 Â°C (calculated 9.72%).', '\nThe temperature-dependent magnetic susceptibility measurements of compounds 7 and 7â€² have been performed on the polycrystalline samples in the temperature range 2â€“300 K at an external field of 0.1 T.'] | ['temperature range', 'TGA', 'TG', 'thermogravimetric analysis', 'decomposition', 'TG', 'weight loss', 'weight loss', 'weight loss', 'temperature range'] | n | n | n | 8
ZAVQUK_clean | ZAVQUK | 10.1039/c2dt12346k | ['The magnetic susceptibilities, over a temperature range of 2.0â€“300 K, of 7 and 7â€² have also been investigated.', 'Thermogravimetric analysis (TGA) was performed on a Perkin-Elmer TG-7 analyzer heated from 40 to 700 Â°C under nitrogen.', 'Thermogravimetric analysis (TGA) was performed on a Perkin-Elmer TG-7 analyzer heated from 40 to 700 Â°C under nitrogen.', 'Thermogravimetric analysis (TGA) was performed on a Perkin-Elmer TG-7 analyzer heated from 40 to 700 Â°C under nitrogen.', '\nThe isomorphous frameworks lead to a similar thermal decomposition process, so we took compounds 7 and 7â€² as representative examples for thermogravimetric analyses to study the stability of the two types of complexes.', 'The TG curve of 7 showed a weight loss of 0.69% from 40 to 180 Â°C corresponding to the loss of an uncoordinated water molecule (calculated 0.62%).', 'The TG curve of 7 showed a weight loss of 0.69% from 40 to 180 Â°C corresponding to the loss of an uncoordinated water molecule (calculated 0.62%).', 'Then, the weight loss of 16.90% between 180 and 320 Â°C corresponds to the loss of one-and-a-half DMF molecules (calculated 16.79%).', 'For compound 7â€², the weight loss of 9.10% corresponding to the release of three water molecules was observed from 80 to 350 Â°C (calculated 9.72%).', '\nThe temperature-dependent magnetic susceptibility measurements of compounds 7 and 7â€² have been performed on the polycrystalline samples in the temperature range 2â€“300 K at an external field of 0.1 T.'] | ['temperature range', 'TGA', 'TG', 'thermogravimetric analysis', 'decomposition', 'TG', 'weight loss', 'weight loss', 'weight loss', 'temperature range'] | n | n | n | 9
ZAVRAR_clean | ZAVRAR | 10.1039/c2dt12346k | ['The magnetic susceptibilities, over a temperature range of 2.0â€“300 K, of 7 and 7â€² have also been investigated.', 'Thermogravimetric analysis (TGA) was performed on a Perkin-Elmer TG-7 analyzer heated from 40 to 700 Â°C under nitrogen.', 'Thermogravimetric analysis (TGA) was performed on a Perkin-Elmer TG-7 analyzer heated from 40 to 700 Â°C under nitrogen.', 'Thermogravimetric analysis (TGA) was performed on a Perkin-Elmer TG-7 analyzer heated from 40 to 700 Â°C under nitrogen.', '\nThe isomorphous frameworks lead to a similar thermal decomposition process, so we took compounds 7 and 7â€² as representative examples for thermogravimetric analyses to study the stability of the two types of complexes.', 'The TG curve of 7 showed a weight loss of 0.69% from 40 to 180 Â°C corresponding to the loss of an uncoordinated water molecule (calculated 0.62%).', 'The TG curve of 7 showed a weight loss of 0.69% from 40 to 180 Â°C corresponding to the loss of an uncoordinated water molecule (calculated 0.62%).', 'Then, the weight loss of 16.90% between 180 and 320 Â°C corresponds to the loss of one-and-a-half DMF molecules (calculated 16.79%).', 'For compound 7â€², the weight loss of 9.10% corresponding to the release of three water molecules was observed from 80 to 350 Â°C (calculated 9.72%).', '\nThe temperature-dependent magnetic susceptibility measurements of compounds 7 and 7â€² have been performed on the polycrystalline samples in the temperature range 2â€“300 K at an external field of 0.1 T.'] | ['temperature range', 'TGA', 'TG', 'thermogravimetric analysis', 'decomposition', 'TG', 'weight loss', 'weight loss', 'weight loss', 'temperature range'] | n | n | n | 10
ZAVREV_clean | ZAVREV | 10.1039/c2dt12346k | ['The magnetic susceptibilities, over a temperature range of 2.0â€“300 K, of 7 and 7â€² have also been investigated.', 'Thermogravimetric analysis (TGA) was performed on a Perkin-Elmer TG-7 analyzer heated from 40 to 700 Â°C under nitrogen.', 'Thermogravimetric analysis (TGA) was performed on a Perkin-Elmer TG-7 analyzer heated from 40 to 700 Â°C under nitrogen.', 'Thermogravimetric analysis (TGA) was performed on a Perkin-Elmer TG-7 analyzer heated from 40 to 700 Â°C under nitrogen.', '\nThe isomorphous frameworks lead to a similar thermal decomposition process, so we took compounds 7 and 7â€² as representative examples for thermogravimetric analyses to study the stability of the two types of complexes.', 'The TG curve of 7 showed a weight loss of 0.69% from 40 to 180 Â°C corresponding to the loss of an uncoordinated water molecule (calculated 0.62%).', 'The TG curve of 7 showed a weight loss of 0.69% from 40 to 180 Â°C corresponding to the loss of an uncoordinated water molecule (calculated 0.62%).', 'Then, the weight loss of 16.90% between 180 and 320 Â°C corresponds to the loss of one-and-a-half DMF molecules (calculated 16.79%).', 'For compound 7â€², the weight loss of 9.10% corresponding to the release of three water molecules was observed from 80 to 350 Â°C (calculated 9.72%).', '\nThe temperature-dependent magnetic susceptibility measurements of compounds 7 and 7â€² have been performed on the polycrystalline samples in the temperature range 2â€“300 K at an external field of 0.1 T.'] | ['temperature range', 'TGA', 'TG', 'thermogravimetric analysis', 'decomposition', 'TG', 'weight loss', 'weight loss', 'weight loss', 'temperature range'] | n | n | n | 11
ZAVRIZ_clean | ZAVRIZ | 10.1039/c2dt12346k | ['The magnetic susceptibilities, over a temperature range of 2.0â€“300 K, of 7 and 7â€² have also been investigated.', 'Thermogravimetric analysis (TGA) was performed on a Perkin-Elmer TG-7 analyzer heated from 40 to 700 Â°C under nitrogen.', 'Thermogravimetric analysis (TGA) was performed on a Perkin-Elmer TG-7 analyzer heated from 40 to 700 Â°C under nitrogen.', 'Thermogravimetric analysis (TGA) was performed on a Perkin-Elmer TG-7 analyzer heated from 40 to 700 Â°C under nitrogen.', '\nThe isomorphous frameworks lead to a similar thermal decomposition process, so we took compounds 7 and 7â€² as representative examples for thermogravimetric analyses to study the stability of the two types of complexes.', 'The TG curve of 7 showed a weight loss of 0.69% from 40 to 180 Â°C corresponding to the loss of an uncoordinated water molecule (calculated 0.62%).', 'The TG curve of 7 showed a weight loss of 0.69% from 40 to 180 Â°C corresponding to the loss of an uncoordinated water molecule (calculated 0.62%).', 'Then, the weight loss of 16.90% between 180 and 320 Â°C corresponds to the loss of one-and-a-half DMF molecules (calculated 16.79%).', 'For compound 7â€², the weight loss of 9.10% corresponding to the release of three water molecules was observed from 80 to 350 Â°C (calculated 9.72%).', '\nThe temperature-dependent magnetic susceptibility measurements of compounds 7 and 7â€² have been performed on the polycrystalline samples in the temperature range 2â€“300 K at an external field of 0.1 T.'] | ['temperature range', 'TGA', 'TG', 'thermogravimetric analysis', 'decomposition', 'TG', 'weight loss', 'weight loss', 'weight loss', 'temperature range'] | n | n | n | 12
FAZPED_clean | FAZPED | 10.1039/c2dt30262d | ['The field-cooled (FC) and zero-field-cooled (ZFC) magnetization measurements were performed over the temperature range 2â€“16 K under a low field of 100 Oe (Fig. 3b, inset).'] | ['temperature range'] | n | n | n
KEHDOS_clean | KEHDOS | 10.1039/c2dt30362k | ['A mixture of the components and distilled water was placed into a 20 mL Teflon vessel and heated in a steel autoclave to the temperature range of 160â€“180 Â°C for 24â€“40 h.'] | ['temperature range'] | n | n | n
KEHFUA_clean | KEHFUA | 10.1039/c2dt30362k | ['A mixture of the components and distilled water was placed into a 20 mL Teflon vessel and heated in a steel autoclave to the temperature range of 160â€“180 Â°C for 24â€“40 h.'] | ['temperature range'] | n | n | n
KEHGEL_clean | KEHGEL | 10.1039/c2dt30362k | ['A mixture of the components and distilled water was placed into a 20 mL Teflon vessel and heated in a steel autoclave to the temperature range of 160â€“180 Â°C for 24â€“40 h.'] | ['temperature range'] | n | n | n
KEHGIP_clean | KEHGIP | 10.1039/c2dt30362k | ['A mixture of the components and distilled water was placed into a 20 mL Teflon vessel and heated in a steel autoclave to the temperature range of 160â€“180 Â°C for 24â€“40 h.'] | ['temperature range'] | n | n | n
KEHGOV_manual | KEHGOV | 10.1039/c2dt30362k | ['A mixture of the components and distilled water was placed into a 20 mL Teflon vessel and heated in a steel autoclave to the temperature range of 160â€“180 Â°C for 24â€“40 h.'] | ['temperature range'] | n | n | n
MEKBAH_clean | MEKBAH | 10.1039/c2dt30363a | ['TG analyses were performed on a Perkinâ€“Elmer Pyris Diamond TG-DTA thermal analyses system in static air with a heating rate of 10 K minâˆ’1 from 50 Â°C to 1100 Â°C.', 'Variable-temperature magnetic susceptibility data were obtained on a SQUID magnetometer (Quantum Design, MPMS-7) in the temperature range of 2â€“300 K with an applied field of 1000 Oe.', '\nIn order to identify the stability of the whole frameworks, thermal gravimetric analysis (TGA) and powder X-ray diffraction (PXRD) measurements were performed.', '\nIn order to identify the stability of the whole frameworks, thermal gravimetric analysis (TGA) and powder X-ray diffraction (PXRD) measurements were performed.', '\nIn order to identify the stability of the whole frameworks, thermal gravimetric analysis (TGA) and powder X-ray diffraction (PXRD) measurements were performed.', 'The thermal analyses of compounds 1â€“8 have been performed in the 50â€“1100 Â°C temperature range in a static air atmosphere (Fig. S2, ESI).', 'These compounds show similar TGA curves, and compound 1 was used as an example to illuminate the weight losses in detail.', 'These compounds show similar TGA curves, and compound 1 was used as an example to illuminate the weight losses in detail.', 'These compounds show similar TGA curves, and compound 1 was used as an example to illuminate the weight losses in detail.', 'The TGA curve of compound 1 reveals two main steps of weight loss (see Fig. 6).', 'The TGA curve of compound 1 reveals two main steps of weight loss (see Fig. 6).', 'The TGA curve of compound 1 reveals two main steps of weight loss (see Fig. 6).', 'The observed weight loss of 7.4% is close to the calculated value (8.1%).', 'The second step, from 246 Â°C to 1021 Â°C, corresponds to decomposition of the organic groups.', 'The observed weight loss of 47.6% is slightly larger than the theoretical one (46.8%).', 'The total weight loss at 1021 Â°C of 55.0% is in good agreement with the calculated value (54.9%).', '\nThe temperature dependence of the Ï‡T product and inverse magnetic susceptibility (1/Ï‡) for compounds 8 at 1000 Oe in the temperature range 2â€“300 K are shown in Fig. 9.', 'In the whole temperature range, the magnetic data were fitted according to the Curieâ€“Weiss law (Ï‡âˆ’1 = 0.13281 + 0.02813T) (r = 0.99993), with C = 35.55 cm3 K molâˆ’1 and Î˜ = âˆ’4.72 K.'] | ['TG', 'temperature range', 'TGA', 'TG', 'thermal gravimetric', 'temperature range', 'TGA', 'TG', 'weight loss', 'TGA', 'TG', 'weight loss', 'weight loss', 'decomposition', 'weight loss', 'weight loss', 'temperature range', 'temperature range'] | n | n | n | 8Tb
NIFZUZ_clean | NIFZUZ | 10.1039/C2DT30391D | ['\nThe magnetic susceptibilities of 2â€“6 were measured on the microcrystalline samples in the temperature range from 2 to 300 K and under 1000 Oe field, as shown in Fig. 4.'] | ['temperature range'] | n | n | n
VEHYUE_clean | VEHYUE | 10.1039/c2dt30534h | ['On the basis of quantitative analysis (see spectral decompositions in Fig. SI3 and SI4, ESI), the chemical formula of the solids can be established as follows: Rb5K3(Mo2O2S2(H2O))4(O3PC(C3H9N)OPO3)4Â·56H2O for Mo8S8(Ale)4, and Li8(Mo2O4(H2O))4(O3PC(C3H9N)OPO3)4Â·44H2O for Mo8O8(Ale)4.'] | ['decomposition'] | n | n | n
YAZYEF_clean | YAZYEF | 10.1039/c2dt31090b | ['To examine the thermal stability of these compounds and their structural variation as a function of the temperature, thermogravimetric analysis (TGA) were performed on crystalline samples of these materials (Fig. S4, ESI).', 'To examine the thermal stability of these compounds and their structural variation as a function of the temperature, thermogravimetric analysis (TGA) were performed on crystalline samples of these materials (Fig. S4, ESI).', 'To examine the thermal stability of these compounds and their structural variation as a function of the temperature, thermogravimetric analysis (TGA) were performed on crystalline samples of these materials (Fig. S4, ESI).', 'The TGA trace of Pr (2) displays a small gradual weight loss starting at 100 Â°C and then a sharp weight loss occurred at 170 Â°C.', 'The TGA trace of Pr (2) displays a small gradual weight loss starting at 100 Â°C and then a sharp weight loss occurred at 170 Â°C.', 'The TGA trace of Pr (2) displays a small gradual weight loss starting at 100 Â°C and then a sharp weight loss occurred at 170 Â°C.', 'The total observed weight loss between 100 to 235 Â°C is 7.51%, which is attributed to the release of two coordinated water molecules (theoretical 7.68%).', 'A small gradual mass loss continues subsequently and the main framework starts to decompose at 300 Â°C.', 'Compound Nd (3) displays a continual weight loss starting from 75 Â°C and a sharp weight loss occurs at 100 Â°C, which indicates that the loss of the water molecules and decomposition of the organic ligand overlap.', 'Compound Nd (3) displays a continual weight loss starting from 75 Â°C and a sharp weight loss occurs at 100 Â°C, which indicates that the loss of the water molecules and decomposition of the organic ligand overlap.', 'Compound Eu (4) exhibits two main steps of weight losses.', 'The first step (80â€“220 Â°C) corresponds to the release of two solvent water molecules and two coordinated water molecules (weight loss: measured 13.53%, theoretical 13.9%).', 'The second weight loss starting at 230 Â°C corresponds to the loss of the remaining coordinated water molecule and collapse of the framework.', 'Compounds Gd (5) and Dy (6) are isomorphous and therefore only the TGA curve of compound Dy (6) is selected for studying.', 'Compounds Gd (5) and Dy (6) are isomorphous and therefore only the TGA curve of compound Dy (6) is selected for studying.', 'The TGA curve of compound Dy (6) exhibits the first weight loss step starting at 40 Â°C.', 'The TGA curve of compound Dy (6) exhibits the first weight loss step starting at 40 Â°C.', 'The TGA curve of compound Dy (6) exhibits the first weight loss step starting at 40 Â°C.', 'The total weight loss is 12.16% between 40 and 200 Â°C, which corresponds to the release of all water molecules (theoretical 13.40%).', '\nThe dc magnetic susceptibilities for compounds Pr (2), Nd (3), Gd (5), and Dy (6) were measured in an applied dc field of 1 kOe and in the temperature range 2.5â€“300 K.', 'The best fitting of the susceptibility data in the temperature range 2.5â€“300 K gives zJâ€² = âˆ’2.79 cmâˆ’1, Î” = 5.56 cmâˆ’1, g = 0.806 with R = âˆ‘[(Ï‡MT)calc âˆ’ (Ï‡MT)obs]2/âˆ‘(Ï‡MT)2obs = 7.8 Ã— 10âˆ’4.'] | ['TGA', 'TG', 'thermogravimetric analysis', 'TGA', 'TG', 'weight loss', 'weight loss', 'mass loss', 'weight loss', 'decomposition', 'weight loss', 'weight loss', 'weight loss', 'TGA', 'TG', 'TGA', 'TG', 'weight loss', 'weight loss', 'temperature range', 'temperature range'] | n | n | n | 1La
YAZZAC_clean | YAZZAC | 10.1039/c2dt31090b | ['To examine the thermal stability of these compounds and their structural variation as a function of the temperature, thermogravimetric analysis (TGA) were performed on crystalline samples of these materials (Fig. S4, ESI).', 'To examine the thermal stability of these compounds and their structural variation as a function of the temperature, thermogravimetric analysis (TGA) were performed on crystalline samples of these materials (Fig. S4, ESI).', 'To examine the thermal stability of these compounds and their structural variation as a function of the temperature, thermogravimetric analysis (TGA) were performed on crystalline samples of these materials (Fig. S4, ESI).', 'The TGA trace of Pr (2) displays a small gradual weight loss starting at 100 Â°C and then a sharp weight loss occurred at 170 Â°C.', 'The TGA trace of Pr (2) displays a small gradual weight loss starting at 100 Â°C and then a sharp weight loss occurred at 170 Â°C.', 'The TGA trace of Pr (2) displays a small gradual weight loss starting at 100 Â°C and then a sharp weight loss occurred at 170 Â°C.', 'The total observed weight loss between 100 to 235 Â°C is 7.51%, which is attributed to the release of two coordinated water molecules (theoretical 7.68%).', 'A small gradual mass loss continues subsequently and the main framework starts to decompose at 300 Â°C.', 'Compound Nd (3) displays a continual weight loss starting from 75 Â°C and a sharp weight loss occurs at 100 Â°C, which indicates that the loss of the water molecules and decomposition of the organic ligand overlap.', 'Compound Nd (3) displays a continual weight loss starting from 75 Â°C and a sharp weight loss occurs at 100 Â°C, which indicates that the loss of the water molecules and decomposition of the organic ligand overlap.', 'Compound Eu (4) exhibits two main steps of weight losses.', 'The first step (80â€“220 Â°C) corresponds to the release of two solvent water molecules and two coordinated water molecules (weight loss: measured 13.53%, theoretical 13.9%).', 'The second weight loss starting at 230 Â°C corresponds to the loss of the remaining coordinated water molecule and collapse of the framework.', 'Compounds Gd (5) and Dy (6) are isomorphous and therefore only the TGA curve of compound Dy (6) is selected for studying.', 'Compounds Gd (5) and Dy (6) are isomorphous and therefore only the TGA curve of compound Dy (6) is selected for studying.', 'The TGA curve of compound Dy (6) exhibits the first weight loss step starting at 40 Â°C.', 'The TGA curve of compound Dy (6) exhibits the first weight loss step starting at 40 Â°C.', 'The TGA curve of compound Dy (6) exhibits the first weight loss step starting at 40 Â°C.', 'The total weight loss is 12.16% between 40 and 200 Â°C, which corresponds to the release of all water molecules (theoretical 13.40%).', '\nThe dc magnetic susceptibilities for compounds Pr (2), Nd (3), Gd (5), and Dy (6) were measured in an applied dc field of 1 kOe and in the temperature range 2.5â€“300 K.', 'The best fitting of the susceptibility data in the temperature range 2.5â€“300 K gives zJâ€² = âˆ’2.79 cmâˆ’1, Î” = 5.56 cmâˆ’1, g = 0.806 with R = âˆ‘[(Ï‡MT)calc âˆ’ (Ï‡MT)obs]2/âˆ‘(Ï‡MT)2obs = 7.8 Ã— 10âˆ’4.'] | ['TGA', 'TG', 'thermogravimetric analysis', 'TGA', 'TG', 'weight loss', 'weight loss', 'mass loss', 'weight loss', 'decomposition', 'weight loss', 'weight loss', 'weight loss', 'TGA', 'TG', 'TGA', 'TG', 'weight loss', 'weight loss', 'temperature range', 'temperature range'] | n | n | n | 5Gd
ADIQEL_clean | ADIQEL | 10.1039/c2dt31361h | ['Thermogravimetric analysis (TGA) was next undertaken on the bulk product generated by SM2.', 'Thermogravimetric analysis (TGA) was next undertaken on the bulk product generated by SM2.', 'Thermogravimetric analysis (TGA) was next undertaken on the bulk product generated by SM2.'] | ['TGA', 'TG', 'thermogravimetric analysis'] | n | n | n | 2
NUNTOH_clean | NUNTOH | 10.1039/c2dt31734f | ['\nSimultaneous thermogravimetric (TGA) and differential thermal (DTA) analyses were performed using a Polymer Laboratories STA 1500 simultaneous thermal analysis system.', '\nSimultaneous thermogravimetric (TGA) and differential thermal (DTA) analyses were performed using a Polymer Laboratories STA 1500 simultaneous thermal analysis system.', '\nSimultaneous thermogravimetric (TGA) and differential thermal (DTA) analyses were performed using a Polymer Laboratories STA 1500 simultaneous thermal analysis system.', 'Thermogravimetric analysis showed mass was lost in a two-step process, the first between 275â€“325 and the second between 375â€“450 Â°C, suggesting there is an initial loss of the organic template, with a short period of stability before complete structural collapse occurs.'] | ['TGA', 'TG', 'thermal analysis', 'thermogravimetric analysis'] | n | n | n | VII
NUNWIE_clean | NUNWIE | 10.1039/c2dt31734f | ['\nSimultaneous thermogravimetric (TGA) and differential thermal (DTA) analyses were performed using a Polymer Laboratories STA 1500 simultaneous thermal analysis system.', '\nSimultaneous thermogravimetric (TGA) and differential thermal (DTA) analyses were performed using a Polymer Laboratories STA 1500 simultaneous thermal analysis system.', '\nSimultaneous thermogravimetric (TGA) and differential thermal (DTA) analyses were performed using a Polymer Laboratories STA 1500 simultaneous thermal analysis system.', 'Thermogravimetric analysis showed mass was lost in a two-step process, the first between 275â€“325 and the second between 375â€“450 Â°C, suggesting there is an initial loss of the organic template, with a short period of stability before complete structural collapse occurs.'] | ['TGA', 'TG', 'thermal analysis', 'thermogravimetric analysis'] | n | n | n | VI
WENDIE_clean | WENDIE | 10.1039/c2dt31968c | ['Thermogravimetric analyses (TGA) were carried out in nitrogen stream using a Netzsch TG209F3 equipment at a heating rate of 5 Â°C minâˆ’1.', 'Thermogravimetric analyses (TGA) were carried out in nitrogen stream using a Netzsch TG209F3 equipment at a heating rate of 5 Â°C minâˆ’1.', 'TGA of 1 displays a weight loss of 17.7% from 30 to 265 Â°C under a N2 atmosphere, resulting from the release of all DMF molecules per formula unit (calc. 17.3%).', 'TGA of 1 displays a weight loss of 17.7% from 30 to 265 Â°C under a N2 atmosphere, resulting from the release of all DMF molecules per formula unit (calc. 17.3%).', 'TGA of 1 displays a weight loss of 17.7% from 30 to 265 Â°C under a N2 atmosphere, resulting from the release of all DMF molecules per formula unit (calc. 17.3%).', "A plateau is followed within the temperature range 265â€“350 Â°C, which indicates that the framework's stability is up to 350 Â°C (Fig. S2).", 'A further heating induces an abrupt weight loss owing to the decomposition of 1.', 'A further heating induces an abrupt weight loss owing to the decomposition of 1.', 'The weight loss ends at around 790 Â°C, leaving the white ZnO residua (observ.', 'All DMF molecules in 1 can be completely removed via heating at 120 Â°C for 3 h and subsequently at 150 Â°C for 2 h (weight loss of 17.0%, calc. 17.3%) under vacuum, which is also further verified by the absence of a CO stretching peak at 1657 cmâˆ’1 in the IR spectrum of desolvated 1, [Zn2(tzba)] (1â€²) (Fig. S3).'] | ['TGA', 'TG', 'TGA', 'TG', 'weight loss', 'temperature range', 'weight loss', 'decomposition', 'weight loss', 'weight loss'] | n | n | n | 1
LENKIA_clean | LENKIA | 10.1039/c2dt32138f | ['Simultaneous thermogravimetry and derivative thermogravimetry analyses (TGA/DTG) were carried out under a nitrogen atmosphere with an N2 flow of 100 mL minâˆ’1 at a heating rate of 5 Â°C minâˆ’1 up to 700 Â°C, using a TA Instruments SDT 2860 apparatus.', 'Simultaneous thermogravimetry and derivative thermogravimetry analyses (TGA/DTG) were carried out under a nitrogen atmosphere with an N2 flow of 100 mL minâˆ’1 at a heating rate of 5 Â°C minâˆ’1 up to 700 Â°C, using a TA Instruments SDT 2860 apparatus.', 'The thermogravimetric analysis (TGA/DTG) in an N2 atmosphere (Fig. 2) shows two different weight loss regions.', 'The thermogravimetric analysis (TGA/DTG) in an N2 atmosphere (Fig. 2) shows two different weight loss regions.', 'The thermogravimetric analysis (TGA/DTG) in an N2 atmosphere (Fig. 2) shows two different weight loss regions.', 'The thermogravimetric analysis (TGA/DTG) in an N2 atmosphere (Fig. 2) shows two different weight loss regions.', 'The other one takes place in the range of 350â€“490 Â°C with two DTG maximum peaks centered at 370 and 475 Â°C.', 'These weight losses are due to the decomposition of the organic linker and this is clear evidence of the thermal stability of the Cu-based MOF framework, because the decomposition implies the structure collapse.', 'These weight losses are due to the decomposition of the organic linker and this is clear evidence of the thermal stability of the Cu-based MOF framework, because the decomposition implies the structure collapse.', 'The TGA/DTG results (Fig. S1â€“S3 in the ESI) revealed again a thermal stability of all the samples up to 300 Â°C with a decomposition of the framework between 350 Â°C and 490 Â°C.', 'The TGA/DTG results (Fig. S1â€“S3 in the ESI) revealed again a thermal stability of all the samples up to 300 Â°C with a decomposition of the framework between 350 Â°C and 490 Â°C.', 'The TGA/DTG results (Fig. S1â€“S3 in the ESI) revealed again a thermal stability of all the samples up to 300 Â°C with a decomposition of the framework between 350 Â°C and 490 Â°C.', 'In order to optimize the activation conditions, a thermo-X-ray diffraction analysis of the Cu2.2-P sample (Fig. 5) reveals that the structure of the sample is thermally stable until 275 Â°C, since at 350 Â°C the diffraction peaks corresponding to Cu-MOF phase disappear almost completely, which matches very well with its TGA/DTG profiles (Fig. S2 in the ESI).', 'In order to optimize the activation conditions, a thermo-X-ray diffraction analysis of the Cu2.2-P sample (Fig. 5) reveals that the structure of the sample is thermally stable until 275 Â°C, since at 350 Â°C the diffraction peaks corresponding to Cu-MOF phase disappear almost completely, which matches very well with its TGA/DTG profiles (Fig. S2 in the ESI).'] | ['TGA', 'TG', 'TGA', 'TG', 'thermogravimetric analysis', 'weight loss', 'TG', 'weight loss', 'decomposition', 'TGA', 'TG', 'decomposition', 'TGA', 'TG'] | n | n | n | Cu2(dhtp)
LENGAO_clean | LENGAO | 10.1039/c2dt32431h | ['\nThe thermogravimetric (TG) analysis was performed in a N2 atmosphere on fresh polycrystalline samples of 1 and 2, and the TG curves are shown in Fig. S2.', 'The TG curve of 1 shows the first weight loss of 12% in the temperature range of 25â€“200 Â°C, which indicates the loss of lattice molecules as aqua and DMF molecules per formula unit.', 'The TG curve of 1 shows the first weight loss of 12% in the temperature range of 25â€“200 Â°C, which indicates the loss of lattice molecules as aqua and DMF molecules per formula unit.', 'The TG curve of 1 shows the first weight loss of 12% in the temperature range of 25â€“200 Â°C, which indicates the loss of lattice molecules as aqua and DMF molecules per formula unit.', 'For 2, the weight loss attributed to the gradual release of aqua and DMF molecules per formula unit is observed in the range of 25â€“220 Â°C (obsd: 8.51%).', 'And the desolvated 2 is stable in the temperature range of 220â€“350 Â°C, then decomposes.', 'Thermal gravimetric analyses (TGA) were performed under a N2 atmosphere (100 mL minâˆ’1) with a heating rate of 4 Â°C minâˆ’1 between ambient temperature and 500 Â°C using a Pyris1 thermogravimetric analyzer.', 'Thermal gravimetric analyses (TGA) were performed under a N2 atmosphere (100 mL minâˆ’1) with a heating rate of 4 Â°C minâˆ’1 between ambient temperature and 500 Â°C using a Pyris1 thermogravimetric analyzer.', 'Thermal gravimetric analyses (TGA) were performed under a N2 atmosphere (100 mL minâˆ’1) with a heating rate of 4 Â°C minâˆ’1 between ambient temperature and 500 Â°C using a Pyris1 thermogravimetric analyzer.', 'Calculated with EA and TGA data, the whole formula of 1 should be {[Cd3(C42H24O18P3N3)(H2O)7]Â·2DMFÂ·2H2O}n [C48H56O29P3N5 Cd3].', 'Calculated with EA and TGA data, the whole formula of 1 should be {[Cd3(C42H24O18P3N3)(H2O)7]Â·2DMFÂ·2H2O}n [C48H56O29P3N5 Cd3].', 'Calculated with EA and TGA data, the whole formula of 2 should be {[Cd2(C42H24O18P3N3)(H2O)2]Â·DMFÂ·2H2O}n [C45H39O23P3N4Cd2].', 'Calculated with EA and TGA data, the whole formula of 2 should be {[Cd2(C42H24O18P3N3)(H2O)2]Â·DMFÂ·2H2O}n [C45H39O23P3N4Cd2].'] | ['TG', 'TG', 'weight loss', 'temperature range', 'weight loss', 'temperature range', 'TGA', 'TG', 'thermal gravimetric', 'TGA', 'TG', 'TGA', 'TG'] | n | n | n | 1
LELDUD_clean | LELDUD | 10.1039/c2dt32479b | ['TGA data were obtained on a TGA-50 (SHIMADZU) thermogravimetric analyzer with a heating rate of 3 Â°C minâˆ’1 under a N2 atmosphere.', 'TGA data were obtained on a TGA-50 (SHIMADZU) thermogravimetric analyzer with a heating rate of 3 Â°C minâˆ’1 under a N2 atmosphere.', 'Thermogravimetric analysis revealed PCN-82 to be thermally stable up to 250 Â°C.'] | ['TGA', 'TG', 'thermogravimetric analysis'] | n | n | n | PCN-81
WEMYEU_clean | WEMYEU | 10.1039/c2dt32515b | ['\nTo study the thermal stabilities of these compounds, TG analyses conducted.', 'TGA measurements reveal that 1 firstly losses a weight of 4.8% from 25 to 300 Â°C, which corresponds to the loss of the 0.8 isolated water molecules (calcd 5.0%).', 'TGA measurements reveal that 1 firstly losses a weight of 4.8% from 25 to 300 Â°C, which corresponds to the loss of the 0.8 isolated water molecules (calcd 5.0%).', 'Then the weight loss of 66.8% from 300 to 390 Â°C is ascribed to the decomposition of the CMA ligand (calcd: 67.1%).', 'Then the weight loss of 66.8% from 300 to 390 Â°C is ascribed to the decomposition of the CMA ligand (calcd: 67.1%).', 'The TGA curve of 2 shows a weight loss of 9.6% from 25 to 220 Â°C, which corresponds to the loss of half DMF (calcd 10.2%).', 'The TGA curve of 2 shows a weight loss of 9.6% from 25 to 220 Â°C, which corresponds to the loss of half DMF (calcd 10.2%).', 'The TGA curve of 2 shows a weight loss of 9.6% from 25 to 220 Â°C, which corresponds to the loss of half DMF (calcd 10.2%).', 'The second weight loss of 67.5% in the range 255â€“410 Â°C corresponds to the decomposition of all organics (calcd 67.2%).', 'The second weight loss of 67.5% in the range 255â€“410 Â°C corresponds to the decomposition of all organics (calcd 67.2%).', 'The first weight loss of 3 is 6.2% from room temperature to 210 Â°C, corresponding to the loss of half a water molecule (calcd 5.9%).', 'The second weight loss of 76.8% from 210 to 510 Â°C corresponds to the decomposition of all organics (calcd 76.5%).', 'The second weight loss of 76.8% from 210 to 510 Â°C corresponds to the decomposition of all organics (calcd 76.5%).', 'The TGA curve of 4 shows a weight loss of 1.8% from 25 to 220 Â°C, which is ascribed to the loss of one coordinated water molecule (calcd 1.9%).', 'The TGA curve of 4 shows a weight loss of 1.8% from 25 to 220 Â°C, which is ascribed to the loss of one coordinated water molecule (calcd 1.9%).', 'The TGA curve of 4 shows a weight loss of 1.8% from 25 to 220 Â°C, which is ascribed to the loss of one coordinated water molecule (calcd 1.9%).', 'A further weight loss of 81.2% from 220 to 700 Â°C, corresponds to the decomposition of the organics (calcd 81.2%), the final residue of 4 is 17.0%, which is assigned to CuO (calcd 16.9%).', 'A further weight loss of 81.2% from 220 to 700 Â°C, corresponds to the decomposition of the organics (calcd 81.2%), the final residue of 4 is 17.0%, which is assigned to CuO (calcd 16.9%).', '\nThe phase purities of 1, 2 and 4 were confirmed by the comparisons between individual experimental and simulated PXRD patterns (Fig. S7), and their variable temperature magnetic susceptibilities were measured at an applied magnetic field of 1000 Oe in the temperature range 2â€“300 K (Fig. 9â€“11).', 'The Ï‡MT value decreases slowly from 0.371 to 0.351 cm3 K molâˆ’1 in a temperature range from 300 to 180 K.'] | ['TG', 'TGA', 'TG', 'weight loss', 'decomposition', 'TGA', 'TG', 'weight loss', 'weight loss', 'decomposition', 'weight loss', 'weight loss', 'decomposition', 'TGA', 'TG', 'weight loss', 'weight loss', 'decomposition', 'temperature range', 'temperature range'] | n | n | n | 5
ZERNOB_clean | ZERNOB | 10.1039/C2DT32674D | ['Thermogravimetric analysis (TGA) was performed under N2 atmosphere with a heating rate of 10 Â°C minâˆ’1 on a LINSEIS STA PT1600 thermal analyzer.', 'Thermogravimetric analysis (TGA) was performed under N2 atmosphere with a heating rate of 10 Â°C minâˆ’1 on a LINSEIS STA PT1600 thermal analyzer.', 'Thermogravimetric analysis (TGA) was performed under N2 atmosphere with a heating rate of 10 Â°C minâˆ’1 on a LINSEIS STA PT1600 thermal analyzer.', 'Magnetic susceptibility data were collected in the 2â€“300 K temperature range with a Quantum Design SQUID Magnetometer MPMS XL-7 with a field of 0.1 T.', '\nTo further determine the thermal stability of compounds 1â€“12, their thermal behaviors were investigated under nitrogen atmosphere by TGA.', '\nTo further determine the thermal stability of compounds 1â€“12, their thermal behaviors were investigated under nitrogen atmosphere by TGA.', 'Compound 1 lost its one lattice water molecule (exptl, 2.46%; calcd, 2.16%) from 60 to 160 Â°C, and then decomposition occurs at 342 Â°C.', 'For complex 4, there is one distinct weight loss procedure in the range of 70â€“165 Â°C, corresponding to the loss of two free water molecules per formula unit (exptl, 4.60%; calcd, 4.24%).', 'Compound 6 lost its four lattice water and three coordinated water molecules (exptl, 10.7%; calcd, 10.8%) from 60 to 230 Â°C, and then decomposition occurs at 450 Â°C.', 'For compound 9, the weight loss corresponding to the release of two coordinated water molecule was observed from 120 to 220 Â°C (exptl, 3.65%; calcd, 3.24%), and the decomposition of the residue was observed at about 400 Â°C.', 'For compound 9, the weight loss corresponding to the release of two coordinated water molecule was observed from 120 to 220 Â°C (exptl, 3.65%; calcd, 3.24%), and the decomposition of the residue was observed at about 400 Â°C.', 'The TGA curves of compounds 10 and 11 show their frameworks were stable up to 350 Â°C and 345 Â°C, respectively.', 'The TGA curves of compounds 10 and 11 show their frameworks were stable up to 350 Â°C and 345 Â°C, respectively.', '\nVariable-temperature magnetic susceptibility measurements were performed on powder samples of 1, 3, 4, 7 and 11 in the temperature range of 2â€“300 K (Fig. 9).'] | ['TGA', 'TG', 'thermogravimetric analysis', 'temperature range', 'TGA', 'TG', 'decomposition', 'weight loss', 'decomposition', 'weight loss', 'decomposition', 'TGA', 'TG', 'temperature range'] | n | n | n | 8
ZERNUH_clean | ZERNUH | 10.1039/C2DT32674D | ['Thermogravimetric analysis (TGA) was performed under N2 atmosphere with a heating rate of 10 Â°C minâˆ’1 on a LINSEIS STA PT1600 thermal analyzer.', 'Thermogravimetric analysis (TGA) was performed under N2 atmosphere with a heating rate of 10 Â°C minâˆ’1 on a LINSEIS STA PT1600 thermal analyzer.', 'Thermogravimetric analysis (TGA) was performed under N2 atmosphere with a heating rate of 10 Â°C minâˆ’1 on a LINSEIS STA PT1600 thermal analyzer.', 'Magnetic susceptibility data were collected in the 2â€“300 K temperature range with a Quantum Design SQUID Magnetometer MPMS XL-7 with a field of 0.1 T.', '\nTo further determine the thermal stability of compounds 1â€“12, their thermal behaviors were investigated under nitrogen atmosphere by TGA.', '\nTo further determine the thermal stability of compounds 1â€“12, their thermal behaviors were investigated under nitrogen atmosphere by TGA.', 'Compound 1 lost its one lattice water molecule (exptl, 2.46%; calcd, 2.16%) from 60 to 160 Â°C, and then decomposition occurs at 342 Â°C.', 'For complex 4, there is one distinct weight loss procedure in the range of 70â€“165 Â°C, corresponding to the loss of two free water molecules per formula unit (exptl, 4.60%; calcd, 4.24%).', 'Compound 6 lost its four lattice water and three coordinated water molecules (exptl, 10.7%; calcd, 10.8%) from 60 to 230 Â°C, and then decomposition occurs at 450 Â°C.', 'For compound 9, the weight loss corresponding to the release of two coordinated water molecule was observed from 120 to 220 Â°C (exptl, 3.65%; calcd, 3.24%), and the decomposition of the residue was observed at about 400 Â°C.', 'For compound 9, the weight loss corresponding to the release of two coordinated water molecule was observed from 120 to 220 Â°C (exptl, 3.65%; calcd, 3.24%), and the decomposition of the residue was observed at about 400 Â°C.', 'The TGA curves of compounds 10 and 11 show their frameworks were stable up to 350 Â°C and 345 Â°C, respectively.', 'The TGA curves of compounds 10 and 11 show their frameworks were stable up to 350 Â°C and 345 Â°C, respectively.', '\nVariable-temperature magnetic susceptibility measurements were performed on powder samples of 1, 3, 4, 7 and 11 in the temperature range of 2â€“300 K (Fig. 9).'] | ['TGA', 'TG', 'thermogravimetric analysis', 'temperature range', 'TGA', 'TG', 'decomposition', 'weight loss', 'decomposition', 'weight loss', 'decomposition', 'TGA', 'TG', 'temperature range'] | n | n | n | 7
FECYIX_clean | FECYIX | 10.1039/c2jm16236a | ['\nThe thermal behaviour of 1 was assessed through TGA-MS and variable temperature PXRD analyses, see Fig. S3 and S4, respectively.', '\nThe thermal behaviour of 1 was assessed through TGA-MS and variable temperature PXRD analyses, see Fig. S3 and S4, respectively.', 'The TGA-MS profile reveals that both crystallization and coordination water is almost completely lost in the 30â€“220 Â°C range (12.4 wt% loss vs. 13.2 wt% theoretically calculated; MS peak at m/z = 18 a.m.u., Fig. S3b).', 'The TGA-MS profile reveals that both crystallization and coordination water is almost completely lost in the 30â€“220 Â°C range (12.4 wt% loss vs. 13.2 wt% theoretically calculated; MS peak at m/z = 18 a.m.u., Fig. S3b).', 'Within the 280â€“350 Â°C temperature range, CO2 coming from the ligand decarboxylation (MS peak at m/z = 44 a.m.u.) is also observed.', 'No â€œenlighteningâ€ TG profile could be recorded above 350 Â°C; consequently, no definite chemical formula could be assigned to the residue, because of the steady thermal decomposition (total weight loss at 350 Â°C ca. 53%).', 'No â€œenlighteningâ€ TG profile could be recorded above 350 Â°C; consequently, no definite chemical formula could be assigned to the residue, because of the steady thermal decomposition (total weight loss at 350 Â°C ca. 53%).', 'No â€œenlighteningâ€ TG profile could be recorded above 350 Â°C; consequently, no definite chemical formula could be assigned to the residue, because of the steady thermal decomposition (total weight loss at 350 Â°C ca. 53%).', 'Thermal gravimetric analysis measurements were performed on an EXSTAR Thermo Gravimetric Analyzer (TG/DTA) Seiko 6200 under N2 atmosphere (50 mL minâˆ’1) coupled with a ThermoStarâ„¢ GSD 301 T (TGA-MS) for MS gas analysis of volatiles.', 'Thermal gravimetric analysis measurements were performed on an EXSTAR Thermo Gravimetric Analyzer (TG/DTA) Seiko 6200 under N2 atmosphere (50 mL minâˆ’1) coupled with a ThermoStarâ„¢ GSD 301 T (TGA-MS) for MS gas analysis of volatiles.', 'Thermal gravimetric analysis measurements were performed on an EXSTAR Thermo Gravimetric Analyzer (TG/DTA) Seiko 6200 under N2 atmosphere (50 mL minâˆ’1) coupled with a ThermoStarâ„¢ GSD 301 T (TGA-MS) for MS gas analysis of volatiles.', 'Thermal gravimetric analysis measurements were performed on an EXSTAR Thermo Gravimetric Analyzer (TG/DTA) Seiko 6200 under N2 atmosphere (50 mL minâˆ’1) coupled with a ThermoStarâ„¢ GSD 301 T (TGA-MS) for MS gas analysis of volatiles.', 'Variable temperature (VT) X-ray powder diffraction patterns were collected in the 25 Ã· 250 Â°C temperature range using an Anton Paar HTK 1200N Oven camera.', 'â€ Electronic supplementary information (ESI) available: Scheme on the diastereomeric enrichment of H2L; CD spectra of (2R,4R)-H2L and (2S,4R)-H2L; PXRD patterns for 1 and 1act; crystallographic data and tables for 1, TG-DTG and related MS spectra of 1; VT-PXRD spectra of 1; N2 and Ar adsorption isotherms recorded at 77 K and 87 K (respectively) on 1act; cluster of the local environment of Co(II) used to calculate phases and amplitudes of the different SS and MS paths contributing to the EXAFS signal; additional details on the EXAFS data analysis; BJH pore size distribution of 1act.'] | ['TGA', 'TG', 'TGA', 'TG', 'temperature range', 'TG', 'weight loss', 'decomposition', 'TGA', 'TG', 'thermal gravimetric', 'thermo gravimetric', 'temperature range', 'TG'] | n | n | n | 1
YIRHOY_clean | YIRHOY | 10.1039/C3CC46503A | ['Heating 1 from room temperature to ca. 700 Â°C (TG curve in Fig. S2 and in situ PXRD patterns in Fig. S5 in the ESI) results in intriguing structural transformations, whose epicentre is the ligand itself (Fig. 2).', 'In conclusion, the structures of chiral porous lanthanide phosphonates (shown here for Ln = Er, Y, Tb, Dy and Ho; phosphonate = hedp) may be transposed onto chiral lanthanide pyrophosphates via a suitable thermal treatment in air, with the pristine compound undergoing three stages of single-crystal-to-single-crystal transformation: (i) dehydration to remove bonded water (â‰¤300 Â°C); (ii) partial decomposition of the hedp ligand to (PO3â€“CHPO3)4âˆ’ (400â€“500 Â°C); (iii) oxidation of the (PO3â€“CHPO3)4âˆ’ ligand to inorganic pyrophosphate (600â€“700 Â°C).'] | ['TG', 'decomposition'] | n | n | n | 4-methanol
WIBSAD_clean | WIBSAD | 10.1039/c3ce27001g | ['The magnetic susceptibilities of complex 1 have been investigated in the temperature range of 2â€“300 K.'] | ['temperature range'] | n | n | n
BETGEO_clean | BETGEO | 10.1039/C3CE27063G | ['PXRD and TGA suggest the integrity and robustness of these crystals at 150 Â°C, and their single crystal structures were determined by X-ray diffraction techniques at both ambient temperature and 150 Â°C.', 'PXRD and TGA suggest the integrity and robustness of these crystals at 150 Â°C, and their single crystal structures were determined by X-ray diffraction techniques at both ambient temperature and 150 Â°C.', 'Thermal analyses were carried out by Shimadzu TGA-50 at a heating rate of 3 Â°C minâˆ’1 under N2 atmosphere.', 'Thermal analyses were carried out by Shimadzu TGA-50 at a heating rate of 3 Â°C minâˆ’1 under N2 atmosphere.', 'Thermogravimetric analysis and infrared spectra suggest the existence of DMF molecules.', 'Due to the disordering of solvent molecules, the final chemical formula was estimated based on X-ray crystallography, elemental and thermogravimetric analysis.', '\nThermogravimetric analysis of 1, Fig. S3, ESI, shows a steep âˆ¼15.7% weight loss before 100 Â°C, followed by a gradual weight loss which leads to the final collapse of the framework.', '\nThermogravimetric analysis of 1, Fig. S3, ESI, shows a steep âˆ¼15.7% weight loss before 100 Â°C, followed by a gradual weight loss which leads to the final collapse of the framework.'] | ['TGA', 'TG', 'TGA', 'TG', 'thermogravimetric analysis', 'thermogravimetric analysis', 'thermogravimetric analysis', 'weight loss'] | n | n | n | 3HT
BETGIS_clean | BETGIS | 10.1039/C3CE27063G | ['PXRD and TGA suggest the integrity and robustness of these crystals at 150 Â°C, and their single crystal structures were determined by X-ray diffraction techniques at both ambient temperature and 150 Â°C.', 'PXRD and TGA suggest the integrity and robustness of these crystals at 150 Â°C, and their single crystal structures were determined by X-ray diffraction techniques at both ambient temperature and 150 Â°C.', 'Thermal analyses were carried out by Shimadzu TGA-50 at a heating rate of 3 Â°C minâˆ’1 under N2 atmosphere.', 'Thermal analyses were carried out by Shimadzu TGA-50 at a heating rate of 3 Â°C minâˆ’1 under N2 atmosphere.', 'Thermogravimetric analysis and infrared spectra suggest the existence of DMF molecules.', 'Due to the disordering of solvent molecules, the final chemical formula was estimated based on X-ray crystallography, elemental and thermogravimetric analysis.', '\nThermogravimetric analysis of 1, Fig. S3, ESI, shows a steep âˆ¼15.7% weight loss before 100 Â°C, followed by a gradual weight loss which leads to the final collapse of the framework.', '\nThermogravimetric analysis of 1, Fig. S3, ESI, shows a steep âˆ¼15.7% weight loss before 100 Â°C, followed by a gradual weight loss which leads to the final collapse of the framework.'] | ['TGA', 'TG', 'TGA', 'TG', 'thermogravimetric analysis', 'thermogravimetric analysis', 'thermogravimetric analysis', 'weight loss'] | n | n | n | 3
BETGOY_clean | BETGOY | 10.1039/C3CE27063G | ['PXRD and TGA suggest the integrity and robustness of these crystals at 150 Â°C, and their single crystal structures were determined by X-ray diffraction techniques at both ambient temperature and 150 Â°C.', 'PXRD and TGA suggest the integrity and robustness of these crystals at 150 Â°C, and their single crystal structures were determined by X-ray diffraction techniques at both ambient temperature and 150 Â°C.', 'Thermal analyses were carried out by Shimadzu TGA-50 at a heating rate of 3 Â°C minâˆ’1 under N2 atmosphere.', 'Thermal analyses were carried out by Shimadzu TGA-50 at a heating rate of 3 Â°C minâˆ’1 under N2 atmosphere.', 'Thermogravimetric analysis and infrared spectra suggest the existence of DMF molecules.', 'Due to the disordering of solvent molecules, the final chemical formula was estimated based on X-ray crystallography, elemental and thermogravimetric analysis.', '\nThermogravimetric analysis of 1, Fig. S3, ESI, shows a steep âˆ¼15.7% weight loss before 100 Â°C, followed by a gradual weight loss which leads to the final collapse of the framework.', '\nThermogravimetric analysis of 1, Fig. S3, ESI, shows a steep âˆ¼15.7% weight loss before 100 Â°C, followed by a gradual weight loss which leads to the final collapse of the framework.'] | ['TGA', 'TG', 'TGA', 'TG', 'thermogravimetric analysis', 'thermogravimetric analysis', 'thermogravimetric analysis', 'weight loss'] | n | n | n | 2HT
BETGUE_clean | BETGUE | 10.1039/C3CE27063G | ['PXRD and TGA suggest the integrity and robustness of these crystals at 150 Â°C, and their single crystal structures were determined by X-ray diffraction techniques at both ambient temperature and 150 Â°C.', 'PXRD and TGA suggest the integrity and robustness of these crystals at 150 Â°C, and their single crystal structures were determined by X-ray diffraction techniques at both ambient temperature and 150 Â°C.', 'Thermal analyses were carried out by Shimadzu TGA-50 at a heating rate of 3 Â°C minâˆ’1 under N2 atmosphere.', 'Thermal analyses were carried out by Shimadzu TGA-50 at a heating rate of 3 Â°C minâˆ’1 under N2 atmosphere.', 'Thermogravimetric analysis and infrared spectra suggest the existence of DMF molecules.', 'Due to the disordering of solvent molecules, the final chemical formula was estimated based on X-ray crystallography, elemental and thermogravimetric analysis.', '\nThermogravimetric analysis of 1, Fig. S3, ESI, shows a steep âˆ¼15.7% weight loss before 100 Â°C, followed by a gradual weight loss which leads to the final collapse of the framework.', '\nThermogravimetric analysis of 1, Fig. S3, ESI, shows a steep âˆ¼15.7% weight loss before 100 Â°C, followed by a gradual weight loss which leads to the final collapse of the framework.'] | ['TGA', 'TG', 'TGA', 'TG', 'thermogravimetric analysis', 'thermogravimetric analysis', 'thermogravimetric analysis', 'weight loss'] | n | n | n | 2
PEVYUM_clean | PEVYUM | 10.1039/C3CE40162F | ['Thermal gravimetric analysis (TGA) of L-1 (Fig. S6, ESI) depicts a weight loss of 17.2% occurring between 29 and 209 Â°C, which corresponds to the loss of water molecules (expected 17.3%).', 'Thermal gravimetric analysis (TGA) of L-1 (Fig. S6, ESI) depicts a weight loss of 17.2% occurring between 29 and 209 Â°C, which corresponds to the loss of water molecules (expected 17.3%).', 'Thermal gravimetric analysis (TGA) of L-1 (Fig. S6, ESI) depicts a weight loss of 17.2% occurring between 29 and 209 Â°C, which corresponds to the loss of water molecules (expected 17.3%).', 'Thermal gravimetric analysis (TGA) of L-1 (Fig. S6, ESI) depicts a weight loss of 17.2% occurring between 29 and 209 Â°C, which corresponds to the loss of water molecules (expected 17.3%).', 'Based on TGA analyses, the crystal sample was dried under high vacuum at 150 Â°C for 10 h to remove the lattice water.', 'Based on TGA analyses, the crystal sample was dried under high vacuum at 150 Â°C for 10 h to remove the lattice water.'] | ['TGA', 'TG', 'thermal gravimetric', 'weight loss', 'TGA', 'TG'] | n | n | n | D-1
YIGFIF_clean | YIGFIF | 10.1039/C3CE40228B | ['\nThe magnetic behavior of 2 has been measured with powdered samples in the temperature range of 2.0â€“300 K and in a magnetic field of 2 kOe.'] | ['temperature range'] | n | n | n | 1
DEYLUQ_clean | DEYLUQ | 10.1039/C3CE40273H | ['Thermogravimetric analyses were performed on a NETZSCH TG 209 F1 IrisÂ® Thermogravimetric Analyser from 30 to 800 Â°C at a heating rate 10 Â°C minâˆ’1 under the N2 atmosphere (20 mL minâˆ’1).', '\nThe thermogravimetric (TG) measurements were performed in N2 atmosphere on polycrystalline samples of complexes 1 and 2 and the TG curves are shown in Fig. 5.', 'The TGA curve of 1 displays a weight loss of 2.87% (calcd: 2.04%) at 110â€“161 Â°C, corresponding to the loss of coordinated water molecules.', 'The TGA curve of 1 displays a weight loss of 2.87% (calcd: 2.04%) at 110â€“161 Â°C, corresponding to the loss of coordinated water molecules.', 'The TGA curve of 1 displays a weight loss of 2.87% (calcd: 2.04%) at 110â€“161 Â°C, corresponding to the loss of coordinated water molecules.', 'Complex 2 shows a first weight loss of 3.61% at 93â€“155 Â°C, corresponding to the loss of lattice methanol molecules (calcd: 4.53%).'] | ['TG', 'TG', 'TGA', 'TG', 'weight loss', 'weight loss'] | n | n | n | 3
VEYVEC_clean | VEYVEC | 10.1039/C3CE40442K | ['The magnetic susceptibility of compound 2a was recorded over the temperature range 2â€“300 K under an applied field of 1 kOe on a Quantum Design MPMS SQUID system.'] | ['temperature range'] | n | n | n
ZILBED_clean | ZILBED | 10.1039/C3CE41064A | ['\nThermogravimetric analysis was carried out using a TA Instrument TA-Q500 instrument.', 'In a typical experiment 1â€“5 mg of the sample was dried on filter paper, placed in open aluminium pans and heated in a dry air atmosphere of nitrogen (50 ml minâˆ’1) at a heating rate of 10 Â°C minâˆ’1 within the temperature range of 25â€“500 Â°C.', 'Thermal analysis by TGA shows a 16.7% initial weight loss which corresponds to the loss of the water and methanol guest molecules from the host channels.', 'Thermal analysis by TGA shows a 16.7% initial weight loss which corresponds to the loss of the water and methanol guest molecules from the host channels.', 'Thermal analysis by TGA shows a 16.7% initial weight loss which corresponds to the loss of the water and methanol guest molecules from the host channels.', 'Thermal analysis by TGA shows a 16.7% initial weight loss which corresponds to the loss of the water and methanol guest molecules from the host channels.', 'For the bulk material having the composition of {[Co(44pba)2]Â·(MeOH)2.5Â·(H2O)}n, the solvent content corresponds to a 17.7% mass loss which is a reasonably good match.', 'The decomposition of the guest free compound occurs above 400 Â°C which suggests that the compound is thermally stable.', 'The DSC analysis shows a broad endotherm below 150 Â°C which corresponds to the loss of water and both bound and unbound methanol molecules as seen in the TGA.', 'The DSC analysis shows a broad endotherm below 150 Â°C which corresponds to the loss of water and both bound and unbound methanol molecules as seen in the TGA.', 'The calculated mass loss of 16.36% is in good agreement with the observed loss of 17.46%.', 'The TGA and DSC analysis shows that the compound is stable up to 400 Â°C.', 'The TGA and DSC analysis shows that the compound is stable up to 400 Â°C.'] | ['thermogravimetric analysis', 'temperature range', 'TGA', 'TG', 'thermal analysis', 'weight loss', 'mass loss', 'decomposition', 'TGA', 'TG', 'mass loss', 'TGA', 'TG'] | n | n | n | 3
ODIXAC_charged | ODIXAC | 10.1039/C3CE41105B | ['Thermogravimetric analyses (TGA) were performed on a SHIMADZU TGA-50 Thermogravimetric Analyzer with a heating rate of 5 Â°C minâˆ’1 under N2.', 'Thermogravimetric analyses (TGA) were performed on a SHIMADZU TGA-50 Thermogravimetric Analyzer with a heating rate of 5 Â°C minâˆ’1 under N2.', 'It was then activated by using the â€˜outgasâ€™ function of the adsorption instrument for 12 h at 100 Â°C prior to any gas adsorptionâ€“desorption measurement.', 'It was then activated by using the â€˜outgasâ€™ function of the adsorption instrument for 12 h at 100 Â°C prior to any gas adsorptionâ€“desorption measurement.', 'It was activated by using the â€˜outgasâ€™ function of the adsorption instrument for 12 h at 85 Â°C prior to any gas adsorptionâ€“desorption measurement.', 'It was activated by using the â€˜outgasâ€™ function of the adsorption instrument for 12 h at 85 Â°C prior to any gas adsorptionâ€“desorption measurement.'] | ['TGA', 'TG', 'TGA', 'TG', 'TGA', 'TG'] | n | n | n | PCN-514(DMA)
ODIXEG_clean | ODIXEG | 10.1039/C3CE41105B | ['Thermogravimetric analyses (TGA) were performed on a SHIMADZU TGA-50 Thermogravimetric Analyzer with a heating rate of 5 Â°C minâˆ’1 under N2.', 'Thermogravimetric analyses (TGA) were performed on a SHIMADZU TGA-50 Thermogravimetric Analyzer with a heating rate of 5 Â°C minâˆ’1 under N2.', 'It was then activated by using the â€˜outgasâ€™ function of the adsorption instrument for 12 h at 100 Â°C prior to any gas adsorptionâ€“desorption measurement.', 'It was then activated by using the â€˜outgasâ€™ function of the adsorption instrument for 12 h at 100 Â°C prior to any gas adsorptionâ€“desorption measurement.', 'It was activated by using the â€˜outgasâ€™ function of the adsorption instrument for 12 h at 85 Â°C prior to any gas adsorptionâ€“desorption measurement.', 'It was activated by using the â€˜outgasâ€™ function of the adsorption instrument for 12 h at 85 Â°C prior to any gas adsorptionâ€“desorption measurement.'] | ['TGA', 'TG', 'TGA', 'TG', 'TGA', 'TG'] | n | n | n | PCN-516
ODODIW_clean | ODODIW | 10.1039/C3CE41105B | ['Thermogravimetric analyses (TGA) were performed on a SHIMADZU TGA-50 Thermogravimetric Analyzer with a heating rate of 5 Â°C minâˆ’1 under N2.', 'Thermogravimetric analyses (TGA) were performed on a SHIMADZU TGA-50 Thermogravimetric Analyzer with a heating rate of 5 Â°C minâˆ’1 under N2.', 'It was then activated by using the â€˜outgasâ€™ function of the adsorption instrument for 12 h at 100 Â°C prior to any gas adsorptionâ€“desorption measurement.', 'It was then activated by using the â€˜outgasâ€™ function of the adsorption instrument for 12 h at 100 Â°C prior to any gas adsorptionâ€“desorption measurement.', 'It was activated by using the â€˜outgasâ€™ function of the adsorption instrument for 12 h at 85 Â°C prior to any gas adsorptionâ€“desorption measurement.', 'It was activated by using the â€˜outgasâ€™ function of the adsorption instrument for 12 h at 85 Â°C prior to any gas adsorptionâ€“desorption measurement.'] | ['TGA', 'TG', 'TGA', 'TG', 'TGA', 'TG'] | n | n | n | PCN-513
ODODOC_clean | ODODOC | 10.1039/C3CE41105B | ['Thermogravimetric analyses (TGA) were performed on a SHIMADZU TGA-50 Thermogravimetric Analyzer with a heating rate of 5 Â°C minâˆ’1 under N2.', 'Thermogravimetric analyses (TGA) were performed on a SHIMADZU TGA-50 Thermogravimetric Analyzer with a heating rate of 5 Â°C minâˆ’1 under N2.', 'It was then activated by using the â€˜outgasâ€™ function of the adsorption instrument for 12 h at 100 Â°C prior to any gas adsorptionâ€“desorption measurement.', 'It was then activated by using the â€˜outgasâ€™ function of the adsorption instrument for 12 h at 100 Â°C prior to any gas adsorptionâ€“desorption measurement.', 'It was activated by using the â€˜outgasâ€™ function of the adsorption instrument for 12 h at 85 Â°C prior to any gas adsorptionâ€“desorption measurement.', 'It was activated by using the â€˜outgasâ€™ function of the adsorption instrument for 12 h at 85 Â°C prior to any gas adsorptionâ€“desorption measurement.'] | ['TGA', 'TG', 'TGA', 'TG', 'TGA', 'TG'] | n | n | n | PCN-514(DMF)
ODODUI_clean | ODODUI | 10.1039/C3CE41105B | ['Thermogravimetric analyses (TGA) were performed on a SHIMADZU TGA-50 Thermogravimetric Analyzer with a heating rate of 5 Â°C minâˆ’1 under N2.', 'Thermogravimetric analyses (TGA) were performed on a SHIMADZU TGA-50 Thermogravimetric Analyzer with a heating rate of 5 Â°C minâˆ’1 under N2.', 'It was then activated by using the â€˜outgasâ€™ function of the adsorption instrument for 12 h at 100 Â°C prior to any gas adsorptionâ€“desorption measurement.', 'It was then activated by using the â€˜outgasâ€™ function of the adsorption instrument for 12 h at 100 Â°C prior to any gas adsorptionâ€“desorption measurement.', 'It was activated by using the â€˜outgasâ€™ function of the adsorption instrument for 12 h at 85 Â°C prior to any gas adsorptionâ€“desorption measurement.', 'It was activated by using the â€˜outgasâ€™ function of the adsorption instrument for 12 h at 85 Â°C prior to any gas adsorptionâ€“desorption measurement.'] | ['TGA', 'TG', 'TGA', 'TG', 'TGA', 'TG'] | n | n | n | PCN-515
FIHLOZ_clean | FIHLOZ | 10.1039/C3CE41169A | ['The magnetic susceptibility of compound 6 was measured in the temperature range of 5â€“300 K under a 1000 Oe field.'] | ['temperature range'] | n | n | n
KIKDAL_clean | KIKDAL | 10.1039/C3CE41238E | ['According to the TGA data, loss of water molecules occurs in the temperature range 180â€“270 Â°C (14.3%, calc. 14.53%) followed by further decomposition above 280 Â°C.', 'According to the TGA data, loss of water molecules occurs in the temperature range 180â€“270 Â°C (14.3%, calc. 14.53%) followed by further decomposition above 280 Â°C.', 'According to the TGA data, loss of water molecules occurs in the temperature range 180â€“270 Â°C (14.3%, calc. 14.53%) followed by further decomposition above 280 Â°C.', 'According to the TGA data, loss of water molecules occurs in the temperature range 180â€“270 Â°C (14.3%, calc. 14.53%) followed by further decomposition above 280 Â°C.'] | ['TGA', 'TG', 'temperature range', 'decomposition'] | n | n | n
KIKDIT_clean | KIKDIT | 10.1039/C3CE41238E | ['According to the TGA data, loss of water molecules occurs in the temperature range 180â€“270 Â°C (14.3%, calc. 14.53%) followed by further decomposition above 280 Â°C.', 'According to the TGA data, loss of water molecules occurs in the temperature range 180â€“270 Â°C (14.3%, calc. 14.53%) followed by further decomposition above 280 Â°C.', 'According to the TGA data, loss of water molecules occurs in the temperature range 180â€“270 Â°C (14.3%, calc. 14.53%) followed by further decomposition above 280 Â°C.', 'According to the TGA data, loss of water molecules occurs in the temperature range 180â€“270 Â°C (14.3%, calc. 14.53%) followed by further decomposition above 280 Â°C.'] | ['TGA', 'TG', 'temperature range', 'decomposition'] | n | n | n
AFUKET_clean | AFUKET | 10.1039/C3CE41406J | ['Thermogravimetric and differential thermal analysis (TGâ€“DTA) data were recorded on a Thermal Analysis Instrument (SDT 2960, TA Instruments, New Castle, DE) from room temperature to 800 Â°C with a heating rate of 10 Â°C minâˆ’1 under air atmosphere.', 'Thermogravimetric and differential thermal analysis (TGâ€“DTA) data were recorded on a Thermal Analysis Instrument (SDT 2960, TA Instruments, New Castle, DE) from room temperature to 800 Â°C with a heating rate of 10 Â°C minâˆ’1 under air atmosphere.', 'The TGA diagram of complex 1 shows two main weight losses in the curve.', 'The TGA diagram of complex 1 shows two main weight losses in the curve.', 'The TGA diagram of complex 1 shows two main weight losses in the curve.', 'The observed weight loss of 13.23% is close to the calculated value (13.20%).', 'The second weight loss of 67.0% between 261 Â°C and 474 Â°C is attributed to the loss of ligand composite.', 'The total observed weight loss is 87.2% at 474 Â°C.', 'Compound 2 is stable up to 112 Â°C, then it exhibits two continuous steps of weight losses, the first one (113â€“247 Â°C), and the second one (247â€“564 Â°C), associated with the release of solvent molecules incorporated into the pores (3.0 equiv of DMF per formula unit) and the combustion of all organic ligands containing L and dib ligands.', 'The total observed weight loss at 564 Â°C is 86.3%.', 'The second decomposition step spans the range of 145â€“482 Â°C during which the carboxylate and bibp ligands are combusted.', 'The total observed weight loss is 87.3% at 482 Â°C.', 'Based on the TGA curves of the three complexes, they were activated by soaking crystals in methanol for three days to remove DMF and then degassed at 80 Â°C for 24 h under vacuum prior to the gas adsorption measurement.', 'Based on the TGA curves of the three complexes, they were activated by soaking crystals in methanol for three days to remove DMF and then degassed at 80 Â°C for 24 h under vacuum prior to the gas adsorption measurement.', '\nSolid-state susceptibility measurements were performed on powdered samples in the temperature range of 2â€“300 K at a field of 1000 Oe (Fig. 13).', 'The inverse susceptibility plot as a function of temperature for 1, 2 and 4 is linear covering the whole temperature range, following the Curieâ€“Weiss law for MnII centers with the Curie constant C = 12.62 cm3 K molâ€“1 for 1, 13.61 cm3 K molâˆ’1 for 2, 27.18 cm3 K molâˆ’1 for 4, and Weiss constants Î¸ = âˆ’11.73 K for 1, âˆ’12.49 K for 2, and âˆ’11.29 K for 4.'] | ['TG', 'thermal analysis', 'TGA', 'TG', 'weight loss', 'weight loss', 'weight loss', 'weight loss', 'weight loss', 'weight loss', 'decomposition', 'weight loss', 'TGA', 'TG', 'temperature range', 'temperature range'] | n | n | n | 3
WIRKOZ_clean | WIRKOZ | 10.1039/C3CE41459K | ['Structural changes of the bulk sample were tracked by thermogravimetric analysis (TGA; Fig. 3a) and powder X-ray diffraction (PXRD; Fig. 3b) experiments.', 'Structural changes of the bulk sample were tracked by thermogravimetric analysis (TGA; Fig. 3a) and powder X-ray diffraction (PXRD; Fig. 3b) experiments.', 'Structural changes of the bulk sample were tracked by thermogravimetric analysis (TGA; Fig. 3a) and powder X-ray diffraction (PXRD; Fig. 3b) experiments.', 'The TGA traces of TMOF-3 as-synthesized and after soaking for 24 h in DMF show a mass loss at 120 Â°C corresponding to encapsulated DMF solvent molecules.', 'The TGA traces of TMOF-3 as-synthesized and after soaking for 24 h in DMF show a mass loss at 120 Â°C corresponding to encapsulated DMF solvent molecules.', 'The TGA traces of TMOF-3 as-synthesized and after soaking for 24 h in DMF show a mass loss at 120 Â°C corresponding to encapsulated DMF solvent molecules.', 'The mass loss at 300 Â°C corresponds to the capping dimethylamine ligands, and decomposition of the organic ligand occurs at 400 Â°C.', 'The mass loss at 300 Â°C corresponds to the capping dimethylamine ligands, and decomposition of the organic ligand occurs at 400 Â°C.', 'Dilution of the DMF with chlorobenzene in a 1:1 ratio allowed for competitive binding of the 4,4â€²-bipyridine versus the DMF decomposition product dimethylamine.', 'Thermogravimetric analysis data was obtained using a Perkin Elmer TGA6 instrument.', 'Thermogravimetric analysis data was obtained using a Perkin Elmer TGA6 instrument.', 'Thermogravimetric analysis data was obtained using a Perkin Elmer TGA6 instrument.'] | ['TGA', 'TG', 'thermogravimetric analysis', 'TGA', 'TG', 'mass loss', 'mass loss', 'decomposition', 'decomposition', 'TGA', 'TG', 'thermogravimetric analysis'] | n | n | n | TMOF-4
RITGIM_clean | RITGIM | 10.1039/C3CE41671B | ['We gratefully acknowledge financial support from the Hong Kong Research Grants Council (GRF CUHK 402710) and the Wei Lun Foundation, as well as the award of a Postgraduate Studentship to Ting Hu and a Postdoctoral Research Fellowship to Jin Yang by The Chinese University of Hong Kong.'] | ['TG'] | n | n | n
PIWRAQ_clean | PIWRAQ | 10.1039/C3CE42025F | ['Thermogravimetric analyses were performed on a Perkin-Elmer TGA7 analyzer with a heating rate of 10 Â°C minâˆ’1 in a flowing air atmosphere.', 'Thermogravimetric analyses were performed on a Perkin-Elmer TGA7 analyzer with a heating rate of 10 Â°C minâˆ’1 in a flowing air atmosphere.', 'The magnetic susceptibility data were collected from polycrystalline samples at an external field of 1000 Oe on a MPMS XL-7 magnetometer (Quantum Design) in the temperature range 2â€“300 K.', 'As shown in Fig. S9 (ESI), for HCP I-A, the weight loss begins at 100 Â°C and two coordinated water molecules are evacuated (calc./found: 1.66/1.89%) before 225 Â°C.', 'HCP III-B gradually loses coordinated water molecules from 50 to 265 Â°C (calc./found: 0.89/0.93%), and the weight loss upon further heating is due to the collapse of the coordination polymer.', 'HCP V-B loses one coordinated water molecule between 35 and 240 Â°C (calc./found: 1.16/1.21%), and upon further heating, the weight losses are due to the decomposition of organic ligands and backbone collapse of the coordination polymer.', 'HCP V-B loses one coordinated water molecule between 35 and 240 Â°C (calc./found: 1.16/1.21%), and upon further heating, the weight losses are due to the decomposition of organic ligands and backbone collapse of the coordination polymer.'] | ['TGA', 'TG', 'temperature range', 'weight loss', 'weight loss', 'weight loss', 'decomposition'] | n | n | n | II-A
VIZQEC_clean | VIZQEC | 10.1039/C3CE42366B | ['\nThe thermogravimetric analysis (TGA) experiments of 2 and 7 were carried out (Fig. S5).', '\nThe thermogravimetric analysis (TGA) experiments of 2 and 7 were carried out (Fig. S5).', '\nThe thermogravimetric analysis (TGA) experiments of 2 and 7 were carried out (Fig. S5).', 'The curve of compound 2 shows a weight loss of 6.23% in the 75â€“320 Â°C range which can be attributed to the departure of lattice water molecules (calculated 6.59%).', 'After that, an additional weight loss of 60.22% up to 533 Â°C can be attributed to the gradual release of the coordinated H2sdba and Htrz ligands.', 'The TG curve of 7 exhibits that it is stable up to 421.3 Â°C.', 'And then, the following weight loss may be attributed to the gradual release of the H2sdba and Htrz ligands ended at 608 Â°C with a retention of weight of 12.84% (calculated 13.28%), corresponding to ZnO.'] | ['TGA', 'TG', 'thermogravimetric analysis', 'weight loss', 'weight loss', 'TG', 'weight loss'] | n | n | n | 1
XEQLEM01_clean | XEQLEM01 | 10.1039/C3CE42660B | ['Variable-temperature magnetic susceptibility data were obtained using a SQUID magnetometer (Quantum Design, MPMS-5) with an applied field of 1000 Oe in the temperature range of 2â€“300 K.', 'Thermogravimetric analyses were performed on a Perkin-Elmer TG-7 analyzer heated from room temperature to 600 Â°C under nitrogen.', 'The magnetic susceptibility of compound 1 was measured in the temperature range of 2â€“300 K under an applied field of 1000 Oe (Fig. 4).', 'For compound 1, the weight loss corresponding to the release of lattice water molecules is observed from rt to 130 Â°C (obsd 5.68%, calcd 5.90%), and decomposition of the residual composition occurs from 275 Â°C to 400 Â°C, leading to the formation of MnO as the residue (obsd 22.25%, calcd 22.36%).', 'For compound 1, the weight loss corresponding to the release of lattice water molecules is observed from rt to 130 Â°C (obsd 5.68%, calcd 5.90%), and decomposition of the residual composition occurs from 275 Â°C to 400 Â°C, leading to the formation of MnO as the residue (obsd 22.25%, calcd 22.36%).', 'Further heating results in the decomposition of the organic composition.', 'Thermogravimetric analysis of compound 1 after soaking in methanol was also performed (Fig. S4).', 'The first weight loss of 10.29% from rt to 184 Â°C is more than that of compound 1, which may correspond to the loss of methanol molecules.'] | ['temperature range', 'TG', 'temperature range', 'weight loss', 'decomposition', 'decomposition', 'thermogravimetric analysis', 'weight loss'] | n | n | n | 2
EPECEJ_clean | EPECEJ | 10.1039/C3DT00079F | ['A bulk sample of TMOF-2 was used for this study and any changes to its structure were tracked by PXRD (Fig. 5) and thermogravimetric analysis (TGA; Fig. 6).', 'A bulk sample of TMOF-2 was used for this study and any changes to its structure were tracked by PXRD (Fig. 5) and thermogravimetric analysis (TGA; Fig. 6).', 'A bulk sample of TMOF-2 was used for this study and any changes to its structure were tracked by PXRD (Fig. 5) and thermogravimetric analysis (TGA; Fig. 6).', 'The TGA trace performed on the as-synthesized bulk material shows first a loss of incorporated solvent molecules (130â€“280 Â°C), and decomposition of the organic components (>415 Â°C).', 'The TGA trace performed on the as-synthesized bulk material shows first a loss of incorporated solvent molecules (130â€“280 Â°C), and decomposition of the organic components (>415 Â°C).', 'The TGA trace performed on the as-synthesized bulk material shows first a loss of incorporated solvent molecules (130â€“280 Â°C), and decomposition of the organic components (>415 Â°C).', 'The loss of solvent from the network is also observed in the TGA traces, showing only a 5% mass loss up to 290 Â°C in the final step that corresponds to only one remaining coordinated DMF molecule in the SBU.', 'The loss of solvent from the network is also observed in the TGA traces, showing only a 5% mass loss up to 290 Â°C in the final step that corresponds to only one remaining coordinated DMF molecule in the SBU.', 'The loss of solvent from the network is also observed in the TGA traces, showing only a 5% mass loss up to 290 Â°C in the final step that corresponds to only one remaining coordinated DMF molecule in the SBU.', 'Thermogravimetric analysis data was obtained using a Perkin Elmer TGA6 instrument.', 'Thermogravimetric analysis data was obtained using a Perkin Elmer TGA6 instrument.', 'Thermogravimetric analysis data was obtained using a Perkin Elmer TGA6 instrument.'] | ['TGA', 'TG', 'thermogravimetric analysis', 'TGA', 'TG', 'decomposition', 'TGA', 'TG', 'mass loss', 'TGA', 'TG', 'thermogravimetric analysis'] | n | n | n | TMOF-1
ZEZPAX_clean | ZEZPAX | 10.1039/C3DT32861A | ['\nThe magnetic susceptibilities of 2â€“4 and 6â€“8 were measured on the microcrystalline samples in the temperature range from 2 to 300 K and under 1000 Oe field, as shown in Fig. 8 and 9.'] | ['temperature range'] | n | n | n
ZEZPOL_clean | ZEZPOL | 10.1039/C3DT32861A | ['\nThe magnetic susceptibilities of 2â€“4 and 6â€“8 were measured on the microcrystalline samples in the temperature range from 2 to 300 K and under 1000 Oe field, as shown in Fig. 8 and 9.'] | ['temperature range'] | n | n | n
ZEZPUR_clean | ZEZPUR | 10.1039/C3DT32861A | ['\nThe magnetic susceptibilities of 2â€“4 and 6â€“8 were measured on the microcrystalline samples in the temperature range from 2 to 300 K and under 1000 Oe field, as shown in Fig. 8 and 9.'] | ['temperature range'] | n | n | n
ZEZQAY_clean | ZEZQAY | 10.1039/C3DT32861A | ['\nThe magnetic susceptibilities of 2â€“4 and 6â€“8 were measured on the microcrystalline samples in the temperature range from 2 to 300 K and under 1000 Oe field, as shown in Fig. 8 and 9.'] | ['temperature range'] | n | n | n
ZEZQEC_clean | ZEZQEC | 10.1039/C3DT32861A | ['\nThe magnetic susceptibilities of 2â€“4 and 6â€“8 were measured on the microcrystalline samples in the temperature range from 2 to 300 K and under 1000 Oe field, as shown in Fig. 8 and 9.'] | ['temperature range'] | n | n | n
ZEZQIG_clean | ZEZQIG | 10.1039/C3DT32861A | ['\nThe magnetic susceptibilities of 2â€“4 and 6â€“8 were measured on the microcrystalline samples in the temperature range from 2 to 300 K and under 1000 Oe field, as shown in Fig. 8 and 9.'] | ['temperature range'] | n | n | n
BEWVOQ_clean | BEWVOQ | 10.1039/C3DT32996H | ['Variable-temperature measurements were carried out in the temperature range 2â€“300 K.', 'The AC measurements were performed in the temperature range 2â€“10 K at different frequencies with an oscillating magnetic field of 0.395 mT.'] | ['temperature range', 'temperature range'] | n | n | n
BEWWEH_clean | BEWWEH | 10.1039/C3DT32996H | ['Variable-temperature measurements were carried out in the temperature range 2â€“300 K.', 'The AC measurements were performed in the temperature range 2â€“10 K at different frequencies with an oscillating magnetic field of 0.395 mT.'] | ['temperature range', 'temperature range'] | n | n | n
VEZWEE_clean | VEZWEE | 10.1039/C3DT50460C | ['The bcpb ligands in 4 reside at inversion centres, assume two different conformations (TTT and GTG, Scheme 2), and serve as interchain linkers.', 'The GTG ligand is more zigzag and leads to a shorter Mnâ‹¯Mn distance (17.06(6) Ã…) than the TTT ligand (19.51(5) Ã…).'] | ['TG', 'TG'] | n | n | n
SIKGAW_clean | SIKGAW | 10.1039/C3DT50596K | ['Thermal analyses (TG/DTA) were performed on a TA Instruments SDT 2960 thermal analyser in a synthetic air atmosphere (79% N2/21% O2) with a heating rate of 5 Â°C minâˆ’1.', 'Further heating produces several decomposition processes to lead to Fe3O4 [ASTM 19-0629] and Co2O3 [ASTM 02-0770] as final residues at temperatures above 400 Â°C and 450 Â°C, respectively (Fig. S4 and S5).'] | ['TG', 'decomposition'] | n | n | n | 2
AGIMOU_clean | AGIMOU | 10.1039/C3DT52190G | ['Thermogravimetric analysis (TGA) experiments were performed on a Shimadzu simultaneous DTG-60A compositional analysis instrument from room temperature to 800 Â°C in a nitrogen atmosphere at a heating rate of 5 Â°C minâˆ’1.', 'Thermogravimetric analysis (TGA) experiments were performed on a Shimadzu simultaneous DTG-60A compositional analysis instrument from room temperature to 800 Â°C in a nitrogen atmosphere at a heating rate of 5 Â°C minâˆ’1.', 'Thermogravimetric analysis (TGA) experiments were performed on a Shimadzu simultaneous DTG-60A compositional analysis instrument from room temperature to 800 Â°C in a nitrogen atmosphere at a heating rate of 5 Â°C minâˆ’1.', '\nTGA experiments were conducted between room temperature and 800 Â°C in order to explore the compositional stability of 1â€“3 (Fig. S3).', '\nTGA experiments were conducted between room temperature and 800 Â°C in order to explore the compositional stability of 1â€“3 (Fig. S3).', 'The second obvious weight loss process was observed between 300 and 504 Â°C, ascribed to the decomposition of atzâˆ’ and Clâˆ’ anions.', 'The second obvious weight loss process was observed between 300 and 504 Â°C, ascribed to the decomposition of atzâˆ’ and Clâˆ’ anions.', 'The TG curve of 2 revealed the first weight-loss process for the consecutive release of free ethanol and coordinated water molecules between 97 and 310 Â°C (obs.', 'T of 2 obeys the Curieâ€“Weiss law in the whole temperature range, with C = 8.98 cm3 K molâˆ’1 and Î¸ = âˆ’14.82 K (Fig. S7).', 'The temperature dependence of Ï‡Mâˆ’1 obeys the Curieâ€“Weiss law in the temperature range 20 to 300 K with C = 4.74 cm3 K molâˆ’1 and Î¸ = âˆ’19.55 K (Fig. S10).'] | ['TGA', 'TG', 'thermogravimetric analysis', 'TGA', 'TG', 'weight loss', 'decomposition', 'TG', 'temperature range', 'temperature range'] | n | n | n | 1
LIXDAZ_clean | LIXDAZ | 10.1039/C3DT53112K | ['Thermogravimetric (TG) analysis experiments were performed using a Perkin-Elmer Diamond thermal analyzer in the temperature range of 25â€“800 Â°C (heating rate of 10 Â°C minâˆ’1, nitrogen stream).', 'Thermogravimetric (TG) analysis experiments were performed using a Perkin-Elmer Diamond thermal analyzer in the temperature range of 25â€“800 Â°C (heating rate of 10 Â°C minâˆ’1, nitrogen stream).', '\nThe magnetic susceptibility measurements of the poly-crystalline samples were measured over the temperature range of 2â€“300 K using a Quantum Design MPMS-XL 7 SQUID magnetometer using an applied magnetic field of 1000 Oe.', '\nTGA measurement was taken on some compounds for exploring their stability between 25 Â°C and 800 Â°C.', '\nTGA measurement was taken on some compounds for exploring their stability between 25 Â°C and 800 Â°C.', 'Their thermal decomposition curves are similar, containing two obvious steps.'] | ['TG', 'temperature range', 'temperature range', 'TGA', 'TG', 'decomposition'] | n | n | n | 4
TIXCIO_clean | TIXCIO | 10.1039/C3DT53388C | ['Thermogravimetric analyses (TGA) were performed on a simultaneous SDT 2960 thermal analyzer under nitrogen with a heating rate of 10 Â°C minâˆ’1.', 'Thermogravimetric analyses (TGA) were performed on a simultaneous SDT 2960 thermal analyzer under nitrogen with a heating rate of 10 Â°C minâˆ’1.', 'The samples were activated using the â€œoutgasâ€ function of the surface area analyzer for 24 h at 180 Â°C for 1.', 'The samples were activated using the â€œoutgasâ€ function of the surface area analyzer for 24 h at 180 Â°C for 1.', 'Thermogravimetric analysis (TGA) indicates a weight loss of 9.21%, corresponding to the release of free water molecules for the air dried sample [Zn(HL)]Â·2H2O (calcd 9.61%) (Fig. S6, ESI).', 'Thermogravimetric analysis (TGA) indicates a weight loss of 9.21%, corresponding to the release of free water molecules for the air dried sample [Zn(HL)]Â·2H2O (calcd 9.61%) (Fig. S6, ESI).', 'Thermogravimetric analysis (TGA) indicates a weight loss of 9.21%, corresponding to the release of free water molecules for the air dried sample [Zn(HL)]Â·2H2O (calcd 9.61%) (Fig. S6, ESI).', 'Thermogravimetric analysis (TGA) indicates a weight loss of 9.21%, corresponding to the release of free water molecules for the air dried sample [Zn(HL)]Â·2H2O (calcd 9.61%) (Fig. S6, ESI).', 'The decomposition of the residue was observed at about 360 Â°C, and the residual percentage weight (observed 21.97%) at the end of the decomposition of the complex is in accordance with the formation of ZnO (calculated: 21.72%).'] | ['TGA', 'TG', 'TGA', 'TG', 'TGA', 'TG', 'thermogravimetric analysis', 'weight loss', 'decomposition'] | n | n | n | 2
CEYPUT_clean | CEYPUT | 10.1039/C3NJ00236E | ['\nThe TG curve of 1 under flowing Ar gas shows a multistep weight loss (Fig. 3).', '\nThe TG curve of 1 under flowing Ar gas shows a multistep weight loss (Fig. 3).', 'Two evident stages of weight loss of 25.02% at <267 Â°C correspond to the loss of three unligated DMF molecules and three lattice water molecules per formula unit (calcd 24.65%).', '\nThe variable-temperature magnetic susceptibility of complex 1 was determined at an applied field strength of 1 kOe at a temperature range of 2 K to 300 K.', 'Thermogravimetric analyses (TGA) and differential scanning calorimetric (DSC) measurements were performed with argon by using a NETZSCH STA 449F3 simultaneous thermal analyzer at a heating rate of 10 Â°C minâˆ’1.', 'Thermogravimetric analyses (TGA) and differential scanning calorimetric (DSC) measurements were performed with argon by using a NETZSCH STA 449F3 simultaneous thermal analyzer at a heating rate of 10 Â°C minâˆ’1.'] | ['TG', 'weight loss', 'weight loss', 'temperature range', 'TGA', 'TG'] | n | n | n | 2
LUDCUK_clean | LUDCUK | 10.1039/c3nr04161a | ['The crystal then became amorphous above 0.4 GPa but no physical evidence of decomposition was observed in the crystal.', 'We believe that an analogous STAM-1 decomposition is prevented in HKUST-1 due to the full Cu paddle wheel connectivity through all three carboxylate groups on each BTC linker (i.e. there is no ester group in HKUST-1 for the water to react with).'] | ['decomposition', 'decomposition'] | n | n | n
LUDKOM_clean | LUDKOM | 10.1039/c3nr04161a | ['The crystal then became amorphous above 0.4 GPa but no physical evidence of decomposition was observed in the crystal.', 'We believe that an analogous STAM-1 decomposition is prevented in HKUST-1 due to the full Cu paddle wheel connectivity through all three carboxylate groups on each BTC linker (i.e. there is no ester group in HKUST-1 for the water to react with).'] | ['decomposition', 'decomposition'] | n | n | n
LUDKUS_clean | LUDKUS | 10.1039/c3nr04161a | ['The crystal then became amorphous above 0.4 GPa but no physical evidence of decomposition was observed in the crystal.', 'We believe that an analogous STAM-1 decomposition is prevented in HKUST-1 due to the full Cu paddle wheel connectivity through all three carboxylate groups on each BTC linker (i.e. there is no ester group in HKUST-1 for the water to react with).'] | ['decomposition', 'decomposition'] | n | n | n
LUDLAZ_clean | LUDLAZ | 10.1039/c3nr04161a | ['The crystal then became amorphous above 0.4 GPa but no physical evidence of decomposition was observed in the crystal.', 'We believe that an analogous STAM-1 decomposition is prevented in HKUST-1 due to the full Cu paddle wheel connectivity through all three carboxylate groups on each BTC linker (i.e. there is no ester group in HKUST-1 for the water to react with).'] | ['decomposition', 'decomposition'] | n | n | n
LUDLED_clean | LUDLED | 10.1039/c3nr04161a | ['The crystal then became amorphous above 0.4 GPa but no physical evidence of decomposition was observed in the crystal.', 'We believe that an analogous STAM-1 decomposition is prevented in HKUST-1 due to the full Cu paddle wheel connectivity through all three carboxylate groups on each BTC linker (i.e. there is no ester group in HKUST-1 for the water to react with).'] | ['decomposition', 'decomposition'] | n | n | n
LUDLIH_clean | LUDLIH | 10.1039/c3nr04161a | ['The crystal then became amorphous above 0.4 GPa but no physical evidence of decomposition was observed in the crystal.', 'We believe that an analogous STAM-1 decomposition is prevented in HKUST-1 due to the full Cu paddle wheel connectivity through all three carboxylate groups on each BTC linker (i.e. there is no ester group in HKUST-1 for the water to react with).'] | ['decomposition', 'decomposition'] | n | n | n
YOCNAH_clean | YOCNAH | 10.1039/c3nr04161a | ['The crystal then became amorphous above 0.4 GPa but no physical evidence of decomposition was observed in the crystal.', 'We believe that an analogous STAM-1 decomposition is prevented in HKUST-1 due to the full Cu paddle wheel connectivity through all three carboxylate groups on each BTC linker (i.e. there is no ester group in HKUST-1 for the water to react with).'] | ['decomposition', 'decomposition'] | n | n | n
REZJIR02_clean | REZJIR02 | 10.1039/C3RA43165G | ['\nPowder Raman spectra were recorded at different temperatures within the temperature range [350â€“100] K (namely at 350 K, 300 K, 220 K, 180 K, 120 K and 100 K) using a Renishaw inVia Raman microscope equipped with a CCD camera.', 'Zero-field-cooled (ZFC) and field-cooled (FC) magnetic susceptibility data were obtained under different magnetic fields (50 Oe, 100 Oe and 1000 Oe) in the temperature range [5â€“300] K.'] | ['temperature range', 'temperature range'] | n | n | n
REZJIR03_clean | REZJIR03 | 10.1039/C3RA43165G | ['\nPowder Raman spectra were recorded at different temperatures within the temperature range [350â€“100] K (namely at 350 K, 300 K, 220 K, 180 K, 120 K and 100 K) using a Renishaw inVia Raman microscope equipped with a CCD camera.', 'Zero-field-cooled (ZFC) and field-cooled (FC) magnetic susceptibility data were obtained under different magnetic fields (50 Oe, 100 Oe and 1000 Oe) in the temperature range [5â€“300] K.'] | ['temperature range', 'temperature range'] | n | n | n
FOQPAE_clean | FOQPAE | 10.1039/C4CC06588C | ['The TGA curves (Fig. S11, ESI) of 1 and 2A show that the weight loss of 17.0% is observed from 38 to 253 Â°C for 1 due to the loss of two DMA molecules and one coordinated Î¼2-H2O (calculated 17.9%), and for 2A, the weight loss of 10.6% occurs from 38 to 194 Â°C due to the loss of two acetone molecules (calculated 11.6%).', 'The TGA curves (Fig. S11, ESI) of 1 and 2A show that the weight loss of 17.0% is observed from 38 to 253 Â°C for 1 due to the loss of two DMA molecules and one coordinated Î¼2-H2O (calculated 17.9%), and for 2A, the weight loss of 10.6% occurs from 38 to 194 Â°C due to the loss of two acetone molecules (calculated 11.6%).', 'The TGA curves (Fig. S11, ESI) of 1 and 2A show that the weight loss of 17.0% is observed from 38 to 253 Â°C for 1 due to the loss of two DMA molecules and one coordinated Î¼2-H2O (calculated 17.9%), and for 2A, the weight loss of 10.6% occurs from 38 to 194 Â°C due to the loss of two acetone molecules (calculated 11.6%).'] | ['TGA', 'TG', 'weight loss'] | n | n | n | 2C
LOZSAW02_clean | LOZSAW02 | 10.1039/C4CC08693G | ['The dielectric curve exhibits two anomalies in the measured temperature range 90â€“280 K.', 'Large anomalies are observed in the directions perpendicular to the threefold axis (e.g. [101]) of the crystal lattice while little anomaly is recorded in the whole temperature range in the direction of threefold axis (i.e. [001]), confirming that the dielectric anisotropic properties are confined to the plane perpendicular to the threefold axis of the HTP.'] | ['temperature range', 'temperature range'] | n | n | n
BIYSUZ_clean | BIYSUZ | 10.1039/C4CE00300D | ['The TGA experiment of the crystalline material shows continuous loss of the DMA solvent species below 300 Â°C: 17.5% weigh loss below 230 Â°C for the uncoordinated moiety, and a similar amount within 230â€“300 Â°C for the coordinated DMA.', 'The TGA experiment of the crystalline material shows continuous loss of the DMA solvent species below 300 Â°C: 17.5% weigh loss below 230 Â°C for the uncoordinated moiety, and a similar amount within 230â€“300 Â°C for the coordinated DMA.', 'The magnetic susceptibilities of the compounds were measured in the temperature range 2â€“300 K under a 500 Oe field.', 'Upon cooling the system, Ï‡MT continuously decreases over the whole temperature range and reaches 10.34 emu molâˆ’1 K at 2 K comparable with the results reported previously.'] | ['TGA', 'TG', 'temperature range', 'temperature range'] | n | n | n
BIYTAG_clean | BIYTAG | 10.1039/C4CE00300D | ['The TGA experiment of the crystalline material shows continuous loss of the DMA solvent species below 300 Â°C: 17.5% weigh loss below 230 Â°C for the uncoordinated moiety, and a similar amount within 230â€“300 Â°C for the coordinated DMA.', 'The TGA experiment of the crystalline material shows continuous loss of the DMA solvent species below 300 Â°C: 17.5% weigh loss below 230 Â°C for the uncoordinated moiety, and a similar amount within 230â€“300 Â°C for the coordinated DMA.', 'The magnetic susceptibilities of the compounds were measured in the temperature range 2â€“300 K under a 500 Oe field.', 'Upon cooling the system, Ï‡MT continuously decreases over the whole temperature range and reaches 10.34 emu molâˆ’1 K at 2 K comparable with the results reported previously.'] | ['TGA', 'TG', 'temperature range', 'temperature range'] | n | n | n
BIYTOU_clean | BIYTOU | 10.1039/C4CE00300D | ['The TGA experiment of the crystalline material shows continuous loss of the DMA solvent species below 300 Â°C: 17.5% weigh loss below 230 Â°C for the uncoordinated moiety, and a similar amount within 230â€“300 Â°C for the coordinated DMA.', 'The TGA experiment of the crystalline material shows continuous loss of the DMA solvent species below 300 Â°C: 17.5% weigh loss below 230 Â°C for the uncoordinated moiety, and a similar amount within 230â€“300 Â°C for the coordinated DMA.', 'The magnetic susceptibilities of the compounds were measured in the temperature range 2â€“300 K under a 500 Oe field.', 'Upon cooling the system, Ï‡MT continuously decreases over the whole temperature range and reaches 10.34 emu molâˆ’1 K at 2 K comparable with the results reported previously.'] | ['TGA', 'TG', 'temperature range', 'temperature range'] | n | n | n
BIYVEM_clean | BIYVEM | 10.1039/C4CE00300D | ['The TGA experiment of the crystalline material shows continuous loss of the DMA solvent species below 300 Â°C: 17.5% weigh loss below 230 Â°C for the uncoordinated moiety, and a similar amount within 230â€“300 Â°C for the coordinated DMA.', 'The TGA experiment of the crystalline material shows continuous loss of the DMA solvent species below 300 Â°C: 17.5% weigh loss below 230 Â°C for the uncoordinated moiety, and a similar amount within 230â€“300 Â°C for the coordinated DMA.', 'The magnetic susceptibilities of the compounds were measured in the temperature range 2â€“300 K under a 500 Oe field.', 'Upon cooling the system, Ï‡MT continuously decreases over the whole temperature range and reaches 10.34 emu molâˆ’1 K at 2 K comparable with the results reported previously.'] | ['TGA', 'TG', 'temperature range', 'temperature range'] | n | n | n
BIYVIQ_clean | BIYVIQ | 10.1039/C4CE00300D | ['The TGA experiment of the crystalline material shows continuous loss of the DMA solvent species below 300 Â°C: 17.5% weigh loss below 230 Â°C for the uncoordinated moiety, and a similar amount within 230â€“300 Â°C for the coordinated DMA.', 'The TGA experiment of the crystalline material shows continuous loss of the DMA solvent species below 300 Â°C: 17.5% weigh loss below 230 Â°C for the uncoordinated moiety, and a similar amount within 230â€“300 Â°C for the coordinated DMA.', 'The magnetic susceptibilities of the compounds were measured in the temperature range 2â€“300 K under a 500 Oe field.', 'Upon cooling the system, Ï‡MT continuously decreases over the whole temperature range and reaches 10.34 emu molâˆ’1 K at 2 K comparable with the results reported previously.'] | ['TGA', 'TG', 'temperature range', 'temperature range'] | n | n | n
BUKMUQ01_clean | BUKMUQ01 | 10.1039/C4CE00300D | ['The TGA experiment of the crystalline material shows continuous loss of the DMA solvent species below 300 Â°C: 17.5% weigh loss below 230 Â°C for the uncoordinated moiety, and a similar amount within 230â€“300 Â°C for the coordinated DMA.', 'The TGA experiment of the crystalline material shows continuous loss of the DMA solvent species below 300 Â°C: 17.5% weigh loss below 230 Â°C for the uncoordinated moiety, and a similar amount within 230â€“300 Â°C for the coordinated DMA.', 'The magnetic susceptibilities of the compounds were measured in the temperature range 2â€“300 K under a 500 Oe field.', 'Upon cooling the system, Ï‡MT continuously decreases over the whole temperature range and reaches 10.34 emu molâˆ’1 K at 2 K comparable with the results reported previously.'] | ['TGA', 'TG', 'temperature range', 'temperature range'] | n | n | n
ZOHBOP_clean | ZOHBOP | 10.1039/C4CE00417E | ['Thermogravimetric analyses were performed using a Perkin-Elmer TGA7 analyzer at a heating rate of 10 Â°C minâˆ’1 in a flowing air atmosphere.', 'Thermogravimetric analyses were performed using a Perkin-Elmer TGA7 analyzer at a heating rate of 10 Â°C minâˆ’1 in a flowing air atmosphere.', 'Above 400 Â°C, an abrupt weight loss occurred, which is indicative of the decomposition of the pydc2âˆ’ and suc2âˆ’ ligands and the collapse of the whole framework.', 'Above 400 Â°C, an abrupt weight loss occurred, which is indicative of the decomposition of the pydc2âˆ’ and suc2âˆ’ ligands and the collapse of the whole framework.', 'A similar thermal behavior could be observed in 5 and 6; two lattice water molecules and two coordinated water molecules were completely lost below 210 Â°C for 5 (calcd/found = 15.34/16.14%) and 6 (calcd/found = 15.31/16.43%); no weight loss was observed below 400 Â°C, after which a rapid weight loss was observed.', 'Meanwhile, in order to study how the porous framework would be retained upon heating to decomposition, variable temperature powder X-ray diffraction (VT-PXRD) measurements were carried out.'] | ['TGA', 'TG', 'weight loss', 'decomposition', 'weight loss', 'decomposition'] | n | n | n | 3
ZOHBUV_clean | ZOHBUV | 10.1039/C4CE00417E | ['Thermogravimetric analyses were performed using a Perkin-Elmer TGA7 analyzer at a heating rate of 10 Â°C minâˆ’1 in a flowing air atmosphere.', 'Thermogravimetric analyses were performed using a Perkin-Elmer TGA7 analyzer at a heating rate of 10 Â°C minâˆ’1 in a flowing air atmosphere.', 'Above 400 Â°C, an abrupt weight loss occurred, which is indicative of the decomposition of the pydc2âˆ’ and suc2âˆ’ ligands and the collapse of the whole framework.', 'Above 400 Â°C, an abrupt weight loss occurred, which is indicative of the decomposition of the pydc2âˆ’ and suc2âˆ’ ligands and the collapse of the whole framework.', 'A similar thermal behavior could be observed in 5 and 6; two lattice water molecules and two coordinated water molecules were completely lost below 210 Â°C for 5 (calcd/found = 15.34/16.14%) and 6 (calcd/found = 15.31/16.43%); no weight loss was observed below 400 Â°C, after which a rapid weight loss was observed.', 'Meanwhile, in order to study how the porous framework would be retained upon heating to decomposition, variable temperature powder X-ray diffraction (VT-PXRD) measurements were carried out.'] | ['TGA', 'TG', 'weight loss', 'decomposition', 'weight loss', 'decomposition'] | n | n | n | 4
LOFVIN_clean | LOFVIN | 10.1039/C4CE00923A | ['Thermogravimetric analyses (TGA) were carried out using a Shimadzu DTG-60AH thermal analyzer (Japan) under air from room temperature to 800 Â°C with a heating rate of 10 Â°C minâˆ’1.', 'Thermogravimetric analyses (TGA) were carried out using a Shimadzu DTG-60AH thermal analyzer (Japan) under air from room temperature to 800 Â°C with a heating rate of 10 Â°C minâˆ’1.', 'The TGA study (Fig. S5, ESI) shows no weight loss upon heating from room temperature to about 270 Â°C, indicating the thermal stability of the framework.', 'The TGA study (Fig. S5, ESI) shows no weight loss upon heating from room temperature to about 270 Â°C, indicating the thermal stability of the framework.', 'The TGA study (Fig. S5, ESI) shows no weight loss upon heating from room temperature to about 270 Â°C, indicating the thermal stability of the framework.', 'The weight loss between 270 and 550 Â°C should be attributed to the decomposition of the organic ligands.', 'The weight loss between 270 and 550 Â°C should be attributed to the decomposition of the organic ligands.'] | ['TGA', 'TG', 'TGA', 'TG', 'weight loss', 'weight loss', 'decomposition'] | n | n | n
NOHSUA_clean | NOHSUA | 10.1039/C4CE01237B | ['Thermogravimetric analysis (TGA) showed that ZnCaBTB lost 17.7% of mass at 200 Â°C presumably due to the evaporation of the occluded guest molecules (calcd.', 'Thermogravimetric analysis (TGA) showed that ZnCaBTB lost 17.7% of mass at 200 Â°C presumably due to the evaporation of the occluded guest molecules (calcd.', 'Thermogravimetric analysis (TGA) showed that ZnCaBTB lost 17.7% of mass at 200 Â°C presumably due to the evaporation of the occluded guest molecules (calcd.', 'The final weight loss of the organic linker was observed at 300â€“500 Â°C, affording metal oxides as the residue, which was determined based on PXRD analysis to be a mixture of hexagonal ZnO and cubic CaO (Fig. S11).', 'A separate TGA analysis of the activated ZnCaBTB sample clearly shows that the framework is thermally stable up to 380 Â°C (Fig. S12).', 'A separate TGA analysis of the activated ZnCaBTB sample clearly shows that the framework is thermally stable up to 380 Â°C (Fig. S12).', 'TGA data for as-synthesized CaBTB (Fig. S13) reveals that guest molecules are removed at 200 Â°C (32.2%, calcd.', 'TGA data for as-synthesized CaBTB (Fig. S13) reveals that guest molecules are removed at 200 Â°C (32.2%, calcd.', 'The weight loss of the organic linker exhibits two distinct steps at temperatures between 300 and 470 Â°C, suggesting the different thermal stabilities of BTB and HBTB.', 'A separate TGA analysis of the activated CaBTB sample indicates that the framework is thermally stable up to 350 Â°C.', 'A separate TGA analysis of the activated CaBTB sample indicates that the framework is thermally stable up to 350 Â°C.'] | ['TGA', 'TG', 'thermogravimetric analysis', 'weight loss', 'TGA', 'TG', 'TGA', 'TG', 'weight loss', 'TGA', 'TG'] | n | n | n | CaBTB
ELUQIM13_clean | ELUQIM13 | 10.1039/C4CE01386G | ['Elastic properties and acoustic dissipation associated with the disorderâ€“order ferroelectric transition in a single crystal metalâ€“organic framework (MOF), [NH4][Zn(HCOO)3], have been investigated using resonant ultrasound spectroscopy (RUS) in the temperature range between 10 K and 300 K.'] | ['temperature range'] | n | n | n
XOFPEP01_clean | XOFPEP01 | 10.1039/C4CE02307B | ['Differential thermal analyses (DTA) and thermogravimetric (TG) measurements, using a Seiko Exstar 6000 TG/DTA6300 apparatus, were conducted from room temperature to 900 Â°C on pre-weighed samples in flowing nitrogen with a heating rate of 10 Â°C minâˆ’1.'] | ['TG'] | n | n | n | 2
YUBGIN_clean | YUBGIN | 10.1039/C4CE02307B | ['Differential thermal analyses (DTA) and thermogravimetric (TG) measurements, using a Seiko Exstar 6000 TG/DTA6300 apparatus, were conducted from room temperature to 900 Â°C on pre-weighed samples in flowing nitrogen with a heating rate of 10 Â°C minâˆ’1.'] | ['TG'] | n | n | n | 1
YUBGUZ_clean | YUBGUZ | 10.1039/C4CE02307B | ['Differential thermal analyses (DTA) and thermogravimetric (TG) measurements, using a Seiko Exstar 6000 TG/DTA6300 apparatus, were conducted from room temperature to 900 Â°C on pre-weighed samples in flowing nitrogen with a heating rate of 10 Â°C minâˆ’1.'] | ['TG'] | n | n | n | 3
YUBHAG_clean | YUBHAG | 10.1039/C4CE02307B | ['Differential thermal analyses (DTA) and thermogravimetric (TG) measurements, using a Seiko Exstar 6000 TG/DTA6300 apparatus, were conducted from room temperature to 900 Â°C on pre-weighed samples in flowing nitrogen with a heating rate of 10 Â°C minâˆ’1.'] | ['TG'] | n | n | n | 4
PIZHOX_clean | PIZHOX | 10.1039/C4DT00531G | ['It should be noted that in contrast to TBHP, hydrogen peroxide (30% aqueous solution) is a less efficient reagent for the oxidation of the tested alcohols, as attested by the marked ketone yield lowering (see Fig. 5 and Table S1), in accord with the known decomposition of H2O2 under the used reaction conditions (80 Â°C).'] | ['decomposition'] | n | n | n
NOJBOF_clean | NOJBOF | 10.1039/C4DT01080A | ['Importantly, as reported in the literature, the optical band gap (Eg) of the photocatalyst was one main factor for the decomposition efficiency of the organic dyes.'] | ['decomposition'] | n | n | n
GOLYOX_clean | GOLYOX | 10.1039/C4DT01535E | ['Temperature dependent magnetic susceptibility data for polycrystalline complex 3 were obtained using a SQUID magnetometer under an applied field of 2000 Oe over the temperature range of 1.8â€“300 K.', '\nTemperature-dependent magnetic susceptibility measurements for compound 3 were performed on the polycrystalline sample in the temperature range of 1.8â€“300 K in a fixed magnetic field of 2 kOe, and the magnetic behaviours in the form of Ï‡MT and Ï‡Mversus T plots are depicted in Fig. 5.', 'The magnetic susceptibilities obey the Curieâ€“Weiss law in the temperature range above 30 K, giving a negative Weiss constant Î¸ = âˆ’14.79 K and Curie constant C = 8.57 emu K molâˆ’1.'] | ['temperature range', 'temperature range', 'temperature range'] | n | n | n
GOLYUD_clean | GOLYUD | 10.1039/C4DT01535E | ['Temperature dependent magnetic susceptibility data for polycrystalline complex 3 were obtained using a SQUID magnetometer under an applied field of 2000 Oe over the temperature range of 1.8â€“300 K.', '\nTemperature-dependent magnetic susceptibility measurements for compound 3 were performed on the polycrystalline sample in the temperature range of 1.8â€“300 K in a fixed magnetic field of 2 kOe, and the magnetic behaviours in the form of Ï‡MT and Ï‡Mversus T plots are depicted in Fig. 5.', 'The magnetic susceptibilities obey the Curieâ€“Weiss law in the temperature range above 30 K, giving a negative Weiss constant Î¸ = âˆ’14.79 K and Curie constant C = 8.57 emu K molâˆ’1.'] | ['temperature range', 'temperature range', 'temperature range'] | n | n | n
HOQMIL01_clean | HOQMIL01 | 10.1039/C4DT01883D | ['Thermogravimetric analysis (TGA) was performed on a NETESCH STA 449 F3 instrument under a constant flow of N2 at a rate of 10 Â°C minâˆ’1.', 'Thermogravimetric analysis (TGA) was performed on a NETESCH STA 449 F3 instrument under a constant flow of N2 at a rate of 10 Â°C minâˆ’1.', 'Thermogravimetric analysis (TGA) was performed on a NETESCH STA 449 F3 instrument under a constant flow of N2 at a rate of 10 Â°C minâˆ’1.', '(The large discrepancy of the carbon content between the calcd and found values might be due to the remnant DMF in 1a, as suggested from TG/DTA data in Fig.', 'Thermogravimetric analysis (TGA) of 1, 1a, 2, 3, 4 and Mn/Co-MIL-53 was investigated using polycrystalline samples under nitrogen atmosphere from 30 to 800 Â°C (Fig. S5 and S6).', 'Thermogravimetric analysis (TGA) of 1, 1a, 2, 3, 4 and Mn/Co-MIL-53 was investigated using polycrystalline samples under nitrogen atmosphere from 30 to 800 Â°C (Fig. S5 and S6).', 'Thermogravimetric analysis (TGA) of 1, 1a, 2, 3, 4 and Mn/Co-MIL-53 was investigated using polycrystalline samples under nitrogen atmosphere from 30 to 800 Â°C (Fig. S5 and S6).', 'From the TGA curves of 1a and nitromethane (NM) exchanged product [Mg2(BDC)2(BPNO)]Â·2NM] (3), it can be seen that the framework begins to decompose around 280 Â°C.', 'From the TGA curves of 1a and nitromethane (NM) exchanged product [Mg2(BDC)2(BPNO)]Â·2NM] (3), it can be seen that the framework begins to decompose around 280 Â°C.', 'The weight loss between 280 Â°C and 350 Â°C can be attributed to the removal of BPNO molecules, for all seven compounds.', 'The temperature range for losing BPNO molecules is higher than the range of 230â€“310 Â°C for H2(BPDO)4Cl2 due to the formation of MOF (BPDO is another abbreviation for 4,4â€²-dipyridyl-N,Nâ€²-dioxide used in literature).', 'It must be noted that about an 8% weight loss was observed from room temperature to 180 Â°C for the as-synthesized 1a samples, owing to the occluded DMF residues on the surface of 1a.'] | ['TGA', 'TG', 'thermogravimetric analysis', 'TG', 'TGA', 'TG', 'thermogravimetric analysis', 'TGA', 'TG', 'weight loss', 'temperature range', 'weight loss'] | n | n | n | 2'
HOQMIL02_clean | HOQMIL02 | 10.1039/C4DT01883D | ['Thermogravimetric analysis (TGA) was performed on a NETESCH STA 449 F3 instrument under a constant flow of N2 at a rate of 10 Â°C minâˆ’1.', 'Thermogravimetric analysis (TGA) was performed on a NETESCH STA 449 F3 instrument under a constant flow of N2 at a rate of 10 Â°C minâˆ’1.', 'Thermogravimetric analysis (TGA) was performed on a NETESCH STA 449 F3 instrument under a constant flow of N2 at a rate of 10 Â°C minâˆ’1.', '(The large discrepancy of the carbon content between the calcd and found values might be due to the remnant DMF in 1a, as suggested from TG/DTA data in Fig.', 'Thermogravimetric analysis (TGA) of 1, 1a, 2, 3, 4 and Mn/Co-MIL-53 was investigated using polycrystalline samples under nitrogen atmosphere from 30 to 800 Â°C (Fig. S5 and S6).', 'Thermogravimetric analysis (TGA) of 1, 1a, 2, 3, 4 and Mn/Co-MIL-53 was investigated using polycrystalline samples under nitrogen atmosphere from 30 to 800 Â°C (Fig. S5 and S6).', 'Thermogravimetric analysis (TGA) of 1, 1a, 2, 3, 4 and Mn/Co-MIL-53 was investigated using polycrystalline samples under nitrogen atmosphere from 30 to 800 Â°C (Fig. S5 and S6).', 'From the TGA curves of 1a and nitromethane (NM) exchanged product [Mg2(BDC)2(BPNO)]Â·2NM] (3), it can be seen that the framework begins to decompose around 280 Â°C.', 'From the TGA curves of 1a and nitromethane (NM) exchanged product [Mg2(BDC)2(BPNO)]Â·2NM] (3), it can be seen that the framework begins to decompose around 280 Â°C.', 'The weight loss between 280 Â°C and 350 Â°C can be attributed to the removal of BPNO molecules, for all seven compounds.', 'The temperature range for losing BPNO molecules is higher than the range of 230â€“310 Â°C for H2(BPDO)4Cl2 due to the formation of MOF (BPDO is another abbreviation for 4,4â€²-dipyridyl-N,Nâ€²-dioxide used in literature).', 'It must be noted that about an 8% weight loss was observed from room temperature to 180 Â°C for the as-synthesized 1a samples, owing to the occluded DMF residues on the surface of 1a.'] | ['TGA', 'TG', 'thermogravimetric analysis', 'TG', 'TGA', 'TG', 'thermogravimetric analysis', 'TGA', 'TG', 'weight loss', 'temperature range', 'weight loss'] | n | n | n | 2'
HOQMIL03_clean | HOQMIL03 | 10.1039/C4DT01883D | ['Thermogravimetric analysis (TGA) was performed on a NETESCH STA 449 F3 instrument under a constant flow of N2 at a rate of 10 Â°C minâˆ’1.', 'Thermogravimetric analysis (TGA) was performed on a NETESCH STA 449 F3 instrument under a constant flow of N2 at a rate of 10 Â°C minâˆ’1.', 'Thermogravimetric analysis (TGA) was performed on a NETESCH STA 449 F3 instrument under a constant flow of N2 at a rate of 10 Â°C minâˆ’1.', '(The large discrepancy of the carbon content between the calcd and found values might be due to the remnant DMF in 1a, as suggested from TG/DTA data in Fig.', 'Thermogravimetric analysis (TGA) of 1, 1a, 2, 3, 4 and Mn/Co-MIL-53 was investigated using polycrystalline samples under nitrogen atmosphere from 30 to 800 Â°C (Fig. S5 and S6).', 'Thermogravimetric analysis (TGA) of 1, 1a, 2, 3, 4 and Mn/Co-MIL-53 was investigated using polycrystalline samples under nitrogen atmosphere from 30 to 800 Â°C (Fig. S5 and S6).', 'Thermogravimetric analysis (TGA) of 1, 1a, 2, 3, 4 and Mn/Co-MIL-53 was investigated using polycrystalline samples under nitrogen atmosphere from 30 to 800 Â°C (Fig. S5 and S6).', 'From the TGA curves of 1a and nitromethane (NM) exchanged product [Mg2(BDC)2(BPNO)]Â·2NM] (3), it can be seen that the framework begins to decompose around 280 Â°C.', 'From the TGA curves of 1a and nitromethane (NM) exchanged product [Mg2(BDC)2(BPNO)]Â·2NM] (3), it can be seen that the framework begins to decompose around 280 Â°C.', 'The weight loss between 280 Â°C and 350 Â°C can be attributed to the removal of BPNO molecules, for all seven compounds.', 'The temperature range for losing BPNO molecules is higher than the range of 230â€“310 Â°C for H2(BPDO)4Cl2 due to the formation of MOF (BPDO is another abbreviation for 4,4â€²-dipyridyl-N,Nâ€²-dioxide used in literature).', 'It must be noted that about an 8% weight loss was observed from room temperature to 180 Â°C for the as-synthesized 1a samples, owing to the occluded DMF residues on the surface of 1a.'] | ['TGA', 'TG', 'thermogravimetric analysis', 'TG', 'TGA', 'TG', 'thermogravimetric analysis', 'TGA', 'TG', 'weight loss', 'temperature range', 'weight loss'] | n | n | n | 2'
HOQMIL_clean | HOQMIL | 10.1039/C4DT01883D | ['Thermogravimetric analysis (TGA) was performed on a NETESCH STA 449 F3 instrument under a constant flow of N2 at a rate of 10 Â°C minâˆ’1.', 'Thermogravimetric analysis (TGA) was performed on a NETESCH STA 449 F3 instrument under a constant flow of N2 at a rate of 10 Â°C minâˆ’1.', 'Thermogravimetric analysis (TGA) was performed on a NETESCH STA 449 F3 instrument under a constant flow of N2 at a rate of 10 Â°C minâˆ’1.', '(The large discrepancy of the carbon content between the calcd and found values might be due to the remnant DMF in 1a, as suggested from TG/DTA data in Fig.', 'Thermogravimetric analysis (TGA) of 1, 1a, 2, 3, 4 and Mn/Co-MIL-53 was investigated using polycrystalline samples under nitrogen atmosphere from 30 to 800 Â°C (Fig. S5 and S6).', 'Thermogravimetric analysis (TGA) of 1, 1a, 2, 3, 4 and Mn/Co-MIL-53 was investigated using polycrystalline samples under nitrogen atmosphere from 30 to 800 Â°C (Fig. S5 and S6).', 'Thermogravimetric analysis (TGA) of 1, 1a, 2, 3, 4 and Mn/Co-MIL-53 was investigated using polycrystalline samples under nitrogen atmosphere from 30 to 800 Â°C (Fig. S5 and S6).', 'From the TGA curves of 1a and nitromethane (NM) exchanged product [Mg2(BDC)2(BPNO)]Â·2NM] (3), it can be seen that the framework begins to decompose around 280 Â°C.', 'From the TGA curves of 1a and nitromethane (NM) exchanged product [Mg2(BDC)2(BPNO)]Â·2NM] (3), it can be seen that the framework begins to decompose around 280 Â°C.', 'The weight loss between 280 Â°C and 350 Â°C can be attributed to the removal of BPNO molecules, for all seven compounds.', 'The temperature range for losing BPNO molecules is higher than the range of 230â€“310 Â°C for H2(BPDO)4Cl2 due to the formation of MOF (BPDO is another abbreviation for 4,4â€²-dipyridyl-N,Nâ€²-dioxide used in literature).', 'It must be noted that about an 8% weight loss was observed from room temperature to 180 Â°C for the as-synthesized 1a samples, owing to the occluded DMF residues on the surface of 1a.'] | ['TGA', 'TG', 'thermogravimetric analysis', 'TG', 'TGA', 'TG', 'thermogravimetric analysis', 'TGA', 'TG', 'weight loss', 'temperature range', 'weight loss'] | n | n | n | 2'
ZOXTEN_clean | ZOXTEN | 10.1039/C4DT02047B | ['Magnetic data were obtained using a Quantum Design MPMS SQUID 7S magneto-meter at an applied field of 2000 Gs using multi-crystalline samples in the temperature range of 1.8â€“300 K.', 'Thermo-gravimetric and differential thermal analysis experiments were performed using a TGA/NETZSCH STA449C instrument heated from 25â€“900 Â°C (heating rate of 10 Â°C minâˆ’1 in a nitrogen stream).', 'Thermo-gravimetric and differential thermal analysis experiments were performed using a TGA/NETZSCH STA449C instrument heated from 25â€“900 Â°C (heating rate of 10 Â°C minâˆ’1 in a nitrogen stream).', 'Thermo-gravimetric and differential thermal analysis experiments were performed using a TGA/NETZSCH STA449C instrument heated from 25â€“900 Â°C (heating rate of 10 Â°C minâˆ’1 in a nitrogen stream).', 'To characterize the thermal stability of these family complexes, thermo-gravimetric analysis (TG) and differential thermal analysis (DTA) were carried out, as reported in Fig. S9 and Fig. S10, ESI.', 'To characterize the thermal stability of these family complexes, thermo-gravimetric analysis (TG) and differential thermal analysis (DTA) were carried out, as reported in Fig. S9 and Fig. S10, ESI.', 'To characterize the thermal stability of these family complexes, thermo-gravimetric analysis (TG) and differential thermal analysis (DTA) were carried out, as reported in Fig. S9 and Fig. S10, ESI.', 'Complexes 1â€“6 showed almost similar TG thermal behaviour, and herein 1 is used as a representative.', 'As indicated in Fig. S9, it shows an endothermic peak in the range of 110â€“130 Â°C with a weight loss of 4.44%.', 'The second weight loss of ca. 5.48% in the range of 220â€“240 Â°C is attentively assigned to the release of coordination water molecules.', 'It also exhibits two exothermic peaks, with a total weight loss of 27.1%.', 'This weight loss is close to the theoretical value (26.3%) calculated for [Nd2Zn2(Hmimda)2 (mimda)2Â·4H2O]Â·2H2O.', 'The larger exothermic peak located at about 440 Â°C with weight loss of 13.9% was probably caused by the decomposition of the [Nd(Hmimda)] moiety.', 'The larger exothermic peak located at about 440 Â°C with weight loss of 13.9% was probably caused by the decomposition of the [Nd(Hmimda)] moiety.', 'The smaller exothermic peak located at 550 Â°C with weight loss of 23.2% was probably due to decomposition of [Zn(Hmimda)] to ZnO, followed by release of CO2 and H2O.', 'The smaller exothermic peak located at 550 Â°C with weight loss of 23.2% was probably due to decomposition of [Zn(Hmimda)] to ZnO, followed by release of CO2 and H2O.', 'For 2, fitting of the reciprocal susceptibilities data (1/Ï‡M) versus temperature according to the Curieâ€“Weiss law results in the Î¸ = âˆ’0.49 K, C = 11.46 cm3 K molâˆ’1 and R = 7.13 Ã— 10âˆ’6 in entire temperature range, as shown in Fig. S18, ESI.', '63 Ã— 10âˆ’5 in the entire temperature range (Fig. S15, ESI).'] | ['temperature range', 'TGA', 'TG', 'thermal analysis', 'TG', 'thermo-gravimetric analysis', 'thermal analysis', 'TG', 'weight loss', 'weight loss', 'weight loss', 'weight loss', 'weight loss', 'decomposition', 'weight loss', 'decomposition', 'temperature range', 'temperature range'] | n | n | n | 2
ZOXTIR_clean | ZOXTIR | 10.1039/C4DT02047B | ['Magnetic data were obtained using a Quantum Design MPMS SQUID 7S magneto-meter at an applied field of 2000 Gs using multi-crystalline samples in the temperature range of 1.8â€“300 K.', 'Thermo-gravimetric and differential thermal analysis experiments were performed using a TGA/NETZSCH STA449C instrument heated from 25â€“900 Â°C (heating rate of 10 Â°C minâˆ’1 in a nitrogen stream).', 'Thermo-gravimetric and differential thermal analysis experiments were performed using a TGA/NETZSCH STA449C instrument heated from 25â€“900 Â°C (heating rate of 10 Â°C minâˆ’1 in a nitrogen stream).', 'Thermo-gravimetric and differential thermal analysis experiments were performed using a TGA/NETZSCH STA449C instrument heated from 25â€“900 Â°C (heating rate of 10 Â°C minâˆ’1 in a nitrogen stream).', 'To characterize the thermal stability of these family complexes, thermo-gravimetric analysis (TG) and differential thermal analysis (DTA) were carried out, as reported in Fig. S9 and Fig. S10, ESI.', 'To characterize the thermal stability of these family complexes, thermo-gravimetric analysis (TG) and differential thermal analysis (DTA) were carried out, as reported in Fig. S9 and Fig. S10, ESI.', 'To characterize the thermal stability of these family complexes, thermo-gravimetric analysis (TG) and differential thermal analysis (DTA) were carried out, as reported in Fig. S9 and Fig. S10, ESI.', 'Complexes 1â€“6 showed almost similar TG thermal behaviour, and herein 1 is used as a representative.', 'As indicated in Fig. S9, it shows an endothermic peak in the range of 110â€“130 Â°C with a weight loss of 4.44%.', 'The second weight loss of ca. 5.48% in the range of 220â€“240 Â°C is attentively assigned to the release of coordination water molecules.', 'It also exhibits two exothermic peaks, with a total weight loss of 27.1%.', 'This weight loss is close to the theoretical value (26.3%) calculated for [Nd2Zn2(Hmimda)2 (mimda)2Â·4H2O]Â·2H2O.', 'The larger exothermic peak located at about 440 Â°C with weight loss of 13.9% was probably caused by the decomposition of the [Nd(Hmimda)] moiety.', 'The larger exothermic peak located at about 440 Â°C with weight loss of 13.9% was probably caused by the decomposition of the [Nd(Hmimda)] moiety.', 'The smaller exothermic peak located at 550 Â°C with weight loss of 23.2% was probably due to decomposition of [Zn(Hmimda)] to ZnO, followed by release of CO2 and H2O.', 'The smaller exothermic peak located at 550 Â°C with weight loss of 23.2% was probably due to decomposition of [Zn(Hmimda)] to ZnO, followed by release of CO2 and H2O.', 'For 2, fitting of the reciprocal susceptibilities data (1/Ï‡M) versus temperature according to the Curieâ€“Weiss law results in the Î¸ = âˆ’0.49 K, C = 11.46 cm3 K molâˆ’1 and R = 7.13 Ã— 10âˆ’6 in entire temperature range, as shown in Fig. S18, ESI.', '63 Ã— 10âˆ’5 in the entire temperature range (Fig. S15, ESI).'] | ['temperature range', 'TGA', 'TG', 'thermal analysis', 'TG', 'thermo-gravimetric analysis', 'thermal analysis', 'TG', 'weight loss', 'weight loss', 'weight loss', 'weight loss', 'weight loss', 'decomposition', 'weight loss', 'decomposition', 'temperature range', 'temperature range'] | n | n | n | 3
KOVJAI01_clean | KOVJAI01 | 10.1039/C4DT02343A | ['\nThe thermogravimetric experiments have been carried out for the pure phases 3 and 4 on a thermoanalyzer TGA 92 SETARAM under air atmosphere with a heating rate of 10 Â°C minâˆ’1 from room temperature to 800 Â°C.', '\nThe thermogravimetric experiments have been carried out for the pure phases 3 and 4 on a thermoanalyzer TGA 92 SETARAM under air atmosphere with a heating rate of 10 Â°C minâˆ’1 from room temperature to 800 Â°C.', '\nThermogravimetric analysis.', 'For compound 3 (Fig. S3a), the TG curve indicated a two-step weight loss process.', 'For compound 3 (Fig. S3a), the TG curve indicated a two-step weight loss process.', 'A first weight loss of 20.0% is observed between 190 and 280 Â°C, assigned to the departure of DMF molecules (calc.: 20.5%).', 'From TG measurements, this intermediate could be assigned to a â€˜U2(bdc)4â€™ compound without any DMF molecules.', 'The TGA curves (Fig. S3b) of compounds 4 are quite similar, and present in both cases a two-step weight loss event.', 'The TGA curves (Fig. S3b) of compounds 4 are quite similar, and present in both cases a two-step weight loss event.', 'The TGA curves (Fig. S3b) of compounds 4 are quite similar, and present in both cases a two-step weight loss event.', 'From room temperature to 350 Â°C, a continuous weight loss of 7.9% for U2O2(bdc)2(DMF) and 10.2% for U2O2(bdc)2(DEF) is observed, corresponding to the departure of formamide molecules (calc.: 8.0% for U2O2(bdc)2(DMF); calc.: 10.7% for U2O2(bdc)2(DEF)).', 'The second weight loss occurring between 350 Â°C and 430 Â°C is assigned to the collapse of the framework.', 'The typical hexameric oxo-cluster [U6O4(OH)4(H2O)6] is isolated at the lowest temperature range 110â€“120 Â°C, for a water/U molar ratio between 2 and 10.'] | ['TGA', 'TG', 'thermogravimetric analysis', 'TG', 'weight loss', 'weight loss', 'TG', 'TGA', 'TG', 'weight loss', 'weight loss', 'weight loss', 'temperature range'] | n | n | n | 1
KOVJAI_clean | KOVJAI | 10.1039/C4DT02343A | ['\nThe thermogravimetric experiments have been carried out for the pure phases 3 and 4 on a thermoanalyzer TGA 92 SETARAM under air atmosphere with a heating rate of 10 Â°C minâˆ’1 from room temperature to 800 Â°C.', '\nThe thermogravimetric experiments have been carried out for the pure phases 3 and 4 on a thermoanalyzer TGA 92 SETARAM under air atmosphere with a heating rate of 10 Â°C minâˆ’1 from room temperature to 800 Â°C.', '\nThermogravimetric analysis.', 'For compound 3 (Fig. S3a), the TG curve indicated a two-step weight loss process.', 'For compound 3 (Fig. S3a), the TG curve indicated a two-step weight loss process.', 'A first weight loss of 20.0% is observed between 190 and 280 Â°C, assigned to the departure of DMF molecules (calc.: 20.5%).', 'From TG measurements, this intermediate could be assigned to a â€˜U2(bdc)4â€™ compound without any DMF molecules.', 'The TGA curves (Fig. S3b) of compounds 4 are quite similar, and present in both cases a two-step weight loss event.', 'The TGA curves (Fig. S3b) of compounds 4 are quite similar, and present in both cases a two-step weight loss event.', 'The TGA curves (Fig. S3b) of compounds 4 are quite similar, and present in both cases a two-step weight loss event.', 'From room temperature to 350 Â°C, a continuous weight loss of 7.9% for U2O2(bdc)2(DMF) and 10.2% for U2O2(bdc)2(DEF) is observed, corresponding to the departure of formamide molecules (calc.: 8.0% for U2O2(bdc)2(DMF); calc.: 10.7% for U2O2(bdc)2(DEF)).', 'The second weight loss occurring between 350 Â°C and 430 Â°C is assigned to the collapse of the framework.', 'The typical hexameric oxo-cluster [U6O4(OH)4(H2O)6] is isolated at the lowest temperature range 110â€“120 Â°C, for a water/U molar ratio between 2 and 10.'] | ['TGA', 'TG', 'thermogravimetric analysis', 'TG', 'weight loss', 'weight loss', 'TG', 'TGA', 'TG', 'weight loss', 'weight loss', 'weight loss', 'temperature range'] | n | n | n | 1
COTVOY_clean | COTVOY | 10.1039/C4DT03794D | ['Thermal gravimetric analyses (TGA) were performed using a DTA-TGA 2960 thermogravimetric analyzer in nitrogen atmosphere with a heating rate of 20 Â°C minâˆ’1.', 'Thermal gravimetric analyses (TGA) were performed using a DTA-TGA 2960 thermogravimetric analyzer in nitrogen atmosphere with a heating rate of 20 Â°C minâˆ’1.', 'Thermal gravimetric analyses (TGA) were performed using a DTA-TGA 2960 thermogravimetric analyzer in nitrogen atmosphere with a heating rate of 20 Â°C minâˆ’1.', '\nThe isomorphisms 1â€“9 exhibited similar thermal behavior with several continuous weight-loss processes below 400 Â°C, and these weight-loss processes correspond to the guest water and coordinated methanol molecules releasing, which can clearly be seen from their TG curves in Fig. S4.', 'As a representative example in Fig. 3, compound 5 shows a two-step sequential weight-loss process with a percentage of 3.64% before 73 Â°C, corresponding to the release of two guest water molecules within the framework (calculated 3.63%), and 20.86% in the temperature range of 73â€“387 Â°C, attributed to the liberation of four residual guest water and four coordinated methanol molecules per formula unit (calculated 20.85%).'] | ['TGA', 'TG', 'thermal gravimetric', 'TG', 'temperature range'] | n | n | n | 5Sm
COTVUE_clean | COTVUE | 10.1039/C4DT03794D | ['Thermal gravimetric analyses (TGA) were performed using a DTA-TGA 2960 thermogravimetric analyzer in nitrogen atmosphere with a heating rate of 20 Â°C minâˆ’1.', 'Thermal gravimetric analyses (TGA) were performed using a DTA-TGA 2960 thermogravimetric analyzer in nitrogen atmosphere with a heating rate of 20 Â°C minâˆ’1.', 'Thermal gravimetric analyses (TGA) were performed using a DTA-TGA 2960 thermogravimetric analyzer in nitrogen atmosphere with a heating rate of 20 Â°C minâˆ’1.', '\nThe isomorphisms 1â€“9 exhibited similar thermal behavior with several continuous weight-loss processes below 400 Â°C, and these weight-loss processes correspond to the guest water and coordinated methanol molecules releasing, which can clearly be seen from their TG curves in Fig. S4.', 'As a representative example in Fig. 3, compound 5 shows a two-step sequential weight-loss process with a percentage of 3.64% before 73 Â°C, corresponding to the release of two guest water molecules within the framework (calculated 3.63%), and 20.86% in the temperature range of 73â€“387 Â°C, attributed to the liberation of four residual guest water and four coordinated methanol molecules per formula unit (calculated 20.85%).'] | ['TGA', 'TG', 'thermal gravimetric', 'TG', 'temperature range'] | n | n | n | 9Dy
VOXYUE_clean | VOXYUE | 10.1039/C4DT03799E | ['TG behavior was investigated using a Perkin-Elmer TGA-7 instrument with a heating rate of 10 Â°C minâˆ’1 in air.', 'TG behavior was investigated using a Perkin-Elmer TGA-7 instrument with a heating rate of 10 Â°C minâˆ’1 in air.', 'The TG behaviors of compounds 1â€“3 were investigated.', 'Compound 1 underwent two steps of weight loss.', 'The first step of weight loss occurred in the temperature range of 210â€“470 Â°C, corresponding to the sublimation of the double salt [H2(abpy)]Cl(SCN) (Calcd: 57.6%; Found: ca. 57%).', 'The first step of weight loss occurred in the temperature range of 210â€“470 Â°C, corresponding to the sublimation of the double salt [H2(abpy)]Cl(SCN) (Calcd: 57.6%; Found: ca. 57%).', 'After the first step of weight loss, the product is CdCl2Â·Cd(SCN)2.', 'Upon heating, compound 2 also underwent two steps of weight loss.', 'Ca. 40% weight loss for the first step should be assigned to the loss of [H(apy)](SCN), since the calculated value of 40.2 compares well with that observed.', 'Compound 3 also underwent two steps of weight loss.', 'The first step of ca. 59.3% weight loss might be attributed to the removal of the double salt [H(ba)]2Cl0.65(SCN)1.35 (Calcd: 59.4%), rather than [H(ba)]2Cl(SCN) (Calcd: 57.5%).', 'So after the first step of weight loss, the intermediate is CdCl1.35(SCN)0.65.', 'At ca. 550 Â°C, the second step of weight loss occurred, corresponding to the thorough evaporation of CdCl2 from the intermediate.'] | ['TGA', 'TG', 'TG', 'weight loss', 'weight loss', 'temperature range', 'weight loss', 'weight loss', 'weight loss', 'weight loss', 'weight loss', 'weight loss', 'weight loss'] | n | n | n | 4
VOSTUU_clean | VOSTUU | 10.1039/C4DT04011B | ['Temperature dependent magnetic susceptibility data for polycrystalline complex 2 were obtained using an MPMS XL-7 SQUID magnetometer under an applied field of 2000 Oe in the temperature range of 1.8â€“300 K.', '\nTemperature dependent magnetic susceptibilities of 2 were investigated in the temperature range of 1.8â€“300 K.'] | ['temperature range', 'temperature range'] | n | n | n
ZOFZIF_clean | ZOFZIF | 10.1039/C4QI00047A | ['Thermogravimetric analyses (TGA) were performed under air atmosphere from room temperature to 800 Â°C with a heating rate of 10 Â°C minâˆ’1 on TGA Q500 thermogravimetric analyzer.', 'Thermogravimetric analyses (TGA) were performed under air atmosphere from room temperature to 800 Â°C with a heating rate of 10 Â°C minâˆ’1 on TGA Q500 thermogravimetric analyzer.', 'Temperature dependent magnetic susceptibility data were recorded on a Quantum-Design MPMS-XL SQUID magnetometer under an applied field of 1 kOe over the temperature range of 2â€“300 K.', 'T over the temperature range 25â€“300 K obeys the Curieâ€“Weiss law [Ï‡ = C/(T âˆ’ Î¸)] with C = 4.88 cm3 K molâˆ’1 and Î¸ = âˆ’18.40 K (Fig. S6).'] | ['TGA', 'TG', 'temperature range', 'temperature range'] | n | n | n
ZOFZOL_clean | ZOFZOL | 10.1039/C4QI00047A | ['Thermogravimetric analyses (TGA) were performed under air atmosphere from room temperature to 800 Â°C with a heating rate of 10 Â°C minâˆ’1 on TGA Q500 thermogravimetric analyzer.', 'Thermogravimetric analyses (TGA) were performed under air atmosphere from room temperature to 800 Â°C with a heating rate of 10 Â°C minâˆ’1 on TGA Q500 thermogravimetric analyzer.', 'Temperature dependent magnetic susceptibility data were recorded on a Quantum-Design MPMS-XL SQUID magnetometer under an applied field of 1 kOe over the temperature range of 2â€“300 K.', 'T over the temperature range 25â€“300 K obeys the Curieâ€“Weiss law [Ï‡ = C/(T âˆ’ Î¸)] with C = 4.88 cm3 K molâˆ’1 and Î¸ = âˆ’18.40 K (Fig. S6).'] | ['TGA', 'TG', 'temperature range', 'temperature range'] | n | n | n
ZOFZUR_clean | ZOFZUR | 10.1039/C4QI00047A | ['Thermogravimetric analyses (TGA) were performed under air atmosphere from room temperature to 800 Â°C with a heating rate of 10 Â°C minâˆ’1 on TGA Q500 thermogravimetric analyzer.', 'Thermogravimetric analyses (TGA) were performed under air atmosphere from room temperature to 800 Â°C with a heating rate of 10 Â°C minâˆ’1 on TGA Q500 thermogravimetric analyzer.', 'Temperature dependent magnetic susceptibility data were recorded on a Quantum-Design MPMS-XL SQUID magnetometer under an applied field of 1 kOe over the temperature range of 2â€“300 K.', 'T over the temperature range 25â€“300 K obeys the Curieâ€“Weiss law [Ï‡ = C/(T âˆ’ Î¸)] with C = 4.88 cm3 K molâˆ’1 and Î¸ = âˆ’18.40 K (Fig. S6).'] | ['TGA', 'TG', 'temperature range', 'temperature range'] | n | n | n
COVJAA_clean | COVJAA | 10.1039/C4QI00208C | ['Thermal analyses (TG/DTA) were performed on a TA Instruments SDT 2960 thermal analyzer under a synthetic air atmosphere (79% N2/21% O2) with a heating rate of 5 Â°C minâˆ’1.', 'On the other hand, temperatures above 160 Â°C provide products with a brownish colour indicative of partial decomposition of the organic ligands.'] | ['TG', 'decomposition'] | n | n | n | 1_Ni@But
CACBUG_clean | CACBUG | 10.1039/C4RA00180J | ['Thermogravimetric analyses (TGA) were carried out on a NETZSCH TG 209 instrument with a heating rate of 10 Â°C minâˆ’1.', 'Thermogravimetric analyses (TGA) were carried out on a NETZSCH TG 209 instrument with a heating rate of 10 Â°C minâˆ’1.', 'To study the thermal stabilities of these complexes, thermal gravimetric analysis (TGA) of complexes 1, 2, 3 and 6 was carried out by heating the samples from 30 to 800 Â°C in air atmosphere, and the TG curves were depicted in Fig. 7.', 'To study the thermal stabilities of these complexes, thermal gravimetric analysis (TGA) of complexes 1, 2, 3 and 6 was carried out by heating the samples from 30 to 800 Â°C in air atmosphere, and the TG curves were depicted in Fig. 7.', 'To study the thermal stabilities of these complexes, thermal gravimetric analysis (TGA) of complexes 1, 2, 3 and 6 was carried out by heating the samples from 30 to 800 Â°C in air atmosphere, and the TG curves were depicted in Fig. 7.', 'For complex 1, the first weight loss of 7.03% from 50 to 140 Â°C is attributed to the lattice water molecules (calcd 8.24%).', 'The second weight loss of 78.01% (calcd 76.92%), occurring at the range of 250â€“655 Â°C, corresponds to the loss of Hpdtc3âˆ’ and Hbpe+ ligands.', 'The TG curve of 2 shows one weight loss of 73.12% (calcd 75.15%) from 285 to 640 Â°C, corresponding to the structural collapse due to the removal of pdtc4âˆ’ and bpe ligands.', 'The TG curve of 2 shows one weight loss of 73.12% (calcd 75.15%) from 285 to 640 Â°C, corresponding to the structural collapse due to the removal of pdtc4âˆ’ and bpe ligands.', 'For complex 3, the weight loss of 3.83% (calcd 3.46%) at the range of 120â€“202 Â°C is assigned to the loss of coordinated water molecule.', 'Subsequently, the second weight loss step from 269 to 485 Â°C is attributed to the decompositions of Hpztc3âˆ’ and Hbpe+ ligands.', 'Subsequently, the second weight loss step from 269 to 485 Â°C is attributed to the decompositions of Hpztc3âˆ’ and Hbpe+ ligands.', 'The TGA diagram of 6 shows two main weight loss in the curve.', 'The TGA diagram of 6 shows two main weight loss in the curve.', 'The TGA diagram of 6 shows two main weight loss in the curve.'] | ['TGA', 'TG', 'TGA', 'TG', 'thermal gravimetric', 'weight loss', 'weight loss', 'TG', 'weight loss', 'weight loss', 'weight loss', 'decomposition', 'TGA', 'TG', 'weight loss'] | n | n | n | 4
COKMEW_clean | COKMEW | 10.1039/C4SC02064B | ['The samples were evacuated on the ASAP until the outgas rate was less than 3 Î¼bar min1.', 'The samples were evacuated on the ASAP until the outgas rate was less than 3 Î¼bar min1.', 'The outgas rate was again confirmed to be less than 3 Î¼bar minâˆ’1.', 'The outgas rate was again confirmed to be less than 3 Î¼bar minâˆ’1.'] | ['TGA', 'TG', 'TGA', 'TG'] | n | n | n
COKMIA_clean | COKMIA | 10.1039/C4SC02064B | ['The samples were evacuated on the ASAP until the outgas rate was less than 3 Î¼bar min1.', 'The samples were evacuated on the ASAP until the outgas rate was less than 3 Î¼bar min1.', 'The outgas rate was again confirmed to be less than 3 Î¼bar minâˆ’1.', 'The outgas rate was again confirmed to be less than 3 Î¼bar minâˆ’1.'] | ['TGA', 'TG', 'TGA', 'TG'] | n | n | n
COKMOG_clean | COKMOG | 10.1039/C4SC02064B | ['The samples were evacuated on the ASAP until the outgas rate was less than 3 Î¼bar min1.', 'The samples were evacuated on the ASAP until the outgas rate was less than 3 Î¼bar min1.', 'The outgas rate was again confirmed to be less than 3 Î¼bar minâˆ’1.', 'The outgas rate was again confirmed to be less than 3 Î¼bar minâˆ’1.'] | ['TGA', 'TG', 'TGA', 'TG'] | n | n | n
COKMUM_clean | COKMUM | 10.1039/C4SC02064B | ['The samples were evacuated on the ASAP until the outgas rate was less than 3 Î¼bar min1.', 'The samples were evacuated on the ASAP until the outgas rate was less than 3 Î¼bar min1.', 'The outgas rate was again confirmed to be less than 3 Î¼bar minâˆ’1.', 'The outgas rate was again confirmed to be less than 3 Î¼bar minâˆ’1.'] | ['TGA', 'TG', 'TGA', 'TG'] | n | n | n
COKNAT_clean | COKNAT | 10.1039/C4SC02064B | ['The samples were evacuated on the ASAP until the outgas rate was less than 3 Î¼bar min1.', 'The samples were evacuated on the ASAP until the outgas rate was less than 3 Î¼bar min1.', 'The outgas rate was again confirmed to be less than 3 Î¼bar minâˆ’1.', 'The outgas rate was again confirmed to be less than 3 Î¼bar minâˆ’1.'] | ['TGA', 'TG', 'TGA', 'TG'] | n | n | n
COKPEZ_clean | COKPEZ | 10.1039/C4SC02064B | ['The samples were evacuated on the ASAP until the outgas rate was less than 3 Î¼bar min1.', 'The samples were evacuated on the ASAP until the outgas rate was less than 3 Î¼bar min1.', 'The outgas rate was again confirmed to be less than 3 Î¼bar minâˆ’1.', 'The outgas rate was again confirmed to be less than 3 Î¼bar minâˆ’1.'] | ['TGA', 'TG', 'TGA', 'TG'] | n | n | n
COKPID_clean | COKPID | 10.1039/C4SC02064B | ['The samples were evacuated on the ASAP until the outgas rate was less than 3 Î¼bar min1.', 'The samples were evacuated on the ASAP until the outgas rate was less than 3 Î¼bar min1.', 'The outgas rate was again confirmed to be less than 3 Î¼bar minâˆ’1.', 'The outgas rate was again confirmed to be less than 3 Î¼bar minâˆ’1.'] | ['TGA', 'TG', 'TGA', 'TG'] | n | n | n
COKPOJ_clean | COKPOJ | 10.1039/C4SC02064B | ['The samples were evacuated on the ASAP until the outgas rate was less than 3 Î¼bar min1.', 'The samples were evacuated on the ASAP until the outgas rate was less than 3 Î¼bar min1.', 'The outgas rate was again confirmed to be less than 3 Î¼bar minâˆ’1.', 'The outgas rate was again confirmed to be less than 3 Î¼bar minâˆ’1.'] | ['TGA', 'TG', 'TGA', 'TG'] | n | n | n
COKPUP_clean | COKPUP | 10.1039/C4SC02064B | ['The samples were evacuated on the ASAP until the outgas rate was less than 3 Î¼bar min1.', 'The samples were evacuated on the ASAP until the outgas rate was less than 3 Î¼bar min1.', 'The outgas rate was again confirmed to be less than 3 Î¼bar minâˆ’1.', 'The outgas rate was again confirmed to be less than 3 Î¼bar minâˆ’1.'] | ['TGA', 'TG', 'TGA', 'TG'] | n | n | n
COKQAW_clean | COKQAW | 10.1039/C4SC02064B | ['The samples were evacuated on the ASAP until the outgas rate was less than 3 Î¼bar min1.', 'The samples were evacuated on the ASAP until the outgas rate was less than 3 Î¼bar min1.', 'The outgas rate was again confirmed to be less than 3 Î¼bar minâˆ’1.', 'The outgas rate was again confirmed to be less than 3 Î¼bar minâˆ’1.'] | ['TGA', 'TG', 'TGA', 'TG'] | n | n | n
COKQEA_clean | COKQEA | 10.1039/C4SC02064B | ['The samples were evacuated on the ASAP until the outgas rate was less than 3 Î¼bar min1.', 'The samples were evacuated on the ASAP until the outgas rate was less than 3 Î¼bar min1.', 'The outgas rate was again confirmed to be less than 3 Î¼bar minâˆ’1.', 'The outgas rate was again confirmed to be less than 3 Î¼bar minâˆ’1.'] | ['TGA', 'TG', 'TGA', 'TG'] | n | n | n
COKQIE_clean | COKQIE | 10.1039/C4SC02064B | ['The samples were evacuated on the ASAP until the outgas rate was less than 3 Î¼bar min1.', 'The samples were evacuated on the ASAP until the outgas rate was less than 3 Î¼bar min1.', 'The outgas rate was again confirmed to be less than 3 Î¼bar minâˆ’1.', 'The outgas rate was again confirmed to be less than 3 Î¼bar minâˆ’1.'] | ['TGA', 'TG', 'TGA', 'TG'] | n | n | n
COKQOK_clean | COKQOK | 10.1039/C4SC02064B | ['The samples were evacuated on the ASAP until the outgas rate was less than 3 Î¼bar min1.', 'The samples were evacuated on the ASAP until the outgas rate was less than 3 Î¼bar min1.', 'The outgas rate was again confirmed to be less than 3 Î¼bar minâˆ’1.', 'The outgas rate was again confirmed to be less than 3 Î¼bar minâˆ’1.'] | ['TGA', 'TG', 'TGA', 'TG'] | n | n | n
COQTEJ_clean | COQTEJ | 10.1039/C4SC03224A | ['These weakly interacting solvent molecules do not affect the thermal stability of the MOF and are released from the framework between 80â€“150 Â°C during TGA which causes âˆ¼15% weight loss of the material (Fig. S11 in ESI).', 'These weakly interacting solvent molecules do not affect the thermal stability of the MOF and are released from the framework between 80â€“150 Â°C during TGA which causes âˆ¼15% weight loss of the material (Fig. S11 in ESI).', 'These weakly interacting solvent molecules do not affect the thermal stability of the MOF and are released from the framework between 80â€“150 Â°C during TGA which causes âˆ¼15% weight loss of the material (Fig. S11 in ESI).'] | ['TGA', 'TG', 'weight loss'] | n | n | n | Mg-NDI
BODPAN_clean | BODPAN | 10.1039/C4TA00138A | ['HKUST-1 is classified as water-unstable (structure decomposition and/or transformation) although it can maintain structural integrity in the presence of small amounts of water.', 'The presence of hydroquinone seemed to slow down the transformation (or decomposition) of HKUST-1 particles.'] | ['decomposition', 'decomposition'] | n | n | n
ZEZPAX01_clean | ZEZPAX01 | 10.1039/C4TA05638H | ['Thermogravimetric analyses of the samples were performed on a Netzsch Jupiter thermal gravimetric analyser.', 'Thermogravimetric analysis (TGA) of MOF 1â€², showed this framework to be stable up to 400 Â°C.', 'Thermogravimetric analysis (TGA) of MOF 1â€², showed this framework to be stable up to 400 Â°C.', 'Thermogravimetric analysis (TGA) of MOF 1â€², showed this framework to be stable up to 400 Â°C.'] | ['thermal gravimetric', 'TGA', 'TG', 'thermogravimetric analysis'] | n | n | n | 2
OZUKOL_clean | OZUKOL | 10.1039/C4TA05794E | ['Samples for EA, PXRD and TG analyses were extracted before the sample was dried at 120 Â°C for 24 h in a dynamic vacuum.', 'TGA: the first 29.85% weight loss at below 100 Â°C can be accounted for by solvent associated with the compound (Fig. S3).', 'TGA: the first 29.85% weight loss at below 100 Â°C can be accounted for by solvent associated with the compound (Fig. S3).', 'TGA: the first 29.85% weight loss at below 100 Â°C can be accounted for by solvent associated with the compound (Fig. S3).', 'The weight loss starting at 150 Â°C of 39.02% corresponds to the loss of all the organic material present, whilst the remaining 30.87% corresponds to the residual CuO, as confirmed by PXRD analysis.'] | ['TG', 'TGA', 'TG', 'weight loss', 'weight loss'] | n | n | n | CPO-27-Mn
OZUKUR01_clean | OZUKUR01 | 10.1039/C4TA05794E | ['Samples for EA, PXRD and TG analyses were extracted before the sample was dried at 120 Â°C for 24 h in a dynamic vacuum.', 'TGA: the first 29.85% weight loss at below 100 Â°C can be accounted for by solvent associated with the compound (Fig. S3).', 'TGA: the first 29.85% weight loss at below 100 Â°C can be accounted for by solvent associated with the compound (Fig. S3).', 'TGA: the first 29.85% weight loss at below 100 Â°C can be accounted for by solvent associated with the compound (Fig. S3).', 'The weight loss starting at 150 Â°C of 39.02% corresponds to the loss of all the organic material present, whilst the remaining 30.87% corresponds to the residual CuO, as confirmed by PXRD analysis.'] | ['TG', 'TGA', 'TG', 'weight loss', 'weight loss'] | n | n | n | CPO-27-Mn
OZUKUR_clean | OZUKUR | 10.1039/C4TA05794E | ['Samples for EA, PXRD and TG analyses were extracted before the sample was dried at 120 Â°C for 24 h in a dynamic vacuum.', 'TGA: the first 29.85% weight loss at below 100 Â°C can be accounted for by solvent associated with the compound (Fig. S3).', 'TGA: the first 29.85% weight loss at below 100 Â°C can be accounted for by solvent associated with the compound (Fig. S3).', 'TGA: the first 29.85% weight loss at below 100 Â°C can be accounted for by solvent associated with the compound (Fig. S3).', 'The weight loss starting at 150 Â°C of 39.02% corresponds to the loss of all the organic material present, whilst the remaining 30.87% corresponds to the residual CuO, as confirmed by PXRD analysis.'] | ['TG', 'TGA', 'TG', 'weight loss', 'weight loss'] | n | n | n | CPO-27-Mn
OZULAY_clean | OZULAY | 10.1039/C4TA05794E | ['Samples for EA, PXRD and TG analyses were extracted before the sample was dried at 120 Â°C for 24 h in a dynamic vacuum.', 'TGA: the first 29.85% weight loss at below 100 Â°C can be accounted for by solvent associated with the compound (Fig. S3).', 'TGA: the first 29.85% weight loss at below 100 Â°C can be accounted for by solvent associated with the compound (Fig. S3).', 'TGA: the first 29.85% weight loss at below 100 Â°C can be accounted for by solvent associated with the compound (Fig. S3).', 'The weight loss starting at 150 Â°C of 39.02% corresponds to the loss of all the organic material present, whilst the remaining 30.87% corresponds to the residual CuO, as confirmed by PXRD analysis.'] | ['TG', 'TGA', 'TG', 'weight loss', 'weight loss'] | n | n | n | CPO-27-Mn
HUDMAW_clean | HUDMAW | 10.1039/C5CC00003C | ['As shown in Fig. S5 (ESI), the TGA curve of 1 exhibits two steps of the decomposition process.', 'As shown in Fig. S5 (ESI), the TGA curve of 1 exhibits two steps of the decomposition process.', 'As shown in Fig. S5 (ESI), the TGA curve of 1 exhibits two steps of the decomposition process.', 'The initial weight loss of 6.61% (calcd 7.26%) takes place in the range of 60â€“170 Â°C, which corresponds to the removal of the nitrate ion and water molecules.', 'The framework is stable up to around 270 Â°C in the air atmosphere, and the second weight loss is in agreement with the removal of IA ligands, accompanied by the decomposition of the framework.', 'The framework is stable up to around 270 Â°C in the air atmosphere, and the second weight loss is in agreement with the removal of IA ligands, accompanied by the decomposition of the framework.', 'The magnetic susceptibility was measured on phase pure samples of 1 in the temperature range 300â€“2 K at a field of 1000 Oe (Fig. 4a).', 'The best fit gives A + B = 9.04 cm3 K molâˆ’1 (A = 0.91, B = 8.13), which is consistent with that obtained from the Curieâ€“Weiss law in the high-temperature range (C = 8.73 cm3 K molâˆ’1), and E1 = 45.72 cmâˆ’1 and E2 = 25.17 cmâˆ’1 for 1 (Fig. S10, ESI).'] | ['TGA', 'TG', 'decomposition', 'weight loss', 'weight loss', 'decomposition', 'temperature range', 'temperature range'] | n | n | n | 3
HUDMEA_clean | HUDMEA | 10.1039/C5CC00003C | ['As shown in Fig. S5 (ESI), the TGA curve of 1 exhibits two steps of the decomposition process.', 'As shown in Fig. S5 (ESI), the TGA curve of 1 exhibits two steps of the decomposition process.', 'As shown in Fig. S5 (ESI), the TGA curve of 1 exhibits two steps of the decomposition process.', 'The initial weight loss of 6.61% (calcd 7.26%) takes place in the range of 60â€“170 Â°C, which corresponds to the removal of the nitrate ion and water molecules.', 'The framework is stable up to around 270 Â°C in the air atmosphere, and the second weight loss is in agreement with the removal of IA ligands, accompanied by the decomposition of the framework.', 'The framework is stable up to around 270 Â°C in the air atmosphere, and the second weight loss is in agreement with the removal of IA ligands, accompanied by the decomposition of the framework.', 'The magnetic susceptibility was measured on phase pure samples of 1 in the temperature range 300â€“2 K at a field of 1000 Oe (Fig. 4a).', 'The best fit gives A + B = 9.04 cm3 K molâˆ’1 (A = 0.91, B = 8.13), which is consistent with that obtained from the Curieâ€“Weiss law in the high-temperature range (C = 8.73 cm3 K molâˆ’1), and E1 = 45.72 cmâˆ’1 and E2 = 25.17 cmâˆ’1 for 1 (Fig. S10, ESI).'] | ['TGA', 'TG', 'decomposition', 'weight loss', 'weight loss', 'decomposition', 'temperature range', 'temperature range'] | n | n | n | 10
JUQTOG_clean | JUQTOG | 10.1039/C5CC06166K | ['The magnetic susceptibility data of 1P-H2O and 1M-NH3 were measured at 1 kOe in the temperature range of 1.9â€“300 K.', 'The magnetic susceptibility data in the temperature range of 20â€“300 K can be well fitted to the Curieâ€“Weiss law expression where C = 4.47 cm3 K molâˆ’1, Î¸ = âˆ’27.03 K for 1P-H2O, and C = 3.92 cm3 K molâˆ’1, Î¸ = âˆ’20.00 K for 1M-NH3.', 'Thermogravimetric analysis (TGA) of 1P-H2O and 1M-NH3 shows that the decomposition of the backbone occurs at about 300 Â°C (Fig. S15, ESI).', 'Thermogravimetric analysis (TGA) of 1P-H2O and 1M-NH3 shows that the decomposition of the backbone occurs at about 300 Â°C (Fig. S15, ESI).', 'Thermogravimetric analysis (TGA) of 1P-H2O and 1M-NH3 shows that the decomposition of the backbone occurs at about 300 Â°C (Fig. S15, ESI).', 'Thermogravimetric analysis (TGA) of 1P-H2O and 1M-NH3 shows that the decomposition of the backbone occurs at about 300 Â°C (Fig. S15, ESI).'] | ['temperature range', 'temperature range', 'TGA', 'TG', 'thermogravimetric analysis', 'decomposition'] | n | n | n | 1P-NH3
SUBMIN_clean | SUBMIN | 10.1039/C5CE00139K | ['Thermogravimetric analysis (TGA) of 2 shows ~8% wt loss around 100 Â°C and does not show any further wt loss up to 290 Â°C (Fig. S18, ESI).', 'Thermogravimetric analysis (TGA) of 2 shows ~8% wt loss around 100 Â°C and does not show any further wt loss up to 290 Â°C (Fig. S18, ESI).', 'Thermogravimetric analysis (TGA) of 2 shows ~8% wt loss around 100 Â°C and does not show any further wt loss up to 290 Â°C (Fig. S18, ESI).'] | ['TGA', 'TG', 'thermogravimetric analysis'] | n | n | n | 1
ROYROO_clean | ROYROO | 10.1039/C5CE00263J | ['Thermal analysis was performed using a Netzsch STA 449C thermal analyzer at a heating rate of 10 Â°C minâˆ’1 in air.', 'To study the thermal stability of these complexes, the TGA curves of selected compounds were detected in the range of 25â€“800 Â°C (Fig. S9â€“S11).', 'To study the thermal stability of these complexes, the TGA curves of selected compounds were detected in the range of 25â€“800 Â°C (Fig. S9â€“S11).', 'Compound 8 first undergoes a weight loss of 9.08% in the temperature range of 30â€“253 Â°C, corresponding to the elimination of two free DMF molecules and one free water molecule (calcd 9.22%).', 'Compound 8 first undergoes a weight loss of 9.08% in the temperature range of 30â€“253 Â°C, corresponding to the elimination of two free DMF molecules and one free water molecule (calcd 9.22%).', 'A second weight loss of 7.33% in the temperature range of 251â€“330 Â°C corresponds to the elimination of three coordinated water molecules and one coordinated DMF molecule (calcd 7.14%).', 'A second weight loss of 7.33% in the temperature range of 251â€“330 Â°C corresponds to the elimination of three coordinated water molecules and one coordinated DMF molecule (calcd 7.14%).', 'As for 8a, a first weight loss of 12.21% within a temperature range of 30â€“230 Â°C is attributed to the elimination of three free DMF molecules and one free water molecule (calcd 12.43%).', 'As for 8a, a first weight loss of 12.21% within a temperature range of 30â€“230 Â°C is attributed to the elimination of three free DMF molecules and one free water molecule (calcd 12.43%).', 'A second weight loss of 9.38%, which ends at ~325 Â°C, is due to the elimination of two coordinated DMF and two coordinated water molecules (calcd 9.55%).', 'For 8a/acetone, a weight loss of 9.68% in the temperature range of 30â€“260 Â°C is due to the elimination of about three lattice water and two lattice acetone molecules (calcd 9.83%).', 'For 8a/acetone, a weight loss of 9.68% in the temperature range of 30â€“260 Â°C is due to the elimination of about three lattice water and two lattice acetone molecules (calcd 9.83%).', 'Further weight losses at up to 550 Â°C correspond to the release of coordinated solvent molecules and decomposition of the organic ligands.', 'Further weight losses at up to 550 Â°C correspond to the release of coordinated solvent molecules and decomposition of the organic ligands.', 'For 8a/H2O, a weight loss of 9.21% in the temperature range of 30â€“275 Â°C is due to the elimination of about nine lattice water molecules (calcd 9.40%).', 'For 8a/H2O, a weight loss of 9.21% in the temperature range of 30â€“275 Â°C is due to the elimination of about nine lattice water molecules (calcd 9.40%).', 'Further weight losses at up to 550 Â°C correspond to the release of coordinated solvent molecules and decomposition of the organic ligands.', 'Further weight losses at up to 550 Â°C correspond to the release of coordinated solvent molecules and decomposition of the organic ligands.', 'As for 8a/EtOH, a weight loss of 11.78% in the temperature range of 30â€“342 Â°C is due to the elimination of about four lattice water and two lattice DMF molecules (calcd 11.90%).', 'As for 8a/EtOH, a weight loss of 11.78% in the temperature range of 30â€“342 Â°C is due to the elimination of about four lattice water and two lattice DMF molecules (calcd 11.90%).', 'Further weight losses at up to 550 Â°C correspond to the release of coordinated solvent molecules and decomposition of the organic ligands.', 'Further weight losses at up to 550 Â°C correspond to the release of coordinated solvent molecules and decomposition of the organic ligands.'] | ['thermal analysis', 'TGA', 'TG', 'weight loss', 'temperature range', 'weight loss', 'temperature range', 'weight loss', 'temperature range', 'weight loss', 'weight loss', 'temperature range', 'weight loss', 'decomposition', 'weight loss', 'temperature range', 'weight loss', 'decomposition', 'weight loss', 'temperature range', 'weight loss', 'decomposition'] | n | n | n | 10a
VUNNEZ_clean | VUNNEZ | 10.1039/C5CE00326A | ['The thermogravimetric analysis was carried out using a Perkin-Elmer Pyris Diamond TGA/DTA, under a flux of dry nitrogen, with a flow rate of 100.0 mL minâˆ’1.', 'The thermogravimetric analysis was carried out using a Perkin-Elmer Pyris Diamond TGA/DTA, under a flux of dry nitrogen, with a flow rate of 100.0 mL minâˆ’1.', 'The thermogravimetric analysis was carried out using a Perkin-Elmer Pyris Diamond TGA/DTA, under a flux of dry nitrogen, with a flow rate of 100.0 mL minâˆ’1.', 'The measurements were done with a heating rate of 5 K minâˆ’1 in the temperature range from RT to 750 K using aluminum crucibles.'] | ['TGA', 'TG', 'thermogravimetric analysis', 'temperature range'] | n | n | n | 5
GUBSED_clean | GUBSED | 10.1039/C5CE00378D | ['Thermogravimetric analyses were performed on a Perkin-Elmer TGA7 analyzer with a heating rate of 10 Â°C minâˆ’1 in a flowing air atmosphere.', 'Thermogravimetric analyses were performed on a Perkin-Elmer TGA7 analyzer with a heating rate of 10 Â°C minâˆ’1 in a flowing air atmosphere.', 'The TG curves for complexes 1, 3â€“5 are similar and show two steps of weight loss.', 'The TG curves for complexes 1, 3â€“5 are similar and show two steps of weight loss.', 'The weight loss of lattice/coordinated water molecules is observed from 89 to 105 Â°C for 1, 178 Â°C for 3, 163 Â°C for 4 and 146 Â°C for 5 (calc. 2.24% and exp. 2.28% for 1; calc. 9.82% and exp. 9.76% for 3; calc. 3.14% and exp. 3.22% for 4; calc. 10.83% and exp. 10.80% for 5).', 'For 2, no weight loss before 350 Â°C, then a rapid weight loss is observed, deriving from a collapse of the framework.'] | ['TGA', 'TG', 'TG', 'weight loss', 'weight loss', 'weight loss'] | n | n | n | 3
TULNIZ_clean | TULNIZ | 10.1039/C5CE00649J | ['The Curieâ€“Weiss fitting [Ï‡M = C/(T âˆ’ Î¸)] of the magnetic data in the temperature range of 2â€“300 K for 1 and 100â€“300 K for 2 gives C = 4.25 emu molâˆ’1 K, Î¸ = âˆ’22.69 K for 1 and C = 3.51 emu molâˆ’1 K, Î¸ = âˆ’21.75 K for 2, respectively.'] | ['temperature range'] | n | n | n
WUDJAI_clean | WUDJAI | 10.1039/C5CE00713E | ["Magnetic susceptibility measurements were carried out with a Quantum Design SQUID MPMS-XL susceptometer apparatus working in the temperature range 2â€“300 K, under a magnetic field of 0.5 T. Pascal's constants were used to estimate diamagnetic corrections to the molar paramagnetic susceptibility."] | ['temperature range'] | n | n | n
OGUJIL_clean | OGUJIL | 10.1039/C5CE00724K | ['\nThe temperature-dependent magnetic susceptibility data for complexes 1â€“5 have been measured in the temperature range of 2â€“300 K.'] | ['temperature range'] | n | n | n
DUHXIP_clean | DUHXIP | 10.1039/C5CE00862J | ['TGA data were recorded with NETZSCH TG 209 in N2 with a heating rate of 10 Â°C minâˆ’1.', 'TGA data were recorded with NETZSCH TG 209 in N2 with a heating rate of 10 Â°C minâˆ’1.', 'In Fig. 5, the TGA curve of Zn-MOF-1 shows two regions of weight loss.', 'In Fig. 5, the TGA curve of Zn-MOF-1 shows two regions of weight loss.', 'In Fig. 5, the TGA curve of Zn-MOF-1 shows two regions of weight loss.', 'The first weight loss between 100 and 350 Â°C is about 9.65%, which corresponds to the loss of three H2O, calculated to be 9.64%.', 'From the above, the formula of Zn-MOF-1 is in accordance with the TGA data.', 'From the above, the formula of Zn-MOF-1 is in accordance with the TGA data.', 'Just as the TGA data shows, solvent molecules exist in Zn-MOF-2 between 100 and 200 Â°C.', 'Just as the TGA data shows, solvent molecules exist in Zn-MOF-2 between 100 and 200 Â°C.'] | ['TGA', 'TG', 'TGA', 'TG', 'weight loss', 'weight loss', 'TGA', 'TG', 'TGA', 'TG'] | n | n | n | Zn-MOF-3
CUMJEB_clean | CUMJEB | 10.1039/C5CE00939A | ['Thermogravimetric analysis (TGA) experiments were carried out using a Perkin-Elmer TGA 7 thermogravimetric analyzer with a heating rate of 10 Â°C minâˆ’1 from 50 to 800 Â°C under dry air atmosphere.', 'Thermogravimetric analysis (TGA) experiments were carried out using a Perkin-Elmer TGA 7 thermogravimetric analyzer with a heating rate of 10 Â°C minâˆ’1 from 50 to 800 Â°C under dry air atmosphere.', 'Thermogravimetric analysis (TGA) experiments were carried out using a Perkin-Elmer TGA 7 thermogravimetric analyzer with a heating rate of 10 Â°C minâˆ’1 from 50 to 800 Â°C under dry air atmosphere.', 'As shown in Fig. S2 to S4 (ESI), for compound 1a, the weight loss begins at 100 Â°C and one lattice water molecule is evacuated (calc./found: 5.02/5.01%) before 370 Â°C.', 'Compound 2b gradually loses one lattice and two coordination water molecules from 35 to 290 Â°C (calc./found: 5.34/5.67%) and the weight loss upon further heating is due to the collapse of the coordination polymer.', 'The TGA curves of 3a and 3b indicate that they are stable up to approximately 290 Â°C and 320 Â°C, respectively.', 'The TGA curves of 3a and 3b indicate that they are stable up to approximately 290 Â°C and 320 Â°C, respectively.', 'A first weight loss for compound 3a occurs between room temperature and 290 Â°C, corresponding to the loss of interstitial water molecules (calc./found: 6.17/6.25%).'] | ['TGA', 'TG', 'thermogravimetric analysis', 'weight loss', 'weight loss', 'TGA', 'TG', 'weight loss'] | n | n | n | 3a
PUMDIM_clean | PUMDIM | 10.1039/C5CE01028D | ['The TGA curve of 1 shows the first mass loss of 15.01% below 200 Â°C due to the release of the lattice and coordinated H2O molecules (calcd.', 'The TGA curve of 1 shows the first mass loss of 15.01% below 200 Â°C due to the release of the lattice and coordinated H2O molecules (calcd.', 'The TGA curve of 1 shows the first mass loss of 15.01% below 200 Â°C due to the release of the lattice and coordinated H2O molecules (calcd.', 'Powder X-ray diffraction (PXRD) experiments under different temperatures were also performed to investigate the thermal stability of 1 upon the removal of all guest molecules according to the TG analysis.'] | ['TGA', 'TG', 'mass loss', 'TG'] | n | n | n
FAHQIR_clean | FAHQIR | 10.1039/C5CE02254A | ['Thermogravimetric analysis (TGA) was performed under N2 atmosphere with a heating rate of 10 Â°C minâˆ’1 using a LINSEIS STA PT1600 thermal analyzer.', 'Thermogravimetric analysis (TGA) was performed under N2 atmosphere with a heating rate of 10 Â°C minâˆ’1 using a LINSEIS STA PT1600 thermal analyzer.', 'Thermogravimetric analysis (TGA) was performed under N2 atmosphere with a heating rate of 10 Â°C minâˆ’1 using a LINSEIS STA PT1600 thermal analyzer.', 'Magnetic susceptibility data were collected in the 2â€“300 K temperature range using a Quantum Design SQUID Magnetometer MPMS XL-7 with a field of 0.1 T.', '\nThe thermal stability of compounds 1â€“9 was evaluated under nitrogen atmosphere by thermogravimetric analysis (TGA), and the obtained plots are presented in Fig. 8.', '\nThe thermal stability of compounds 1â€“9 was evaluated under nitrogen atmosphere by thermogravimetric analysis (TGA), and the obtained plots are presented in Fig. 8.', '\nThe thermal stability of compounds 1â€“9 was evaluated under nitrogen atmosphere by thermogravimetric analysis (TGA), and the obtained plots are presented in Fig. 8.', 'Compound 1 loses its one lattice water molecule (exptl, 2.0%; calcd, 1.8%) in the 70â€“118 Â°C range, followed by decomposition at 329 Â°C.', 'The TGA curves of 2, 3, and 5 indicate that these compounds are stable up to 234, 281, and 305 Â°C, respectively, and then decompose upon further heating.', 'The TGA curves of 2, 3, and 5 indicate that these compounds are stable up to 234, 281, and 305 Â°C, respectively, and then decompose upon further heating.', 'For metalâ€“organic framework 7, the weight loss associated with the removal of two crystallization pyridine molecules is observed in the 28â€“120 Â°C interval (exptl, 12.0%; calcd, 12.2%) and then the sample decomposes upon further heating.', 'Compound 8 shows the loss of one lattice and three coordinated water molecules between 18 and 85 Â°C (exptl, 7.2%; calcd, 7.1%), followed by the decomposition of organic ligands.', 'For MOF 9, there is one distinct thermal effect in the 119â€“224 Â°C range that corresponds to the removal of one lattice H2O molecule and one coordinated H2O molecule (exptl, 2.9%; calcd, 2.9%); further heating up to 368 Â°C leads to the decomposition of a dehydrated sample.', '\nVariable-temperature magnetic susceptibility studies were carried out on powder samples of 6â€“8 in the 2â€“300 K temperature range.'] | ['TGA', 'TG', 'thermogravimetric analysis', 'temperature range', 'TGA', 'TG', 'thermogravimetric analysis', 'decomposition', 'TGA', 'TG', 'weight loss', 'decomposition', 'decomposition', 'temperature range'] | n | n | n | 7
VUGWUR_clean | VUGWUR | 10.1039/C5DT01598G | ['Thermogravimetric analyses (TGA) were carried out on a NETZSCH STA 449C unit at a heating rate of 10 Â°C minâˆ’1 under a flowing nitrogen atmosphere.', 'Thermogravimetric analyses (TGA) were carried out on a NETZSCH STA 449C unit at a heating rate of 10 Â°C minâˆ’1 under a flowing nitrogen atmosphere.', 'Before gas adsorption measurement, the sample was dried again using the â€œoutgasâ€ function of the surface area analyzer for 8 h at 353 K.', 'Before gas adsorption measurement, the sample was dried again using the â€œoutgasâ€ function of the surface area analyzer for 8 h at 353 K.', '\nThermal gravimetric analyses (TGA) of all the MOFs were performed on a NETZSCH STA 449C instrument.', '\nThermal gravimetric analyses (TGA) of all the MOFs were performed on a NETZSCH STA 449C instrument.', '\nThermal gravimetric analyses (TGA) of all the MOFs were performed on a NETZSCH STA 449C instrument.', 'The first weight loss at 25 Â°C to âˆ¼131 Â°C may be due to loss of isolated water molecules; the second weight loss at 188 Â°C may be due to loss of co-ordinated water molecules and the third weight loss may correspond to the decomposition of the moiety (Fig. S6).', 'The first weight loss at 25 Â°C to âˆ¼131 Â°C may be due to loss of isolated water molecules; the second weight loss at 188 Â°C may be due to loss of co-ordinated water molecules and the third weight loss may correspond to the decomposition of the moiety (Fig. S6).'] | ['TGA', 'TG', 'TGA', 'TG', 'TGA', 'TG', 'thermal gravimetric', 'weight loss', 'decomposition'] | n | n | n | 1La
VUGXAY_clean | VUGXAY | 10.1039/C5DT01598G | ['Thermogravimetric analyses (TGA) were carried out on a NETZSCH STA 449C unit at a heating rate of 10 Â°C minâˆ’1 under a flowing nitrogen atmosphere.', 'Thermogravimetric analyses (TGA) were carried out on a NETZSCH STA 449C unit at a heating rate of 10 Â°C minâˆ’1 under a flowing nitrogen atmosphere.', 'Before gas adsorption measurement, the sample was dried again using the â€œoutgasâ€ function of the surface area analyzer for 8 h at 353 K.', 'Before gas adsorption measurement, the sample was dried again using the â€œoutgasâ€ function of the surface area analyzer for 8 h at 353 K.', '\nThermal gravimetric analyses (TGA) of all the MOFs were performed on a NETZSCH STA 449C instrument.', '\nThermal gravimetric analyses (TGA) of all the MOFs were performed on a NETZSCH STA 449C instrument.', '\nThermal gravimetric analyses (TGA) of all the MOFs were performed on a NETZSCH STA 449C instrument.', 'The first weight loss at 25 Â°C to âˆ¼131 Â°C may be due to loss of isolated water molecules; the second weight loss at 188 Â°C may be due to loss of co-ordinated water molecules and the third weight loss may correspond to the decomposition of the moiety (Fig. S6).', 'The first weight loss at 25 Â°C to âˆ¼131 Â°C may be due to loss of isolated water molecules; the second weight loss at 188 Â°C may be due to loss of co-ordinated water molecules and the third weight loss may correspond to the decomposition of the moiety (Fig. S6).'] | ['TGA', 'TG', 'TGA', 'TG', 'TGA', 'TG', 'thermal gravimetric', 'weight loss', 'decomposition'] | n | n | n | 2Ce
VUGXEC_clean | VUGXEC | 10.1039/C5DT01598G | ['Thermogravimetric analyses (TGA) were carried out on a NETZSCH STA 449C unit at a heating rate of 10 Â°C minâˆ’1 under a flowing nitrogen atmosphere.', 'Thermogravimetric analyses (TGA) were carried out on a NETZSCH STA 449C unit at a heating rate of 10 Â°C minâˆ’1 under a flowing nitrogen atmosphere.', 'Before gas adsorption measurement, the sample was dried again using the â€œoutgasâ€ function of the surface area analyzer for 8 h at 353 K.', 'Before gas adsorption measurement, the sample was dried again using the â€œoutgasâ€ function of the surface area analyzer for 8 h at 353 K.', '\nThermal gravimetric analyses (TGA) of all the MOFs were performed on a NETZSCH STA 449C instrument.', '\nThermal gravimetric analyses (TGA) of all the MOFs were performed on a NETZSCH STA 449C instrument.', '\nThermal gravimetric analyses (TGA) of all the MOFs were performed on a NETZSCH STA 449C instrument.', 'The first weight loss at 25 Â°C to âˆ¼131 Â°C may be due to loss of isolated water molecules; the second weight loss at 188 Â°C may be due to loss of co-ordinated water molecules and the third weight loss may correspond to the decomposition of the moiety (Fig. S6).', 'The first weight loss at 25 Â°C to âˆ¼131 Â°C may be due to loss of isolated water molecules; the second weight loss at 188 Â°C may be due to loss of co-ordinated water molecules and the third weight loss may correspond to the decomposition of the moiety (Fig. S6).'] | ['TGA', 'TG', 'TGA', 'TG', 'TGA', 'TG', 'thermal gravimetric', 'weight loss', 'decomposition'] | n | n | n | 3Pr
VUGXIG_clean | VUGXIG | 10.1039/C5DT01598G | ['Thermogravimetric analyses (TGA) were carried out on a NETZSCH STA 449C unit at a heating rate of 10 Â°C minâˆ’1 under a flowing nitrogen atmosphere.', 'Thermogravimetric analyses (TGA) were carried out on a NETZSCH STA 449C unit at a heating rate of 10 Â°C minâˆ’1 under a flowing nitrogen atmosphere.', 'Before gas adsorption measurement, the sample was dried again using the â€œoutgasâ€ function of the surface area analyzer for 8 h at 353 K.', 'Before gas adsorption measurement, the sample was dried again using the â€œoutgasâ€ function of the surface area analyzer for 8 h at 353 K.', '\nThermal gravimetric analyses (TGA) of all the MOFs were performed on a NETZSCH STA 449C instrument.', '\nThermal gravimetric analyses (TGA) of all the MOFs were performed on a NETZSCH STA 449C instrument.', '\nThermal gravimetric analyses (TGA) of all the MOFs were performed on a NETZSCH STA 449C instrument.', 'The first weight loss at 25 Â°C to âˆ¼131 Â°C may be due to loss of isolated water molecules; the second weight loss at 188 Â°C may be due to loss of co-ordinated water molecules and the third weight loss may correspond to the decomposition of the moiety (Fig. S6).', 'The first weight loss at 25 Â°C to âˆ¼131 Â°C may be due to loss of isolated water molecules; the second weight loss at 188 Â°C may be due to loss of co-ordinated water molecules and the third weight loss may correspond to the decomposition of the moiety (Fig. S6).'] | ['TGA', 'TG', 'TGA', 'TG', 'TGA', 'TG', 'thermal gravimetric', 'weight loss', 'decomposition'] | n | n | n | 4Nd
VUGXOM_clean | VUGXOM | 10.1039/C5DT01598G | ['Thermogravimetric analyses (TGA) were carried out on a NETZSCH STA 449C unit at a heating rate of 10 Â°C minâˆ’1 under a flowing nitrogen atmosphere.', 'Thermogravimetric analyses (TGA) were carried out on a NETZSCH STA 449C unit at a heating rate of 10 Â°C minâˆ’1 under a flowing nitrogen atmosphere.', 'Before gas adsorption measurement, the sample was dried again using the â€œoutgasâ€ function of the surface area analyzer for 8 h at 353 K.', 'Before gas adsorption measurement, the sample was dried again using the â€œoutgasâ€ function of the surface area analyzer for 8 h at 353 K.', '\nThermal gravimetric analyses (TGA) of all the MOFs were performed on a NETZSCH STA 449C instrument.', '\nThermal gravimetric analyses (TGA) of all the MOFs were performed on a NETZSCH STA 449C instrument.', '\nThermal gravimetric analyses (TGA) of all the MOFs were performed on a NETZSCH STA 449C instrument.', 'The first weight loss at 25 Â°C to âˆ¼131 Â°C may be due to loss of isolated water molecules; the second weight loss at 188 Â°C may be due to loss of co-ordinated water molecules and the third weight loss may correspond to the decomposition of the moiety (Fig. S6).', 'The first weight loss at 25 Â°C to âˆ¼131 Â°C may be due to loss of isolated water molecules; the second weight loss at 188 Â°C may be due to loss of co-ordinated water molecules and the third weight loss may correspond to the decomposition of the moiety (Fig. S6).'] | ['TGA', 'TG', 'TGA', 'TG', 'TGA', 'TG', 'thermal gravimetric', 'weight loss', 'decomposition'] | n | n | n | 5Eu
VUGXUS_clean | VUGXUS | 10.1039/C5DT01598G | ['Thermogravimetric analyses (TGA) were carried out on a NETZSCH STA 449C unit at a heating rate of 10 Â°C minâˆ’1 under a flowing nitrogen atmosphere.', 'Thermogravimetric analyses (TGA) were carried out on a NETZSCH STA 449C unit at a heating rate of 10 Â°C minâˆ’1 under a flowing nitrogen atmosphere.', 'Before gas adsorption measurement, the sample was dried again using the â€œoutgasâ€ function of the surface area analyzer for 8 h at 353 K.', 'Before gas adsorption measurement, the sample was dried again using the â€œoutgasâ€ function of the surface area analyzer for 8 h at 353 K.', '\nThermal gravimetric analyses (TGA) of all the MOFs were performed on a NETZSCH STA 449C instrument.', '\nThermal gravimetric analyses (TGA) of all the MOFs were performed on a NETZSCH STA 449C instrument.', '\nThermal gravimetric analyses (TGA) of all the MOFs were performed on a NETZSCH STA 449C instrument.', 'The first weight loss at 25 Â°C to âˆ¼131 Â°C may be due to loss of isolated water molecules; the second weight loss at 188 Â°C may be due to loss of co-ordinated water molecules and the third weight loss may correspond to the decomposition of the moiety (Fig. S6).', 'The first weight loss at 25 Â°C to âˆ¼131 Â°C may be due to loss of isolated water molecules; the second weight loss at 188 Â°C may be due to loss of co-ordinated water molecules and the third weight loss may correspond to the decomposition of the moiety (Fig. S6).'] | ['TGA', 'TG', 'TGA', 'TG', 'TGA', 'TG', 'thermal gravimetric', 'weight loss', 'decomposition'] | n | n | n | 6Tb
VUGYAZ_clean | VUGYAZ | 10.1039/C5DT01598G | ['Thermogravimetric analyses (TGA) were carried out on a NETZSCH STA 449C unit at a heating rate of 10 Â°C minâˆ’1 under a flowing nitrogen atmosphere.', 'Thermogravimetric analyses (TGA) were carried out on a NETZSCH STA 449C unit at a heating rate of 10 Â°C minâˆ’1 under a flowing nitrogen atmosphere.', 'Before gas adsorption measurement, the sample was dried again using the â€œoutgasâ€ function of the surface area analyzer for 8 h at 353 K.', 'Before gas adsorption measurement, the sample was dried again using the â€œoutgasâ€ function of the surface area analyzer for 8 h at 353 K.', '\nThermal gravimetric analyses (TGA) of all the MOFs were performed on a NETZSCH STA 449C instrument.', '\nThermal gravimetric analyses (TGA) of all the MOFs were performed on a NETZSCH STA 449C instrument.', '\nThermal gravimetric analyses (TGA) of all the MOFs were performed on a NETZSCH STA 449C instrument.', 'The first weight loss at 25 Â°C to âˆ¼131 Â°C may be due to loss of isolated water molecules; the second weight loss at 188 Â°C may be due to loss of co-ordinated water molecules and the third weight loss may correspond to the decomposition of the moiety (Fig. S6).', 'The first weight loss at 25 Â°C to âˆ¼131 Â°C may be due to loss of isolated water molecules; the second weight loss at 188 Â°C may be due to loss of co-ordinated water molecules and the third weight loss may correspond to the decomposition of the moiety (Fig. S6).'] | ['TGA', 'TG', 'TGA', 'TG', 'TGA', 'TG', 'thermal gravimetric', 'weight loss', 'decomposition'] | n | n | n | 7Dy
VUGYED_clean | VUGYED | 10.1039/C5DT01598G | ['Thermogravimetric analyses (TGA) were carried out on a NETZSCH STA 449C unit at a heating rate of 10 Â°C minâˆ’1 under a flowing nitrogen atmosphere.', 'Thermogravimetric analyses (TGA) were carried out on a NETZSCH STA 449C unit at a heating rate of 10 Â°C minâˆ’1 under a flowing nitrogen atmosphere.', 'Before gas adsorption measurement, the sample was dried again using the â€œoutgasâ€ function of the surface area analyzer for 8 h at 353 K.', 'Before gas adsorption measurement, the sample was dried again using the â€œoutgasâ€ function of the surface area analyzer for 8 h at 353 K.', '\nThermal gravimetric analyses (TGA) of all the MOFs were performed on a NETZSCH STA 449C instrument.', '\nThermal gravimetric analyses (TGA) of all the MOFs were performed on a NETZSCH STA 449C instrument.', '\nThermal gravimetric analyses (TGA) of all the MOFs were performed on a NETZSCH STA 449C instrument.', 'The first weight loss at 25 Â°C to âˆ¼131 Â°C may be due to loss of isolated water molecules; the second weight loss at 188 Â°C may be due to loss of co-ordinated water molecules and the third weight loss may correspond to the decomposition of the moiety (Fig. S6).', 'The first weight loss at 25 Â°C to âˆ¼131 Â°C may be due to loss of isolated water molecules; the second weight loss at 188 Â°C may be due to loss of co-ordinated water molecules and the third weight loss may correspond to the decomposition of the moiety (Fig. S6).'] | ['TGA', 'TG', 'TGA', 'TG', 'TGA', 'TG', 'thermal gravimetric', 'weight loss', 'decomposition'] | n | n | n | 8Ho
VUGYIH_clean | VUGYIH | 10.1039/C5DT01598G | ['Thermogravimetric analyses (TGA) were carried out on a NETZSCH STA 449C unit at a heating rate of 10 Â°C minâˆ’1 under a flowing nitrogen atmosphere.', 'Thermogravimetric analyses (TGA) were carried out on a NETZSCH STA 449C unit at a heating rate of 10 Â°C minâˆ’1 under a flowing nitrogen atmosphere.', 'Before gas adsorption measurement, the sample was dried again using the â€œoutgasâ€ function of the surface area analyzer for 8 h at 353 K.', 'Before gas adsorption measurement, the sample was dried again using the â€œoutgasâ€ function of the surface area analyzer for 8 h at 353 K.', '\nThermal gravimetric analyses (TGA) of all the MOFs were performed on a NETZSCH STA 449C instrument.', '\nThermal gravimetric analyses (TGA) of all the MOFs were performed on a NETZSCH STA 449C instrument.', '\nThermal gravimetric analyses (TGA) of all the MOFs were performed on a NETZSCH STA 449C instrument.', 'The first weight loss at 25 Â°C to âˆ¼131 Â°C may be due to loss of isolated water molecules; the second weight loss at 188 Â°C may be due to loss of co-ordinated water molecules and the third weight loss may correspond to the decomposition of the moiety (Fig. S6).', 'The first weight loss at 25 Â°C to âˆ¼131 Â°C may be due to loss of isolated water molecules; the second weight loss at 188 Â°C may be due to loss of co-ordinated water molecules and the third weight loss may correspond to the decomposition of the moiety (Fig. S6).'] | ['TGA', 'TG', 'TGA', 'TG', 'TGA', 'TG', 'thermal gravimetric', 'weight loss', 'decomposition'] | n | n | n | 9Yb
HUWPIA_clean | HUWPIA | 10.1039/C5DT03192C | ['Vapor pressure over 5 in the 160â€“210 Â°C range was estimated from the TG measurements (see the ESI for details).', 'The thermal behavior of 5 upon heating in a vacuum was studied on a high-temperature X-ray powder diffractometer Rigaku Ultima IV (CuKÎ±1 + 2 radiation, 40 kV/30 mA, Braggâ€“Brentano geometry, PSD D-Tex Ultra) with a thermo-attachment in the 50â€“150 Â°C temperature range with the temperature step of 25 degrees.'] | ['TG', 'temperature range'] | n | n | n | 1
HUWLUI_clean | HUWLUI | 10.1039/C5DT03363B | ['As shown in Fig. S2, the thermal gravimetric curve of compound 2 suggests that the framework loses water molecules (exp. 25.1% and cal.', 'The temperature dependent luminescence spectra indicate that the four peaks show different temperature versus intensity-variations in two temperature ranges: 213 K to 293 K and 93 K to 213 K, respectively.', 'The intensities of the four peaks firstly decrease fast as the temperature decreases (with the temperature range from 213 K to 293 K) and then increase as the temperature continues to decrease (with the temperature ranging from 93 K to 213 K).'] | ['thermal gravimetric', 'temperature range', 'temperature range'] | n | n | n | 1
RUSWIN_clean | RUSWIN | 10.1039/C5DT03946K | ['\nThe magnetic properties of compounds 1â€“7 were measured in the temperature range of 2â€“300 K under an applied magnetic field of 1000 Oe and are given as the temperature dependence of the Ï‡MT product (Ï‡M is the molar susceptibility per Ln3+ atom) in Fig. 5 top, whereas the field dependence of the magnetization at 2 K for complexes 1â€“7 is given in Fig. 5 bottom.', 'The Arrhenius plot for 5 and 6 in the high temperature range of 8â€“11 K and 2â€“4 K affords the Ueff and Ï„0 values for the Orbach process (see Table 2).'] | ['temperature range', 'temperature range'] | n | n | n
RUSWOT_clean | RUSWOT | 10.1039/C5DT03946K | ['\nThe magnetic properties of compounds 1â€“7 were measured in the temperature range of 2â€“300 K under an applied magnetic field of 1000 Oe and are given as the temperature dependence of the Ï‡MT product (Ï‡M is the molar susceptibility per Ln3+ atom) in Fig. 5 top, whereas the field dependence of the magnetization at 2 K for complexes 1â€“7 is given in Fig. 5 bottom.', 'The Arrhenius plot for 5 and 6 in the high temperature range of 8â€“11 K and 2â€“4 K affords the Ueff and Ï„0 values for the Orbach process (see Table 2).'] | ['temperature range', 'temperature range'] | n | n | n
RUSWUZ_clean | RUSWUZ | 10.1039/C5DT03946K | ['\nThe magnetic properties of compounds 1â€“7 were measured in the temperature range of 2â€“300 K under an applied magnetic field of 1000 Oe and are given as the temperature dependence of the Ï‡MT product (Ï‡M is the molar susceptibility per Ln3+ atom) in Fig. 5 top, whereas the field dependence of the magnetization at 2 K for complexes 1â€“7 is given in Fig. 5 bottom.', 'The Arrhenius plot for 5 and 6 in the high temperature range of 8â€“11 K and 2â€“4 K affords the Ueff and Ï„0 values for the Orbach process (see Table 2).'] | ['temperature range', 'temperature range'] | n | n | n
RUSXAG_clean | RUSXAG | 10.1039/C5DT03946K | ['\nThe magnetic properties of compounds 1â€“7 were measured in the temperature range of 2â€“300 K under an applied magnetic field of 1000 Oe and are given as the temperature dependence of the Ï‡MT product (Ï‡M is the molar susceptibility per Ln3+ atom) in Fig. 5 top, whereas the field dependence of the magnetization at 2 K for complexes 1â€“7 is given in Fig. 5 bottom.', 'The Arrhenius plot for 5 and 6 in the high temperature range of 8â€“11 K and 2â€“4 K affords the Ueff and Ï„0 values for the Orbach process (see Table 2).'] | ['temperature range', 'temperature range'] | n | n | n
RUSXEK_clean | RUSXEK | 10.1039/C5DT03946K | ['\nThe magnetic properties of compounds 1â€“7 were measured in the temperature range of 2â€“300 K under an applied magnetic field of 1000 Oe and are given as the temperature dependence of the Ï‡MT product (Ï‡M is the molar susceptibility per Ln3+ atom) in Fig. 5 top, whereas the field dependence of the magnetization at 2 K for complexes 1â€“7 is given in Fig. 5 bottom.', 'The Arrhenius plot for 5 and 6 in the high temperature range of 8â€“11 K and 2â€“4 K affords the Ueff and Ï„0 values for the Orbach process (see Table 2).'] | ['temperature range', 'temperature range'] | n | n | n
YUYLOV_clean | YUYLOV | 10.1039/C5GC02393A | ['In order to confirm the SCâ€“SC transformation, we conducted a TG-IR study (Fig. S9 and 10).', 'TG analyses reveal that the decomposition pathways of the frameworks are similar except for the first mass-loss process, which is ascribed to the guest molecules (Fig. S11).', 'TG analyses reveal that the decomposition pathways of the frameworks are similar except for the first mass-loss process, which is ascribed to the guest molecules (Fig. S11).', 'The decompositions all occur at about 280 Â°C.'] | ['TG', 'TG', 'decomposition', 'decomposition'] | n | n | n | 2
QUPDEL01_clean | QUPDEL01 | 10.1039/C5NJ01229E | ['For 1, as the temperature decreases, the Ï‡MT value stays nearly constant in the high temperature range with a value of 7.77 emu K molâˆ’1 at 100 K.'] | ['temperature range'] | n | n | n
GACVIS_clean | GACVIS | 10.1039/C5NJ02161H | ['Notably, acetate anions and dimethylamine cations in 3 are in situ generated due to the decomposition of DMAc molecules.', 'In this paper, the temperature range was from 90 Â°C to 160 Â°C and common solvents were used.', 'For 1 and 2, as the temperature decreases, the value of Ï‡MT slowly decreases down to the minimum values of 1.71 and 0.69 emu molâˆ’1 K at 2 K, respectively, indicating AF coupling between metal centers, which is further confirmed by the negative Weiss constant Î¸ = âˆ’78.08 K for 1 and Î¸ = âˆ’2.87 K for 2 derived from the Curieâ€“Weiss fitting [Ï‡M = C/(T âˆ’ Î¸)] of the magnetic data over the temperature range 30â€“300 K for 1 and 50â€“300 K for 2.'] | ['decomposition', 'temperature range', 'temperature range'] | n | n | n
GADRAH_clean | GADRAH | 10.1039/C5NJ02161H | ['Notably, acetate anions and dimethylamine cations in 3 are in situ generated due to the decomposition of DMAc molecules.', 'In this paper, the temperature range was from 90 Â°C to 160 Â°C and common solvents were used.', 'For 1 and 2, as the temperature decreases, the value of Ï‡MT slowly decreases down to the minimum values of 1.71 and 0.69 emu molâˆ’1 K at 2 K, respectively, indicating AF coupling between metal centers, which is further confirmed by the negative Weiss constant Î¸ = âˆ’78.08 K for 1 and Î¸ = âˆ’2.87 K for 2 derived from the Curieâ€“Weiss fitting [Ï‡M = C/(T âˆ’ Î¸)] of the magnetic data over the temperature range 30â€“300 K for 1 and 50â€“300 K for 2.'] | ['decomposition', 'temperature range', 'temperature range'] | n | n | n
RUFDUT_clean | RUFDUT | 10.1039/C5RA00197H | ['Thermogravimetric (TG) analyses were performed on a Perkin-Elmer Pyris Diamond TG-DTA thermal analyses system in static air with a heating rate of 10 K minâˆ’1 from 50 Â°C to 1000 Â°C.', '\nThermogravimetric analyses of compounds 1â€“3 have been performed in the temperature range of 50â€“1000 Â°C in static air atmosphere.', 'The TG diagram of compound 1 reveals three main steps of weight losses (Fig. S5, ESI).', 'The TG diagram of compound 1 reveals three main steps of weight losses (Fig. S5, ESI).', 'Between 50 and 210 Â°C, it completes the first step of weight loss, corresponding to the release of one solvate water molecule.', 'The observed weight loss of 6.3% is a little larger than the calculated value (4.0%).', 'Then it occur the second weight loss between 210 and 385 Â°C, which can be attributed to the pyrolysis of one dimethylamine molecule.', 'The observed weight loss of 9.6% is close to the calculated value (10.0%).', 'The last step from 385 to 983 Â°C is due to the decomposition of the phosphonate groups.', 'The total weight loss is 40.6%.', 'The TG curve of compound 2 is similar to that of compound 1, and also shows three steps of weight loss (Fig. S6, ESI).', 'The TG curve of compound 2 is similar to that of compound 1, and also shows three steps of weight loss (Fig. S6, ESI).', 'The first step, the weight loss of 4.6% form 50 to 155 Â°C, can be due to loss of one lattice water molecule (4.0% theoretical).', 'The second step covered a temperature range 155 to 374 Â°C, which can be attributed to the pyrolysis of one dimethylamine molecule.', 'The third stage occurring between 374 and 937 Â°C corresponds to the decomposition of the compound.', 'The total weight loss is 42.7%.', 'The final residuals of compounds 1 and 2 are not characterized because that the final residuals of thermal decomposition are amorphous.', 'The TG diagram of compound 3 exhibits one main continuous and complicated weight loss, which can be attributed to the release of three solvate water molecules, one dimethylamine molecule and the combustion of the organic ligands (Fig. S7, ESI).', 'The TG diagram of compound 3 exhibits one main continuous and complicated weight loss, which can be attributed to the release of three solvate water molecules, one dimethylamine molecule and the combustion of the organic ligands (Fig. S7, ESI).', 'The weight loss started at about 50 Â°C and ended at 926 Â°C.'] | ['TG', 'temperature range', 'TG', 'weight loss', 'weight loss', 'weight loss', 'weight loss', 'weight loss', 'decomposition', 'weight loss', 'TG', 'weight loss', 'weight loss', 'temperature range', 'decomposition', 'weight loss', 'decomposition', 'TG', 'weight loss', 'weight loss'] | n | n | n
VUMYUZ_clean | VUMYUZ | 10.1039/C5RA07107K | ['Moreover, we also investigate the photocatalytic activities of parent POM anions for decomposition of RhB under the same conditions for comparison with the title compounds.'] | ['decomposition'] | n | n | n
LUSYEF_clean | LUSYEF | 10.1039/C5RA14633J | ['Thermogravimetric analyses (TGA) were conducted on a Netszch TGA 209 F3 thermogravimeter with a heating rate of 10 Â°C minâˆ’1 in a N2 atmosphere.', 'Thermogravimetric analyses (TGA) were conducted on a Netszch TGA 209 F3 thermogravimeter with a heating rate of 10 Â°C minâˆ’1 in a N2 atmosphere.', 'The fresh sample of ZJU-9 was exchanged with dry acetone for 10 times, filtered and vacuumed at 0 Â°C under vacuum for 36 h, and then 25 Â°C for 12 h, then at 373 K until the outgas rate was 5 Î¼m Hg minâˆ’1 prior to measurements.', 'The fresh sample of ZJU-9 was exchanged with dry acetone for 10 times, filtered and vacuumed at 0 Â°C under vacuum for 36 h, and then 25 Â°C for 12 h, then at 373 K until the outgas rate was 5 Î¼m Hg minâˆ’1 prior to measurements.', 'The TGA of ZJU-9 shows that ZJU-9 loses the solvent molecules and coordinated water at two steps.', 'The TGA of ZJU-9 shows that ZJU-9 loses the solvent molecules and coordinated water at two steps.', 'The water and DMF molecules were removed with the weight loss of 39.0% (calculated 39.5%) from the room temperature to 240 Â°C.', 'The TGA curve reveals a weight loss of the coordinated water (observed, 3.48%; calculated, 3.53%), and the desolvated framework can be stable up to 290 Â°C (Fig. S2 in ESI).', 'The TGA curve reveals a weight loss of the coordinated water (observed, 3.48%; calculated, 3.53%), and the desolvated framework can be stable up to 290 Â°C (Fig. S2 in ESI).', 'The TGA curve reveals a weight loss of the coordinated water (observed, 3.48%; calculated, 3.53%), and the desolvated framework can be stable up to 290 Â°C (Fig. S2 in ESI).'] | ['TGA', 'TG', 'TGA', 'TG', 'TGA', 'TG', 'weight loss', 'TGA', 'TG', 'weight loss'] | n | n | n
KUQWIE_clean | KUQWIE | 10.1039/C5RA15663G | ['Thermogravimetric (TG) analyses were performed on a Perkin-Elmer Pyris Diamond TG-DTA thermal analyses system in static air with a heating rate of 10 K minâˆ’1 from 50 Â°C to 1100 Â°C.'] | ['TG'] | n | n | n
FURSES_clean | FURSES | 10.1039/C5RA15937G | ['The negative value of Î¸ indicates antiferromagnetic coupling in the high temperature range.'] | ['temperature range'] | n | n | n
FUSGOR_clean | FUSGOR | 10.1039/C5RA15937G | ['The negative value of Î¸ indicates antiferromagnetic coupling in the high temperature range.'] | ['temperature range'] | n | n | n
QUWYEO_clean | QUWYEO | 10.1039/C5SC03685B | ['For C2â€“nC4, each unit cell takes up two molecules (or one molecule per pore segment) in the experimental temperature range, characteristic of commensurate adsorption, while fractional numbers of molecules are obtained in the case of nC5â€“nC7, indicating incommensurate adsorption.'] | ['temperature range'] | n | n | n
QUXQUX_clean | QUXQUX | 10.1039/C5SC03685B | ['For C2â€“nC4, each unit cell takes up two molecules (or one molecule per pore segment) in the experimental temperature range, characteristic of commensurate adsorption, while fractional numbers of molecules are obtained in the case of nC5â€“nC7, indicating incommensurate adsorption.'] | ['temperature range'] | n | n | n
QUXRAE_clean | QUXRAE | 10.1039/C5SC03685B | ['For C2â€“nC4, each unit cell takes up two molecules (or one molecule per pore segment) in the experimental temperature range, characteristic of commensurate adsorption, while fractional numbers of molecules are obtained in the case of nC5â€“nC7, indicating incommensurate adsorption.'] | ['temperature range'] | n | n | n
QUXREI_clean | QUXREI | 10.1039/C5SC03685B | ['For C2â€“nC4, each unit cell takes up two molecules (or one molecule per pore segment) in the experimental temperature range, characteristic of commensurate adsorption, while fractional numbers of molecules are obtained in the case of nC5â€“nC7, indicating incommensurate adsorption.'] | ['temperature range'] | n | n | n
QUXRIM_clean | QUXRIM | 10.1039/C5SC03685B | ['For C2â€“nC4, each unit cell takes up two molecules (or one molecule per pore segment) in the experimental temperature range, characteristic of commensurate adsorption, while fractional numbers of molecules are obtained in the case of nC5â€“nC7, indicating incommensurate adsorption.'] | ['temperature range'] | n | n | n
QUXROS_clean | QUXROS | 10.1039/C5SC03685B | ['For C2â€“nC4, each unit cell takes up two molecules (or one molecule per pore segment) in the experimental temperature range, characteristic of commensurate adsorption, while fractional numbers of molecules are obtained in the case of nC5â€“nC7, indicating incommensurate adsorption.'] | ['temperature range'] | n | n | n
QUXRUY_clean | QUXRUY | 10.1039/C5SC03685B | ['For C2â€“nC4, each unit cell takes up two molecules (or one molecule per pore segment) in the experimental temperature range, characteristic of commensurate adsorption, while fractional numbers of molecules are obtained in the case of nC5â€“nC7, indicating incommensurate adsorption.'] | ['temperature range'] | n | n | n
FAHBIC_clean | FAHBIC | 10.1039/C5TC04264J | ['The DSC measurements of the obtained samples were performed in the temperature range 305â€“600 K on a DSC-7 instrument (Perkin-Elmer) at a rate of 5 Â°C minâˆ’1 under the nitrogen atmosphere.'] | ['temperature range'] | n | n | n
IKUTIT_clean | IKUTIT | 10.1039/C6CE00318D | ['\nThe magnetic properties of compounds 1â€“3 were measured in the 2â€“300 K temperature range under an applied magnetic field of 1000 Oe and are given as the temperature dependence of the Ï‡MT product (Ï‡M being the molar susceptibility per dinuclear unit) in Fig. 8.'] | ['temperature range'] | n | n | n
IKUTOZ_clean | IKUTOZ | 10.1039/C6CE00318D | ['\nThe magnetic properties of compounds 1â€“3 were measured in the 2â€“300 K temperature range under an applied magnetic field of 1000 Oe and are given as the temperature dependence of the Ï‡MT product (Ï‡M being the molar susceptibility per dinuclear unit) in Fig. 8.'] | ['temperature range'] | n | n | n
IKUTUF_clean | IKUTUF | 10.1039/C6CE00318D | ['\nThe magnetic properties of compounds 1â€“3 were measured in the 2â€“300 K temperature range under an applied magnetic field of 1000 Oe and are given as the temperature dependence of the Ï‡MT product (Ï‡M being the molar susceptibility per dinuclear unit) in Fig. 8.'] | ['temperature range'] | n | n | n
UMEHOL_clean | UMEHOL | 10.1039/C6CE00321D | ['Thermogravimetric analysis was carried out using a Perkin Elmer SGSA 6000 thermal analyzer with a heating rate of 10 Â°C minâˆ’1 under nitrogen atmosphere from room temperature to 900 Â°C.', 'Variable-temperature magnetic moment measurements were carried out in the temperature range of 10â€“300 K at a magnetic field of 1000 Oe for polycrystalline samples using a SQUID-VSM dc magnetometer of a Magnetic Property Measurement System (MPMS) from Quantum Design USA (Model.', '\nThermo gravimetric analysis (TGA) was used to study the thermal stability of the synthesized CPs (1â€“9) under nitrogen atmosphere from 30 to 950 Â°C at a heating rate of 10 Â°C minâˆ’1.', '\nThermo gravimetric analysis (TGA) was used to study the thermal stability of the synthesized CPs (1â€“9) under nitrogen atmosphere from 30 to 950 Â°C at a heating rate of 10 Â°C minâˆ’1.', '\nThermo gravimetric analysis (TGA) was used to study the thermal stability of the synthesized CPs (1â€“9) under nitrogen atmosphere from 30 to 950 Â°C at a heating rate of 10 Â°C minâˆ’1.', 'TG analysis supported the thermal stability of the CPs.', 'All the CPs follow same TGA pattern except for slight variation in dehydration and decomposition temperatures (Fig. S8a and b).', 'All the CPs follow same TGA pattern except for slight variation in dehydration and decomposition temperatures (Fig. S8a and b).', 'All the CPs follow same TGA pattern except for slight variation in dehydration and decomposition temperatures (Fig. S8a and b).', 'Above this temperature, the TG curves exhibit two weight loss steps.', 'Above this temperature, the TG curves exhibit two weight loss steps.', 'The first weight loss in CPs 1â€“4 involves loss of three water and five DEF molecules.', 'The observed weight loss corresponds to 19.50% (calcd.', 'This weight loss occurs between 100 and 370 Â°C.', 'The next significant weight loss occurred between 450 to 900 Â°C.', 'For CP 5, first step of weight loss (17.50%) corresponds to loss of two water and three DEF molecules (calcd.', 'This weight loss occurs between 100 and 370 Â°C.', 'Thereafter, a weight loss due to decomposition of the ligand (thiophene-2,5-dicarboxylate) occurs in the second step, leading to Eu2O3 as the final product at around 900 Â°C.', 'Thereafter, a weight loss due to decomposition of the ligand (thiophene-2,5-dicarboxylate) occurs in the second step, leading to Eu2O3 as the final product at around 900 Â°C.', 'CPs 6 and 8 undergo weight loss of 21.00% (calcd.', 'This weight loss is attributed to loss of two DEF molecules and a water molecule.', 'During the second step, decomposition of the ligand occurs in the temperature range of 500â€“900 Â°C.', 'During the second step, decomposition of the ligand occurs in the temperature range of 500â€“900 Â°C.', 'Likewise, CPs 7 and 9 undergo loss of one half of a water molecule and two DEF molecules in first step of decomposition.', 'The weight loss occurs between 100 and 380 Â°C.', 'This is followed by decomposition of the ligand in the second step, which consequently leads to formation of Tb2O3 (7) and Yb2O3 (9) at around 900 Â°C.'] | ['thermogravimetric analysis', 'temperature range', 'TGA', 'TG', 'thermo gravimetric', 'TG', 'TGA', 'TG', 'decomposition', 'TG', 'weight loss', 'weight loss', 'weight loss', 'weight loss', 'weight loss', 'weight loss', 'weight loss', 'weight loss', 'decomposition', 'weight loss', 'weight loss', 'temperature range', 'decomposition', 'decomposition', 'weight loss', 'decomposition'] | n | n | n
UMELAB_clean | UMELAB | 10.1039/C6CE00321D | ['Thermogravimetric analysis was carried out using a Perkin Elmer SGSA 6000 thermal analyzer with a heating rate of 10 Â°C minâˆ’1 under nitrogen atmosphere from room temperature to 900 Â°C.', 'Variable-temperature magnetic moment measurements were carried out in the temperature range of 10â€“300 K at a magnetic field of 1000 Oe for polycrystalline samples using a SQUID-VSM dc magnetometer of a Magnetic Property Measurement System (MPMS) from Quantum Design USA (Model.', '\nThermo gravimetric analysis (TGA) was used to study the thermal stability of the synthesized CPs (1â€“9) under nitrogen atmosphere from 30 to 950 Â°C at a heating rate of 10 Â°C minâˆ’1.', '\nThermo gravimetric analysis (TGA) was used to study the thermal stability of the synthesized CPs (1â€“9) under nitrogen atmosphere from 30 to 950 Â°C at a heating rate of 10 Â°C minâˆ’1.', '\nThermo gravimetric analysis (TGA) was used to study the thermal stability of the synthesized CPs (1â€“9) under nitrogen atmosphere from 30 to 950 Â°C at a heating rate of 10 Â°C minâˆ’1.', 'TG analysis supported the thermal stability of the CPs.', 'All the CPs follow same TGA pattern except for slight variation in dehydration and decomposition temperatures (Fig. S8a and b).', 'All the CPs follow same TGA pattern except for slight variation in dehydration and decomposition temperatures (Fig. S8a and b).', 'All the CPs follow same TGA pattern except for slight variation in dehydration and decomposition temperatures (Fig. S8a and b).', 'Above this temperature, the TG curves exhibit two weight loss steps.', 'Above this temperature, the TG curves exhibit two weight loss steps.', 'The first weight loss in CPs 1â€“4 involves loss of three water and five DEF molecules.', 'The observed weight loss corresponds to 19.50% (calcd.', 'This weight loss occurs between 100 and 370 Â°C.', 'The next significant weight loss occurred between 450 to 900 Â°C.', 'For CP 5, first step of weight loss (17.50%) corresponds to loss of two water and three DEF molecules (calcd.', 'This weight loss occurs between 100 and 370 Â°C.', 'Thereafter, a weight loss due to decomposition of the ligand (thiophene-2,5-dicarboxylate) occurs in the second step, leading to Eu2O3 as the final product at around 900 Â°C.', 'Thereafter, a weight loss due to decomposition of the ligand (thiophene-2,5-dicarboxylate) occurs in the second step, leading to Eu2O3 as the final product at around 900 Â°C.', 'CPs 6 and 8 undergo weight loss of 21.00% (calcd.', 'This weight loss is attributed to loss of two DEF molecules and a water molecule.', 'During the second step, decomposition of the ligand occurs in the temperature range of 500â€“900 Â°C.', 'During the second step, decomposition of the ligand occurs in the temperature range of 500â€“900 Â°C.', 'Likewise, CPs 7 and 9 undergo loss of one half of a water molecule and two DEF molecules in first step of decomposition.', 'The weight loss occurs between 100 and 380 Â°C.', 'This is followed by decomposition of the ligand in the second step, which consequently leads to formation of Tb2O3 (7) and Yb2O3 (9) at around 900 Â°C.'] | ['thermogravimetric analysis', 'temperature range', 'TGA', 'TG', 'thermo gravimetric', 'TG', 'TGA', 'TG', 'decomposition', 'TG', 'weight loss', 'weight loss', 'weight loss', 'weight loss', 'weight loss', 'weight loss', 'weight loss', 'weight loss', 'decomposition', 'weight loss', 'weight loss', 'temperature range', 'decomposition', 'decomposition', 'weight loss', 'decomposition'] | n | n | n
UMELEF_clean | UMELEF | 10.1039/C6CE00321D | ['Thermogravimetric analysis was carried out using a Perkin Elmer SGSA 6000 thermal analyzer with a heating rate of 10 Â°C minâˆ’1 under nitrogen atmosphere from room temperature to 900 Â°C.', 'Variable-temperature magnetic moment measurements were carried out in the temperature range of 10â€“300 K at a magnetic field of 1000 Oe for polycrystalline samples using a SQUID-VSM dc magnetometer of a Magnetic Property Measurement System (MPMS) from Quantum Design USA (Model.', '\nThermo gravimetric analysis (TGA) was used to study the thermal stability of the synthesized CPs (1â€“9) under nitrogen atmosphere from 30 to 950 Â°C at a heating rate of 10 Â°C minâˆ’1.', '\nThermo gravimetric analysis (TGA) was used to study the thermal stability of the synthesized CPs (1â€“9) under nitrogen atmosphere from 30 to 950 Â°C at a heating rate of 10 Â°C minâˆ’1.', '\nThermo gravimetric analysis (TGA) was used to study the thermal stability of the synthesized CPs (1â€“9) under nitrogen atmosphere from 30 to 950 Â°C at a heating rate of 10 Â°C minâˆ’1.', 'TG analysis supported the thermal stability of the CPs.', 'All the CPs follow same TGA pattern except for slight variation in dehydration and decomposition temperatures (Fig. S8a and b).', 'All the CPs follow same TGA pattern except for slight variation in dehydration and decomposition temperatures (Fig. S8a and b).', 'All the CPs follow same TGA pattern except for slight variation in dehydration and decomposition temperatures (Fig. S8a and b).', 'Above this temperature, the TG curves exhibit two weight loss steps.', 'Above this temperature, the TG curves exhibit two weight loss steps.', 'The first weight loss in CPs 1â€“4 involves loss of three water and five DEF molecules.', 'The observed weight loss corresponds to 19.50% (calcd.', 'This weight loss occurs between 100 and 370 Â°C.', 'The next significant weight loss occurred between 450 to 900 Â°C.', 'For CP 5, first step of weight loss (17.50%) corresponds to loss of two water and three DEF molecules (calcd.', 'This weight loss occurs between 100 and 370 Â°C.', 'Thereafter, a weight loss due to decomposition of the ligand (thiophene-2,5-dicarboxylate) occurs in the second step, leading to Eu2O3 as the final product at around 900 Â°C.', 'Thereafter, a weight loss due to decomposition of the ligand (thiophene-2,5-dicarboxylate) occurs in the second step, leading to Eu2O3 as the final product at around 900 Â°C.', 'CPs 6 and 8 undergo weight loss of 21.00% (calcd.', 'This weight loss is attributed to loss of two DEF molecules and a water molecule.', 'During the second step, decomposition of the ligand occurs in the temperature range of 500â€“900 Â°C.', 'During the second step, decomposition of the ligand occurs in the temperature range of 500â€“900 Â°C.', 'Likewise, CPs 7 and 9 undergo loss of one half of a water molecule and two DEF molecules in first step of decomposition.', 'The weight loss occurs between 100 and 380 Â°C.', 'This is followed by decomposition of the ligand in the second step, which consequently leads to formation of Tb2O3 (7) and Yb2O3 (9) at around 900 Â°C.'] | ['thermogravimetric analysis', 'temperature range', 'TGA', 'TG', 'thermo gravimetric', 'TG', 'TGA', 'TG', 'decomposition', 'TG', 'weight loss', 'weight loss', 'weight loss', 'weight loss', 'weight loss', 'weight loss', 'weight loss', 'weight loss', 'decomposition', 'weight loss', 'weight loss', 'temperature range', 'decomposition', 'decomposition', 'weight loss', 'decomposition'] | n | n | n
UMEPOT_clean | UMEPOT | 10.1039/C6CE00321D | ['Thermogravimetric analysis was carried out using a Perkin Elmer SGSA 6000 thermal analyzer with a heating rate of 10 Â°C minâˆ’1 under nitrogen atmosphere from room temperature to 900 Â°C.', 'Variable-temperature magnetic moment measurements were carried out in the temperature range of 10â€“300 K at a magnetic field of 1000 Oe for polycrystalline samples using a SQUID-VSM dc magnetometer of a Magnetic Property Measurement System (MPMS) from Quantum Design USA (Model.', '\nThermo gravimetric analysis (TGA) was used to study the thermal stability of the synthesized CPs (1â€“9) under nitrogen atmosphere from 30 to 950 Â°C at a heating rate of 10 Â°C minâˆ’1.', '\nThermo gravimetric analysis (TGA) was used to study the thermal stability of the synthesized CPs (1â€“9) under nitrogen atmosphere from 30 to 950 Â°C at a heating rate of 10 Â°C minâˆ’1.', '\nThermo gravimetric analysis (TGA) was used to study the thermal stability of the synthesized CPs (1â€“9) under nitrogen atmosphere from 30 to 950 Â°C at a heating rate of 10 Â°C minâˆ’1.', 'TG analysis supported the thermal stability of the CPs.', 'All the CPs follow same TGA pattern except for slight variation in dehydration and decomposition temperatures (Fig. S8a and b).', 'All the CPs follow same TGA pattern except for slight variation in dehydration and decomposition temperatures (Fig. S8a and b).', 'All the CPs follow same TGA pattern except for slight variation in dehydration and decomposition temperatures (Fig. S8a and b).', 'Above this temperature, the TG curves exhibit two weight loss steps.', 'Above this temperature, the TG curves exhibit two weight loss steps.', 'The first weight loss in CPs 1â€“4 involves loss of three water and five DEF molecules.', 'The observed weight loss corresponds to 19.50% (calcd.', 'This weight loss occurs between 100 and 370 Â°C.', 'The next significant weight loss occurred between 450 to 900 Â°C.', 'For CP 5, first step of weight loss (17.50%) corresponds to loss of two water and three DEF molecules (calcd.', 'This weight loss occurs between 100 and 370 Â°C.', 'Thereafter, a weight loss due to decomposition of the ligand (thiophene-2,5-dicarboxylate) occurs in the second step, leading to Eu2O3 as the final product at around 900 Â°C.', 'Thereafter, a weight loss due to decomposition of the ligand (thiophene-2,5-dicarboxylate) occurs in the second step, leading to Eu2O3 as the final product at around 900 Â°C.', 'CPs 6 and 8 undergo weight loss of 21.00% (calcd.', 'This weight loss is attributed to loss of two DEF molecules and a water molecule.', 'During the second step, decomposition of the ligand occurs in the temperature range of 500â€“900 Â°C.', 'During the second step, decomposition of the ligand occurs in the temperature range of 500â€“900 Â°C.', 'Likewise, CPs 7 and 9 undergo loss of one half of a water molecule and two DEF molecules in first step of decomposition.', 'The weight loss occurs between 100 and 380 Â°C.', 'This is followed by decomposition of the ligand in the second step, which consequently leads to formation of Tb2O3 (7) and Yb2O3 (9) at around 900 Â°C.'] | ['thermogravimetric analysis', 'temperature range', 'TGA', 'TG', 'thermo gravimetric', 'TG', 'TGA', 'TG', 'decomposition', 'TG', 'weight loss', 'weight loss', 'weight loss', 'weight loss', 'weight loss', 'weight loss', 'weight loss', 'weight loss', 'decomposition', 'weight loss', 'weight loss', 'temperature range', 'decomposition', 'decomposition', 'weight loss', 'decomposition'] | n | n | n
UMEQAG_clean | UMEQAG | 10.1039/C6CE00321D | ['Thermogravimetric analysis was carried out using a Perkin Elmer SGSA 6000 thermal analyzer with a heating rate of 10 Â°C minâˆ’1 under nitrogen atmosphere from room temperature to 900 Â°C.', 'Variable-temperature magnetic moment measurements were carried out in the temperature range of 10â€“300 K at a magnetic field of 1000 Oe for polycrystalline samples using a SQUID-VSM dc magnetometer of a Magnetic Property Measurement System (MPMS) from Quantum Design USA (Model.', '\nThermo gravimetric analysis (TGA) was used to study the thermal stability of the synthesized CPs (1â€“9) under nitrogen atmosphere from 30 to 950 Â°C at a heating rate of 10 Â°C minâˆ’1.', '\nThermo gravimetric analysis (TGA) was used to study the thermal stability of the synthesized CPs (1â€“9) under nitrogen atmosphere from 30 to 950 Â°C at a heating rate of 10 Â°C minâˆ’1.', '\nThermo gravimetric analysis (TGA) was used to study the thermal stability of the synthesized CPs (1â€“9) under nitrogen atmosphere from 30 to 950 Â°C at a heating rate of 10 Â°C minâˆ’1.', 'TG analysis supported the thermal stability of the CPs.', 'All the CPs follow same TGA pattern except for slight variation in dehydration and decomposition temperatures (Fig. S8a and b).', 'All the CPs follow same TGA pattern except for slight variation in dehydration and decomposition temperatures (Fig. S8a and b).', 'All the CPs follow same TGA pattern except for slight variation in dehydration and decomposition temperatures (Fig. S8a and b).', 'Above this temperature, the TG curves exhibit two weight loss steps.', 'Above this temperature, the TG curves exhibit two weight loss steps.', 'The first weight loss in CPs 1â€“4 involves loss of three water and five DEF molecules.', 'The observed weight loss corresponds to 19.50% (calcd.', 'This weight loss occurs between 100 and 370 Â°C.', 'The next significant weight loss occurred between 450 to 900 Â°C.', 'For CP 5, first step of weight loss (17.50%) corresponds to loss of two water and three DEF molecules (calcd.', 'This weight loss occurs between 100 and 370 Â°C.', 'Thereafter, a weight loss due to decomposition of the ligand (thiophene-2,5-dicarboxylate) occurs in the second step, leading to Eu2O3 as the final product at around 900 Â°C.', 'Thereafter, a weight loss due to decomposition of the ligand (thiophene-2,5-dicarboxylate) occurs in the second step, leading to Eu2O3 as the final product at around 900 Â°C.', 'CPs 6 and 8 undergo weight loss of 21.00% (calcd.', 'This weight loss is attributed to loss of two DEF molecules and a water molecule.', 'During the second step, decomposition of the ligand occurs in the temperature range of 500â€“900 Â°C.', 'During the second step, decomposition of the ligand occurs in the temperature range of 500â€“900 Â°C.', 'Likewise, CPs 7 and 9 undergo loss of one half of a water molecule and two DEF molecules in first step of decomposition.', 'The weight loss occurs between 100 and 380 Â°C.', 'This is followed by decomposition of the ligand in the second step, which consequently leads to formation of Tb2O3 (7) and Yb2O3 (9) at around 900 Â°C.'] | ['thermogravimetric analysis', 'temperature range', 'TGA', 'TG', 'thermo gravimetric', 'TG', 'TGA', 'TG', 'decomposition', 'TG', 'weight loss', 'weight loss', 'weight loss', 'weight loss', 'weight loss', 'weight loss', 'weight loss', 'weight loss', 'decomposition', 'weight loss', 'weight loss', 'temperature range', 'decomposition', 'decomposition', 'weight loss', 'decomposition'] | n | n | n
UMESIQ_clean | UMESIQ | 10.1039/C6CE00321D | ['Thermogravimetric analysis was carried out using a Perkin Elmer SGSA 6000 thermal analyzer with a heating rate of 10 Â°C minâˆ’1 under nitrogen atmosphere from room temperature to 900 Â°C.', 'Variable-temperature magnetic moment measurements were carried out in the temperature range of 10â€“300 K at a magnetic field of 1000 Oe for polycrystalline samples using a SQUID-VSM dc magnetometer of a Magnetic Property Measurement System (MPMS) from Quantum Design USA (Model.', '\nThermo gravimetric analysis (TGA) was used to study the thermal stability of the synthesized CPs (1â€“9) under nitrogen atmosphere from 30 to 950 Â°C at a heating rate of 10 Â°C minâˆ’1.', '\nThermo gravimetric analysis (TGA) was used to study the thermal stability of the synthesized CPs (1â€“9) under nitrogen atmosphere from 30 to 950 Â°C at a heating rate of 10 Â°C minâˆ’1.', '\nThermo gravimetric analysis (TGA) was used to study the thermal stability of the synthesized CPs (1â€“9) under nitrogen atmosphere from 30 to 950 Â°C at a heating rate of 10 Â°C minâˆ’1.', 'TG analysis supported the thermal stability of the CPs.', 'All the CPs follow same TGA pattern except for slight variation in dehydration and decomposition temperatures (Fig. S8a and b).', 'All the CPs follow same TGA pattern except for slight variation in dehydration and decomposition temperatures (Fig. S8a and b).', 'All the CPs follow same TGA pattern except for slight variation in dehydration and decomposition temperatures (Fig. S8a and b).', 'Above this temperature, the TG curves exhibit two weight loss steps.', 'Above this temperature, the TG curves exhibit two weight loss steps.', 'The first weight loss in CPs 1â€“4 involves loss of three water and five DEF molecules.', 'The observed weight loss corresponds to 19.50% (calcd.', 'This weight loss occurs between 100 and 370 Â°C.', 'The next significant weight loss occurred between 450 to 900 Â°C.', 'For CP 5, first step of weight loss (17.50%) corresponds to loss of two water and three DEF molecules (calcd.', 'This weight loss occurs between 100 and 370 Â°C.', 'Thereafter, a weight loss due to decomposition of the ligand (thiophene-2,5-dicarboxylate) occurs in the second step, leading to Eu2O3 as the final product at around 900 Â°C.', 'Thereafter, a weight loss due to decomposition of the ligand (thiophene-2,5-dicarboxylate) occurs in the second step, leading to Eu2O3 as the final product at around 900 Â°C.', 'CPs 6 and 8 undergo weight loss of 21.00% (calcd.', 'This weight loss is attributed to loss of two DEF molecules and a water molecule.', 'During the second step, decomposition of the ligand occurs in the temperature range of 500â€“900 Â°C.', 'During the second step, decomposition of the ligand occurs in the temperature range of 500â€“900 Â°C.', 'Likewise, CPs 7 and 9 undergo loss of one half of a water molecule and two DEF molecules in first step of decomposition.', 'The weight loss occurs between 100 and 380 Â°C.', 'This is followed by decomposition of the ligand in the second step, which consequently leads to formation of Tb2O3 (7) and Yb2O3 (9) at around 900 Â°C.'] | ['thermogravimetric analysis', 'temperature range', 'TGA', 'TG', 'thermo gravimetric', 'TG', 'TGA', 'TG', 'decomposition', 'TG', 'weight loss', 'weight loss', 'weight loss', 'weight loss', 'weight loss', 'weight loss', 'weight loss', 'weight loss', 'decomposition', 'weight loss', 'weight loss', 'temperature range', 'decomposition', 'decomposition', 'weight loss', 'decomposition'] | n | n | n
UMESOW_clean | UMESOW | 10.1039/C6CE00321D | ['Thermogravimetric analysis was carried out using a Perkin Elmer SGSA 6000 thermal analyzer with a heating rate of 10 Â°C minâˆ’1 under nitrogen atmosphere from room temperature to 900 Â°C.', 'Variable-temperature magnetic moment measurements were carried out in the temperature range of 10â€“300 K at a magnetic field of 1000 Oe for polycrystalline samples using a SQUID-VSM dc magnetometer of a Magnetic Property Measurement System (MPMS) from Quantum Design USA (Model.', '\nThermo gravimetric analysis (TGA) was used to study the thermal stability of the synthesized CPs (1â€“9) under nitrogen atmosphere from 30 to 950 Â°C at a heating rate of 10 Â°C minâˆ’1.', '\nThermo gravimetric analysis (TGA) was used to study the thermal stability of the synthesized CPs (1â€“9) under nitrogen atmosphere from 30 to 950 Â°C at a heating rate of 10 Â°C minâˆ’1.', '\nThermo gravimetric analysis (TGA) was used to study the thermal stability of the synthesized CPs (1â€“9) under nitrogen atmosphere from 30 to 950 Â°C at a heating rate of 10 Â°C minâˆ’1.', 'TG analysis supported the thermal stability of the CPs.', 'All the CPs follow same TGA pattern except for slight variation in dehydration and decomposition temperatures (Fig. S8a and b).', 'All the CPs follow same TGA pattern except for slight variation in dehydration and decomposition temperatures (Fig. S8a and b).', 'All the CPs follow same TGA pattern except for slight variation in dehydration and decomposition temperatures (Fig. S8a and b).', 'Above this temperature, the TG curves exhibit two weight loss steps.', 'Above this temperature, the TG curves exhibit two weight loss steps.', 'The first weight loss in CPs 1â€“4 involves loss of three water and five DEF molecules.', 'The observed weight loss corresponds to 19.50% (calcd.', 'This weight loss occurs between 100 and 370 Â°C.', 'The next significant weight loss occurred between 450 to 900 Â°C.', 'For CP 5, first step of weight loss (17.50%) corresponds to loss of two water and three DEF molecules (calcd.', 'This weight loss occurs between 100 and 370 Â°C.', 'Thereafter, a weight loss due to decomposition of the ligand (thiophene-2,5-dicarboxylate) occurs in the second step, leading to Eu2O3 as the final product at around 900 Â°C.', 'Thereafter, a weight loss due to decomposition of the ligand (thiophene-2,5-dicarboxylate) occurs in the second step, leading to Eu2O3 as the final product at around 900 Â°C.', 'CPs 6 and 8 undergo weight loss of 21.00% (calcd.', 'This weight loss is attributed to loss of two DEF molecules and a water molecule.', 'During the second step, decomposition of the ligand occurs in the temperature range of 500â€“900 Â°C.', 'During the second step, decomposition of the ligand occurs in the temperature range of 500â€“900 Â°C.', 'Likewise, CPs 7 and 9 undergo loss of one half of a water molecule and two DEF molecules in first step of decomposition.', 'The weight loss occurs between 100 and 380 Â°C.', 'This is followed by decomposition of the ligand in the second step, which consequently leads to formation of Tb2O3 (7) and Yb2O3 (9) at around 900 Â°C.'] | ['thermogravimetric analysis', 'temperature range', 'TGA', 'TG', 'thermo gravimetric', 'TG', 'TGA', 'TG', 'decomposition', 'TG', 'weight loss', 'weight loss', 'weight loss', 'weight loss', 'weight loss', 'weight loss', 'weight loss', 'weight loss', 'decomposition', 'weight loss', 'weight loss', 'temperature range', 'decomposition', 'decomposition', 'weight loss', 'decomposition'] | n | n | n
AXAWUT_clean | AXAWUT | 10.1039/C6CE01360K | ['\nThermogravimetric (TG/DTA) and differential scanning calorimetry (DSC) studies were carried out on a PerkinElmer instrument (mod.', '\nA thermogravimetric study in dinitrogen atmosphere was performed for the complexes [Ho2(mal)3(H2O)5]Â·2H2O (1Â·2H2O), [Ce2(mal)3(H2O)6] (2a) and [Ce2(mal)3(H2O)6]Â·2H2O (3Â·2H2O) and their TG/DTA curves are shown in Fig. 14.', 'On the other hand, the TG/DTA curves of 2a show the presence of only one endothermic peak at 142 Â°C, indicating the absence of water molecules of crystallization in agreement with the proposed formula.'] | ['TG', 'TG', 'TG'] | n | n | n | 3*2H2O
IYAKAW_clean | IYAKAW | 10.1039/C6CE01818A | ['Thermogravimetric analysis (TGA) was also carried out in a flow of nitrogen with a heating rate of 10 Â°C minâˆ’1.', 'Thermogravimetric analysis (TGA) was also carried out in a flow of nitrogen with a heating rate of 10 Â°C minâˆ’1.', 'Thermogravimetric analysis (TGA) was also carried out in a flow of nitrogen with a heating rate of 10 Â°C minâˆ’1.', 'The TGA curve of compound 1 has demonstrated that the weight loss of 4.15 wt% in the region of 30â€“110 Â°C may correspond to the release of guest water molecules.', 'The TGA curve of compound 1 has demonstrated that the weight loss of 4.15 wt% in the region of 30â€“110 Â°C may correspond to the release of guest water molecules.', 'The TGA curve of compound 1 has demonstrated that the weight loss of 4.15 wt% in the region of 30â€“110 Â°C may correspond to the release of guest water molecules.', 'The weight loss of 10.09 wt% from 110 to 320 Â°C may be attributed to the loss of DMA molecules.', 'The TGA diagram of 5 revealed that the first weight loss of 19.50 wt% from 30 to 130 Â°C may be due to the release of guest molecules and free guest molecules contained in the channels of 5.', 'The TGA diagram of 5 revealed that the first weight loss of 19.50 wt% from 30 to 130 Â°C may be due to the release of guest molecules and free guest molecules contained in the channels of 5.', 'The TGA diagram of 5 revealed that the first weight loss of 19.50 wt% from 30 to 130 Â°C may be due to the release of guest molecules and free guest molecules contained in the channels of 5.', 'The weight loss of 5 from 210 to 320 Â°C may be attributed to the loss of the DMA molecules which coordinated with calcium atoms and the decomposition of counterions (observed: 9.00 wt%, calculated: 9.08 wt%).', 'The weight loss of 5 from 210 to 320 Â°C may be attributed to the loss of the DMA molecules which coordinated with calcium atoms and the decomposition of counterions (observed: 9.00 wt%, calculated: 9.08 wt%).', 'Upon further heating, the framework of 5 started to decompose and the observed total weight loss is 79.30 wt% at 800 Â°C.', 'The TGA results of the degassed 5 revealed that no weight loss was observed before 350 Â°C, and upon further heating, the framework of degassed 5 started to decompose (Fig. S9).', 'The TGA results of the degassed 5 revealed that no weight loss was observed before 350 Â°C, and upon further heating, the framework of degassed 5 started to decompose (Fig. S9).', 'The TGA results of the degassed 5 revealed that no weight loss was observed before 350 Â°C, and upon further heating, the framework of degassed 5 started to decompose (Fig. S9).'] | ['TGA', 'TG', 'thermogravimetric analysis', 'TGA', 'TG', 'weight loss', 'weight loss', 'TGA', 'TG', 'weight loss', 'weight loss', 'decomposition', 'weight loss', 'TGA', 'TG', 'weight loss'] | n | n | n | 4
JEXXAM05_clean | JEXXAM05 | 10.1039/C6CE01891B | ['\n\nInes E.\nCollings\n*,\n\nMaxim\nBykov\n,\n\nElena\nBykova\n,\n\nMatthew G.\nTucker\n,\n\nSylvain\nPetitgirard\n,\n\nMichael\nHanfland\n,\n\nKonstantin\nGlazyrin\n,\n\nSander\nvan Smaalen\n,\n\nAndrew L.\nGoodwin\n,\n\nLeonid\nDubrovinsky\n and \n\nNatalia\nDubrovinskaia'] | ['TG'] | n | n | n
JEXXAM06_clean | JEXXAM06 | 10.1039/C6CE01891B | ['\n\nInes E.\nCollings\n*,\n\nMaxim\nBykov\n,\n\nElena\nBykova\n,\n\nMatthew G.\nTucker\n,\n\nSylvain\nPetitgirard\n,\n\nMichael\nHanfland\n,\n\nKonstantin\nGlazyrin\n,\n\nSander\nvan Smaalen\n,\n\nAndrew L.\nGoodwin\n,\n\nLeonid\nDubrovinsky\n and \n\nNatalia\nDubrovinskaia'] | ['TG'] | n | n | n
ILECIN_clean | ILECIN | 10.1039/C6CP01353H | ['The measurements were taken every 1 K over the temperature range from 390 to 475 K.', 'Herein, we have to add that the complete analysis of the crystal structure of ImMg at 460 K was not possible due to the rapid decomposition of the single-crystals, even though they were protected in the capillary.'] | ['temperature range', 'decomposition'] | n | n | n
SIWPUL11_clean | SIWPUL11 | 10.1039/C6CP06648H | ['The high temperature was sustained with a hot-air flow attachment (Kuma Diffraction, covering the temperature range of 300â€“770 K) while an open flow nitrogen cryosystem (Oxford Cryosystem, covering the temperature range of 90â€“320 K) was used for experiments at low temperatures.', '\nTemperature and magnetic-field dependencies of magnetization of a large number of freely oriented single crystals of perovskite HyFe as well as chiral HyFe and HyMn (between about 25 and 75 mg in total) were measured using a commercial Quantum Design SQUID (superconducting quantum interference device) magnetometer in the temperature range of 2â€“30 K and in external magnetic fields up to 50 kOe.'] | ['temperature range', 'temperature range'] | n | n | n
IXITIU02_clean | IXITIU02 | 10.1039/C6DT03358J | ['TGA were carried out under an N2 atmosphere on a SDT Q600 V8.3 Build 101 instrument with a heating rate of 10 Â°C minâˆ’1 and a N2 flow rate of 20 cm3 minâˆ’1.', 'TGA were carried out under an N2 atmosphere on a SDT Q600 V8.3 Build 101 instrument with a heating rate of 10 Â°C minâˆ’1 and a N2 flow rate of 20 cm3 minâˆ’1.', '\nThe very small weight losses of 1.1â€“5.3% in compounds 1, 2, 5 and 6 at 140 Â°C may come from the loss of water absorbed by the MOFs or combining with [RMI]+ templates.', 'The decomposition temperatures decrease depending on the increased alkyl chains in the [RMI]+ templates.', 'The decreased trend of the decomposition temperatures with the increased alkyl chains correlates with the electrostatic interactions between the negative skeletons and positive [RMI]+ templates.', 'The decomposition temperatures of compounds 4â€“7 are 280, 250, 260 and 150 Â°C respectively (Fig. S8bâ€“e, ESI).', 'TGA indicates that decomposition temperatures of compounds 1â€“3 decrease with the increased alkyl chains in the [RMI]+ templates, which are concerned with a stronger +I inductive effect of longer alkyl groups decreasing the positive density on imidazole rings, thus decreasing the electrostatic interactions and leading to less stable frameworks.', 'TGA indicates that decomposition temperatures of compounds 1â€“3 decrease with the increased alkyl chains in the [RMI]+ templates, which are concerned with a stronger +I inductive effect of longer alkyl groups decreasing the positive density on imidazole rings, thus decreasing the electrostatic interactions and leading to less stable frameworks.', 'TGA indicates that decomposition temperatures of compounds 1â€“3 decrease with the increased alkyl chains in the [RMI]+ templates, which are concerned with a stronger +I inductive effect of longer alkyl groups decreasing the positive density on imidazole rings, thus decreasing the electrostatic interactions and leading to less stable frameworks.', 'Additionally, compounds 1â€“4 with [RMI]+ templates show higher decomposition temperatures than compounds 5â€“7 without [RMI]+ templates.'] | ['TGA', 'TG', 'weight loss', 'decomposition', 'decomposition', 'decomposition', 'TGA', 'TG', 'decomposition', 'decomposition'] | n | n | n | 3
IXITOA02_clean | IXITOA02 | 10.1039/C6DT03358J | ['TGA were carried out under an N2 atmosphere on a SDT Q600 V8.3 Build 101 instrument with a heating rate of 10 Â°C minâˆ’1 and a N2 flow rate of 20 cm3 minâˆ’1.', 'TGA were carried out under an N2 atmosphere on a SDT Q600 V8.3 Build 101 instrument with a heating rate of 10 Â°C minâˆ’1 and a N2 flow rate of 20 cm3 minâˆ’1.', '\nThe very small weight losses of 1.1â€“5.3% in compounds 1, 2, 5 and 6 at 140 Â°C may come from the loss of water absorbed by the MOFs or combining with [RMI]+ templates.', 'The decomposition temperatures decrease depending on the increased alkyl chains in the [RMI]+ templates.', 'The decreased trend of the decomposition temperatures with the increased alkyl chains correlates with the electrostatic interactions between the negative skeletons and positive [RMI]+ templates.', 'The decomposition temperatures of compounds 4â€“7 are 280, 250, 260 and 150 Â°C respectively (Fig. S8bâ€“e, ESI).', 'TGA indicates that decomposition temperatures of compounds 1â€“3 decrease with the increased alkyl chains in the [RMI]+ templates, which are concerned with a stronger +I inductive effect of longer alkyl groups decreasing the positive density on imidazole rings, thus decreasing the electrostatic interactions and leading to less stable frameworks.', 'TGA indicates that decomposition temperatures of compounds 1â€“3 decrease with the increased alkyl chains in the [RMI]+ templates, which are concerned with a stronger +I inductive effect of longer alkyl groups decreasing the positive density on imidazole rings, thus decreasing the electrostatic interactions and leading to less stable frameworks.', 'TGA indicates that decomposition temperatures of compounds 1â€“3 decrease with the increased alkyl chains in the [RMI]+ templates, which are concerned with a stronger +I inductive effect of longer alkyl groups decreasing the positive density on imidazole rings, thus decreasing the electrostatic interactions and leading to less stable frameworks.', 'Additionally, compounds 1â€“4 with [RMI]+ templates show higher decomposition temperatures than compounds 5â€“7 without [RMI]+ templates.'] | ['TGA', 'TG', 'weight loss', 'decomposition', 'decomposition', 'decomposition', 'TGA', 'TG', 'decomposition', 'decomposition'] | n | n | n | 2
YIXFOC03_clean | YIXFOC03 | 10.1039/C6DT03358J | ['TGA were carried out under an N2 atmosphere on a SDT Q600 V8.3 Build 101 instrument with a heating rate of 10 Â°C minâˆ’1 and a N2 flow rate of 20 cm3 minâˆ’1.', 'TGA were carried out under an N2 atmosphere on a SDT Q600 V8.3 Build 101 instrument with a heating rate of 10 Â°C minâˆ’1 and a N2 flow rate of 20 cm3 minâˆ’1.', '\nThe very small weight losses of 1.1â€“5.3% in compounds 1, 2, 5 and 6 at 140 Â°C may come from the loss of water absorbed by the MOFs or combining with [RMI]+ templates.', 'The decomposition temperatures decrease depending on the increased alkyl chains in the [RMI]+ templates.', 'The decreased trend of the decomposition temperatures with the increased alkyl chains correlates with the electrostatic interactions between the negative skeletons and positive [RMI]+ templates.', 'The decomposition temperatures of compounds 4â€“7 are 280, 250, 260 and 150 Â°C respectively (Fig. S8bâ€“e, ESI).', 'TGA indicates that decomposition temperatures of compounds 1â€“3 decrease with the increased alkyl chains in the [RMI]+ templates, which are concerned with a stronger +I inductive effect of longer alkyl groups decreasing the positive density on imidazole rings, thus decreasing the electrostatic interactions and leading to less stable frameworks.', 'TGA indicates that decomposition temperatures of compounds 1â€“3 decrease with the increased alkyl chains in the [RMI]+ templates, which are concerned with a stronger +I inductive effect of longer alkyl groups decreasing the positive density on imidazole rings, thus decreasing the electrostatic interactions and leading to less stable frameworks.', 'TGA indicates that decomposition temperatures of compounds 1â€“3 decrease with the increased alkyl chains in the [RMI]+ templates, which are concerned with a stronger +I inductive effect of longer alkyl groups decreasing the positive density on imidazole rings, thus decreasing the electrostatic interactions and leading to less stable frameworks.', 'Additionally, compounds 1â€“4 with [RMI]+ templates show higher decomposition temperatures than compounds 5â€“7 without [RMI]+ templates.'] | ['TGA', 'TG', 'weight loss', 'decomposition', 'decomposition', 'decomposition', 'TGA', 'TG', 'decomposition', 'decomposition'] | n | n | n | 1
IYUCIQ_clean | IYUCIQ | 10.1039/C6DT03674K | ['Luminescence explorations demonstrated that the composite can be applied as a ratiometric thermometer over a wide temperature range from 100 to 300 K.', 'Thermogravimetric analyses (TGA) were conducted on a Netzsch TGA 209 F3 thermogravimeter with a heating rate of 10 K minâˆ’1 under a N2 atmosphere.', 'Thermogravimetric analyses (TGA) were conducted on a Netzsch TGA 209 F3 thermogravimeter with a heating rate of 10 K minâˆ’1 under a N2 atmosphere.', 'The phase purity of this MOF was confirmed by powder X-ray diffraction (PXRD) and thermogravimetric analysis (TGA) (Fig. 1 and S1â€“S3).', 'The phase purity of this MOF was confirmed by powder X-ray diffraction (PXRD) and thermogravimetric analysis (TGA) (Fig. 1 and S1â€“S3).', 'The phase purity of this MOF was confirmed by powder X-ray diffraction (PXRD) and thermogravimetric analysis (TGA) (Fig. 1 and S1â€“S3).', 'with a correlation coefficient\nR2 = 0.9946, which demonstrates that TbTATABâŠƒC460 is an excellent luminescent thermometer within the temperature range of 100 to 300 K.', 'The temperature-dependent luminescence color change of TbTATABâŠƒC460 in the temperature range 50â€“300 K makes it a promising colorimetric thermometer for in situ temperature measurements.', 'As shown in Fig. 5b, the emission intensity ratios of C460 and Tb3+ ions (IC460/ITb) of TbTATABâŠƒC460 in the temperature range of 50 and 300 K are reversible, demonstrating the excellent reliability and reusability of this sensor.'] | ['temperature range', 'TGA', 'TG', 'TGA', 'TG', 'thermogravimetric analysis', 'temperature range', 'temperature range', 'temperature range'] | n | n | n | DyTATAB
HAJYEZ_clean | HAJYEZ | 10.1039/C6DT04270H | ['The thermogravimetric analyses (TGA) were performed using a Shimadzu DTG-60 simultaneous DTA-TG apparatus under a dynamic N2 atmosphere (20 mL minâˆ’1) at a heating rate of 10 Â°C minâˆ’1 in the temperature range from room temperature to 800 Â°C.', 'The thermogravimetric analyses (TGA) were performed using a Shimadzu DTG-60 simultaneous DTA-TG apparatus under a dynamic N2 atmosphere (20 mL minâˆ’1) at a heating rate of 10 Â°C minâˆ’1 in the temperature range from room temperature to 800 Â°C.', 'The thermogravimetric analyses (TGA) were performed using a Shimadzu DTG-60 simultaneous DTA-TG apparatus under a dynamic N2 atmosphere (20 mL minâˆ’1) at a heating rate of 10 Â°C minâˆ’1 in the temperature range from room temperature to 800 Â°C.', 'To evaluate the thermal stabilities of the nine compounds, thermogravimetric analysis experiments were carried out (Fig. 9).', 'For compound 1, the first weight loss of 59.9% in the range of 370â€“550 Â°C is consistent with the decomposition of ligands.', 'For compound 1, the first weight loss of 59.9% in the range of 370â€“550 Â°C is consistent with the decomposition of ligands.', 'For 2, the first weight loss of 2.1% in the range of 38â€“158 Â°C is consistent with the departure of water molecule (calc. 2.0%), and the second loss of 39.6% between 235 and 450 Â°C implies the decomposition of ligands.', 'For 2, the first weight loss of 2.1% in the range of 38â€“158 Â°C is consistent with the departure of water molecule (calc. 2.0%), and the second loss of 39.6% between 235 and 450 Â°C implies the decomposition of ligands.', 'For 3, the TGA curve shows a weight loss of 10.2% from 30 to 320 Â°C, corresponding to the release of DMA and water molecules (calc. 10.7%).', 'For 3, the TGA curve shows a weight loss of 10.2% from 30 to 320 Â°C, corresponding to the release of DMA and water molecules (calc. 10.7%).', 'For 3, the TGA curve shows a weight loss of 10.2% from 30 to 320 Â°C, corresponding to the release of DMA and water molecules (calc. 10.7%).', '4 undergoes the first weight loss of 2.54% in the temperature range from room temperature to 60 Â°C, corresponding to the release of one water molecule (calcd 2.58%), the second weight loss of 10.49% from 60 Â°C to 186 Â°C, corresponding to the loss of one DMF molecule (calcd 10.45%), and the third weight loss of 11.98% from 186 Â°C to 300 Â°C, corresponding to the loss of one DMA molecule (calcd 12.46%).', '4 undergoes the first weight loss of 2.54% in the temperature range from room temperature to 60 Â°C, corresponding to the release of one water molecule (calcd 2.58%), the second weight loss of 10.49% from 60 Â°C to 186 Â°C, corresponding to the loss of one DMF molecule (calcd 10.45%), and the third weight loss of 11.98% from 186 Â°C to 300 Â°C, corresponding to the loss of one DMA molecule (calcd 12.46%).', 'For 5, in the temperature range of 30â€“230 Â°C, the weight loss is 3.9%, corresponding to the departure of water molecule (calc. 4.0%).', 'For 5, in the temperature range of 30â€“230 Â°C, the weight loss is 3.9%, corresponding to the departure of water molecule (calc. 4.0%).', '6 undergoes the first weight loss of 2.66% in the temperature range from room temperature to 65 Â°C, corresponding to the release of one water molecule (calcd 2.53%), and the second weight loss of 25.10% from 65 Â°C to 369 Â°C, corresponding to the loss of two DMA molecules (calcd 24.44%).', '6 undergoes the first weight loss of 2.66% in the temperature range from room temperature to 65 Â°C, corresponding to the release of one water molecule (calcd 2.53%), and the second weight loss of 25.10% from 65 Â°C to 369 Â°C, corresponding to the loss of two DMA molecules (calcd 24.44%).', '7 undergoes the first weight loss of 2.93% in the temperature range from room temperature to 160 Â°C, corresponding to the release of one water molecule (calcd 2.53%), and the second weight loss of 25.00% from 160 Â°C to 390 Â°C, corresponding to the loss of two DMA molecules (calcd 24.42%).', '7 undergoes the first weight loss of 2.93% in the temperature range from room temperature to 160 Â°C, corresponding to the release of one water molecule (calcd 2.53%), and the second weight loss of 25.00% from 160 Â°C to 390 Â°C, corresponding to the loss of two DMA molecules (calcd 24.42%).', '8 undergoes the first weight loss of 11.20% in the temperature range from room temperature to 116 Â°C, corresponding to the release of five water molecules (calcd 10.86%), and the second weight loss of 26.60% from 116 Â°C to 375 Â°C, corresponding to the loss of three DMF molecules (calcd 26.41%).', '8 undergoes the first weight loss of 11.20% in the temperature range from room temperature to 116 Â°C, corresponding to the release of five water molecules (calcd 10.86%), and the second weight loss of 26.60% from 116 Â°C to 375 Â°C, corresponding to the loss of three DMF molecules (calcd 26.41%).', '9 undergoes the first weight loss of 10.31% in the temperature range from room temperature to 230 Â°C, corresponding to the release of eight water molecules (calcd 11.23%), and the second weight loss of 8.49% from 230 Â°C to 350 Â°C, corresponding to the loss of one NMP molecule (calcd 7.72%).', '9 undergoes the first weight loss of 10.31% in the temperature range from room temperature to 230 Â°C, corresponding to the release of eight water molecules (calcd 11.23%), and the second weight loss of 8.49% from 230 Â°C to 350 Â°C, corresponding to the loss of one NMP molecule (calcd 7.72%).', 'The thermal evolution of Ï‡Mâˆ’1 obeys the Curieâ€“Weiss law, Ï‡M = C/(T âˆ’ Î¸), over the whole temperature range from 300 to 40 K with the Weiss constant, Î¸, of âˆ’28.15 K and the Curie constant, C, of 6.45 cm3 molâˆ’1 K.', 'The Ï‡Mâˆ’1 values in the temperature range 300â€“30 K were fitted with the Curieâ€“Weiss equation, giving parameters of C = 6.74 cm3 molâˆ’1 K and Î¸ = âˆ’18.17 K.', 'The fit of the curve for the Ï‡Mâˆ’1versus T plot of 6 to the Curieâ€“Weiss law gives a good result in the temperature range of 300â€“2 K with C = 2.28 cm3 molâˆ’1 K and Î¸ = âˆ’4.98 K.', 'The fit of the curve for the Ï‡Mâˆ’1versus T plot of 9 to the Curieâ€“Weiss law gives a good result in the temperature range of 300â€“2 K with C = 4.32 cm3 molâˆ’1 K and Î¸ = 3.24 K.'] | ['TGA', 'TG', 'temperature range', 'thermogravimetric analysis', 'weight loss', 'decomposition', 'weight loss', 'decomposition', 'TGA', 'TG', 'weight loss', 'weight loss', 'temperature range', 'weight loss', 'temperature range', 'weight loss', 'temperature range', 'weight loss', 'temperature range', 'weight loss', 'temperature range', 'weight loss', 'temperature range', 'temperature range', 'temperature range', 'temperature range', 'temperature range'] | n | n | n | 9
HALVAU_clean | HALVAU | 10.1039/C6DT04270H | ['The thermogravimetric analyses (TGA) were performed using a Shimadzu DTG-60 simultaneous DTA-TG apparatus under a dynamic N2 atmosphere (20 mL minâˆ’1) at a heating rate of 10 Â°C minâˆ’1 in the temperature range from room temperature to 800 Â°C.', 'The thermogravimetric analyses (TGA) were performed using a Shimadzu DTG-60 simultaneous DTA-TG apparatus under a dynamic N2 atmosphere (20 mL minâˆ’1) at a heating rate of 10 Â°C minâˆ’1 in the temperature range from room temperature to 800 Â°C.', 'The thermogravimetric analyses (TGA) were performed using a Shimadzu DTG-60 simultaneous DTA-TG apparatus under a dynamic N2 atmosphere (20 mL minâˆ’1) at a heating rate of 10 Â°C minâˆ’1 in the temperature range from room temperature to 800 Â°C.', 'To evaluate the thermal stabilities of the nine compounds, thermogravimetric analysis experiments were carried out (Fig. 9).', 'For compound 1, the first weight loss of 59.9% in the range of 370â€“550 Â°C is consistent with the decomposition of ligands.', 'For compound 1, the first weight loss of 59.9% in the range of 370â€“550 Â°C is consistent with the decomposition of ligands.', 'For 2, the first weight loss of 2.1% in the range of 38â€“158 Â°C is consistent with the departure of water molecule (calc. 2.0%), and the second loss of 39.6% between 235 and 450 Â°C implies the decomposition of ligands.', 'For 2, the first weight loss of 2.1% in the range of 38â€“158 Â°C is consistent with the departure of water molecule (calc. 2.0%), and the second loss of 39.6% between 235 and 450 Â°C implies the decomposition of ligands.', 'For 3, the TGA curve shows a weight loss of 10.2% from 30 to 320 Â°C, corresponding to the release of DMA and water molecules (calc. 10.7%).', 'For 3, the TGA curve shows a weight loss of 10.2% from 30 to 320 Â°C, corresponding to the release of DMA and water molecules (calc. 10.7%).', 'For 3, the TGA curve shows a weight loss of 10.2% from 30 to 320 Â°C, corresponding to the release of DMA and water molecules (calc. 10.7%).', '4 undergoes the first weight loss of 2.54% in the temperature range from room temperature to 60 Â°C, corresponding to the release of one water molecule (calcd 2.58%), the second weight loss of 10.49% from 60 Â°C to 186 Â°C, corresponding to the loss of one DMF molecule (calcd 10.45%), and the third weight loss of 11.98% from 186 Â°C to 300 Â°C, corresponding to the loss of one DMA molecule (calcd 12.46%).', '4 undergoes the first weight loss of 2.54% in the temperature range from room temperature to 60 Â°C, corresponding to the release of one water molecule (calcd 2.58%), the second weight loss of 10.49% from 60 Â°C to 186 Â°C, corresponding to the loss of one DMF molecule (calcd 10.45%), and the third weight loss of 11.98% from 186 Â°C to 300 Â°C, corresponding to the loss of one DMA molecule (calcd 12.46%).', 'For 5, in the temperature range of 30â€“230 Â°C, the weight loss is 3.9%, corresponding to the departure of water molecule (calc. 4.0%).', 'For 5, in the temperature range of 30â€“230 Â°C, the weight loss is 3.9%, corresponding to the departure of water molecule (calc. 4.0%).', '6 undergoes the first weight loss of 2.66% in the temperature range from room temperature to 65 Â°C, corresponding to the release of one water molecule (calcd 2.53%), and the second weight loss of 25.10% from 65 Â°C to 369 Â°C, corresponding to the loss of two DMA molecules (calcd 24.44%).', '6 undergoes the first weight loss of 2.66% in the temperature range from room temperature to 65 Â°C, corresponding to the release of one water molecule (calcd 2.53%), and the second weight loss of 25.10% from 65 Â°C to 369 Â°C, corresponding to the loss of two DMA molecules (calcd 24.44%).', '7 undergoes the first weight loss of 2.93% in the temperature range from room temperature to 160 Â°C, corresponding to the release of one water molecule (calcd 2.53%), and the second weight loss of 25.00% from 160 Â°C to 390 Â°C, corresponding to the loss of two DMA molecules (calcd 24.42%).', '7 undergoes the first weight loss of 2.93% in the temperature range from room temperature to 160 Â°C, corresponding to the release of one water molecule (calcd 2.53%), and the second weight loss of 25.00% from 160 Â°C to 390 Â°C, corresponding to the loss of two DMA molecules (calcd 24.42%).', '8 undergoes the first weight loss of 11.20% in the temperature range from room temperature to 116 Â°C, corresponding to the release of five water molecules (calcd 10.86%), and the second weight loss of 26.60% from 116 Â°C to 375 Â°C, corresponding to the loss of three DMF molecules (calcd 26.41%).', '8 undergoes the first weight loss of 11.20% in the temperature range from room temperature to 116 Â°C, corresponding to the release of five water molecules (calcd 10.86%), and the second weight loss of 26.60% from 116 Â°C to 375 Â°C, corresponding to the loss of three DMF molecules (calcd 26.41%).', '9 undergoes the first weight loss of 10.31% in the temperature range from room temperature to 230 Â°C, corresponding to the release of eight water molecules (calcd 11.23%), and the second weight loss of 8.49% from 230 Â°C to 350 Â°C, corresponding to the loss of one NMP molecule (calcd 7.72%).', '9 undergoes the first weight loss of 10.31% in the temperature range from room temperature to 230 Â°C, corresponding to the release of eight water molecules (calcd 11.23%), and the second weight loss of 8.49% from 230 Â°C to 350 Â°C, corresponding to the loss of one NMP molecule (calcd 7.72%).', 'The thermal evolution of Ï‡Mâˆ’1 obeys the Curieâ€“Weiss law, Ï‡M = C/(T âˆ’ Î¸), over the whole temperature range from 300 to 40 K with the Weiss constant, Î¸, of âˆ’28.15 K and the Curie constant, C, of 6.45 cm3 molâˆ’1 K.', 'The Ï‡Mâˆ’1 values in the temperature range 300â€“30 K were fitted with the Curieâ€“Weiss equation, giving parameters of C = 6.74 cm3 molâˆ’1 K and Î¸ = âˆ’18.17 K.', 'The fit of the curve for the Ï‡Mâˆ’1versus T plot of 6 to the Curieâ€“Weiss law gives a good result in the temperature range of 300â€“2 K with C = 2.28 cm3 molâˆ’1 K and Î¸ = âˆ’4.98 K.', 'The fit of the curve for the Ï‡Mâˆ’1versus T plot of 9 to the Curieâ€“Weiss law gives a good result in the temperature range of 300â€“2 K with C = 4.32 cm3 molâˆ’1 K and Î¸ = 3.24 K.'] | ['TGA', 'TG', 'temperature range', 'thermogravimetric analysis', 'weight loss', 'decomposition', 'weight loss', 'decomposition', 'TGA', 'TG', 'weight loss', 'weight loss', 'temperature range', 'weight loss', 'temperature range', 'weight loss', 'temperature range', 'weight loss', 'temperature range', 'weight loss', 'temperature range', 'weight loss', 'temperature range', 'temperature range', 'temperature range', 'temperature range', 'temperature range'] | n | n | n | 8
QAKFIU_clean | QAKFIU | 10.1039/C6QI00013D | ['Thermogravimetric analyses (TGA) were performed on a Perkin-Elmer TGA-7 thermogravimetric analyzer from room temperature to 800 Â°C under air atmosphere with a heating rate of 10 Â°C minâˆ’1.', 'Thermogravimetric analyses (TGA) were performed on a Perkin-Elmer TGA-7 thermogravimetric analyzer from room temperature to 800 Â°C under air atmosphere with a heating rate of 10 Â°C minâˆ’1.'] | ['TGA', 'TG'] | n | n | n | 1
XAVKIR_clean | XAVKIR | 10.1039/C6QI00616G | ['Thermal gravimetric analysis (TGA) was performed under a N2 atmosphere (100 ml minâˆ’1) with a heating rate of 5 Â°C minâˆ’1 using a 2960 SDT thermogravimetric analyzer.', 'Thermal gravimetric analysis (TGA) was performed under a N2 atmosphere (100 ml minâˆ’1) with a heating rate of 5 Â°C minâˆ’1 using a 2960 SDT thermogravimetric analyzer.', 'Thermal gravimetric analysis (TGA) was performed under a N2 atmosphere (100 ml minâˆ’1) with a heating rate of 5 Â°C minâˆ’1 using a 2960 SDT thermogravimetric analyzer.'] | ['TGA', 'TG', 'thermal gravimetric'] | n | n | n | HHU-1
ABETIN_clean | ABETIN | 10.1039/C6RA10422C | ['Thermal gravimetric analysis studies were performed with a TGA/DSC 1 STARe system at a rate of 10 Â°C minâˆ’1 under N2 atmosphere.', 'Thermal gravimetric analysis studies were performed with a TGA/DSC 1 STARe system at a rate of 10 Â°C minâˆ’1 under N2 atmosphere.', 'Thermal gravimetric analysis studies were performed with a TGA/DSC 1 STARe system at a rate of 10 Â°C minâˆ’1 under N2 atmosphere.', 'The thermogravimetric analysis (TGA) analysis of 1, performed under N2 atmosphere, revealed a weight loss of 2.4% (calcd 2.6%) from 30 Â°C to 100 Â°C, corresponding to the release of guest water molecules, and a weight loss of 7.5% (calcd 7.2%) from 120 Â°C to 340 Â°C, corresponding to the release of trapped guest DMF molecules and dimethylamine cations.', 'The thermogravimetric analysis (TGA) analysis of 1, performed under N2 atmosphere, revealed a weight loss of 2.4% (calcd 2.6%) from 30 Â°C to 100 Â°C, corresponding to the release of guest water molecules, and a weight loss of 7.5% (calcd 7.2%) from 120 Â°C to 340 Â°C, corresponding to the release of trapped guest DMF molecules and dimethylamine cations.', 'The thermogravimetric analysis (TGA) analysis of 1, performed under N2 atmosphere, revealed a weight loss of 2.4% (calcd 2.6%) from 30 Â°C to 100 Â°C, corresponding to the release of guest water molecules, and a weight loss of 7.5% (calcd 7.2%) from 120 Â°C to 340 Â°C, corresponding to the release of trapped guest DMF molecules and dimethylamine cations.', 'The thermogravimetric analysis (TGA) analysis of 1, performed under N2 atmosphere, revealed a weight loss of 2.4% (calcd 2.6%) from 30 Â°C to 100 Â°C, corresponding to the release of guest water molecules, and a weight loss of 7.5% (calcd 7.2%) from 120 Â°C to 340 Â°C, corresponding to the release of trapped guest DMF molecules and dimethylamine cations.'] | ['TGA', 'TG', 'thermal gravimetric', 'TGA', 'TG', 'thermogravimetric analysis', 'weight loss'] | n | n | n | 1
UREVIY_clean | UREVIY | 10.1039/C6RA13242A | ['Thermogravimetric analyses (TGA) were performed on a Netzsch Thermo Microbalance TG 209 F3 Tarsus from room temperature to 700 Â°C with a heating rate of 10 Â°C minâˆ’1 under flowing nitrogen.', 'Thermogravimetric analyses (TGA) were performed on a Netzsch Thermo Microbalance TG 209 F3 Tarsus from room temperature to 700 Â°C with a heating rate of 10 Â°C minâˆ’1 under flowing nitrogen.', 'To examine the thermal stability, the thermogravimetric analyses (TGA) for crystal samples were also performed under a nitrogen atmosphere.', 'To examine the thermal stability, the thermogravimetric analyses (TGA) for crystal samples were also performed under a nitrogen atmosphere.', 'Herein, the TGA results of 3, 5, and 7 were selected as examples to be discussed in detail.', 'Herein, the TGA results of 3, 5, and 7 were selected as examples to be discussed in detail.', 'As shown in Fig. S2, the TG curves in the range of 25â€“350 Â°C show a total loss of 18.44 (for 3), 9.26 (for 5) and 7.15% (for 7), respectively, which corresponds to the loss of all solvent molecules (calcd 18.54, 8.95, and 7.42%, respectively).', 'Above 350 Â°C, an abrupt weight loss appears, indicative of the collapse of the whole frameworks.', 'No obvious weight loss of the dehydrated phase was observed at the stating temperature (Fig. S2), suggesting the removal of all the uncoordinated and coordinated solvent molecules.'] | ['TGA', 'TG', 'TGA', 'TG', 'TGA', 'TG', 'TG', 'weight loss', 'weight loss'] | n | n | n | 2
EYIYES_clean | EYIYES | 10.1039/C6RA22001K | ['Thermal gravimetric analyses (TGA) were measured using a DTA-TGA 2960 thermogravimetric analyzer with a heating rate of 20 Â°C minâˆ’1 under nitrogen atmosphere.', 'Thermal gravimetric analyses (TGA) were measured using a DTA-TGA 2960 thermogravimetric analyzer with a heating rate of 20 Â°C minâˆ’1 under nitrogen atmosphere.', 'Thermal gravimetric analyses (TGA) were measured using a DTA-TGA 2960 thermogravimetric analyzer with a heating rate of 20 Â°C minâˆ’1 under nitrogen atmosphere.', '\nTGA measurements of compounds 1â€“7 were performed from room temperature to 750 Â°C under a nitrogen atmosphere to study the thermal stability of these lanthanide metalâ€“organic frameworks.', '\nTGA measurements of compounds 1â€“7 were performed from room temperature to 750 Â°C under a nitrogen atmosphere to study the thermal stability of these lanthanide metalâ€“organic frameworks.', 'As shown in Fig. S8, the isomorphism 1â€“7 exhibit similar thermal behavior with several continuous weight loss processes below 354 Â°C, and these weight loss processes correspond to the guest water, guest DMF molecules and coordinated DMF molecules releasing.', 'From the TG curve depicted in Fig. 3, compound 1 shows two main steps of sequential weight loss process with a percentage of 15.88% before 162 Â°C, corresponding to the release of four guest water molecules and two guest DMF molecules (calcd: 15.89%), and 21.29% in 162â€“354 Â°C temperature range, attributing to the loss of four coordinated DMF molecules (calcd: 21.27%).', 'From the TG curve depicted in Fig. 3, compound 1 shows two main steps of sequential weight loss process with a percentage of 15.88% before 162 Â°C, corresponding to the release of four guest water molecules and two guest DMF molecules (calcd: 15.89%), and 21.29% in 162â€“354 Â°C temperature range, attributing to the loss of four coordinated DMF molecules (calcd: 21.27%).', 'From the TG curve depicted in Fig. 3, compound 1 shows two main steps of sequential weight loss process with a percentage of 15.88% before 162 Â°C, corresponding to the release of four guest water molecules and two guest DMF molecules (calcd: 15.89%), and 21.29% in 162â€“354 Â°C temperature range, attributing to the loss of four coordinated DMF molecules (calcd: 21.27%).'] | ['TGA', 'TG', 'thermal gravimetric', 'TGA', 'TG', 'weight loss', 'TG', 'weight loss', 'temperature range'] | n | n | n | 5Dy
EYOCIG_clean | EYOCIG | 10.1039/C6RA22001K | ['Thermal gravimetric analyses (TGA) were measured using a DTA-TGA 2960 thermogravimetric analyzer with a heating rate of 20 Â°C minâˆ’1 under nitrogen atmosphere.', 'Thermal gravimetric analyses (TGA) were measured using a DTA-TGA 2960 thermogravimetric analyzer with a heating rate of 20 Â°C minâˆ’1 under nitrogen atmosphere.', 'Thermal gravimetric analyses (TGA) were measured using a DTA-TGA 2960 thermogravimetric analyzer with a heating rate of 20 Â°C minâˆ’1 under nitrogen atmosphere.', '\nTGA measurements of compounds 1â€“7 were performed from room temperature to 750 Â°C under a nitrogen atmosphere to study the thermal stability of these lanthanide metalâ€“organic frameworks.', '\nTGA measurements of compounds 1â€“7 were performed from room temperature to 750 Â°C under a nitrogen atmosphere to study the thermal stability of these lanthanide metalâ€“organic frameworks.', 'As shown in Fig. S8, the isomorphism 1â€“7 exhibit similar thermal behavior with several continuous weight loss processes below 354 Â°C, and these weight loss processes correspond to the guest water, guest DMF molecules and coordinated DMF molecules releasing.', 'From the TG curve depicted in Fig. 3, compound 1 shows two main steps of sequential weight loss process with a percentage of 15.88% before 162 Â°C, corresponding to the release of four guest water molecules and two guest DMF molecules (calcd: 15.89%), and 21.29% in 162â€“354 Â°C temperature range, attributing to the loss of four coordinated DMF molecules (calcd: 21.27%).', 'From the TG curve depicted in Fig. 3, compound 1 shows two main steps of sequential weight loss process with a percentage of 15.88% before 162 Â°C, corresponding to the release of four guest water molecules and two guest DMF molecules (calcd: 15.89%), and 21.29% in 162â€“354 Â°C temperature range, attributing to the loss of four coordinated DMF molecules (calcd: 21.27%).', 'From the TG curve depicted in Fig. 3, compound 1 shows two main steps of sequential weight loss process with a percentage of 15.88% before 162 Â°C, corresponding to the release of four guest water molecules and two guest DMF molecules (calcd: 15.89%), and 21.29% in 162â€“354 Â°C temperature range, attributing to the loss of four coordinated DMF molecules (calcd: 21.27%).'] | ['TGA', 'TG', 'thermal gravimetric', 'TGA', 'TG', 'weight loss', 'TG', 'weight loss', 'temperature range'] | n | n | n | 2Eu
EYOCOM_clean | EYOCOM | 10.1039/C6RA22001K | ['Thermal gravimetric analyses (TGA) were measured using a DTA-TGA 2960 thermogravimetric analyzer with a heating rate of 20 Â°C minâˆ’1 under nitrogen atmosphere.', 'Thermal gravimetric analyses (TGA) were measured using a DTA-TGA 2960 thermogravimetric analyzer with a heating rate of 20 Â°C minâˆ’1 under nitrogen atmosphere.', 'Thermal gravimetric analyses (TGA) were measured using a DTA-TGA 2960 thermogravimetric analyzer with a heating rate of 20 Â°C minâˆ’1 under nitrogen atmosphere.', '\nTGA measurements of compounds 1â€“7 were performed from room temperature to 750 Â°C under a nitrogen atmosphere to study the thermal stability of these lanthanide metalâ€“organic frameworks.', '\nTGA measurements of compounds 1â€“7 were performed from room temperature to 750 Â°C under a nitrogen atmosphere to study the thermal stability of these lanthanide metalâ€“organic frameworks.', 'As shown in Fig. S8, the isomorphism 1â€“7 exhibit similar thermal behavior with several continuous weight loss processes below 354 Â°C, and these weight loss processes correspond to the guest water, guest DMF molecules and coordinated DMF molecules releasing.', 'From the TG curve depicted in Fig. 3, compound 1 shows two main steps of sequential weight loss process with a percentage of 15.88% before 162 Â°C, corresponding to the release of four guest water molecules and two guest DMF molecules (calcd: 15.89%), and 21.29% in 162â€“354 Â°C temperature range, attributing to the loss of four coordinated DMF molecules (calcd: 21.27%).', 'From the TG curve depicted in Fig. 3, compound 1 shows two main steps of sequential weight loss process with a percentage of 15.88% before 162 Â°C, corresponding to the release of four guest water molecules and two guest DMF molecules (calcd: 15.89%), and 21.29% in 162â€“354 Â°C temperature range, attributing to the loss of four coordinated DMF molecules (calcd: 21.27%).', 'From the TG curve depicted in Fig. 3, compound 1 shows two main steps of sequential weight loss process with a percentage of 15.88% before 162 Â°C, corresponding to the release of four guest water molecules and two guest DMF molecules (calcd: 15.89%), and 21.29% in 162â€“354 Â°C temperature range, attributing to the loss of four coordinated DMF molecules (calcd: 21.27%).'] | ['TGA', 'TG', 'thermal gravimetric', 'TGA', 'TG', 'weight loss', 'TG', 'weight loss', 'temperature range'] | n | n | n | 6Er
JAKBIJ_clean | JAKBIJ | 10.1039/C6TC05105G | ['With respect to compound 2, no SHG response was discovered in the temperature range from 302 K to 358 K.'] | ['temperature range'] | n | n | n
JAKBOP01_clean | JAKBOP01 | 10.1039/C6TC05105G | ['With respect to compound 2, no SHG response was discovered in the temperature range from 302 K to 358 K.'] | ['temperature range'] | n | n | n
JAKBOP_clean | JAKBOP | 10.1039/C6TC05105G | ['With respect to compound 2, no SHG response was discovered in the temperature range from 302 K to 358 K.'] | ['temperature range'] | n | n | n
JAKBUV_clean | JAKBUV | 10.1039/C6TC05105G | ['With respect to compound 2, no SHG response was discovered in the temperature range from 302 K to 358 K.'] | ['temperature range'] | n | n | n
LATYOX_clean | LATYOX | 10.1039/C7CC00495H | ['The thermal stability of hybrid 1 was studied by TGA in dry nitrogen as well as dry air from 30 to 800 Â°C.', 'The thermal stability of hybrid 1 was studied by TGA in dry nitrogen as well as dry air from 30 to 800 Â°C.', 'Upon heating hybrid 1 under a N2 atmosphere, no obvious weight loss is observed below 140 Â°C, which indicates that there is no free solvent molecule residing in 1.'] | ['TGA', 'TG', 'weight loss'] | n | n | n | 2
WAXHUB_clean | WAXHUB | 10.1039/C7CC00812K | ['For 2, Îµâ€² remains in the LDS with a nearly constant value of 3.5 between 100 and 300 K, revealing that the polar MA cations maintain in a static/frozen state so that there are no dielectric transitions in the measured temperature range (Fig. S10, ESI).'] | ['temperature range'] | n | n | n | 2
XARPAK_clean | XARPAK | 10.1039/C7CE00078B | ['Thermogravimetric analysis (TGA) indicated that the occluded guest molecules in Im-MOF-1 could be removed up to 100 Â°C without framework decomposition (Fig. 5(a)).', 'Thermogravimetric analysis (TGA) indicated that the occluded guest molecules in Im-MOF-1 could be removed up to 100 Â°C without framework decomposition (Fig. 5(a)).', 'Thermogravimetric analysis (TGA) indicated that the occluded guest molecules in Im-MOF-1 could be removed up to 100 Â°C without framework decomposition (Fig. 5(a)).', 'Thermogravimetric analysis (TGA) indicated that the occluded guest molecules in Im-MOF-1 could be removed up to 100 Â°C without framework decomposition (Fig. 5(a)).'] | ['TGA', 'TG', 'thermogravimetric analysis', 'decomposition'] | n | n | n | Im-MOF-2
NARNAY_clean | NARNAY | 10.1039/C7CE00149E | ['Thermogravimetric analyses (TGA) were carried out with a Dupont thermal analyzer in the temperature range 25â€“800 Â°C under a N2 flow with a heating rate of 5 Â°C minâˆ’1.', 'Thermogravimetric analyses (TGA) were carried out with a Dupont thermal analyzer in the temperature range 25â€“800 Â°C under a N2 flow with a heating rate of 5 Â°C minâˆ’1.', 'Thermogravimetric analyses (TGA) were carried out with a Dupont thermal analyzer in the temperature range 25â€“800 Â°C under a N2 flow with a heating rate of 5 Â°C minâˆ’1.', 'Magnetic susceptibility measurement data were obtained with a SQUID magnetometer (Quantum MPMS) in the temperature range 2.0â€“300 K by using an applied field of 1000 Oe.', 'The TGA curve (Fig. S1a, ESI) indicates that 1 lost one of its coordinated water molecule (4.34%) upon heating from room temperature, which was consistent with the calculated value (4.16%).', 'The TGA curve (Fig. S1a, ESI) indicates that 1 lost one of its coordinated water molecule (4.34%) upon heating from room temperature, which was consistent with the calculated value (4.16%).', 'After the loss of guest water molecules, the framework began to decompose above 220 Â°C, which could be attributed to the decomposition of the ligand.', 'For 3 (Fig. S1b), the first weight loss of 4.62% from 200 to 260 Â°C corresponded to the loss of two lattice water molecules in the asymmetric unit (calcd 4.58%).', 'The second weight loss of 6.93% from 260 to 410 Â°C was attributable to the removal of three coordinated water molecules (calcd 6.53%).'] | ['TGA', 'TG', 'temperature range', 'temperature range', 'TGA', 'TG', 'decomposition', 'weight loss', 'weight loss'] | n | n | n | 5
NARNEC_clean | NARNEC | 10.1039/C7CE00149E | ['Thermogravimetric analyses (TGA) were carried out with a Dupont thermal analyzer in the temperature range 25â€“800 Â°C under a N2 flow with a heating rate of 5 Â°C minâˆ’1.', 'Thermogravimetric analyses (TGA) were carried out with a Dupont thermal analyzer in the temperature range 25â€“800 Â°C under a N2 flow with a heating rate of 5 Â°C minâˆ’1.', 'Thermogravimetric analyses (TGA) were carried out with a Dupont thermal analyzer in the temperature range 25â€“800 Â°C under a N2 flow with a heating rate of 5 Â°C minâˆ’1.', 'Magnetic susceptibility measurement data were obtained with a SQUID magnetometer (Quantum MPMS) in the temperature range 2.0â€“300 K by using an applied field of 1000 Oe.', 'The TGA curve (Fig. S1a, ESI) indicates that 1 lost one of its coordinated water molecule (4.34%) upon heating from room temperature, which was consistent with the calculated value (4.16%).', 'The TGA curve (Fig. S1a, ESI) indicates that 1 lost one of its coordinated water molecule (4.34%) upon heating from room temperature, which was consistent with the calculated value (4.16%).', 'After the loss of guest water molecules, the framework began to decompose above 220 Â°C, which could be attributed to the decomposition of the ligand.', 'For 3 (Fig. S1b), the first weight loss of 4.62% from 200 to 260 Â°C corresponded to the loss of two lattice water molecules in the asymmetric unit (calcd 4.58%).', 'The second weight loss of 6.93% from 260 to 410 Â°C was attributable to the removal of three coordinated water molecules (calcd 6.53%).'] | ['TGA', 'TG', 'temperature range', 'temperature range', 'TGA', 'TG', 'decomposition', 'weight loss', 'weight loss'] | n | n | n | 6
NARNIG_clean | NARNIG | 10.1039/C7CE00149E | ['Thermogravimetric analyses (TGA) were carried out with a Dupont thermal analyzer in the temperature range 25â€“800 Â°C under a N2 flow with a heating rate of 5 Â°C minâˆ’1.', 'Thermogravimetric analyses (TGA) were carried out with a Dupont thermal analyzer in the temperature range 25â€“800 Â°C under a N2 flow with a heating rate of 5 Â°C minâˆ’1.', 'Thermogravimetric analyses (TGA) were carried out with a Dupont thermal analyzer in the temperature range 25â€“800 Â°C under a N2 flow with a heating rate of 5 Â°C minâˆ’1.', 'Magnetic susceptibility measurement data were obtained with a SQUID magnetometer (Quantum MPMS) in the temperature range 2.0â€“300 K by using an applied field of 1000 Oe.', 'The TGA curve (Fig. S1a, ESI) indicates that 1 lost one of its coordinated water molecule (4.34%) upon heating from room temperature, which was consistent with the calculated value (4.16%).', 'The TGA curve (Fig. S1a, ESI) indicates that 1 lost one of its coordinated water molecule (4.34%) upon heating from room temperature, which was consistent with the calculated value (4.16%).', 'After the loss of guest water molecules, the framework began to decompose above 220 Â°C, which could be attributed to the decomposition of the ligand.', 'For 3 (Fig. S1b), the first weight loss of 4.62% from 200 to 260 Â°C corresponded to the loss of two lattice water molecules in the asymmetric unit (calcd 4.58%).', 'The second weight loss of 6.93% from 260 to 410 Â°C was attributable to the removal of three coordinated water molecules (calcd 6.53%).'] | ['TGA', 'TG', 'temperature range', 'temperature range', 'TGA', 'TG', 'decomposition', 'weight loss', 'weight loss'] | n | n | n | 9
NARNOM_clean | NARNOM | 10.1039/C7CE00149E | ['Thermogravimetric analyses (TGA) were carried out with a Dupont thermal analyzer in the temperature range 25â€“800 Â°C under a N2 flow with a heating rate of 5 Â°C minâˆ’1.', 'Thermogravimetric analyses (TGA) were carried out with a Dupont thermal analyzer in the temperature range 25â€“800 Â°C under a N2 flow with a heating rate of 5 Â°C minâˆ’1.', 'Thermogravimetric analyses (TGA) were carried out with a Dupont thermal analyzer in the temperature range 25â€“800 Â°C under a N2 flow with a heating rate of 5 Â°C minâˆ’1.', 'Magnetic susceptibility measurement data were obtained with a SQUID magnetometer (Quantum MPMS) in the temperature range 2.0â€“300 K by using an applied field of 1000 Oe.', 'The TGA curve (Fig. S1a, ESI) indicates that 1 lost one of its coordinated water molecule (4.34%) upon heating from room temperature, which was consistent with the calculated value (4.16%).', 'The TGA curve (Fig. S1a, ESI) indicates that 1 lost one of its coordinated water molecule (4.34%) upon heating from room temperature, which was consistent with the calculated value (4.16%).', 'After the loss of guest water molecules, the framework began to decompose above 220 Â°C, which could be attributed to the decomposition of the ligand.', 'For 3 (Fig. S1b), the first weight loss of 4.62% from 200 to 260 Â°C corresponded to the loss of two lattice water molecules in the asymmetric unit (calcd 4.58%).', 'The second weight loss of 6.93% from 260 to 410 Â°C was attributable to the removal of three coordinated water molecules (calcd 6.53%).'] | ['TGA', 'TG', 'temperature range', 'temperature range', 'TGA', 'TG', 'decomposition', 'weight loss', 'weight loss'] | n | n | n | 10
NARNUS_clean | NARNUS | 10.1039/C7CE00149E | ['Thermogravimetric analyses (TGA) were carried out with a Dupont thermal analyzer in the temperature range 25â€“800 Â°C under a N2 flow with a heating rate of 5 Â°C minâˆ’1.', 'Thermogravimetric analyses (TGA) were carried out with a Dupont thermal analyzer in the temperature range 25â€“800 Â°C under a N2 flow with a heating rate of 5 Â°C minâˆ’1.', 'Thermogravimetric analyses (TGA) were carried out with a Dupont thermal analyzer in the temperature range 25â€“800 Â°C under a N2 flow with a heating rate of 5 Â°C minâˆ’1.', 'Magnetic susceptibility measurement data were obtained with a SQUID magnetometer (Quantum MPMS) in the temperature range 2.0â€“300 K by using an applied field of 1000 Oe.', 'The TGA curve (Fig. S1a, ESI) indicates that 1 lost one of its coordinated water molecule (4.34%) upon heating from room temperature, which was consistent with the calculated value (4.16%).', 'The TGA curve (Fig. S1a, ESI) indicates that 1 lost one of its coordinated water molecule (4.34%) upon heating from room temperature, which was consistent with the calculated value (4.16%).', 'After the loss of guest water molecules, the framework began to decompose above 220 Â°C, which could be attributed to the decomposition of the ligand.', 'For 3 (Fig. S1b), the first weight loss of 4.62% from 200 to 260 Â°C corresponded to the loss of two lattice water molecules in the asymmetric unit (calcd 4.58%).', 'The second weight loss of 6.93% from 260 to 410 Â°C was attributable to the removal of three coordinated water molecules (calcd 6.53%).'] | ['TGA', 'TG', 'temperature range', 'temperature range', 'TGA', 'TG', 'decomposition', 'weight loss', 'weight loss'] | n | n | n | 11
NARPAA_clean | NARPAA | 10.1039/C7CE00149E | ['Thermogravimetric analyses (TGA) were carried out with a Dupont thermal analyzer in the temperature range 25â€“800 Â°C under a N2 flow with a heating rate of 5 Â°C minâˆ’1.', 'Thermogravimetric analyses (TGA) were carried out with a Dupont thermal analyzer in the temperature range 25â€“800 Â°C under a N2 flow with a heating rate of 5 Â°C minâˆ’1.', 'Thermogravimetric analyses (TGA) were carried out with a Dupont thermal analyzer in the temperature range 25â€“800 Â°C under a N2 flow with a heating rate of 5 Â°C minâˆ’1.', 'Magnetic susceptibility measurement data were obtained with a SQUID magnetometer (Quantum MPMS) in the temperature range 2.0â€“300 K by using an applied field of 1000 Oe.', 'The TGA curve (Fig. S1a, ESI) indicates that 1 lost one of its coordinated water molecule (4.34%) upon heating from room temperature, which was consistent with the calculated value (4.16%).', 'The TGA curve (Fig. S1a, ESI) indicates that 1 lost one of its coordinated water molecule (4.34%) upon heating from room temperature, which was consistent with the calculated value (4.16%).', 'After the loss of guest water molecules, the framework began to decompose above 220 Â°C, which could be attributed to the decomposition of the ligand.', 'For 3 (Fig. S1b), the first weight loss of 4.62% from 200 to 260 Â°C corresponded to the loss of two lattice water molecules in the asymmetric unit (calcd 4.58%).', 'The second weight loss of 6.93% from 260 to 410 Â°C was attributable to the removal of three coordinated water molecules (calcd 6.53%).'] | ['TGA', 'TG', 'temperature range', 'temperature range', 'TGA', 'TG', 'decomposition', 'weight loss', 'weight loss'] | n | n | n | 7
NARPEE_clean | NARPEE | 10.1039/C7CE00149E | ['Thermogravimetric analyses (TGA) were carried out with a Dupont thermal analyzer in the temperature range 25â€“800 Â°C under a N2 flow with a heating rate of 5 Â°C minâˆ’1.', 'Thermogravimetric analyses (TGA) were carried out with a Dupont thermal analyzer in the temperature range 25â€“800 Â°C under a N2 flow with a heating rate of 5 Â°C minâˆ’1.', 'Thermogravimetric analyses (TGA) were carried out with a Dupont thermal analyzer in the temperature range 25â€“800 Â°C under a N2 flow with a heating rate of 5 Â°C minâˆ’1.', 'Magnetic susceptibility measurement data were obtained with a SQUID magnetometer (Quantum MPMS) in the temperature range 2.0â€“300 K by using an applied field of 1000 Oe.', 'The TGA curve (Fig. S1a, ESI) indicates that 1 lost one of its coordinated water molecule (4.34%) upon heating from room temperature, which was consistent with the calculated value (4.16%).', 'The TGA curve (Fig. S1a, ESI) indicates that 1 lost one of its coordinated water molecule (4.34%) upon heating from room temperature, which was consistent with the calculated value (4.16%).', 'After the loss of guest water molecules, the framework began to decompose above 220 Â°C, which could be attributed to the decomposition of the ligand.', 'For 3 (Fig. S1b), the first weight loss of 4.62% from 200 to 260 Â°C corresponded to the loss of two lattice water molecules in the asymmetric unit (calcd 4.58%).', 'The second weight loss of 6.93% from 260 to 410 Â°C was attributable to the removal of three coordinated water molecules (calcd 6.53%).'] | ['TGA', 'TG', 'temperature range', 'temperature range', 'TGA', 'TG', 'decomposition', 'weight loss', 'weight loss'] | n | n | n | 8
NARVUA_clean | NARVUA | 10.1039/C7CE00149E | ['Thermogravimetric analyses (TGA) were carried out with a Dupont thermal analyzer in the temperature range 25â€“800 Â°C under a N2 flow with a heating rate of 5 Â°C minâˆ’1.', 'Thermogravimetric analyses (TGA) were carried out with a Dupont thermal analyzer in the temperature range 25â€“800 Â°C under a N2 flow with a heating rate of 5 Â°C minâˆ’1.', 'Thermogravimetric analyses (TGA) were carried out with a Dupont thermal analyzer in the temperature range 25â€“800 Â°C under a N2 flow with a heating rate of 5 Â°C minâˆ’1.', 'Magnetic susceptibility measurement data were obtained with a SQUID magnetometer (Quantum MPMS) in the temperature range 2.0â€“300 K by using an applied field of 1000 Oe.', 'The TGA curve (Fig. S1a, ESI) indicates that 1 lost one of its coordinated water molecule (4.34%) upon heating from room temperature, which was consistent with the calculated value (4.16%).', 'The TGA curve (Fig. S1a, ESI) indicates that 1 lost one of its coordinated water molecule (4.34%) upon heating from room temperature, which was consistent with the calculated value (4.16%).', 'After the loss of guest water molecules, the framework began to decompose above 220 Â°C, which could be attributed to the decomposition of the ligand.', 'For 3 (Fig. S1b), the first weight loss of 4.62% from 200 to 260 Â°C corresponded to the loss of two lattice water molecules in the asymmetric unit (calcd 4.58%).', 'The second weight loss of 6.93% from 260 to 410 Â°C was attributable to the removal of three coordinated water molecules (calcd 6.53%).'] | ['TGA', 'TG', 'temperature range', 'temperature range', 'TGA', 'TG', 'decomposition', 'weight loss', 'weight loss'] | n | n | n | 4
MAPHAP_clean | MAPHAP | 10.1039/C7CE00481H | ['Thermogravimetric analysis and differential scanning calorimetry were performed using a Mettler Toledo TGA/DSC 1-600 instrument under static air with a heating rate of 10 Â°C minâˆ’1 from room temperature to 1000 Â°C.', 'Thermogravimetric analysis and differential scanning calorimetry were performed using a Mettler Toledo TGA/DSC 1-600 instrument under static air with a heating rate of 10 Â°C minâˆ’1 from room temperature to 1000 Â°C.', 'Thermogravimetric analysis and differential scanning calorimetry were performed using a Mettler Toledo TGA/DSC 1-600 instrument under static air with a heating rate of 10 Â°C minâˆ’1 from room temperature to 1000 Â°C.', 'Calcination of both (1) and (2) occurs via several steps, with assignment of TGA data (ESI) showing a sequential loss of coordinated water and DMF to yield a common, anhydrous product Yb2(BDC)3, as shown by thermodiffractometry, Fig. 5, before complete collapse above âˆ¼450 Â°C to yield Yb2O3.', 'Calcination of both (1) and (2) occurs via several steps, with assignment of TGA data (ESI) showing a sequential loss of coordinated water and DMF to yield a common, anhydrous product Yb2(BDC)3, as shown by thermodiffractometry, Fig. 5, before complete collapse above âˆ¼450 Â°C to yield Yb2O3.'] | ['TGA', 'TG', 'thermogravimetric analysis', 'TGA', 'TG'] | n | n | n | 4
WARFAZ_clean | WARFAZ | 10.1039/C7CE00498B | ['Thermogravimetric analysis (TGA) was conducted using a Mettler TGA/DSC 1 instrument.', 'Thermogravimetric analysis (TGA) was conducted using a Mettler TGA/DSC 1 instrument.', 'Thermogravimetric analysis (TGA) was conducted using a Mettler TGA/DSC 1 instrument.', 'TGA: on-set, 40 Â°C mass loss = 17.0% (calculated 16.5% for loss of one coordinated H2O and three coordinated DMF molecules).', 'TGA: on-set, 40 Â°C mass loss = 17.0% (calculated 16.5% for loss of one coordinated H2O and three coordinated DMF molecules).', 'TGA: on-set, 40 Â°C mass loss = 17.0% (calculated 16.5% for loss of one coordinated H2O and three coordinated DMF molecules).', 'TGA: on-set, 25 Â°C mass loss = 10.7% (calculated 10.9% for loss of all coordinated DMF and H2O, and 5.5 non-coordinated H2O and two non-coordinated DMF molecules).', 'TGA: on-set, 25 Â°C mass loss = 10.7% (calculated 10.9% for loss of all coordinated DMF and H2O, and 5.5 non-coordinated H2O and two non-coordinated DMF molecules).', 'TGA: on-set, 25 Â°C mass loss = 10.7% (calculated 10.9% for loss of all coordinated DMF and H2O, and 5.5 non-coordinated H2O and two non-coordinated DMF molecules).', 'TGA: on-set, 25 Â°C mass loss = 14.9% (calculated 14.8% loss for loss of coordinated water and non-coordinated solvent of 3.5 water molecules and 0.5 DMF molecules).', 'TGA: on-set, 25 Â°C mass loss = 14.9% (calculated 14.8% loss for loss of coordinated water and non-coordinated solvent of 3.5 water molecules and 0.5 DMF molecules).', 'TGA: on-set, 25 Â°C mass loss = 14.9% (calculated 14.8% loss for loss of coordinated water and non-coordinated solvent of 3.5 water molecules and 0.5 DMF molecules).', 'TGA: on-set, 25 Â°C mass loss = 2.5% (calculated 2.0% for loss of uncoordinated 0.3 MeOH and 0.7 water molecules).', 'TGA: on-set, 25 Â°C mass loss = 2.5% (calculated 2.0% for loss of uncoordinated 0.3 MeOH and 0.7 water molecules).', 'TGA: on-set, 25 Â°C mass loss = 2.5% (calculated 2.0% for loss of uncoordinated 0.3 MeOH and 0.7 water molecules).', 'TGA on-set, 25 Â°C mass loss = 0% Bulk purity was confirmed by PXRD (ESI, Fig. S6).', 'TGA on-set, 25 Â°C mass loss = 0% Bulk purity was confirmed by PXRD (ESI, Fig. S6).', 'TGA on-set, 25 Â°C mass loss = 0% Bulk purity was confirmed by PXRD (ESI, Fig. S6).'] | ['TGA', 'TG', 'thermogravimetric analysis', 'TGA', 'TG', 'mass loss', 'TGA', 'TG', 'mass loss', 'TGA', 'TG', 'mass loss', 'TGA', 'TG', 'mass loss', 'TGA', 'TG', 'mass loss'] | n | n | n | 4
TANMIH_clean | TANMIH | 10.1039/C7DT00168A | ['Magnetic susceptibility measurements were carried out in the temperature range of 1.8â€“300 K with a magnetic field of 1000 Oe on Quantum Design MPMS XL-7 magnetometer.', 'Therefore, Quantum Monte Carlo simulation (see ESI), over the temperature range of 5.0â€“300 K, was performed based on the LOOP algorithms of the ALPS project.'] | ['temperature range', 'temperature range'] | n | n | n
LASRAB_clean | LASRAB | 10.1039/C7DT00594F | ['The dc measurements were performed in the temperature range 1.9â€“300 K at applied magnetic fields of 100 Oe for T < 15 K, and 1000 Oe for T above 15 K.'] | ['temperature range'] | n | n | n
LASREF_clean | LASREF | 10.1039/C7DT00594F | ['The dc measurements were performed in the temperature range 1.9â€“300 K at applied magnetic fields of 100 Oe for T < 15 K, and 1000 Oe for T above 15 K.'] | ['temperature range'] | n | n | n
LASRIJ_clean | LASRIJ | 10.1039/C7DT00594F | ['The dc measurements were performed in the temperature range 1.9â€“300 K at applied magnetic fields of 100 Oe for T < 15 K, and 1000 Oe for T above 15 K.'] | ['temperature range'] | n | n | n
VAMPUX_clean | VAMPUX | 10.1039/C7SC00449D | ['A typical sample of 30â€“100 mg of Co2(dobdc) was transferred to a pre-weighed analysis tube, which was capped with a Micromeretics TranSeal and evacuated by heating at either 180 Â°C, reached by ramping at a rate of 1 Â°C minâˆ’1, under dynamic vacuum until an outgas rate of less than 3 Î¼bar minâˆ’1 was achieved.', 'A typical sample of 30â€“100 mg of Co2(dobdc) was transferred to a pre-weighed analysis tube, which was capped with a Micromeretics TranSeal and evacuated by heating at either 180 Â°C, reached by ramping at a rate of 1 Â°C minâˆ’1, under dynamic vacuum until an outgas rate of less than 3 Î¼bar minâˆ’1 was achieved.', 'The outgas rate was again confirmed to be less than 3 Î¼bar minâˆ’1.', 'The outgas rate was again confirmed to be less than 3 Î¼bar minâˆ’1.'] | ['TGA', 'TG', 'TGA', 'TG'] | n | n | n
VAMQAE_clean | VAMQAE | 10.1039/C7SC00449D | ['A typical sample of 30â€“100 mg of Co2(dobdc) was transferred to a pre-weighed analysis tube, which was capped with a Micromeretics TranSeal and evacuated by heating at either 180 Â°C, reached by ramping at a rate of 1 Â°C minâˆ’1, under dynamic vacuum until an outgas rate of less than 3 Î¼bar minâˆ’1 was achieved.', 'A typical sample of 30â€“100 mg of Co2(dobdc) was transferred to a pre-weighed analysis tube, which was capped with a Micromeretics TranSeal and evacuated by heating at either 180 Â°C, reached by ramping at a rate of 1 Â°C minâˆ’1, under dynamic vacuum until an outgas rate of less than 3 Î¼bar minâˆ’1 was achieved.', 'The outgas rate was again confirmed to be less than 3 Î¼bar minâˆ’1.', 'The outgas rate was again confirmed to be less than 3 Î¼bar minâˆ’1.'] | ['TGA', 'TG', 'TGA', 'TG'] | n | n | n
VAMQIM_clean | VAMQIM | 10.1039/C7SC00449D | ['A typical sample of 30â€“100 mg of Co2(dobdc) was transferred to a pre-weighed analysis tube, which was capped with a Micromeretics TranSeal and evacuated by heating at either 180 Â°C, reached by ramping at a rate of 1 Â°C minâˆ’1, under dynamic vacuum until an outgas rate of less than 3 Î¼bar minâˆ’1 was achieved.', 'A typical sample of 30â€“100 mg of Co2(dobdc) was transferred to a pre-weighed analysis tube, which was capped with a Micromeretics TranSeal and evacuated by heating at either 180 Â°C, reached by ramping at a rate of 1 Â°C minâˆ’1, under dynamic vacuum until an outgas rate of less than 3 Î¼bar minâˆ’1 was achieved.', 'The outgas rate was again confirmed to be less than 3 Î¼bar minâˆ’1.', 'The outgas rate was again confirmed to be less than 3 Î¼bar minâˆ’1.'] | ['TGA', 'TG', 'TGA', 'TG'] | n | n | n
VAMQOS_clean | VAMQOS | 10.1039/C7SC00449D | ['A typical sample of 30â€“100 mg of Co2(dobdc) was transferred to a pre-weighed analysis tube, which was capped with a Micromeretics TranSeal and evacuated by heating at either 180 Â°C, reached by ramping at a rate of 1 Â°C minâˆ’1, under dynamic vacuum until an outgas rate of less than 3 Î¼bar minâˆ’1 was achieved.', 'A typical sample of 30â€“100 mg of Co2(dobdc) was transferred to a pre-weighed analysis tube, which was capped with a Micromeretics TranSeal and evacuated by heating at either 180 Â°C, reached by ramping at a rate of 1 Â°C minâˆ’1, under dynamic vacuum until an outgas rate of less than 3 Î¼bar minâˆ’1 was achieved.', 'The outgas rate was again confirmed to be less than 3 Î¼bar minâˆ’1.', 'The outgas rate was again confirmed to be less than 3 Î¼bar minâˆ’1.'] | ['TGA', 'TG', 'TGA', 'TG'] | n | n | n
GITTOT01_manual | GITTOT01 | 10.1126/science.1152516 | ['Thermal gravimetric analysis (TGA) was performed on the as-synthesized, solvent-exchanged, and activated ZIF products of ZIF-68 to 70, which revealed a thermal stability range of up to 390Â°C.', 'Thermal gravimetric analysis (TGA) was performed on the as-synthesized, solvent-exchanged, and activated ZIF products of ZIF-68 to 70, which revealed a thermal stability range of up to 390Â°C.', 'Thermal gravimetric analysis (TGA) was performed on the as-synthesized, solvent-exchanged, and activated ZIF products of ZIF-68 to 70, which revealed a thermal stability range of up to 390Â°C.', 'Specifically, the TGA trace for these ZIFs showed a gradual weight-loss step between 25Â° and 168Â°C.', 'Specifically, the TGA trace for these ZIFs showed a gradual weight-loss step between 25Â° and 168Â°C.'] | ['TGA', 'TG', 'thermal gravimetric', 'TGA', 'TG'] | n | n | n | ZIF-67
GITTOT_manual | GITTOT | 10.1126/science.1152516 | ['Thermal gravimetric analysis (TGA) was performed on the as-synthesized, solvent-exchanged, and activated ZIF products of ZIF-68 to 70, which revealed a thermal stability range of up to 390Â°C.', 'Thermal gravimetric analysis (TGA) was performed on the as-synthesized, solvent-exchanged, and activated ZIF products of ZIF-68 to 70, which revealed a thermal stability range of up to 390Â°C.', 'Thermal gravimetric analysis (TGA) was performed on the as-synthesized, solvent-exchanged, and activated ZIF products of ZIF-68 to 70, which revealed a thermal stability range of up to 390Â°C.', 'Specifically, the TGA trace for these ZIFs showed a gradual weight-loss step between 25Â° and 168Â°C.', 'Specifically, the TGA trace for these ZIFs showed a gradual weight-loss step between 25Â° and 168Â°C.'] | ['TGA', 'TG', 'thermal gravimetric', 'TGA', 'TG'] | n | n | n | ZIF-67
GITWIQ_clean | GITWIQ | 10.1126/science.1152516 | ['Thermal gravimetric analysis (TGA) was performed on the as-synthesized, solvent-exchanged, and activated ZIF products of ZIF-68 to 70, which revealed a thermal stability range of up to 390Â°C.', 'Thermal gravimetric analysis (TGA) was performed on the as-synthesized, solvent-exchanged, and activated ZIF products of ZIF-68 to 70, which revealed a thermal stability range of up to 390Â°C.', 'Thermal gravimetric analysis (TGA) was performed on the as-synthesized, solvent-exchanged, and activated ZIF products of ZIF-68 to 70, which revealed a thermal stability range of up to 390Â°C.', 'Specifically, the TGA trace for these ZIFs showed a gradual weight-loss step between 25Â° and 168Â°C.', 'Specifically, the TGA trace for these ZIFs showed a gradual weight-loss step between 25Â° and 168Â°C.'] | ['TGA', 'TG', 'thermal gravimetric', 'TGA', 'TG'] | n | n | n | ZIF-77
GIZJOP_clean | GIZJOP | 10.1126/science.1152516 | ['Thermal gravimetric analysis (TGA) was performed on the as-synthesized, solvent-exchanged, and activated ZIF products of ZIF-68 to 70, which revealed a thermal stability range of up to 390Â°C.', 'Thermal gravimetric analysis (TGA) was performed on the as-synthesized, solvent-exchanged, and activated ZIF products of ZIF-68 to 70, which revealed a thermal stability range of up to 390Â°C.', 'Thermal gravimetric analysis (TGA) was performed on the as-synthesized, solvent-exchanged, and activated ZIF products of ZIF-68 to 70, which revealed a thermal stability range of up to 390Â°C.', 'Specifically, the TGA trace for these ZIFs showed a gradual weight-loss step between 25Â° and 168Â°C.', 'Specifically, the TGA trace for these ZIFs showed a gradual weight-loss step between 25Â° and 168Â°C.'] | ['TGA', 'TG', 'thermal gravimetric', 'TGA', 'TG'] | n | n | n | ZIF-62