## gather_TGA_info.csv
CoRE_name | refcode | doi | sentences | keywords_identified | TGA_in_main | TGA_in_SI | TGA_obtained | structure_label_in_paper
EBOTOF_clean | EBOTOF | 10.1002/chem.200400078 | ['Thermogravimetric analysis : Thermogravimetric analysis data (TGA) were collected with a Shimadzu TGA\u200950 thermogravimetric analyser.', 'Thermogravimetric analysis : Thermogravimetric analysis data (TGA) were collected with a Shimadzu TGA\u200950 thermogravimetric analyser.', 'Thermogravimetric analysis : Thermogravimetric analysis data (TGA) were collected with a Shimadzu TGA\u200950 thermogravimetric analyser.', 'Thermal analysis of Al 2 [O 3 PC 3 H 6 PO 3 ](H 2 O) 2 F 2 â‹…H 2 O : The thermogravimetric data for Al2[O3PC3H6PO3](H2O)2F2â‹…H2O is shown in Figure 6.', 'The first mass loss of 1.38\u2009%, between 30 and 70\u2009Â°C is corresponds to the loss of surfaceâ€bound water.', 'The second mass loss of 14.86\u2009%, measured between 130 and 310\u2009Â°C, corresponds to the loss of all three water molecules (calculated 15.60\u2009%).', 'A slower mass loss occurs between 300 and 700\u2009Â°C, with more rapid, smaller, losses centred at 480 and 610\u2009Â°C.'] | ['TGA', 'TG', 'thermogravimetric analysis', 'thermal analysis', 'mass loss', 'mass loss', 'mass loss'] | y | n | y | Al2[O3PC3H6PO3](H2O)2F2*H2O.
FITJEY_clean | FITJEY | 10.1002/chem.200400889 | ['TGA curves for 1 â€“3 are similar and exhibit two steps of weight losses.', 'TGA curves for 1 â€“3 are similar and exhibit two steps of weight losses.', 'TGA curves for 1 â€“3 are similar and exhibit two steps of weight losses.', 'The weight loss before 350\u2009Â°C corresponds to the release of the lattice water.', 'The observed weight loss of 2.2\u2009% matches with the calculated value (2.1\u2009%).', 'The observed total weight loss of 39.9\u2009% is slightly smaller than the theoretical one (42.7\u2009%).', 'TGA diagrams of 4 and 5 are similar and reveal two main weight losses.', 'TGA diagrams of 4 and 5 are similar and reveal two main weight losses.', 'TGA diagrams of 4 and 5 are similar and reveal two main weight losses.', 'The weight loss started at 66\u2009Â°C and was completed at 215\u2009Â°C.', 'The observed weight loss of 7.4\u2009% is close to the calculated value (7.7\u2009%).', 'The observed total weight loss of 42.8\u2009% is close to the theoretical one (41.9\u2009%).', 'TGA diagrams of 6 and 7 are similar and reveal two main weight losses.', 'TGA diagrams of 6 and 7 are similar and reveal two main weight losses.', 'TGA diagrams of 6 and 7 are similar and reveal two main weight losses.', 'The observed weight loss of 18.2\u2009% is close to the calculated value (17.9\u2009%).'] | ['TGA', 'TG', 'weight loss', 'weight loss', 'weight loss', 'weight loss', 'TGA', 'TG', 'weight loss', 'weight loss', 'weight loss', 'weight loss', 'TGA', 'TG', 'weight loss', 'weight loss'] | y | n | y | 7
CEFLEF_clean | CEFLEF | 10.1002/chem.200500754 | ['Thermal gravimetric analyses (TGA) and powder Xâ€ray diffraction (PXRD) measurements : TGA for 1 reveal that the weight lost is 8.06\u2009% (calcd for 1 â‹…H2O: 8.31\u2009%) in the range from 30 to 140\u2009Â°C and 6.39\u2009% (calcd 6.23\u2009%) from 140 to 300\u2009Â°C (Figure 11).', 'Thermal gravimetric analyses (TGA) and powder Xâ€ray diffraction (PXRD) measurements : TGA for 1 reveal that the weight lost is 8.06\u2009% (calcd for 1 â‹…H2O: 8.31\u2009%) in the range from 30 to 140\u2009Â°C and 6.39\u2009% (calcd 6.23\u2009%) from 140 to 300\u2009Â°C (Figure 11).', 'Thermal gravimetric analyses (TGA) and powder Xâ€ray diffraction (PXRD) measurements : TGA for 1 reveal that the weight lost is 8.06\u2009% (calcd for 1 â‹…H2O: 8.31\u2009%) in the range from 30 to 140\u2009Â°C and 6.39\u2009% (calcd 6.23\u2009%) from 140 to 300\u2009Â°C (Figure 11).', 'The first weight loss means that per DyMn1.5 unit of 1 one water molecule is adsorbed due to the presence of large pores; this is confirmed by the elemental analyses.'] | ['TGA', 'TG', 'thermal gravimetric', 'weight loss'] | y | n | y | 1
ROGSAI_clean | ROGSAI | 10.1002/chem.200800430 | ['Complexes 1 â€“7 were hydrothermally synthesized from CdII salts in the temperature range 130â€“180\u2009Â°C under different reaction conditions, as summarized in Scheme\u20051.', 'Thermogravimetric analysis : Thermogravimetric (TG) analyses were carried out to examine the thermal stabilities of the complexes 1 â€“3 and 8 â€“11 .', 'Thermogravimetric analysis : Thermogravimetric (TG) analyses were carried out to examine the thermal stabilities of the complexes 1 â€“3 and 8 â€“11 .', 'Thermogravimetric analysis (TGA) of 1 showed that the lattice water molecules are removed in two steps (Figure\u200512a).', 'Thermogravimetric analysis (TGA) of 1 showed that the lattice water molecules are removed in two steps (Figure\u200512a).', 'Thermogravimetric analysis (TGA) of 1 showed that the lattice water molecules are removed in two steps (Figure\u200512a).', 'The first weight loss of 5.4\u2009% between 20 and 120\u2009Â°C corresponds to ten water molecules (calculated: 5.6\u2009%), and the second 4.0\u2009% weight loss between 120 and 170\u2009Â°C corresponds to the remaining water molecules (calculated: 3.9\u2009%).', 'In comparison, the TGA curve of 2 (Figure\u200513a) indicates that the water molecules coordinated to NaI are removed in a stepwise manner at up to 415\u2009Â°C, and that the MOF begins to decompose beyond 460\u2009Â°C.', 'In comparison, the TGA curve of 2 (Figure\u200513a) indicates that the water molecules coordinated to NaI are removed in a stepwise manner at up to 415\u2009Â°C, and that the MOF begins to decompose beyond 460\u2009Â°C.', 'A rapid weight loss of 14.5\u2009% between 155 and 265\u2009Â°C and a slower loss of 2.9\u2009% between 265 and 415\u2009Â°C are in accordance with the loss of six coordinated water molecules per formula unit (calculated: 17.6\u2009%), while the ensuing weight loss from 420\u2009Â°C corresponds to the removal of all of the organic components to yield MnO2 (found: 41.3\u2009%; calculated: 42.3\u2009%).', 'The first weight loss of 8.3\u2009% between room temperature and 78\u2009Â°C corresponds to the loss of the four lattice water molecules (calculated: 7.9\u2009%).', 'Four coordinated water molecules (calculated: 7.9\u2009%) were gradually removed up to 180\u2009Â°C, accounting for the second weight loss of 8.5\u2009%.', 'After a stable stage in the range 180 to 280\u2009Â°C without any weight loss, the 3D porous framework decomposed completely beyond 370\u2009Â°C.,', 'Magnetic properties : The magnetic properties of 8 â€“11 were investigated over the temperature range 2â€“300\u2005K (Figure\u200516).', 'The isotropic antiferromagnetic coupling in tetranuclear NiII unit adequately describes the magnetic behavior of 11 over the whole temperature range as well as the isothermal magnetization at T =2\u2005K up to B =1\u2005T (Figure\u200517b).', 'Thermogravimetric (TG) analyses were carried out with a NETZSCH TG209\u2009F3 thermogravimetric analyzer; samples were heated from 20 to 600\u2009Â°C at a rate of 10\u2009Â°C\u2009minâˆ’1.', 'A. Montgomery,\u2005Jr., T. Vreven, K.'] | ['temperature range', 'TG', 'thermogravimetric analysis', 'TGA', 'TG', 'thermogravimetric analysis', 'weight loss', 'TGA', 'TG', 'weight loss', 'weight loss', 'weight loss', 'weight loss', 'temperature range', 'temperature range', 'TG', 'TG'] | y | n | y | 11
QOYLOG_clean | QOYLOG | 10.1002/chem.200802093 | ['Thermal properties : Thermogravimetric (TG) analyses of porous MOCNs 1 â€“â€4 were performed on polycrystalline samples under a nitrogen atmosphere.', 'The TG trace for 1â‹… 6\u2009H2O (Figure\u20058) reveals the loss of four guest and six coordinated water molecules (found 19.4\u2009%, calcd 19.2\u2009%) as the temperature increased from room temperature to 380\u2009Â°C, followed by decomposition to give a final residue consisting of K2Co3O4 (found 33.4\u2009%, calcd 34.1\u2009%).', 'The TG trace for 1â‹… 6\u2009H2O (Figure\u20058) reveals the loss of four guest and six coordinated water molecules (found 19.4\u2009%, calcd 19.2\u2009%) as the temperature increased from room temperature to 380\u2009Â°C, followed by decomposition to give a final residue consisting of K2Co3O4 (found 33.4\u2009%, calcd 34.1\u2009%).', 'For 2â‹… 4\u2009H2O, significant weight loss resulting from the release of four guest and four coordinated water molecules (found 15.7\u2009%, calcd 16.0\u2009%) was observed in the temperature range from room temperature to 380\u2009Â°C, followed by decomposition.', 'For 2â‹… 4\u2009H2O, significant weight loss resulting from the release of four guest and four coordinated water molecules (found 15.7\u2009%, calcd 16.0\u2009%) was observed in the temperature range from room temperature to 380\u2009Â°C, followed by decomposition.', 'For 2â‹… 4\u2009H2O, significant weight loss resulting from the release of four guest and four coordinated water molecules (found 15.7\u2009%, calcd 16.0\u2009%) was observed in the temperature range from room temperature to 380\u2009Â°C, followed by decomposition.', 'The TG curves of 3â‹… 3\u2009H2O and 4â‹… 3\u2009H2O were very similar, consistent with their similar structural skeletons.', '11.8\u2009%) and decomposition at 289 and 415\u2009Â°C, respectively.', 'The TG analyses for 2â€²â‹… 6\u2009H2O, 5â‹… 2\u2009H2O, and 6â‹… 2\u2009H2O under a nitrogen atmosphere (Figure\u20059) were consistent with the results of the microanalyses.', 'The TG curves revealed significant weight loss between room temperature and 200\u2009Â°C, corresponding to the loss of free and coordinated water molecules at T =195\u2009Â°C for 2â€²â‹… 6\u2009H2O, T =133\u2009Â°C for 5â‹… 2\u2009H2O, and T =114\u2009Â°C for 6â‹… 2\u2009H2O, above which they decomposed under N2 at about 360, 330, and 315\u2009Â°C, respectively.', 'The TG curves revealed significant weight loss between room temperature and 200\u2009Â°C, corresponding to the loss of free and coordinated water molecules at T =195\u2009Â°C for 2â€²â‹… 6\u2009H2O, T =133\u2009Â°C for 5â‹… 2\u2009H2O, and T =114\u2009Â°C for 6â‹… 2\u2009H2O, above which they decomposed under N2 at about 360, 330, and 315\u2009Â°C, respectively.', 'Thermogravimetric (TG) analyses were performed under nitrogen with a Perkinâ€Elmer TGAâ€7 TG analyzer.', 'Thermogravimetric (TG) analyses were performed under nitrogen with a Perkinâ€Elmer TGAâ€7 TG analyzer.'] | ['TG', 'TG', 'decomposition', 'weight loss', 'temperature range', 'decomposition', 'TG', 'decomposition', 'TG', 'TG', 'weight loss', 'TGA', 'TG'] | y | n | y | 2’·8H2O
TASXIW_clean | TASXIW | 10.1002/chem.201101183 | ['Thermal and PXRD analysis : To evaluate the thermal stability of the asâ€synthesised framework 1 , thermogravimetric analysis (TGA) was carried out in the temperature range of 30â€“650\u2009Â°C (Figure\u20055).', 'Thermal and PXRD analysis : To evaluate the thermal stability of the asâ€synthesised framework 1 , thermogravimetric analysis (TGA) was carried out in the temperature range of 30â€“650\u2009Â°C (Figure\u20055).', 'Thermal and PXRD analysis : To evaluate the thermal stability of the asâ€synthesised framework 1 , thermogravimetric analysis (TGA) was carried out in the temperature range of 30â€“650\u2009Â°C (Figure\u20055).', 'Thermal and PXRD analysis : To evaluate the thermal stability of the asâ€synthesised framework 1 , thermogravimetric analysis (TGA) was carried out in the temperature range of 30â€“650\u2009Â°C (Figure\u20055).', 'The TGA plot reveals a stepwise loss of guest and coordinated water molecules in the temperature range 30â€“210\u2009Â°C (exp 15.3\u2009%, calcd 14.8\u2009%).', 'The TGA plot reveals a stepwise loss of guest and coordinated water molecules in the temperature range 30â€“210\u2009Â°C (exp 15.3\u2009%, calcd 14.8\u2009%).', 'The TGA plot reveals a stepwise loss of guest and coordinated water molecules in the temperature range 30â€“210\u2009Â°C (exp 15.3\u2009%, calcd 14.8\u2009%).', 'Thermogravimetric analysis (TGA) was carried out using a Mettler Toledo TGA850 instrument in the temperature range of 30â€“650\u2009Â°C under nitrogen atmosphere (flow rate of 50\u2005mL\u2009minâˆ’1) at a heating rate of 5\u2009Â°C minâˆ’1.', 'Thermogravimetric analysis (TGA) was carried out using a Mettler Toledo TGA850 instrument in the temperature range of 30â€“650\u2009Â°C under nitrogen atmosphere (flow rate of 50\u2005mL\u2009minâˆ’1) at a heating rate of 5\u2009Â°C minâˆ’1.', 'Thermogravimetric analysis (TGA) was carried out using a Mettler Toledo TGA850 instrument in the temperature range of 30â€“650\u2009Â°C under nitrogen atmosphere (flow rate of 50\u2005mL\u2009minâˆ’1) at a heating rate of 5\u2009Â°C minâˆ’1.', 'Thermogravimetric analysis (TGA) was carried out using a Mettler Toledo TGA850 instrument in the temperature range of 30â€“650\u2009Â°C under nitrogen atmosphere (flow rate of 50\u2005mL\u2009minâˆ’1) at a heating rate of 5\u2009Â°C minâˆ’1.'] | ['TGA', 'TG', 'thermogravimetric analysis', 'temperature range', 'TGA', 'TG', 'temperature range', 'TGA', 'TG', 'thermogravimetric analysis', 'temperature range'] | y | n | y | 1
SATCIB_clean | SATCIB | 10.1002/chem.201101963 | ['A thermogravimetric (TG) analysis showed that the DMF guests can be removed at 100\u2009Â°C.', 'We placed crystals of 3 âŠƒDMF in the lowâ€boiling point solvent CH3OH, and monitored exchange of DMF guests with CH3OH by means of the changes in IR spectra and TG results after 3\u2005d.', 'A TG study showed that the highly disordered solvent guests in asâ€made sample 1 (evacuation temperature: 130\u2009Â°C, Figure\u200512, top) can be exchanged with CH3OH solvent (evacuation temperature: 70\u2009Â°C).', 'The TG analysis of the asâ€made sample shows that the weight loss of solvent guests involves two steps (Figure\u200512, bottom).', 'The TG analysis of the asâ€made sample shows that the weight loss of solvent guests involves two steps (Figure\u200512, bottom).', 'Weight loss below 90\u2009Â°C is fast, and should be ascribed to the small and volatile solvent guest CH3CN, which can pass through the small channels easily, and the weight loss from 90 to 320\u2009Â°C is slower, and may be ascribed to the loss of larger guests CHCl3 or the higherâ€boiling solvent DMF, which can hardly leave the cages without heating to higher temperature.', 'Thermogravimetric analysis : TG measurements were conducted on a TAâ€SDT 2960 with a heating rate of 10\u2009Â°C minâˆ’1 under a flow of nitrogen.', 'Thermogravimetric analysis : TG measurements were conducted on a TAâ€SDT 2960 with a heating rate of 10\u2009Â°C minâˆ’1 under a flow of nitrogen.'] | ['TG', 'TG', 'TG', 'TG', 'weight loss', 'weight loss', 'TG', 'thermogravimetric analysis'] | y | n | y | 4
DAPXID_ion_b | DAPXID | 10.1002/chem.201103308 | ['Thermal and sorption behavior : The thermogravimetric analysis (TGA) of 1 under a dry N2 atmosphere shows a fast mass loss from room temperature to around 150\u2009Â°C, followed by a plateau under further heating down to 300\u2009Â°C just when the decomposition takes place (dotted line in Figure\u20052a).', 'Thermal and sorption behavior : The thermogravimetric analysis (TGA) of 1 under a dry N2 atmosphere shows a fast mass loss from room temperature to around 150\u2009Â°C, followed by a plateau under further heating down to 300\u2009Â°C just when the decomposition takes place (dotted line in Figure\u20052a).', 'Thermal and sorption behavior : The thermogravimetric analysis (TGA) of 1 under a dry N2 atmosphere shows a fast mass loss from room temperature to around 150\u2009Â°C, followed by a plateau under further heating down to 300\u2009Â°C just when the decomposition takes place (dotted line in Figure\u20052a).', 'Thermal and sorption behavior : The thermogravimetric analysis (TGA) of 1 under a dry N2 atmosphere shows a fast mass loss from room temperature to around 150\u2009Â°C, followed by a plateau under further heating down to 300\u2009Â°C just when the decomposition takes place (dotted line in Figure\u20052a).', 'Thermal and sorption behavior : The thermogravimetric analysis (TGA) of 1 under a dry N2 atmosphere shows a fast mass loss from room temperature to around 150\u2009Â°C, followed by a plateau under further heating down to 300\u2009Â°C just when the decomposition takes place (dotted line in Figure\u20052a).', 'The percentage of the mass loss is approximately 40\u2009%, a value that corresponds to 85 water molecules per formula unit.', 'The theoretical curves obtained by leastâ€squares fitting of the experimental data of 1 and 2 in the temperature range 50â€“300 (1 ) and 25â€“300\u2005K (2 ) through Equation\u2005(1) reproduce quite well the observed minimum of the Ï‡ MT versus T plots for 1 and 2 (solid lines in Figure\u20055a).', 'The thermogravimetric analysis was performed on crystalline samples of 1 under a dry N2 atmosphere with a Mettler Toledo TGA/STDA 851e thermobalance operating at a heating rate of 10\u2009Â°C\u2009minâˆ’1.', 'The thermogravimetric analysis was performed on crystalline samples of 1 under a dry N2 atmosphere with a Mettler Toledo TGA/STDA 851e thermobalance operating at a heating rate of 10\u2009Â°C\u2009minâˆ’1.', 'The thermogravimetric analysis was performed on crystalline samples of 1 under a dry N2 atmosphere with a Mettler Toledo TGA/STDA 851e thermobalance operating at a heating rate of 10\u2009Â°C\u2009minâˆ’1.'] | ['TGA', 'TG', 'thermogravimetric analysis', 'mass loss', 'decomposition', 'mass loss', 'temperature range', 'TGA', 'TG', 'thermogravimetric analysis'] | y | n | y | 1
EHAGEB_clean | EHAGEB | 10.1002/cplu.201402121 | ['An immediate weight loss exists at 158\u2009Â°C on heating, which corresponds to the loss of the four lattice water molecules and the five coordinated water molecules (obsd 85.52\u2009%, calcd 85.18\u2009%); this indicates that the interaction of these water molecules with the framework is weak.', 'The second weight loss starts at 411\u2009Â°C and shows a rather complicated profile that is complete at 935\u2009Â°C.', 'It is worth noting that all of the TGA curves indicate an immediate weight loss of the lattice water molecules and the coordinated water molecules.', 'It is worth noting that all of the TGA curves indicate an immediate weight loss of the lattice water molecules and the coordinated water molecules.', 'It is worth noting that all of the TGA curves indicate an immediate weight loss of the lattice water molecules and the coordinated water molecules.', 'TGA was performed on a PerkinElmer Diamond TG/DTA under air from room temperature to 1000\u2009Â°C (complexes\u20051 , 9 â€“13 ) or 1200\u2009Â°C (complexes\u20052 â€“8 ) with a heating rate of 10\u2009Â°C\u2009minâˆ’1.', 'TGA was performed on a PerkinElmer Diamond TG/DTA under air from room temperature to 1000\u2009Â°C (complexes\u20051 , 9 â€“13 ) or 1200\u2009Â°C (complexes\u20052 â€“8 ) with a heating rate of 10\u2009Â°C\u2009minâˆ’1.'] | ['weight loss', 'weight loss', 'TGA', 'TG', 'weight loss', 'TGA', 'TG'] | y | n | y | 6
REJLEY_clean | REJLEY | 10.1002/ejic.200501121 | ['To examine the thermal stability of these porous networks, thermal gravimetric (TG) analyses and powder Xâ€ray diffraction (XRD) measurements were carried out.', 'To examine the thermal stability of these porous networks, thermal gravimetric (TG) analyses and powder Xâ€ray diffraction (XRD) measurements were carried out.', 'The thermal decomposition behaviors of 1 , 2 , and 3 are much alike.', 'For 1 , the first weight loss of 15.7\u2009% from 20 to 180 Â°C is in accordance with the loss of eight lattice water molecules per Co3 (calculated: 16.6\u2009%), while the release of the pyz and imda components occurs at ca. 250 Â°C and 360 Â°C in two separate steps (Figure S4) to yield the residue Co3O4 at ca. 410 Â°C (found: 28.6\u2009%; calculated: 27.8\u2009%).', 'The TG curve of 2 indicate the release of all lattice water molecules before 106 Â°C (found: 11.3\u2009%; calc: 11.5\u2009%).', 'No chemical decomposition was observed between 106 and 265 Â°C.', 'The TG curves of the dehydrated and rehydrated samples of 2 show that it exhibits reversible water adsorption.', 'No chemical decomposition was observed between 120 and 350 Â°C (Figure S6).'] | ['TG', 'thermal gravimetric', 'decomposition', 'weight loss', 'TG', 'decomposition', 'TG', 'decomposition'] | y | n | y | 2
XAVQIU01_clean | XAVQIU01 | 10.1002/ejic.200700285 | ['The Ï‡ MT product of crystal samples of 1 was measured in the temperature range 2â€“300 K with applied magnetic fields of 500 Oe (Figure\xa05).', 'The TG research (30â€“800 Â°C) of 1 shows that at 30â€“300 Â°C, there is no weight loss, which is consist with the structure of 1 , and polymer 1 then starts to perform the process of chemical decomposition (Figure\xa06).', 'The TG research (30â€“800 Â°C) of 1 shows that at 30â€“300 Â°C, there is no weight loss, which is consist with the structure of 1 , and polymer 1 then starts to perform the process of chemical decomposition (Figure\xa06).', 'The TG research (30â€“800 Â°C) of 1 shows that at 30â€“300 Â°C, there is no weight loss, which is consist with the structure of 1 , and polymer 1 then starts to perform the process of chemical decomposition (Figure\xa06).'] | ['temperature range', 'TG', 'weight loss', 'decomposition'] | y | n | y | 1
XADGOA_clean | XADGOA | 10.1002/ejic.201000298 | ['Thermogravimetric and differential thermal analysis were conducted to elucidate the thermal behavior of the three compounds, and the results are illustrated in Figures\xa09, 10, and 11.', 'For compound 1 , the TG curve shows a small weight loss below 200 Â°C (less than 0.5\u2009%), which suggests that the compound is stable up to this temperature.', 'For compound 1 , the TG curve shows a small weight loss below 200 Â°C (less than 0.5\u2009%), which suggests that the compound is stable up to this temperature.', 'Further heating gradually leads to weight loss, and at temperatures above 400 Â°C, the weight loss becomes distinct, with a sharp exothermic effect at around 500 Â°C attributable to the decomposition of the compound.', 'Further heating gradually leads to weight loss, and at temperatures above 400 Â°C, the weight loss becomes distinct, with a sharp exothermic effect at around 500 Â°C attributable to the decomposition of the compound.', 'For compound 2 , the TG curve shows a small weight loss below 130 Â°C (less than 0.8\u2009%).', 'For compound 2 , the TG curve shows a small weight loss below 130 Â°C (less than 0.8\u2009%).', 'From 130 to 285 Â°C, a weight loss of about 3.8\u2009% is observed.', 'The total weight loss below 285 Â°C is thus 4.6\u2009%, attributable to the removal of adsorbed water molecules (calcd.', 'At higher temperatures, the compound remains stable up to 360 Â°C, followed by a sharp weight loss from about 400 Â°C with a corresponding exothermic effect between 500 to 600 Â°C.', 'This thermal effect is attributed to the oxidative decomposition of the compound.', 'At above 600 Â°C, the compound decomposes completely to form a residue of U3O8, and the corresponding total weight loss is 38.0\u2009%, which is in good agreement with the calculated value (38.0\u2009%) based on the singleâ€crystal structure of the compound.', 'The weight loss for compound 3 at below 140 Â°C is about 0.8\u2009%.', 'At higher temperatures, the TG curve of 3 remains flat until 380 Â°C, followed by a sharp drop, which corresponds to a distinct weight loss.', 'At higher temperatures, the TG curve of 3 remains flat until 380 Â°C, followed by a sharp drop, which corresponds to a distinct weight loss.', 'An apparent exothermic effect is observed in the DTA curve at around 500 Â°C, attributable to the oxidative decomposition of the compound.', 'The final weight loss reaches 29.9\u2009% at 530 Â°C, in agreement with the calculated value (31.4\u2009%) based on the singleâ€crystal structure.', 'The photoluminescent spectra were obtained on a Perkinâ€Elmar LS 55 spectrometer, and the thermogravimetric (TG) and differential thermal analysis (DTA) curves were recorded in air on a Netzsch STA 449C TG/DTA thermal analyzer at a heating rate of 20 Â°C/min.', 'The photoluminescent spectra were obtained on a Perkinâ€Elmar LS 55 spectrometer, and the thermogravimetric (TG) and differential thermal analysis (DTA) curves were recorded in air on a Netzsch STA 449C TG/DTA thermal analyzer at a heating rate of 20 Â°C/min.'] | ['thermal analysis', 'TG', 'weight loss', 'weight loss', 'decomposition', 'TG', 'weight loss', 'weight loss', 'weight loss', 'weight loss', 'decomposition', 'weight loss', 'weight loss', 'TG', 'weight loss', 'decomposition', 'weight loss', 'TG', 'thermal analysis'] | y | n | y | 3
XADDAJ_clean | XADDAJ | 10.1002/ejic.201000353 | ['To investigate their thermal stabilities, thermal gravimetric analysis (TGA) for complexes 1 â€“6 was performed from 30 Â°C to 800 Â°C under N2 gas flow.', 'To investigate their thermal stabilities, thermal gravimetric analysis (TGA) for complexes 1 â€“6 was performed from 30 Â°C to 800 Â°C under N2 gas flow.', 'To investigate their thermal stabilities, thermal gravimetric analysis (TGA) for complexes 1 â€“6 was performed from 30 Â°C to 800 Â°C under N2 gas flow.', 'For complex 3 , the continuous weight losses from 30 Â°C to 450 Â°C correspond to the loss of all guest solvent molecules, containing seven DMF and eleven H2O molecules (calculated: 28.97\u2009%).', 'The plot of Ï‡ Mâ€“1 vs. T over the whole temperature range obeys the Curieâ€“Weiss equation with a Curie constant of C = 47.04 cm3\u2009molâ€“1\u2009K and Weiss constant of Î¸ = â€“4.01 K.', 'Thermogravimetric analyses (TGA) were performed under nitrogen with a heating rate of 10 Â°C/min using a NETZSCH STA 449F3 thermogravimetric analyzer.', 'Thermogravimetric analyses (TGA) were performed under nitrogen with a heating rate of 10 Â°C/min using a NETZSCH STA 449F3 thermogravimetric analyzer.', 'Temperatureâ€dependent magnetic susceptibility data for complexes 2 â€“6 were obtained with a PPMS60000 magnetometer under an applied field of 1000 Oe over the temperature range 2â€“300 K.'] | ['TGA', 'TG', 'thermal gravimetric', 'weight loss', 'temperature range', 'TGA', 'TG', 'temperature range'] | y | n | y | 3
XADGAM_clean | XADGAM | 10.1002/ejic.201000362 | ['This observation is in line with the thermogravimetric analysis (TGA) curve of 1 that shows only a singleâ€step weight loss (found 8.2\u2009%, calcd.', 'This observation is in line with the thermogravimetric analysis (TGA) curve of 1 that shows only a singleâ€step weight loss (found 8.2\u2009%, calcd.', 'This observation is in line with the thermogravimetric analysis (TGA) curve of 1 that shows only a singleâ€step weight loss (found 8.2\u2009%, calcd.', 'This observation is in line with the thermogravimetric analysis (TGA) curve of 1 that shows only a singleâ€step weight loss (found 8.2\u2009%, calcd.', '13.6\u2009%, temperature range about 130â€“180 Â°C).', 'This can be confirmed from the TGA curve that shows only oneâ€step weight loss (found 7.4\u2009%, calcd.', 'This can be confirmed from the TGA curve that shows only oneâ€step weight loss (found 7.4\u2009%, calcd.', 'This can be confirmed from the TGA curve that shows only oneâ€step weight loss (found 7.4\u2009%, calcd.', '8.5\u2009%) in the temperature range 100â€“180 Â°C, which corresponds to the release of a second guest DMF molecule.', 'TGA was carried out with a Mettler Toledo TGA850 instrument in the temperature range of 35â€“600 Â°C under a nitrogen atmosphere (flow rate of 50 mL\u2009minâ€“1) at a heating rate of 5 Â°C\u2009minâ€“1.', 'TGA was carried out with a Mettler Toledo TGA850 instrument in the temperature range of 35â€“600 Â°C under a nitrogen atmosphere (flow rate of 50 mL\u2009minâ€“1) at a heating rate of 5 Â°C\u2009minâ€“1.', 'TGA was carried out with a Mettler Toledo TGA850 instrument in the temperature range of 35â€“600 Â°C under a nitrogen atmosphere (flow rate of 50 mL\u2009minâ€“1) at a heating rate of 5 Â°C\u2009minâ€“1.'] | ['TGA', 'TG', 'thermogravimetric analysis', 'weight loss', 'temperature range', 'TGA', 'TG', 'weight loss', 'temperature range', 'TGA', 'TG', 'temperature range'] | y | n | y | 3
DAHWAM_clean | DAHWAM | 10.1002/ejic.201100523 | ['Thermogravimetric analysis (TGA) of 6 and 8 , as representative examples, has been carried out in the range of 25â€“1000 Â°C, and show similar behavior (Figure\xa04 and Figure S2 in the Supporting Information).', 'Thermogravimetric analysis (TGA) of 6 and 8 , as representative examples, has been carried out in the range of 25â€“1000 Â°C, and show similar behavior (Figure\xa04 and Figure S2 in the Supporting Information).', 'Thermogravimetric analysis (TGA) of 6 and 8 , as representative examples, has been carried out in the range of 25â€“1000 Â°C, and show similar behavior (Figure\xa04 and Figure S2 in the Supporting Information).', 'A distinction between the coordinated and uncoordinated water molecules was not clearly observed from the TGA data.', 'A distinction between the coordinated and uncoordinated water molecules was not clearly observed from the TGA data.', 'No further weight loss was found until approximately 450 Â°C, where the decomposition of [Ln2(pda)3] occurred, as indicated by a significant weight loss.', 'No further weight loss was found until approximately 450 Â°C, where the decomposition of [Ln2(pda)3] occurred, as indicated by a significant weight loss.', 'Assisted by TGA measurements, a representative preparativeâ€scale sample of 6 was heated at 200 Â°C under vacuum, causing the loss of three water molecules per formula unit.', 'Assisted by TGA measurements, a representative preparativeâ€scale sample of 6 was heated at 200 Â°C under vacuum, causing the loss of three water molecules per formula unit.', 'Furthermore, according to the TGA curve, after 200 Â°C, a long plateau appears and 6 is thermally stable up to over 450 Â°C, followed by the collapse of the framework.', 'Furthermore, according to the TGA curve, after 200 Â°C, a long plateau appears and 6 is thermally stable up to over 450 Â°C, followed by the collapse of the framework.', 'Generally, degradation of the organic components of MOFs typically starts at moderate temperatures (200â€“350 Â°C),15 leading to the decomposition of the organic ligands.', 'TGA were measured with a Q600 SDT instrument under N2 (25â€“1000 Â°C, 10 Â°C/min).', 'TGA were measured with a Q600 SDT instrument under N2 (25â€“1000 Â°C, 10 Â°C/min).'] | ['TGA', 'TG', 'thermogravimetric analysis', 'TGA', 'TG', 'weight loss', 'decomposition', 'TGA', 'TG', 'TGA', 'TG', 'decomposition', 'TGA', 'TG'] | y | n | y | 6
ICIZOL_clean | ICIZOL | 10.1002/ejic.201100566 | ['Thermogravimetric analyses (TGA) of compounds 1 and 2 were performed under flowing nitrogen.', 'Thermogravimetric analyses (TGA) of compounds 1 and 2 were performed under flowing nitrogen.', 'The curve for 1 shows two main weight loss steps (Figure\xa05).', 'The first weight loss of 15.8\u2009% occurs from 30â€“181 Â°C, and corresponds to the release of lattice and coordinated water molecules from the structure (calcd.', 'To confirm the TGA results, a crystalline sample of 1 was kept in a glass container fitted with a glass stopper and heated in a tube oven under vacuum (< 10 Pa) at 400 Â°C for 5 h.', 'To confirm the TGA results, a crystalline sample of 1 was kept in a glass container fitted with a glass stopper and heated in a tube oven under vacuum (< 10 Pa) at 400 Â°C for 5 h.', 'The weight loss was measured by a METTLER XP26 microbalance and was found to be 15.9\u2009%, which is consistent with the TGA result.', 'The weight loss was measured by a METTLER XP26 microbalance and was found to be 15.9\u2009%, which is consistent with the TGA result.', 'The weight loss was measured by a METTLER XP26 microbalance and was found to be 15.9\u2009%, which is consistent with the TGA result.', 'The TGA curve for 2 also exhibits two main weight loss steps (Figure\xa05).', 'The TGA curve for 2 also exhibits two main weight loss steps (Figure\xa05).', 'The TGA curve for 2 also exhibits two main weight loss steps (Figure\xa05).', 'The authors thank the financial support by the National Natural Science Foundation of China (NSFC) (grant numbers 21071143, 91022035), the 973 Program of China, the Third World Organization for Women in Science (TWOWS) postgraduate fellowship, and the Authority of Ladoke Akintola University of Technology, Ogbomoso, Nigeria.'] | ['TGA', 'TG', 'weight loss', 'weight loss', 'TGA', 'TG', 'TGA', 'TG', 'weight loss', 'TGA', 'TG', 'weight loss', 'TG'] | y | n | y | 1
WUBHEI_clean | WUBHEI | 10.1002/ejic.201403149 | ['Thermogravimetric (TG) and differential thermal analyses were performed to study the stability of the frameworks.', 'Compound 1 showed a twoâ€stage mass loss.', 'Upon heating, a gradual mass loss of 2.9\u2009% at the first step from 45â€“105 Â°C corresponds to the theoretical value (2.93\u2009%) for the loss of the guest water molecules.', 'Thereafter, a mass loss of 17.6\u2009% in the temperature range 105â€“230 Â°C agrees with the theoretical mass loss of 17.64\u2009% for the loss of six coordinated water molecules.', 'Thereafter, a mass loss of 17.6\u2009% in the temperature range 105â€“230 Â°C agrees with the theoretical mass loss of 17.64\u2009% for the loss of six coordinated water molecules.', 'The exothermic second stage between 480 and 710 Â°C is related to the decomposition of the compound.', 'Compound 2 also showed a twoâ€stage mass loss (Figure\xa07).', 'The TG curve indicates that 2 starts to lose water molecules at ca. 55 Â°C and dehydrates completely at ca. 340 Â°C.', 'The mass loss of ca. 24.2\u2009% in this range matches well with the theoretical mass loss of 22.11\u2009%, which corresponds to the loss of two guest water molecules and nine coordinated water molecules.', 'TG analysis clearly indicates that 1 and 2 lose all of their water molecules upon heating to produce dehydrated products that are stable to 480 and 580 Â°C, respectively.', 'For the PXRD measurements of dehydrated materials, the required amounts of the dehydrated 1 and 2 were collected from the TG analyzer in several batches after heating of the samples to 230 and 340 Â°C, respectively.', 'For postcombustion CO2 capture, the pressure of the flue gas (ca. 1 bar) and the low partial pressure of CO2 (0.15 bar) ensures that the lowerâ€pressure region of the CO2 adsorption isotherm is the area of interest.29 At lower pressure (<1.2 bar) and in the temperature range 273â€“313 K, the adsorptive properties are predominantly dictated by the density of highâ€affinity adsorption sites, such as exposed metal cations, and most of the highâ€capacity materials are those bearing highly functionalized surfaces.29,30 The CO2 adsorption isotherms for 1 and 2 were measured at 273 and 298 K to 1 bar pressure (Figure\xa012).', 'TG analysis was performed with a Perkinâ€“Elmer (Singapore) Pyris Diamond TGA unit.', 'TG analysis was performed with a Perkinâ€“Elmer (Singapore) Pyris Diamond TGA unit.'] | ['TG', 'mass loss', 'mass loss', 'temperature range', 'mass loss', 'decomposition', 'mass loss', 'TG', 'mass loss', 'TG', 'TG', 'temperature range', 'TGA', 'TG'] | y | n | y | 2
MUMYAW_clean | MUMYAW | 10.1002/ejic.201500294 | ['Asâ€prepared I and II exhibited very similar thermal weight loss profiles, as shown in Figure\xa02.', 'The TGA for the bulk MOF samples was carried out with a TGA Q5000 (TA Instruments) instrument under a nitrogen atmosphere (ramping rate = 15 Â°C minâ€“1).', 'The TGA for the bulk MOF samples was carried out with a TGA Q5000 (TA Instruments) instrument under a nitrogen atmosphere (ramping rate = 15 Â°C minâ€“1).'] | ['weight loss', 'TGA', 'TG'] | y | n | y | II
ZUQMAB_clean | ZUQMAB | 10.1002/ejic.201500715 | ['Thermogravimetric analysis (TGA) was carried out in a nitrogen atmosphere (flow rate control, 10 mL/min) in the temperature range 35â€“800 Â°C at a heating rate of 10 Â°C/min.', 'Thermogravimetric analysis (TGA) was carried out in a nitrogen atmosphere (flow rate control, 10 mL/min) in the temperature range 35â€“800 Â°C at a heating rate of 10 Â°C/min.', 'Thermogravimetric analysis (TGA) was carried out in a nitrogen atmosphere (flow rate control, 10 mL/min) in the temperature range 35â€“800 Â°C at a heating rate of 10 Â°C/min.', 'Thermogravimetric analysis (TGA) was carried out in a nitrogen atmosphere (flow rate control, 10 mL/min) in the temperature range 35â€“800 Â°C at a heating rate of 10 Â°C/min.'] | ['TGA', 'TG', 'thermogravimetric analysis', 'temperature range'] | y | n | y | 1
NAJSUP_clean | NAJSUP | 10.1002/ejic.201501113 | ['The thermal stabilities of these MOFs were investigated by thermogravimetric analysis (TGA) from room temperature to 1073 K under a nitrogen atmosphere.', 'The thermal stabilities of these MOFs were investigated by thermogravimetric analysis (TGA) from room temperature to 1073 K under a nitrogen atmosphere.', 'The thermal stabilities of these MOFs were investigated by thermogravimetric analysis (TGA) from room temperature to 1073 K under a nitrogen atmosphere.', 'A weight loss of 18.84\u2009% between room temperature and 260 Â°C corresponds to the loss of the guest solvent molecules and coordinated water molecules (calcd.', 'The TGA experiments were performed in a nitrogen atmosphere with a Netzsch STA449C apparatus at a heating rate of 10 K\u2009minâ€“1.', 'The TGA experiments were performed in a nitrogen atmosphere with a Netzsch STA449C apparatus at a heating rate of 10 K\u2009minâ€“1.', 'Supporting Information (see footnote on the first page of this article): NMR spectra of the organic linker and the corresponding intermediate (Figure S1), PXRD patterns (Figures S2 and S3), TGA curves (Figure S4), N2 adsorption isotherms at 77 K (Figure S5), the solidâ€state luminescence emission of the free ligand (H3L) and MOF 1 (Figure S6), FTIR spectra of the organic ligand and the corresponding MOF materials (Figure S7).', 'Supporting Information (see footnote on the first page of this article): NMR spectra of the organic linker and the corresponding intermediate (Figure S1), PXRD patterns (Figures S2 and S3), TGA curves (Figure S4), N2 adsorption isotherms at 77 K (Figure S5), the solidâ€state luminescence emission of the free ligand (H3L) and MOF 1 (Figure S6), FTIR spectra of the organic ligand and the corresponding MOF materials (Figure S7).'] | ['TGA', 'TG', 'thermogravimetric analysis', 'weight loss', 'TGA', 'TG', 'TGA', 'TG'] | y | n | y | 1
NAJTAW_clean | NAJTAW | 10.1002/ejic.201501113 | ['The thermal stabilities of these MOFs were investigated by thermogravimetric analysis (TGA) from room temperature to 1073 K under a nitrogen atmosphere.', 'The thermal stabilities of these MOFs were investigated by thermogravimetric analysis (TGA) from room temperature to 1073 K under a nitrogen atmosphere.', 'The thermal stabilities of these MOFs were investigated by thermogravimetric analysis (TGA) from room temperature to 1073 K under a nitrogen atmosphere.', 'A weight loss of 18.84\u2009% between room temperature and 260 Â°C corresponds to the loss of the guest solvent molecules and coordinated water molecules (calcd.', 'The TGA experiments were performed in a nitrogen atmosphere with a Netzsch STA449C apparatus at a heating rate of 10 K\u2009minâ€“1.', 'The TGA experiments were performed in a nitrogen atmosphere with a Netzsch STA449C apparatus at a heating rate of 10 K\u2009minâ€“1.', 'Supporting Information (see footnote on the first page of this article): NMR spectra of the organic linker and the corresponding intermediate (Figure S1), PXRD patterns (Figures S2 and S3), TGA curves (Figure S4), N2 adsorption isotherms at 77 K (Figure S5), the solidâ€state luminescence emission of the free ligand (H3L) and MOF 1 (Figure S6), FTIR spectra of the organic ligand and the corresponding MOF materials (Figure S7).', 'Supporting Information (see footnote on the first page of this article): NMR spectra of the organic linker and the corresponding intermediate (Figure S1), PXRD patterns (Figures S2 and S3), TGA curves (Figure S4), N2 adsorption isotherms at 77 K (Figure S5), the solidâ€state luminescence emission of the free ligand (H3L) and MOF 1 (Figure S6), FTIR spectra of the organic ligand and the corresponding MOF materials (Figure S7).'] | ['TGA', 'TG', 'thermogravimetric analysis', 'weight loss', 'TGA', 'TG', 'TGA', 'TG'] | y | n | y | 2
NAJTEA_clean | NAJTEA | 10.1002/ejic.201501113 | ['The thermal stabilities of these MOFs were investigated by thermogravimetric analysis (TGA) from room temperature to 1073 K under a nitrogen atmosphere.', 'The thermal stabilities of these MOFs were investigated by thermogravimetric analysis (TGA) from room temperature to 1073 K under a nitrogen atmosphere.', 'The thermal stabilities of these MOFs were investigated by thermogravimetric analysis (TGA) from room temperature to 1073 K under a nitrogen atmosphere.', 'A weight loss of 18.84\u2009% between room temperature and 260 Â°C corresponds to the loss of the guest solvent molecules and coordinated water molecules (calcd.', 'The TGA experiments were performed in a nitrogen atmosphere with a Netzsch STA449C apparatus at a heating rate of 10 K\u2009minâ€“1.', 'The TGA experiments were performed in a nitrogen atmosphere with a Netzsch STA449C apparatus at a heating rate of 10 K\u2009minâ€“1.', 'Supporting Information (see footnote on the first page of this article): NMR spectra of the organic linker and the corresponding intermediate (Figure S1), PXRD patterns (Figures S2 and S3), TGA curves (Figure S4), N2 adsorption isotherms at 77 K (Figure S5), the solidâ€state luminescence emission of the free ligand (H3L) and MOF 1 (Figure S6), FTIR spectra of the organic ligand and the corresponding MOF materials (Figure S7).', 'Supporting Information (see footnote on the first page of this article): NMR spectra of the organic linker and the corresponding intermediate (Figure S1), PXRD patterns (Figures S2 and S3), TGA curves (Figure S4), N2 adsorption isotherms at 77 K (Figure S5), the solidâ€state luminescence emission of the free ligand (H3L) and MOF 1 (Figure S6), FTIR spectra of the organic ligand and the corresponding MOF materials (Figure S7).'] | ['TGA', 'TG', 'thermogravimetric analysis', 'weight loss', 'TGA', 'TG', 'TGA', 'TG'] | y | n | y | 3
SANGEW_clean | SANGEW | 10.1002/slct.201600844 | ['It is well known that lanthanide ions have high coordination number and this property may influence structural flexibility and increase thermodynamic stability and robustness.19 TGA analysis supports the thermal stability of the coordination polymers.', 'It is well known that lanthanide ions have high coordination number and this property may influence structural flexibility and increase thermodynamic stability and robustness.19 TGA analysis supports the thermal stability of the coordination polymers.', 'Thermo gravimetric analysis (TGA) was performed under nitrogen atmosphere from 305 to 1233\u2005K at heating rate of 10 oC minâˆ’1 to study the thermal stability of the synthesized CPs 1â€“10 .', 'Thermo gravimetric analysis (TGA) was performed under nitrogen atmosphere from 305 to 1233\u2005K at heating rate of 10 oC minâˆ’1 to study the thermal stability of the synthesized CPs 1â€“10 .', 'Thermo gravimetric analysis (TGA) was performed under nitrogen atmosphere from 305 to 1233\u2005K at heating rate of 10 oC minâˆ’1 to study the thermal stability of the synthesized CPs 1â€“10 .', 'As shown in (Figure\u20055a & b), all ten compounds follow the same TGA pattern except for slight variation in decomposition temperatures.', 'As shown in (Figure\u20055a & b), all ten compounds follow the same TGA pattern except for slight variation in decomposition temperatures.', 'As shown in (Figure\u20055a & b), all ten compounds follow the same TGA pattern except for slight variation in decomposition temperatures.', 'Since the CPs 1â€“10 follow the same decomposition pattern with increase in temperature, so we take CP 2 as representative to illustrate the decomposition pattern in detail.', 'The CP 2 remains stable up to 553\u2005K and shows two successive weight losses between 559 and 1233\u2005K.', 'The first weight loss of 20.01\u2009% occurring from 559 to 618\u2005K is attributed to the loss of coordinated DEF molecule (calcd.', 'The second step of decomposition in TGA has onset at 428\u2005K with no stable end set up to limit of thermal analyzer.', 'The second step of decomposition in TGA has onset at 428\u2005K with no stable end set up to limit of thermal analyzer.', 'The second step of decomposition in TGA has onset at 428\u2005K with no stable end set up to limit of thermal analyzer.', 'Variableâ€temperature magnetic susceptibility data was recorded for polycrystalline samples of CPs 4 , 6 , 7 & 8 under an applied field of 500 Oe in the temperature range 2 to 300\u2005K under field cooling (FC) and Zero field cooling (ZFC) conditions.', 'Upon cooling, the Ï‡MT value decreases rapidly and steeply over whole temperature range and reaches minimum value of 0.0204\u2005cm3 K molâˆ’1 at 2\u2005K which is consistent with the reported Sm(III)â€carboxylate complexes.31 The rapid decrease in Ï‡MÎ¤ value on decreasing temperature is attributed to the thermal depopulation of excited spinâ€orbit levels and stark levels generated by the influenced crystal field.', 'The Ï‡M âˆ’1 vs T plot obeys the Curieâ€Weiss law over the whole temperature range with Curie constant, C=15.37\u2005cm3 K molâˆ’1 and Weiss constant Î¸=0.22\u2005K.', 'Weak ferromagnetic interactions between Dy(III) ions are supported by the increase of Ï‡MT in the lowâ€temperature range as observed in some pervious Dy(III)â€compounds.33 The M vs H plots for CP 8 in the field range âˆ’70 to + 70 k Oe at 50\u2005K and 10\u2005K show linear and curved behaviour respectively (Figure\u200512\u2009a inset).'] | ['TGA', 'TG', 'TGA', 'TG', 'thermo gravimetric', 'TGA', 'TG', 'decomposition', 'decomposition', 'weight loss', 'weight loss', 'TGA', 'TG', 'decomposition', 'temperature range', 'temperature range', 'temperature range', 'temperature range'] | y | n | y | CP1
SANGUM_clean | SANGUM | 10.1002/slct.201600844 | ['It is well known that lanthanide ions have high coordination number and this property may influence structural flexibility and increase thermodynamic stability and robustness.19 TGA analysis supports the thermal stability of the coordination polymers.', 'It is well known that lanthanide ions have high coordination number and this property may influence structural flexibility and increase thermodynamic stability and robustness.19 TGA analysis supports the thermal stability of the coordination polymers.', 'Thermo gravimetric analysis (TGA) was performed under nitrogen atmosphere from 305 to 1233\u2005K at heating rate of 10 oC minâˆ’1 to study the thermal stability of the synthesized CPs 1â€“10 .', 'Thermo gravimetric analysis (TGA) was performed under nitrogen atmosphere from 305 to 1233\u2005K at heating rate of 10 oC minâˆ’1 to study the thermal stability of the synthesized CPs 1â€“10 .', 'Thermo gravimetric analysis (TGA) was performed under nitrogen atmosphere from 305 to 1233\u2005K at heating rate of 10 oC minâˆ’1 to study the thermal stability of the synthesized CPs 1â€“10 .', 'As shown in (Figure\u20055a & b), all ten compounds follow the same TGA pattern except for slight variation in decomposition temperatures.', 'As shown in (Figure\u20055a & b), all ten compounds follow the same TGA pattern except for slight variation in decomposition temperatures.', 'As shown in (Figure\u20055a & b), all ten compounds follow the same TGA pattern except for slight variation in decomposition temperatures.', 'Since the CPs 1â€“10 follow the same decomposition pattern with increase in temperature, so we take CP 2 as representative to illustrate the decomposition pattern in detail.', 'The CP 2 remains stable up to 553\u2005K and shows two successive weight losses between 559 and 1233\u2005K.', 'The first weight loss of 20.01\u2009% occurring from 559 to 618\u2005K is attributed to the loss of coordinated DEF molecule (calcd.', 'The second step of decomposition in TGA has onset at 428\u2005K with no stable end set up to limit of thermal analyzer.', 'The second step of decomposition in TGA has onset at 428\u2005K with no stable end set up to limit of thermal analyzer.', 'The second step of decomposition in TGA has onset at 428\u2005K with no stable end set up to limit of thermal analyzer.', 'Variableâ€temperature magnetic susceptibility data was recorded for polycrystalline samples of CPs 4 , 6 , 7 & 8 under an applied field of 500 Oe in the temperature range 2 to 300\u2005K under field cooling (FC) and Zero field cooling (ZFC) conditions.', 'Upon cooling, the Ï‡MT value decreases rapidly and steeply over whole temperature range and reaches minimum value of 0.0204\u2005cm3 K molâˆ’1 at 2\u2005K which is consistent with the reported Sm(III)â€carboxylate complexes.31 The rapid decrease in Ï‡MÎ¤ value on decreasing temperature is attributed to the thermal depopulation of excited spinâ€orbit levels and stark levels generated by the influenced crystal field.', 'The Ï‡M âˆ’1 vs T plot obeys the Curieâ€Weiss law over the whole temperature range with Curie constant, C=15.37\u2005cm3 K molâˆ’1 and Weiss constant Î¸=0.22\u2005K.', 'Weak ferromagnetic interactions between Dy(III) ions are supported by the increase of Ï‡MT in the lowâ€temperature range as observed in some pervious Dy(III)â€compounds.33 The M vs H plots for CP 8 in the field range âˆ’70 to + 70 k Oe at 50\u2005K and 10\u2005K show linear and curved behaviour respectively (Figure\u200512\u2009a inset).'] | ['TGA', 'TG', 'TGA', 'TG', 'thermo gravimetric', 'TGA', 'TG', 'decomposition', 'decomposition', 'weight loss', 'weight loss', 'TGA', 'TG', 'decomposition', 'temperature range', 'temperature range', 'temperature range', 'temperature range'] | y | n | y | CP4
SANHIB_clean | SANHIB | 10.1002/slct.201600844 | ['It is well known that lanthanide ions have high coordination number and this property may influence structural flexibility and increase thermodynamic stability and robustness.19 TGA analysis supports the thermal stability of the coordination polymers.', 'It is well known that lanthanide ions have high coordination number and this property may influence structural flexibility and increase thermodynamic stability and robustness.19 TGA analysis supports the thermal stability of the coordination polymers.', 'Thermo gravimetric analysis (TGA) was performed under nitrogen atmosphere from 305 to 1233\u2005K at heating rate of 10 oC minâˆ’1 to study the thermal stability of the synthesized CPs 1â€“10 .', 'Thermo gravimetric analysis (TGA) was performed under nitrogen atmosphere from 305 to 1233\u2005K at heating rate of 10 oC minâˆ’1 to study the thermal stability of the synthesized CPs 1â€“10 .', 'Thermo gravimetric analysis (TGA) was performed under nitrogen atmosphere from 305 to 1233\u2005K at heating rate of 10 oC minâˆ’1 to study the thermal stability of the synthesized CPs 1â€“10 .', 'As shown in (Figure\u20055a & b), all ten compounds follow the same TGA pattern except for slight variation in decomposition temperatures.', 'As shown in (Figure\u20055a & b), all ten compounds follow the same TGA pattern except for slight variation in decomposition temperatures.', 'As shown in (Figure\u20055a & b), all ten compounds follow the same TGA pattern except for slight variation in decomposition temperatures.', 'Since the CPs 1â€“10 follow the same decomposition pattern with increase in temperature, so we take CP 2 as representative to illustrate the decomposition pattern in detail.', 'The CP 2 remains stable up to 553\u2005K and shows two successive weight losses between 559 and 1233\u2005K.', 'The first weight loss of 20.01\u2009% occurring from 559 to 618\u2005K is attributed to the loss of coordinated DEF molecule (calcd.', 'The second step of decomposition in TGA has onset at 428\u2005K with no stable end set up to limit of thermal analyzer.', 'The second step of decomposition in TGA has onset at 428\u2005K with no stable end set up to limit of thermal analyzer.', 'The second step of decomposition in TGA has onset at 428\u2005K with no stable end set up to limit of thermal analyzer.', 'Variableâ€temperature magnetic susceptibility data was recorded for polycrystalline samples of CPs 4 , 6 , 7 & 8 under an applied field of 500 Oe in the temperature range 2 to 300\u2005K under field cooling (FC) and Zero field cooling (ZFC) conditions.', 'Upon cooling, the Ï‡MT value decreases rapidly and steeply over whole temperature range and reaches minimum value of 0.0204\u2005cm3 K molâˆ’1 at 2\u2005K which is consistent with the reported Sm(III)â€carboxylate complexes.31 The rapid decrease in Ï‡MÎ¤ value on decreasing temperature is attributed to the thermal depopulation of excited spinâ€orbit levels and stark levels generated by the influenced crystal field.', 'The Ï‡M âˆ’1 vs T plot obeys the Curieâ€Weiss law over the whole temperature range with Curie constant, C=15.37\u2005cm3 K molâˆ’1 and Weiss constant Î¸=0.22\u2005K.', 'Weak ferromagnetic interactions between Dy(III) ions are supported by the increase of Ï‡MT in the lowâ€temperature range as observed in some pervious Dy(III)â€compounds.33 The M vs H plots for CP 8 in the field range âˆ’70 to + 70 k Oe at 50\u2005K and 10\u2005K show linear and curved behaviour respectively (Figure\u200512\u2009a inset).'] | ['TGA', 'TG', 'TGA', 'TG', 'thermo gravimetric', 'TGA', 'TG', 'decomposition', 'decomposition', 'weight loss', 'weight loss', 'TGA', 'TG', 'decomposition', 'temperature range', 'temperature range', 'temperature range', 'temperature range'] | y | n | y | CP7
SANHOH_clean | SANHOH | 10.1002/slct.201600844 | ['It is well known that lanthanide ions have high coordination number and this property may influence structural flexibility and increase thermodynamic stability and robustness.19 TGA analysis supports the thermal stability of the coordination polymers.', 'It is well known that lanthanide ions have high coordination number and this property may influence structural flexibility and increase thermodynamic stability and robustness.19 TGA analysis supports the thermal stability of the coordination polymers.', 'Thermo gravimetric analysis (TGA) was performed under nitrogen atmosphere from 305 to 1233\u2005K at heating rate of 10 oC minâˆ’1 to study the thermal stability of the synthesized CPs 1â€“10 .', 'Thermo gravimetric analysis (TGA) was performed under nitrogen atmosphere from 305 to 1233\u2005K at heating rate of 10 oC minâˆ’1 to study the thermal stability of the synthesized CPs 1â€“10 .', 'Thermo gravimetric analysis (TGA) was performed under nitrogen atmosphere from 305 to 1233\u2005K at heating rate of 10 oC minâˆ’1 to study the thermal stability of the synthesized CPs 1â€“10 .', 'As shown in (Figure\u20055a & b), all ten compounds follow the same TGA pattern except for slight variation in decomposition temperatures.', 'As shown in (Figure\u20055a & b), all ten compounds follow the same TGA pattern except for slight variation in decomposition temperatures.', 'As shown in (Figure\u20055a & b), all ten compounds follow the same TGA pattern except for slight variation in decomposition temperatures.', 'Since the CPs 1â€“10 follow the same decomposition pattern with increase in temperature, so we take CP 2 as representative to illustrate the decomposition pattern in detail.', 'The CP 2 remains stable up to 553\u2005K and shows two successive weight losses between 559 and 1233\u2005K.', 'The first weight loss of 20.01\u2009% occurring from 559 to 618\u2005K is attributed to the loss of coordinated DEF molecule (calcd.', 'The second step of decomposition in TGA has onset at 428\u2005K with no stable end set up to limit of thermal analyzer.', 'The second step of decomposition in TGA has onset at 428\u2005K with no stable end set up to limit of thermal analyzer.', 'The second step of decomposition in TGA has onset at 428\u2005K with no stable end set up to limit of thermal analyzer.', 'Variableâ€temperature magnetic susceptibility data was recorded for polycrystalline samples of CPs 4 , 6 , 7 & 8 under an applied field of 500 Oe in the temperature range 2 to 300\u2005K under field cooling (FC) and Zero field cooling (ZFC) conditions.', 'Upon cooling, the Ï‡MT value decreases rapidly and steeply over whole temperature range and reaches minimum value of 0.0204\u2005cm3 K molâˆ’1 at 2\u2005K which is consistent with the reported Sm(III)â€carboxylate complexes.31 The rapid decrease in Ï‡MÎ¤ value on decreasing temperature is attributed to the thermal depopulation of excited spinâ€orbit levels and stark levels generated by the influenced crystal field.', 'The Ï‡M âˆ’1 vs T plot obeys the Curieâ€Weiss law over the whole temperature range with Curie constant, C=15.37\u2005cm3 K molâˆ’1 and Weiss constant Î¸=0.22\u2005K.', 'Weak ferromagnetic interactions between Dy(III) ions are supported by the increase of Ï‡MT in the lowâ€temperature range as observed in some pervious Dy(III)â€compounds.33 The M vs H plots for CP 8 in the field range âˆ’70 to + 70 k Oe at 50\u2005K and 10\u2005K show linear and curved behaviour respectively (Figure\u200512\u2009a inset).'] | ['TGA', 'TG', 'TGA', 'TG', 'thermo gravimetric', 'TGA', 'TG', 'decomposition', 'decomposition', 'weight loss', 'weight loss', 'TGA', 'TG', 'decomposition', 'temperature range', 'temperature range', 'temperature range', 'temperature range'] | y | n | y | CP8
SANHUN_clean | SANHUN | 10.1002/slct.201600844 | ['It is well known that lanthanide ions have high coordination number and this property may influence structural flexibility and increase thermodynamic stability and robustness.19 TGA analysis supports the thermal stability of the coordination polymers.', 'It is well known that lanthanide ions have high coordination number and this property may influence structural flexibility and increase thermodynamic stability and robustness.19 TGA analysis supports the thermal stability of the coordination polymers.', 'Thermo gravimetric analysis (TGA) was performed under nitrogen atmosphere from 305 to 1233\u2005K at heating rate of 10 oC minâˆ’1 to study the thermal stability of the synthesized CPs 1â€“10 .', 'Thermo gravimetric analysis (TGA) was performed under nitrogen atmosphere from 305 to 1233\u2005K at heating rate of 10 oC minâˆ’1 to study the thermal stability of the synthesized CPs 1â€“10 .', 'Thermo gravimetric analysis (TGA) was performed under nitrogen atmosphere from 305 to 1233\u2005K at heating rate of 10 oC minâˆ’1 to study the thermal stability of the synthesized CPs 1â€“10 .', 'As shown in (Figure\u20055a & b), all ten compounds follow the same TGA pattern except for slight variation in decomposition temperatures.', 'As shown in (Figure\u20055a & b), all ten compounds follow the same TGA pattern except for slight variation in decomposition temperatures.', 'As shown in (Figure\u20055a & b), all ten compounds follow the same TGA pattern except for slight variation in decomposition temperatures.', 'Since the CPs 1â€“10 follow the same decomposition pattern with increase in temperature, so we take CP 2 as representative to illustrate the decomposition pattern in detail.', 'The CP 2 remains stable up to 553\u2005K and shows two successive weight losses between 559 and 1233\u2005K.', 'The first weight loss of 20.01\u2009% occurring from 559 to 618\u2005K is attributed to the loss of coordinated DEF molecule (calcd.', 'The second step of decomposition in TGA has onset at 428\u2005K with no stable end set up to limit of thermal analyzer.', 'The second step of decomposition in TGA has onset at 428\u2005K with no stable end set up to limit of thermal analyzer.', 'The second step of decomposition in TGA has onset at 428\u2005K with no stable end set up to limit of thermal analyzer.', 'Variableâ€temperature magnetic susceptibility data was recorded for polycrystalline samples of CPs 4 , 6 , 7 & 8 under an applied field of 500 Oe in the temperature range 2 to 300\u2005K under field cooling (FC) and Zero field cooling (ZFC) conditions.', 'Upon cooling, the Ï‡MT value decreases rapidly and steeply over whole temperature range and reaches minimum value of 0.0204\u2005cm3 K molâˆ’1 at 2\u2005K which is consistent with the reported Sm(III)â€carboxylate complexes.31 The rapid decrease in Ï‡MÎ¤ value on decreasing temperature is attributed to the thermal depopulation of excited spinâ€orbit levels and stark levels generated by the influenced crystal field.', 'The Ï‡M âˆ’1 vs T plot obeys the Curieâ€Weiss law over the whole temperature range with Curie constant, C=15.37\u2005cm3 K molâˆ’1 and Weiss constant Î¸=0.22\u2005K.', 'Weak ferromagnetic interactions between Dy(III) ions are supported by the increase of Ï‡MT in the lowâ€temperature range as observed in some pervious Dy(III)â€compounds.33 The M vs H plots for CP 8 in the field range âˆ’70 to + 70 k Oe at 50\u2005K and 10\u2005K show linear and curved behaviour respectively (Figure\u200512\u2009a inset).'] | ['TGA', 'TG', 'TGA', 'TG', 'thermo gravimetric', 'TGA', 'TG', 'decomposition', 'decomposition', 'weight loss', 'weight loss', 'TGA', 'TG', 'decomposition', 'temperature range', 'temperature range', 'temperature range', 'temperature range'] | y | n | y | CP9
SANJAV_clean | SANJAV | 10.1002/slct.201600844 | ['It is well known that lanthanide ions have high coordination number and this property may influence structural flexibility and increase thermodynamic stability and robustness.19 TGA analysis supports the thermal stability of the coordination polymers.', 'It is well known that lanthanide ions have high coordination number and this property may influence structural flexibility and increase thermodynamic stability and robustness.19 TGA analysis supports the thermal stability of the coordination polymers.', 'Thermo gravimetric analysis (TGA) was performed under nitrogen atmosphere from 305 to 1233\u2005K at heating rate of 10 oC minâˆ’1 to study the thermal stability of the synthesized CPs 1â€“10 .', 'Thermo gravimetric analysis (TGA) was performed under nitrogen atmosphere from 305 to 1233\u2005K at heating rate of 10 oC minâˆ’1 to study the thermal stability of the synthesized CPs 1â€“10 .', 'Thermo gravimetric analysis (TGA) was performed under nitrogen atmosphere from 305 to 1233\u2005K at heating rate of 10 oC minâˆ’1 to study the thermal stability of the synthesized CPs 1â€“10 .', 'As shown in (Figure\u20055a & b), all ten compounds follow the same TGA pattern except for slight variation in decomposition temperatures.', 'As shown in (Figure\u20055a & b), all ten compounds follow the same TGA pattern except for slight variation in decomposition temperatures.', 'As shown in (Figure\u20055a & b), all ten compounds follow the same TGA pattern except for slight variation in decomposition temperatures.', 'Since the CPs 1â€“10 follow the same decomposition pattern with increase in temperature, so we take CP 2 as representative to illustrate the decomposition pattern in detail.', 'The CP 2 remains stable up to 553\u2005K and shows two successive weight losses between 559 and 1233\u2005K.', 'The first weight loss of 20.01\u2009% occurring from 559 to 618\u2005K is attributed to the loss of coordinated DEF molecule (calcd.', 'The second step of decomposition in TGA has onset at 428\u2005K with no stable end set up to limit of thermal analyzer.', 'The second step of decomposition in TGA has onset at 428\u2005K with no stable end set up to limit of thermal analyzer.', 'The second step of decomposition in TGA has onset at 428\u2005K with no stable end set up to limit of thermal analyzer.', 'Variableâ€temperature magnetic susceptibility data was recorded for polycrystalline samples of CPs 4 , 6 , 7 & 8 under an applied field of 500 Oe in the temperature range 2 to 300\u2005K under field cooling (FC) and Zero field cooling (ZFC) conditions.', 'Upon cooling, the Ï‡MT value decreases rapidly and steeply over whole temperature range and reaches minimum value of 0.0204\u2005cm3 K molâˆ’1 at 2\u2005K which is consistent with the reported Sm(III)â€carboxylate complexes.31 The rapid decrease in Ï‡MÎ¤ value on decreasing temperature is attributed to the thermal depopulation of excited spinâ€orbit levels and stark levels generated by the influenced crystal field.', 'The Ï‡M âˆ’1 vs T plot obeys the Curieâ€Weiss law over the whole temperature range with Curie constant, C=15.37\u2005cm3 K molâˆ’1 and Weiss constant Î¸=0.22\u2005K.', 'Weak ferromagnetic interactions between Dy(III) ions are supported by the increase of Ï‡MT in the lowâ€temperature range as observed in some pervious Dy(III)â€compounds.33 The M vs H plots for CP 8 in the field range âˆ’70 to + 70 k Oe at 50\u2005K and 10\u2005K show linear and curved behaviour respectively (Figure\u200512\u2009a inset).'] | ['TGA', 'TG', 'TGA', 'TG', 'thermo gravimetric', 'TGA', 'TG', 'decomposition', 'decomposition', 'weight loss', 'weight loss', 'TGA', 'TG', 'decomposition', 'temperature range', 'temperature range', 'temperature range', 'temperature range'] | y | n | y | CP10
AGUWUV_clean | AGUWUV | 10.1002/zaac.200900278 | ['The TGâ€DTA measurement was carried out with a Shimadzu simultaneous DTGâ€60A thermal analysis instrument with a heating rate of 8\xa0Â°CÂ·minâ€“1 from room temperature to 800\xa0Â°C under nitrogen (flow rate 10\xa0mLÂ·minâ€“1).', 'The TGâ€DTA measurement was carried out with a Shimadzu simultaneous DTGâ€60A thermal analysis instrument with a heating rate of 8\xa0Â°CÂ·minâ€“1 from room temperature to 800\xa0Â°C under nitrogen (flow rate 10\xa0mLÂ·minâ€“1).'] | ['TG', 'thermal analysis'] | y | n | y | 1
GUWDUY_clean | GUWDUY | 10.1002/zaac.200900359 | ['For {}^3_\\infty[La2Cl6(bipy)5]Â· 4bipy (1 ), the trichloride LaCl3, was prepared according to the known ammonium halide route 12 using the oxide La2O3 (ChemPur, 99.9\xa0%), HCl solution (10 molÂ· lâ€“1, reagent grade) and ammonium chloride (Fluka, 99.5\xa0%), and purified by decomposition of the trivalent ammonium chlorides under vacuum and subsequent sublimation of the products.', 'For thermal analysis the bulk product of {}^3_\\infty[La2Cl6(4,4â€²â€bipy)5]Â· 4(4,4â€²â€bipy) was studied using simultaneous DTA/TG (TGâ€DTA92 Setaram).', 'For thermal analysis the bulk product of {}^3_\\infty[La2Cl6(4,4â€²â€bipy)5]Â· 4(4,4â€²â€bipy) was studied using simultaneous DTA/TG (TGâ€DTA92 Setaram).', 'At temperatures between 330â€“425\xa0Â°C also the linking bipyridine equivalents are released in two steps under reformation of LaCl3 [Equation (2)], as observed by simultaneous DTA/TG (see Figure\xa01):', '7b\nK. MÃ¼llerâ€Buschbaum\n, Y. Mokaddem\n, F. Schappacher\n, R. PÃ¶ttgen\n, Angew. Chem. 2007\n, 119\n, 4463; Angew. Chem. Int. Ed. 2007\n, 46\n, 4385\n.', 'MÃ¼ller\n, K. Dehnicke, Schwingungsfrequenzen II, G. Thieme, Stuttgart 1986.', 'MÃ¼ller\n, K. Dehnicke, Schwingungsfrequenzen II, G. Thieme, Stuttgart 1986.'] | ['decomposition', 'TG', 'thermal analysis', 'TG', 'TG', 'TGA', 'TG'] | y | n | y | 1
LUWYUY_clean | LUWYUY | 10.1002/zaac.200900374 | ['The TG analysis were performed with a PERKIN ELMER TG/DTA 6300 thermal analyzer in a flowing N2 atmosphere, with a heating rate of 10\xa0Â°CÂ· minâ€“1.', 'Thermogravimetric analysis shows a twoâ€step weight loss for complex 1 .', 'Thermogravimetric analysis shows a twoâ€step weight loss for complex 1 .', 'As depicted in Figure\xa05, the first weight loss of 11.89\xa0% from 296 to 355\xa0K corresponds to the release of the lattice water molecules (calcd.'] | ['TG', 'thermogravimetric analysis', 'weight loss', 'weight loss'] | y | n | y | 1
BAEDTA01_clean | BAEDTA01 | 10.1002/zaac.201000044 | ['The final decomposition product of both compounds after heating in air up to 1000\xa0Â°C was found to consist of pure BaCO3.', 'Thermochemical properties were investigated in static air by simultaneous constant rate thermogravimetryâ€difference thermal analysis (TGâ€DTA) up to 1000\xa0Â°C (NETZSCH STA 409, heating rate: 5\xa0Â°CÂ· minâ€“1).', 'Thermochemical properties were investigated in static air by simultaneous constant rate thermogravimetryâ€difference thermal analysis (TGâ€DTA) up to 1000\xa0Â°C (NETZSCH STA 409, heating rate: 5\xa0Â°CÂ· minâ€“1).', 'In order to study the dehydration behavior of Ba2(EDTA)Â· 2.5H2O, a total of four TGâ€DTA curves were recorded up to 250\xa0Â°C (NETZSCH STA 449 in a glove box; heating rate: 5\xa0Â°CÂ· minâ€“1).', 'The thermochemical properties of the compounds under consideration were studied by TGâ€DTA investigations in air.', 'The TGâ€DTA curves are presented in Figure\xa03.', 'Ba2(EDTA)Â· 2.5H2O shows a twoâ€step weight loss involving first the release of 2.5 mol H2O up to 250\xa0Â°C (exp./theo.', ': 7.0/7.4 wtâ€%), followed by decomposition of EDTA to form BaCO3 (exp./theo.', 'The main decomposition effect is exothermic (combustion) and happens in the range from 350\xa0Â°C to 500\xa0Â°C.', 'The final decomposition product after heating to 1000\xa0Â°C was confirmed to consist of pure BaCO3 by PXRD analyses.', 'The TG curve (Figure\xa03a) as well as the crystal structure (Figure\xa02d) suggest that a crystalline anhydrous phase might exist with a crystal structure closely related to the crystal structure of Ba2(EDTA)Â· 2.5H2O but different from Ba2(EDTA) (Figure\xa01d).'] | ['decomposition', 'TG', 'thermal analysis', 'TG', 'TG', 'TG', 'weight loss', 'decomposition', 'decomposition', 'decomposition', 'TG'] | y | n | y | Ba2(EDTA)·2.5H2O
INIXOT_clean | INIXOT | 10.1002/zaac.201000215 | ['The TG curve of 1 showed that the compound was stable up to about 170\xa0Â°C.', 'On further heating, a twoâ€step weight loss was observed.', 'The initial weight loss between 170 and 350\xa0Â°C corresponds to the removal of one crystallized water and one coordinating water molecule (found: 11.28\xa0%; calcd: 12.08\xa0%).'] | ['TG', 'weight loss', 'weight loss'] | y | n | y | (H3O)Mg(H2O)2[BP2O8]·H2O
OMEWUZ_clean | OMEWUZ | 10.1002/zaac.201000314 | ['Thermogravimetric analyses (TGA) were carried out with a SDT Q600 instrument under 100.0\xa0mLÂ· minâ€“1 flowing nitrogen, and increase the temperature at a rate of 20\xa0Â°CÂ· minâ€“1 from 30 to 1200\xa0Â°C.', 'Thermogravimetric analyses (TGA) were carried out with a SDT Q600 instrument under 100.0\xa0mLÂ· minâ€“1 flowing nitrogen, and increase the temperature at a rate of 20\xa0Â°CÂ· minâ€“1 from 30 to 1200\xa0Â°C.', 'Thermogravimetric analysis (TGA) was performed to examine the stabilities of complex 1 in nitrogen atmosphere environment in the range of 10â€“1200\xa0Â°C at a heating rate of 20\xa0Â°CÂ· minâ€“1 on crystalline sample.', 'Thermogravimetric analysis (TGA) was performed to examine the stabilities of complex 1 in nitrogen atmosphere environment in the range of 10â€“1200\xa0Â°C at a heating rate of 20\xa0Â°CÂ· minâ€“1 on crystalline sample.', 'Thermogravimetric analysis (TGA) was performed to examine the stabilities of complex 1 in nitrogen atmosphere environment in the range of 10â€“1200\xa0Â°C at a heating rate of 20\xa0Â°CÂ· minâ€“1 on crystalline sample.', 'In the TG curve of complex 1 , first weight loss stage ranging from 100 to 128\xa0Â°C (12.68\xa0%, calcd.', 'In the TG curve of complex 1 , first weight loss stage ranging from 100 to 128\xa0Â°C (12.68\xa0%, calcd.', 'Then there is no weight loss up to 446\xa0Â°C, after which the ligand decompose suddenly (Figure\n4).', 'The second stage of weight loss for polymer 1 is 24.35\xa0% (calcd.', 'Further, the carbon dioxide and methane from the decomposition of barium carbonate and barium acetate are released when temperature is increased to 859\xa0Â°C (14.90\xa0%, calcd.'] | ['TGA', 'TG', 'TGA', 'TG', 'thermogravimetric analysis', 'TG', 'weight loss', 'weight loss', 'weight loss', 'decomposition'] | y | n | y | 1
TEBWII_clean | TEBWII | 10.1002/zaac.201100376 | ['The TGA experiment was performed in a nitrogen atmosphere with a heating rate of 10 Â°CÂ· minâ€“1 in the temperature range of 20â€“700 Â°C, as shown in Figure\xa04.', 'The TGA experiment was performed in a nitrogen atmosphere with a heating rate of 10 Â°CÂ· minâ€“1 in the temperature range of 20â€“700 Â°C, as shown in Figure\xa04.', 'The TGA experiment was performed in a nitrogen atmosphere with a heating rate of 10 Â°CÂ· minâ€“1 in the temperature range of 20â€“700 Â°C, as shown in Figure\xa04.', 'The TG curve of compound 1 shows three weight loss steps: The first weight loss step below 200 Â°C corresponds to the loss of the water molecule 0.76\u2009% (calcd.', 'The TG curve of compound 1 shows three weight loss steps: The first weight loss step below 200 Â°C corresponds to the loss of the water molecule 0.76\u2009% (calcd.', 'The second and third weight loss steps can be ascribed to the loss of organic molecules 39.43\u2009% (calcd.', 'Differential thermal analysis (DTA) gives the starting decomposition temperature (DT) 288 Â°C of compound 1 .', 'Differential thermal analysis (DTA) gives the starting decomposition temperature (DT) 288 Â°C of compound 1 .', 'The thermal gravimetric analysis (TGA) was carried out in a nitrogen atmosphere with a Perkinâ€“Elmer DTA 1700 differential thermal analyzer with a rate of 10 KÂ· minâ€“1.', 'The thermal gravimetric analysis (TGA) was carried out in a nitrogen atmosphere with a Perkinâ€“Elmer DTA 1700 differential thermal analyzer with a rate of 10 KÂ· minâ€“1.', 'The thermal gravimetric analysis (TGA) was carried out in a nitrogen atmosphere with a Perkinâ€“Elmer DTA 1700 differential thermal analyzer with a rate of 10 KÂ· minâ€“1.'] | ['TGA', 'TG', 'temperature range', 'TG', 'weight loss', 'weight loss', 'thermal analysis', 'decomposition', 'TGA', 'TG', 'thermal gravimetric'] | y | n | y | 1
VECWUX_clean | VECWUX | 10.1002/zaac.201100462 | ['To evaluate the thermal stability of 1 , the title complex was analyzed by DSC and TGâ€“DTG experiments (Figure\xa03 and Figure\xa04, respectively).', 'The first weight loss at 156 Â°C in the DTG curve corresponds to the loss of DMF molecules (calcd.', 'The first weight loss at 156 Â°C in the DTG curve corresponds to the loss of DMF molecules (calcd.', 'The further decomposition of the framework is characterized by an intense exothermic peak (370 Â°C) followed by another weak exothermic peak (392 Â°C).', 'Accordingly, a rapid mass loss occurs between 200â€“450 Â°C in the TG curve corresponding to 81.69\u2009% of the original sample mass.', 'Accordingly, a rapid mass loss occurs between 200â€“450 Â°C in the TG curve corresponding to 81.69\u2009% of the original sample mass.', 'Thermal analysis of 1 indicates an intensely exothermic decomposition occurring at approx. 350â€“400 Â°C.', 'Thermal analysis of 1 indicates an intensely exothermic decomposition occurring at approx. 350â€“400 Â°C.'] | ['TG', 'TG', 'weight loss', 'decomposition', 'TG', 'mass loss', 'thermal analysis', 'decomposition'] | y | n | y | 1
BELTOD_clean | BELTOD | 10.1002/zaac.201200238 | ['Das Auftreten der unterschiedlichen Phasen ist in den Abbildungen der TG/DTAâ€Kurven (Abbildung 11) durch graue Balken verdeutlicht.', 'CH2Cl2 und anschlieÃŸender Aktivierung bei ca. 50 Â°C und Vakuum fÃ¼hrten in allen FÃ¤llen zu rÃ¶ntgenamorphem Material.', 'Das thermische Verhalten von 1 , 2 und 4 , die phasenrein synthetisiert werden konnten, wurde mittels TG/DTAâ€Messung und temperaturabhÃ¤ngiger Pulverdiffraktometrie untersucht.', 'Pulverdiffraktometriedaten wurden an einem Zweikreisdiffraktometer Stoe StadiP aufgenommen, ausgestattet mit einer RÃ¶ntgenquelle mit Moâ€ bzw.', 'TG/DTA Messungen wurden auf einem STA 449 F1 GerÃ¤t der Firma NETZSCH im Heliumâ€Inertgasstrom durchgefÃ¼hrt.', 'TG/DTA Messungen wurden auf einem STA 449 F1 GerÃ¤t der Firma NETZSCH im Heliumâ€Inertgasstrom durchgefÃ¼hrt.'] | ['TG', 'TG', 'TG', 'TG', 'TGA', 'TG'] | y | n | y | 1
BELTUJ_clean | BELTUJ | 10.1002/zaac.201200238 | ['Das Auftreten der unterschiedlichen Phasen ist in den Abbildungen der TG/DTAâ€Kurven (Abbildung 11) durch graue Balken verdeutlicht.', 'CH2Cl2 und anschlieÃŸender Aktivierung bei ca. 50 Â°C und Vakuum fÃ¼hrten in allen FÃ¤llen zu rÃ¶ntgenamorphem Material.', 'Das thermische Verhalten von 1 , 2 und 4 , die phasenrein synthetisiert werden konnten, wurde mittels TG/DTAâ€Messung und temperaturabhÃ¤ngiger Pulverdiffraktometrie untersucht.', 'Pulverdiffraktometriedaten wurden an einem Zweikreisdiffraktometer Stoe StadiP aufgenommen, ausgestattet mit einer RÃ¶ntgenquelle mit Moâ€ bzw.', 'TG/DTA Messungen wurden auf einem STA 449 F1 GerÃ¤t der Firma NETZSCH im Heliumâ€Inertgasstrom durchgefÃ¼hrt.', 'TG/DTA Messungen wurden auf einem STA 449 F1 GerÃ¤t der Firma NETZSCH im Heliumâ€Inertgasstrom durchgefÃ¼hrt.'] | ['TG', 'TG', 'TG', 'TG', 'TGA', 'TG'] | y | n | y | 2
IGUCIY_clean | IGUCIY | 10.1002/zaac.201200428 | ['EDX analysis was carried out with a REM JSMâ€6500F (Jeol) with Xâ€ray fluorescence detector Model 7418 (Oxford Instr.) Thermal properties of the bulk substances were investigated by simultaneous DTA/TG (NETZSCH STAâ€409).', 'Only one step of imidazole release occurs at 215 Â°C with two maxima close to one another hinting on two nonâ€resolved release steps (16\u2009% mass loss observed, calcd.', 'The resulting constitutions â€œ[Ln(Im)3]â€œ are stable over a wide temperature range and finally decompose at 595 Â°C for samarium and at 580 Â°C for gadolinium.', 'This corresponds to 3âˆž[Dy(Im)3], which shows only one decomposition step at 625 Â°C, and the known 3âˆž[Tb(Im)3]11 with a thermal stability of 640 Â°C.'] | ['TG', 'mass loss', 'temperature range', 'decomposition'] | y | n | y | Sm(Im)3
QIRWAR_clean | QIRWAR | 10.1002/zaac.201300253 | ['The thermogravimetric (TG) behavior of 1 was investigated in the temperature range of 25â€“800 Â°C with a heating rate of 10 KÂ· minâ€“1 in air (Figure\xa05).', 'The thermogravimetric (TG) behavior of 1 was investigated in the temperature range of 25â€“800 Â°C with a heating rate of 10 KÂ· minâ€“1 in air (Figure\xa05).', 'It exhibits two weight loss steps.', 'The first weight loss of 12.96\u2009% (calculated: 14.44\u2009%) in the range of 30â€“126 Â°C corresponds to the release of guest water molecules.', 'The decomposition of compound 1 starts beyond 230 Â°C with a total weight loss of 65.3\u2009% (calculated: 67.90\u2009%) at the second stage.', 'The decomposition of compound 1 starts beyond 230 Â°C with a total weight loss of 65.3\u2009% (calculated: 67.90\u2009%) at the second stage.'] | ['TG', 'temperature range', 'weight loss', 'weight loss', 'weight loss', 'decomposition'] | y | n | y | 1
KOFVOS_clean | KOFVOS | 10.1002/zaac.201300500 | ['In order to make nitrogen adsorption measurements for the porous frameworks of 1 , the stability information of the structure is required, and the results of TGA not only show the thermal stability of MOFs but also ensure the optimized activation temperature for removing the guest molecules.', 'In order to make nitrogen adsorption measurements for the porous frameworks of 1 , the stability information of the structure is required, and the results of TGA not only show the thermal stability of MOFs but also ensure the optimized activation temperature for removing the guest molecules.', 'For complex 1 , the TGA data showed a steady weight loss between 25 and 250 Â°C, which is corresponding to the loss of the coordinated and uncoordinated water molecules (calcd.', 'For complex 1 , the TGA data showed a steady weight loss between 25 and 250 Â°C, which is corresponding to the loss of the coordinated and uncoordinated water molecules (calcd.', 'For complex 1 , the TGA data showed a steady weight loss between 25 and 250 Â°C, which is corresponding to the loss of the coordinated and uncoordinated water molecules (calcd.', 'No weight loss occurred until approximately 350 Â°C, in which the structure begins to decompose (Figure\xa04).', 'The temperature dependence of the magnetic susceptibility was carried out for both complexes in the temperature range of 300 to 2 K.', 'The magnetic susceptibilities in the temperature range of 1.8 to 300 K were measured with a Quantum Design MPMS7 SQUID magnetometer in a field of 2000 Oe.', 'Thermal Analysis and Powder Xâ€ray Diffraction (PXRD): Thermogravimetric analyses (TGA) were performed with a TGA V5.1A Dupont 2100 instrument heating from room temperature to 700 Â°C in a nitrogen atmoshpere with a heating rate of 20 Â°CÂ· minâ€“1.', 'Thermal Analysis and Powder Xâ€ray Diffraction (PXRD): Thermogravimetric analyses (TGA) were performed with a TGA V5.1A Dupont 2100 instrument heating from room temperature to 700 Â°C in a nitrogen atmoshpere with a heating rate of 20 Â°CÂ· minâ€“1.', 'Thermal Analysis and Powder Xâ€ray Diffraction (PXRD): Thermogravimetric analyses (TGA) were performed with a TGA V5.1A Dupont 2100 instrument heating from room temperature to 700 Â°C in a nitrogen atmoshpere with a heating rate of 20 Â°CÂ· minâ€“1.', 'Prior to N2 isotherm measurements at 77 K, samples were outgassed under a high vacuum (less than 10â€“5 Torr) at 150 Â°C for 22 h, and the sample was weighed before and after the degassing procedure to confirm the evacuation of the solvents.', 'Prior to N2 isotherm measurements at 77 K, samples were outgassed under a high vacuum (less than 10â€“5 Torr) at 150 Â°C for 22 h, and the sample was weighed before and after the degassing procedure to confirm the evacuation of the solvents.'] | ['TGA', 'TG', 'TGA', 'TG', 'weight loss', 'weight loss', 'temperature range', 'temperature range', 'TGA', 'TG', 'thermal analysis', 'TGA', 'TG'] | y | n | y | 1
HOXSUK_clean | HOXSUK | 10.1002/zaac.201400136 | ['The bulk phase purity of asâ€made 1 was confirmed by powder Xâ€ray diffraction (PXRD), elemental analysis, thermogravimetric analysis (TGA), infrared spectroscopy (IR) and SEM images.', 'The bulk phase purity of asâ€made 1 was confirmed by powder Xâ€ray diffraction (PXRD), elemental analysis, thermogravimetric analysis (TGA), infrared spectroscopy (IR) and SEM images.', 'The bulk phase purity of asâ€made 1 was confirmed by powder Xâ€ray diffraction (PXRD), elemental analysis, thermogravimetric analysis (TGA), infrared spectroscopy (IR) and SEM images.', 'Thermogravimetric analysis (TGA) of 1 (Figure\xa05a) shows a weight loss of 7.4\u2009% in the temperature range of 30â€“165 Â°C corresponding to the removal of the guest dioxane molecules (expected 8.5\u2009%) from the hydrophobic channels.', 'Thermogravimetric analysis (TGA) of 1 (Figure\xa05a) shows a weight loss of 7.4\u2009% in the temperature range of 30â€“165 Â°C corresponding to the removal of the guest dioxane molecules (expected 8.5\u2009%) from the hydrophobic channels.', 'Thermogravimetric analysis (TGA) of 1 (Figure\xa05a) shows a weight loss of 7.4\u2009% in the temperature range of 30â€“165 Â°C corresponding to the removal of the guest dioxane molecules (expected 8.5\u2009%) from the hydrophobic channels.', 'Thermogravimetric analysis (TGA) of 1 (Figure\xa05a) shows a weight loss of 7.4\u2009% in the temperature range of 30â€“165 Â°C corresponding to the removal of the guest dioxane molecules (expected 8.5\u2009%) from the hydrophobic channels.', 'Thermogravimetric analysis (TGA) of 1 (Figure\xa05a) shows a weight loss of 7.4\u2009% in the temperature range of 30â€“165 Â°C corresponding to the removal of the guest dioxane molecules (expected 8.5\u2009%) from the hydrophobic channels.', 'The loss of 20.8\u2009% observed in the temperature range of 165â€“305 Â°C is attributed to the removal of all guest molecules from the cavities of 1 (expected 21.6\u2009%).', 'The additional weight loss (3.6\u2009%) between 305â€“350 Â°C (total weight loss: 25.2\u2009%) is thought to be due to the removal of the coordinated H2O molecules bound to Ni#2 (expected 27.1\u2009%).', 'The decomposition of 1 starts at 350 Â°C and occurs in a single step (Figure\xa05a).', 'After establishing the behavior of 1 upon removal of the guest molecules (retaining its structural integrity) and upon full desolvation â€“ removal of the guest and coordinated H2O molecules (structural rearrangements occurred leading to partial collapse), 1 was loaded into the IGA instrument and activated with two methods; at 100 and 150 Â°C (overnight) under high vacuum (10â€“6 mbar), and the weight loss was recorded.', 'A weight loss of 20.1\u2009% after activation at 100 Â°C is in good agreement with the TGA data (20.8\u2009%) resulting in a guestâ€free phase of 1â€² (1â€² : guestâ€free framework not exposed to the atmosphere; the PXRD pattern of 1â€² is almost identical with that of 1â€²a ).', 'A weight loss of 20.1\u2009% after activation at 100 Â°C is in good agreement with the TGA data (20.8\u2009%) resulting in a guestâ€free phase of 1â€² (1â€² : guestâ€free framework not exposed to the atmosphere; the PXRD pattern of 1â€² is almost identical with that of 1â€²a ).', 'A weight loss of 20.1\u2009% after activation at 100 Â°C is in good agreement with the TGA data (20.8\u2009%) resulting in a guestâ€free phase of 1â€² (1â€² : guestâ€free framework not exposed to the atmosphere; the PXRD pattern of 1â€² is almost identical with that of 1â€²a ).', '1 was also activated at 150 Â°C under high vacuum and gave rise to a weight loss of 26.8\u2009% (weight loss derived from TGA: 25.2\u2009%) indicating that both guest and coordinated molecules were successfully removed yielding the solventâ€free phase 1â€²â€² with unsaturated NiII atoms.', '1 was also activated at 150 Â°C under high vacuum and gave rise to a weight loss of 26.8\u2009% (weight loss derived from TGA: 25.2\u2009%) indicating that both guest and coordinated molecules were successfully removed yielding the solventâ€free phase 1â€²â€² with unsaturated NiII atoms.', '1 was also activated at 150 Â°C under high vacuum and gave rise to a weight loss of 26.8\u2009% (weight loss derived from TGA: 25.2\u2009%) indicating that both guest and coordinated molecules were successfully removed yielding the solventâ€free phase 1â€²â€² with unsaturated NiII atoms.', 'Thermo gravimetric analysis was performed in an air atmosphere with a TA instrument SDT Q600.', 'In order to remove the guest solvent molecules (DMF and dioxane weight loss: 20.1\u2009%), 1 was evacuated overnight at 100 Â°C under dynamic vacuum (10â€“6 mbar) to yield 1â€² , [Ni3(Î¼3â€OH)2(H2O)4(TBAPy)], and also 1 was evacuated overnight at 150 Â°C under dynamic vacuum (10â€“6 mbar) to yield 1â€²â€² (weight loss: 26.8\u2009%), [Ni3(Î¼3â€OH)2(TBAPy)], with open metal sites.'] | ['TGA', 'TG', 'thermogravimetric analysis', 'TGA', 'TG', 'thermogravimetric analysis', 'weight loss', 'temperature range', 'temperature range', 'weight loss', 'decomposition', 'weight loss', 'TGA', 'TG', 'weight loss', 'TGA', 'TG', 'weight loss', 'thermo gravimetric', 'weight loss'] | y | n | y | 1
PORVID_clean | PORVID | 10.1002/zaac.201400177 | ['The dehydrated compound is stable up to 260 Â°C followed by an exothermic decomposition yielding copper oxide.', 'TGA/DTA studies (Figure\xa07) were carried out in air from room temperature to 1000 Â°C at a heating rate of 10 KÂ· minâ€“1.', 'TGA/DTA studies (Figure\xa07) were carried out in air from room temperature to 1000 Â°C at a heating rate of 10 KÂ· minâ€“1.', 'An endothermic weight loss between 90 and 170 Â°C of 8.5\u2009% corresponds to the loss of all water molecules.', 'The complete decomposition process is finished at about 520 Â°C.'] | ['decomposition', 'TGA', 'TG', 'weight loss', 'decomposition'] | y | n | y | Cu4(H3N–(CH2)9–NH3)(OH)2[C6H2(COO)4]2·5H2O
HOXSIY_clean | HOXSIY | 10.1002/zaac.201400213 | ['TGA analyses were carried out with a NETSCHZ STAâ€449C thermoanalyzer with a heating rate of 10 Â°CÂ· minâ€“1 in a nitrogen atmosphere.', 'TGA analyses were carried out with a NETSCHZ STAâ€449C thermoanalyzer with a heating rate of 10 Â°CÂ· minâ€“1 in a nitrogen atmosphere.', 'Thermogravimetric analysis for 1 was performed on bulk samples in a nitrogen atmosphere from 30 to 800 Â°C.', 'As shown in Figure\xa03b, the first weight loss of 9.22\u2009% (calcd.', 'The second weight loss of 7.98\u2009% (calcd.', '7.81\u2009%) occurred in the temperature range of 152â€“210 Â°C can be assigned to the departure of the coordinated water molecules.', 'Then, no further weight loss appeared up to 300 Â°C, at which point the compound begins to decompose.'] | ['TGA', 'TG', 'thermogravimetric analysis', 'weight loss', 'weight loss', 'temperature range', 'weight loss'] | y | n | y | 1
GUFXEM_clean | GUFXEM | 10.1002/zaac.201400474 | ['TGA analyses were carried out with a NETSCHZ STAâ€449C thermoanalyzer with a heating rate of 10 Â°CÂ· minâ€“1 in a nitrogen atmosphere.', 'TGA analyses were carried out with a NETSCHZ STAâ€449C thermoanalyzer with a heating rate of 10 Â°CÂ· minâ€“1 in a nitrogen atmosphere.', 'In addition, thermogravimetric analysis (TGA) was performed to examine the thermal stability of the porous framework of 1 (Figure\xa02b).', 'In addition, thermogravimetric analysis (TGA) was performed to examine the thermal stability of the porous framework of 1 (Figure\xa02b).', 'In addition, thermogravimetric analysis (TGA) was performed to examine the thermal stability of the porous framework of 1 (Figure\xa02b).', 'The TGA curve of 1 displays three main steps of weight losses: the first weight loss occurs of 14.52\u2009% between 170â€“230 Â°C corresponding to the loss of two lattice eâ€urea molecules per unit cell (calcd.', 'The TGA curve of 1 displays three main steps of weight losses: the first weight loss occurs of 14.52\u2009% between 170â€“230 Â°C corresponding to the loss of two lattice eâ€urea molecules per unit cell (calcd.', 'The TGA curve of 1 displays three main steps of weight losses: the first weight loss occurs of 14.52\u2009% between 170â€“230 Â°C corresponding to the loss of two lattice eâ€urea molecules per unit cell (calcd.', 'The third step weight loss occurs in the temperature range of 450â€“700 Â°C corresponding to the decomposition of the coordination network of 1 .', 'The third step weight loss occurs in the temperature range of 450â€“700 Â°C corresponding to the decomposition of the coordination network of 1 .', 'The third step weight loss occurs in the temperature range of 450â€“700 Â°C corresponding to the decomposition of the coordination network of 1 .'] | ['TGA', 'TG', 'TGA', 'TG', 'thermogravimetric analysis', 'TGA', 'TG', 'weight loss', 'weight loss', 'temperature range', 'decomposition'] | y | n | y | 1
HEKTUO01_clean | HEKTUO01 | 10.1002/zaac.201500061 | ['TG data were collected at a heating rate of 10 Â°CÂ· minâ€“1 with a NETSCHZ STAâ€449C thermal analyzer in the temperature range 30â€“800 Â°C in a nitrogen atmosphere.', 'TG data were collected at a heating rate of 10 Â°CÂ· minâ€“1 with a NETSCHZ STAâ€449C thermal analyzer in the temperature range 30â€“800 Â°C in a nitrogen atmosphere.', 'To investigate the thermal behaviors of 1 and 2 , thermal gravimetric analysis (TGA) were performed on polycrystalline samples of 1 and 2 in the temperature range of 30â€“800 Â°C in a nitrogen atmosphere (Figure\xa03).', 'To investigate the thermal behaviors of 1 and 2 , thermal gravimetric analysis (TGA) were performed on polycrystalline samples of 1 and 2 in the temperature range of 30â€“800 Â°C in a nitrogen atmosphere (Figure\xa03).', 'To investigate the thermal behaviors of 1 and 2 , thermal gravimetric analysis (TGA) were performed on polycrystalline samples of 1 and 2 in the temperature range of 30â€“800 Â°C in a nitrogen atmosphere (Figure\xa03).', 'To investigate the thermal behaviors of 1 and 2 , thermal gravimetric analysis (TGA) were performed on polycrystalline samples of 1 and 2 in the temperature range of 30â€“800 Â°C in a nitrogen atmosphere (Figure\xa03).', 'For 1 , it displays two main steps of weight loss: the first step with the weight loss of 15.96\u2009% occurs in the temperature range of 120â€“200 Â°C, which can be assigned to the departure of two coordinated DMA molecules per unit cell (calcd.16.14\u2009%).', 'For 1 , it displays two main steps of weight loss: the first step with the weight loss of 15.96\u2009% occurs in the temperature range of 120â€“200 Â°C, which can be assigned to the departure of two coordinated DMA molecules per unit cell (calcd.16.14\u2009%).', 'The second step occurs from 310 to 615 Â°C corresponding to the decomposition of the coordination framework with the CdO as the final products (obsd.', 'For 2 , it also shows two main step weight losses in the TGA curve.', 'For 2 , it also shows two main step weight losses in the TGA curve.', 'For 2 , it also shows two main step weight losses in the TGA curve.', 'The first weight loss of 10.00\u2009% in the temperature range 110â€“160 Â°C can be assigned to the release of one coordinated DMF molecule per unit cell (calcd.', 'The first weight loss of 10.00\u2009% in the temperature range 110â€“160 Â°C can be assigned to the release of one coordinated DMF molecule per unit cell (calcd.', 'The framework collapsed in the temperature range of 305â€“543 Â°C.'] | ['TG', 'temperature range', 'TGA', 'TG', 'thermal gravimetric', 'temperature range', 'weight loss', 'temperature range', 'decomposition', 'TGA', 'TG', 'weight loss', 'weight loss', 'temperature range', 'temperature range'] | y | n | y | 1
JUSBAC_clean | JUSBAC | 10.1002/zaac.201500061 | ['TG data were collected at a heating rate of 10 Â°CÂ· minâ€“1 with a NETSCHZ STAâ€449C thermal analyzer in the temperature range 30â€“800 Â°C in a nitrogen atmosphere.', 'TG data were collected at a heating rate of 10 Â°CÂ· minâ€“1 with a NETSCHZ STAâ€449C thermal analyzer in the temperature range 30â€“800 Â°C in a nitrogen atmosphere.', 'To investigate the thermal behaviors of 1 and 2 , thermal gravimetric analysis (TGA) were performed on polycrystalline samples of 1 and 2 in the temperature range of 30â€“800 Â°C in a nitrogen atmosphere (Figure\xa03).', 'To investigate the thermal behaviors of 1 and 2 , thermal gravimetric analysis (TGA) were performed on polycrystalline samples of 1 and 2 in the temperature range of 30â€“800 Â°C in a nitrogen atmosphere (Figure\xa03).', 'To investigate the thermal behaviors of 1 and 2 , thermal gravimetric analysis (TGA) were performed on polycrystalline samples of 1 and 2 in the temperature range of 30â€“800 Â°C in a nitrogen atmosphere (Figure\xa03).', 'To investigate the thermal behaviors of 1 and 2 , thermal gravimetric analysis (TGA) were performed on polycrystalline samples of 1 and 2 in the temperature range of 30â€“800 Â°C in a nitrogen atmosphere (Figure\xa03).', 'For 1 , it displays two main steps of weight loss: the first step with the weight loss of 15.96\u2009% occurs in the temperature range of 120â€“200 Â°C, which can be assigned to the departure of two coordinated DMA molecules per unit cell (calcd.16.14\u2009%).', 'For 1 , it displays two main steps of weight loss: the first step with the weight loss of 15.96\u2009% occurs in the temperature range of 120â€“200 Â°C, which can be assigned to the departure of two coordinated DMA molecules per unit cell (calcd.16.14\u2009%).', 'The second step occurs from 310 to 615 Â°C corresponding to the decomposition of the coordination framework with the CdO as the final products (obsd.', 'For 2 , it also shows two main step weight losses in the TGA curve.', 'For 2 , it also shows two main step weight losses in the TGA curve.', 'For 2 , it also shows two main step weight losses in the TGA curve.', 'The first weight loss of 10.00\u2009% in the temperature range 110â€“160 Â°C can be assigned to the release of one coordinated DMF molecule per unit cell (calcd.', 'The first weight loss of 10.00\u2009% in the temperature range 110â€“160 Â°C can be assigned to the release of one coordinated DMF molecule per unit cell (calcd.', 'The framework collapsed in the temperature range of 305â€“543 Â°C.'] | ['TG', 'temperature range', 'TGA', 'TG', 'thermal gravimetric', 'temperature range', 'weight loss', 'temperature range', 'decomposition', 'TGA', 'TG', 'weight loss', 'weight loss', 'temperature range', 'temperature range'] | y | n | y | 2
JUSHAI_clean | JUSHAI | 10.1002/zaac.201500184 | ['TG curves of 1 and 2 are shown in Figure\xa06.', 'For 2 , the initial weight loss (9.97\u2009%) from 23 Â°C to 98 Â°C corresponded to the release of two guest water molecules and one DMF molecule (calcd.', 'No weight loss was observed in the range of 98â€“200 Â°C, and the framework decomposed upon further increasing temperatures.', 'Thermogravimetry (TG) analyses were carried out at a ramp rate of 15 KÂ· minâ€“1 in a nitrogen atmosphere with a Perkinâ€Elmer Pyris Diamond TGA analyzer.', 'Thermogravimetry (TG) analyses were carried out at a ramp rate of 15 KÂ· minâ€“1 in a nitrogen atmosphere with a Perkinâ€Elmer Pyris Diamond TGA analyzer.'] | ['TG', 'weight loss', 'weight loss', 'TGA', 'TG'] | y | n | y | 2
DUZPUL_clean | DUZPUL | 10.1002/zaac.201500567 | ['TGA analyses were carried out with a NETSCHZ STAâ€449C thermoanalyzer with a heating rate of 10 KÂ· minâ€“1 in a nitrogen atmosphere.', 'TGA analyses were carried out with a NETSCHZ STAâ€449C thermoanalyzer with a heating rate of 10 KÂ· minâ€“1 in a nitrogen atmosphere.', 'In addition, the thermal behaviors of compounds 1 and 2 were also studied in a nitrogen atmosphere with a heating rate of 10 KÂ· minâ€“1 in the temperature range of 30â€“800 Â°C (Figure\xa03).', 'The TGA curve of 1 displays two main steps of weight losses: the first weight loss of 14.32\u2009% occurred in the temperature range of 100â€“175 Â°C corresponding to the loss of two coordinated DMF molecules and one coordinated water molecule (calcd.', 'The TGA curve of 1 displays two main steps of weight losses: the first weight loss of 14.32\u2009% occurred in the temperature range of 100â€“175 Â°C corresponding to the loss of two coordinated DMF molecules and one coordinated water molecule (calcd.', 'The TGA curve of 1 displays two main steps of weight losses: the first weight loss of 14.32\u2009% occurred in the temperature range of 100â€“175 Â°C corresponding to the loss of two coordinated DMF molecules and one coordinated water molecule (calcd.', 'The TGA curve of 1 displays two main steps of weight losses: the first weight loss of 14.32\u2009% occurred in the temperature range of 100â€“175 Â°C corresponding to the loss of two coordinated DMF molecules and one coordinated water molecule (calcd.', '14.49\u2009%) and the second weight loss occurred from 325 to 620 Â°C corresponding the decomposition of the framework.', '14.49\u2009%) and the second weight loss occurred from 325 to 620 Â°C corresponding the decomposition of the framework.', 'From the TGA curve of compound 2 , it was found that a weight loss of 26.87\u2009% occurred in the temperature range of 110â€“190 Â°C, which may be attributed to the departure of one coordinated DMA molecule per unit cell.', 'From the TGA curve of compound 2 , it was found that a weight loss of 26.87\u2009% occurred in the temperature range of 110â€“190 Â°C, which may be attributed to the departure of one coordinated DMA molecule per unit cell.', 'From the TGA curve of compound 2 , it was found that a weight loss of 26.87\u2009% occurred in the temperature range of 110â€“190 Â°C, which may be attributed to the departure of one coordinated DMA molecule per unit cell.', 'From the TGA curve of compound 2 , it was found that a weight loss of 26.87\u2009% occurred in the temperature range of 110â€“190 Â°C, which may be attributed to the departure of one coordinated DMA molecule per unit cell.', 'No obvious weight loss was observed from 190â€“310 Â°C.'] | ['TGA', 'TG', 'temperature range', 'TGA', 'TG', 'weight loss', 'temperature range', 'weight loss', 'decomposition', 'TGA', 'TG', 'weight loss', 'temperature range', 'weight loss'] | y | n | y | 1
BACGAQ_clean | BACGAQ | 10.1002/zaac.201500654 | ['Thermogravimetric analyses (TGA) were performed with a Netzsch STAâ€409PC instrument in flowing nitrogen with a heating rate of 10 KÂ· minâ€“1.', 'Thermogravimetric analyses (TGA) were performed with a Netzsch STAâ€409PC instrument in flowing nitrogen with a heating rate of 10 KÂ· minâ€“1.', 'To characterize the thermal stabilities of the three complexes, we carried out TGA analysis (Figure\xa04).', 'To characterize the thermal stabilities of the three complexes, we carried out TGA analysis (Figure\xa04).', 'The TGA curve of 2 reveals that no obvious weight loss was observed until the temperature rose to 280 Â°C.', 'The TGA curve of 2 reveals that no obvious weight loss was observed until the temperature rose to 280 Â°C.', 'The TGA curve of 2 reveals that no obvious weight loss was observed until the temperature rose to 280 Â°C.', 'For anhydrous 3 , the decomposition of the organic ligands occurs from a temperature of 310 Â°C for 3 .'] | ['TGA', 'TG', 'TGA', 'TG', 'TGA', 'TG', 'weight loss', 'decomposition'] | y | n | y | 2
ITIXAM_clean | ITIXAM | 10.1002/zaac.201600119 | ['The thermal stability of 1 and 2 was investigated by thermogravimetric analysis (TGA) in a nitrogen atmosphere from room temperature to 800 Â°C (Figure\xa04).', 'The thermal stability of 1 and 2 was investigated by thermogravimetric analysis (TGA) in a nitrogen atmosphere from room temperature to 800 Â°C (Figure\xa04).', 'The thermal stability of 1 and 2 was investigated by thermogravimetric analysis (TGA) in a nitrogen atmosphere from room temperature to 800 Â°C (Figure\xa04).', 'For 1 and 2 , the first weight losses of 8.96\u2009% and 20.22\u2009% were observed in a temperature range of 120â€“250 Â°C, which correspond to the liberation of the free and coordinated solvents molecules (calcd.', 'For 1 and 2 , the first weight losses of 8.96\u2009% and 20.22\u2009% were observed in a temperature range of 120â€“250 Â°C, which correspond to the liberation of the free and coordinated solvents molecules (calcd.', 'Further weight losses of 1 and 2 were observed at about 450 Â°C.', 'Thermogravimetric analysis (TGA) experiments were carried out with a Perkinâ€Elmer Diamond SII thermal analyzer from room temperature to 800 Â°C, with a heating rate of 10 KÂ· minâ€“1 in a nitrogen atmosphere.', 'Thermogravimetric analysis (TGA) experiments were carried out with a Perkinâ€Elmer Diamond SII thermal analyzer from room temperature to 800 Â°C, with a heating rate of 10 KÂ· minâ€“1 in a nitrogen atmosphere.', 'Thermogravimetric analysis (TGA) experiments were carried out with a Perkinâ€Elmer Diamond SII thermal analyzer from room temperature to 800 Â°C, with a heating rate of 10 KÂ· minâ€“1 in a nitrogen atmosphere.'] | ['TGA', 'TG', 'thermogravimetric analysis', 'weight loss', 'temperature range', 'weight loss', 'TGA', 'TG', 'thermogravimetric analysis'] | y | n | y | 2
UXUPEK_clean | UXUPEK | 10.1002/zaac.201600248 | ['TGA/DTA studies (Figure\xa07) were carried out in air from room temperature to 1000 Â°C at a heating rate of 10 KÂ· minâ€“1.', 'TGA/DTA studies (Figure\xa07) were carried out in air from room temperature to 1000 Â°C at a heating rate of 10 KÂ· minâ€“1.', 'The weight loss of 14.8\u2009% corresponds to the release of all water molecules (calcd.', 'A small increase in weight between 320 and 360 Â°C is followed by a steep weight loss during a highly endothermic process.', 'This can be associated to the decomposition of the 1,2â€ethylenediphosphonate anion, which was similarly observed in other organodiphosphonate complexes.11,18 Between 370 Â°C and 450 Â°C an increase in weight occurred.', 'The following weight loss leads to the formation of Cu2P2O7 and is finished at about 660 Â°C.', 'The entire weight loss up to 1000 Â°C of 19.2\u2009% is in good agreement with the calculated one of 18.8\u2009% with Cu2P2O7 as the final product.', 'The observed weight loss of 15.7\u2009% corresponded very well with the loss of all water molecules (15.5\u2009%).', 'Thermogravimetric analysis of the rehydrated samples up to 1000 Â°C showed a total weight loss of 16.9\u2009% and 17.0\u2009%, respectively, indicating that the rehydrated samples contained 2.7H2O rather than 3.2H2O per formula unit.', 'Thermogravimetric analysis of the rehydrated samples up to 1000 Â°C showed a total weight loss of 16.9\u2009% and 17.0\u2009%, respectively, indicating that the rehydrated samples contained 2.7H2O rather than 3.2H2O per formula unit.', 'Temperature dependent magnetizations were measured at Î¼0H = 0.3 T in the temperature range of 3 to 300 K with a Quantum Design PPMS 9.'] | ['TGA', 'TG', 'weight loss', 'weight loss', 'decomposition', 'weight loss', 'weight loss', 'weight loss', 'thermogravimetric analysis', 'weight loss', 'temperature range'] | y | n | y
BOPWIO_clean | BOPWIO | 10.1007/s00706-014-1289-3 | ['The thermogravimetric analysis (TGA) and differential thermal analysis (DTA) of coordination polymer [Ho2(PDA)3 H2O]\nn\nÂ·2nH2O are shown in Fig.\xa08.', 'The thermogravimetric analysis (TGA) and differential thermal analysis (DTA) of coordination polymer [Ho2(PDA)3 H2O]\nn\nÂ·2nH2O are shown in Fig.\xa08.', 'The thermogravimetric analysis (TGA) and differential thermal analysis (DTA) of coordination polymer [Ho2(PDA)3 H2O]\nn\nÂ·2nH2O are shown in Fig.\xa08.', 'The thermogravimetric analysis (TGA) and differential thermal analysis (DTA) of coordination polymer [Ho2(PDA)3 H2O]\nn\nÂ·2nH2O are shown in Fig.\xa08.', 'The thermal decomposition was investigated in a nitrogen atmosphere from 293 to 1,273\xa0K at a heating rate of 10\xa0Â°C minâˆ’1.', 'The thermogravimetry (TG) curve shows that decomposition of the polymer takes place in three steps.', 'The thermogravimetry (TG) curve shows that decomposition of the polymer takes place in three steps.', 'The residual weight at 463\xa0K is 88\xa0% (calculated weight loss\xa0=\xa088.55\xa0%) corresponding to loss of three water molecules and two molecules of carbon monoxide.', 'The second step of thermal decomposition has onset at 463\xa0K and ends at 793\xa0K.', 'The residual weight at 793\xa0K is 72\xa0% (calculated weight loss\xa0=\xa072.3\xa0%) indicating the loss of four molecules of carbon monoxide and one molecule of acetaldehyde.', 'The third step has onset from 793\xa0K with gradual weight loss up to 1,250\xa0K, this step involves the loss of two molecules of phenyl acetaldehyde.', 'Sharp DTA curve at 683\xa0K and broad DTA curve at 963\xa0K indicate decomposition of organic ligand.', 'The residual weight at 1,267\xa0K is 47.5\xa0% (calculated weight loss\xa0=\xa046.5\xa0%) corresponding to formation of Ho2O3 and carbon as end product.', 'Thermogravimetric analysis was carried out on Mettler Toledo TGA/SDTA 851e in nitrogen atmosphere with a heating rate of 10\xa0Â°C minâˆ’1.', 'Thermogravimetric analysis was carried out on Mettler Toledo TGA/SDTA 851e in nitrogen atmosphere with a heating rate of 10\xa0Â°C minâˆ’1.', 'Thermogravimetric analysis was carried out on Mettler Toledo TGA/SDTA 851e in nitrogen atmosphere with a heating rate of 10\xa0Â°C minâˆ’1.'] | ['TGA', 'TG', 'thermogravimetric analysis', 'thermal analysis', 'decomposition', 'TG', 'decomposition', 'weight loss', 'decomposition', 'weight loss', 'weight loss', 'decomposition', 'weight loss', 'TGA', 'TG', 'thermogravimetric analysis'] | y | n | y | [Ho2(PDA)3(H2O)] n ·2nH2O
PUMNIV_clean | PUMNIV | 10.1007/s10870-009-9607-z | ['The thermogravimetric analysis (TGA) and differential thermal analysis (DTA) (TGA/DTA) measurements in air were carried out from 24 to 1,000\xa0Â°C by using a Diamond TG/DTA Perkin Elmer instrument (model DSC-ZC) at a heating rate of 10\xa0Â°C minâˆ’1.', 'The thermogravimetric analysis (TGA) and differential thermal analysis (DTA) (TGA/DTA) measurements in air were carried out from 24 to 1,000\xa0Â°C by using a Diamond TG/DTA Perkin Elmer instrument (model DSC-ZC) at a heating rate of 10\xa0Â°C minâˆ’1.', 'The thermogravimetric analysis (TGA) and differential thermal analysis (DTA) (TGA/DTA) measurements in air were carried out from 24 to 1,000\xa0Â°C by using a Diamond TG/DTA Perkin Elmer instrument (model DSC-ZC) at a heating rate of 10\xa0Â°C minâˆ’1.', 'The thermogravimetric analysis (TGA) and differential thermal analysis (DTA) (TGA/DTA) measurements in air were carried out from 24 to 1,000\xa0Â°C by using a Diamond TG/DTA Perkin Elmer instrument (model DSC-ZC) at a heating rate of 10\xa0Â°C minâˆ’1.', 'The TGA/DTA curves in air of DTCM and DTMM crystals are shown in Figs.\xa06a and b, respectively.', 'The TGA/DTA curves in air of DTCM and DTMM crystals are shown in Figs.\xa06a and b, respectively.', 'DTCM and DTMM start their thermal decomposition at 115.89 and 115.52\xa0Â°C, respectively.', 'The TGA/DTA analyses reveal that DTCM and DTMM are stable up to 115.89 and 115.52\xa0Â°C, respectively.', 'The TGA/DTA analyses reveal that DTCM and DTMM are stable up to 115.89 and 115.52\xa0Â°C, respectively.'] | ['TGA', 'TG', 'thermogravimetric analysis', 'thermal analysis', 'TGA', 'TG', 'decomposition', 'TGA', 'TG'] | y | n | y | DTCM
PUMNOB_clean | PUMNOB | 10.1007/s10870-009-9607-z | ['The thermogravimetric analysis (TGA) and differential thermal analysis (DTA) (TGA/DTA) measurements in air were carried out from 24 to 1,000\xa0Â°C by using a Diamond TG/DTA Perkin Elmer instrument (model DSC-ZC) at a heating rate of 10\xa0Â°C minâˆ’1.', 'The thermogravimetric analysis (TGA) and differential thermal analysis (DTA) (TGA/DTA) measurements in air were carried out from 24 to 1,000\xa0Â°C by using a Diamond TG/DTA Perkin Elmer instrument (model DSC-ZC) at a heating rate of 10\xa0Â°C minâˆ’1.', 'The thermogravimetric analysis (TGA) and differential thermal analysis (DTA) (TGA/DTA) measurements in air were carried out from 24 to 1,000\xa0Â°C by using a Diamond TG/DTA Perkin Elmer instrument (model DSC-ZC) at a heating rate of 10\xa0Â°C minâˆ’1.', 'The thermogravimetric analysis (TGA) and differential thermal analysis (DTA) (TGA/DTA) measurements in air were carried out from 24 to 1,000\xa0Â°C by using a Diamond TG/DTA Perkin Elmer instrument (model DSC-ZC) at a heating rate of 10\xa0Â°C minâˆ’1.', 'The TGA/DTA curves in air of DTCM and DTMM crystals are shown in Figs.\xa06a and b, respectively.', 'The TGA/DTA curves in air of DTCM and DTMM crystals are shown in Figs.\xa06a and b, respectively.', 'DTCM and DTMM start their thermal decomposition at 115.89 and 115.52\xa0Â°C, respectively.', 'The TGA/DTA analyses reveal that DTCM and DTMM are stable up to 115.89 and 115.52\xa0Â°C, respectively.', 'The TGA/DTA analyses reveal that DTCM and DTMM are stable up to 115.89 and 115.52\xa0Â°C, respectively.'] | ['TGA', 'TG', 'thermogravimetric analysis', 'thermal analysis', 'TGA', 'TG', 'decomposition', 'TGA', 'TG'] | y | n | y | DTMM
FULQOT_clean | FULQOT | 10.1007/s10870-009-9638-5 | ['Thermogravimetric analysis for (1â€“2) (weight between 10 and 20\xa0mg) was performed under air (40\xa0mL/min) at a rate of 5\xa0Â°C/min from 40 to 900\xa0Â°C using a Perkin-Elmer Pyris 1 TGA system.', 'Thermogravimetric analysis for (1â€“2) (weight between 10 and 20\xa0mg) was performed under air (40\xa0mL/min) at a rate of 5\xa0Â°C/min from 40 to 900\xa0Â°C using a Perkin-Elmer Pyris 1 TGA system.', 'Thermogravimetric analysis for (1â€“2) (weight between 10 and 20\xa0mg) was performed under air (40\xa0mL/min) at a rate of 5\xa0Â°C/min from 40 to 900\xa0Â°C using a Perkin-Elmer Pyris 1 TGA system.', 'The stability of frameworks (1) and (2) was investigated using thermogravimetric analysis under air from 40 to 900\xa0Â°C at a rate of 5\xa0Â°C/min.', 'The thermogram of (1) exhibits a two-step weight loss between 50 and 400\xa0Â°C.', 'The first weight loss, between 50 and 150\xa0Â°C, corresponds to the loss of coordinated H2O (observed 2.4%, expected 2.0%).', 'The stability of the framework is maintained to 400\xa0Â°C, at which point the weight loss is rapid and the curve is relatively flat to 900\xa0Â°C indicating decomposition of the structure to lanthanum oxide sulfate (LaOSO4) which was assigned by comparing the powder diffraction pattern with that of an authentic sample using a search/match in the EVA program [43].', 'The stability of the framework is maintained to 400\xa0Â°C, at which point the weight loss is rapid and the curve is relatively flat to 900\xa0Â°C indicating decomposition of the structure to lanthanum oxide sulfate (LaOSO4) which was assigned by comparing the powder diffraction pattern with that of an authentic sample using a search/match in the EVA program [43].', 'Framework (2) showed a similar weight loss.', 'The second weight loss between 215 and 315\xa0Â°C corresponds to the loss of two coordinated DMF molecules (observed 15.0%, expected 14.7%).', 'Thermogravimetric analysis and IR spectroscopy indicated removal of solvents (DMF and H2O) from the channels up to 400\xa0Â°C, above which decomposition of the framework ensued to give LnOSO4 (Ln\xa0=\xa0La, Gd).', 'Thermogravimetric analysis and IR spectroscopy indicated removal of solvents (DMF and H2O) from the channels up to 400\xa0Â°C, above which decomposition of the framework ensued to give LnOSO4 (Ln\xa0=\xa0La, Gd).'] | ['TGA', 'TG', 'thermogravimetric analysis', 'thermogravimetric analysis', 'weight loss', 'weight loss', 'weight loss', 'decomposition', 'weight loss', 'weight loss', 'thermogravimetric analysis', 'decomposition'] | y | n | y | 2
FULQUZ_clean | FULQUZ | 10.1007/s10870-009-9638-5 | ['Thermogravimetric analysis for (1â€“2) (weight between 10 and 20\xa0mg) was performed under air (40\xa0mL/min) at a rate of 5\xa0Â°C/min from 40 to 900\xa0Â°C using a Perkin-Elmer Pyris 1 TGA system.', 'Thermogravimetric analysis for (1â€“2) (weight between 10 and 20\xa0mg) was performed under air (40\xa0mL/min) at a rate of 5\xa0Â°C/min from 40 to 900\xa0Â°C using a Perkin-Elmer Pyris 1 TGA system.', 'Thermogravimetric analysis for (1â€“2) (weight between 10 and 20\xa0mg) was performed under air (40\xa0mL/min) at a rate of 5\xa0Â°C/min from 40 to 900\xa0Â°C using a Perkin-Elmer Pyris 1 TGA system.', 'The stability of frameworks (1) and (2) was investigated using thermogravimetric analysis under air from 40 to 900\xa0Â°C at a rate of 5\xa0Â°C/min.', 'The thermogram of (1) exhibits a two-step weight loss between 50 and 400\xa0Â°C.', 'The first weight loss, between 50 and 150\xa0Â°C, corresponds to the loss of coordinated H2O (observed 2.4%, expected 2.0%).', 'The stability of the framework is maintained to 400\xa0Â°C, at which point the weight loss is rapid and the curve is relatively flat to 900\xa0Â°C indicating decomposition of the structure to lanthanum oxide sulfate (LaOSO4) which was assigned by comparing the powder diffraction pattern with that of an authentic sample using a search/match in the EVA program [43].', 'The stability of the framework is maintained to 400\xa0Â°C, at which point the weight loss is rapid and the curve is relatively flat to 900\xa0Â°C indicating decomposition of the structure to lanthanum oxide sulfate (LaOSO4) which was assigned by comparing the powder diffraction pattern with that of an authentic sample using a search/match in the EVA program [43].', 'Framework (2) showed a similar weight loss.', 'The second weight loss between 215 and 315\xa0Â°C corresponds to the loss of two coordinated DMF molecules (observed 15.0%, expected 14.7%).', 'Thermogravimetric analysis and IR spectroscopy indicated removal of solvents (DMF and H2O) from the channels up to 400\xa0Â°C, above which decomposition of the framework ensued to give LnOSO4 (Ln\xa0=\xa0La, Gd).', 'Thermogravimetric analysis and IR spectroscopy indicated removal of solvents (DMF and H2O) from the channels up to 400\xa0Â°C, above which decomposition of the framework ensued to give LnOSO4 (Ln\xa0=\xa0La, Gd).'] | ['TGA', 'TG', 'thermogravimetric analysis', 'thermogravimetric analysis', 'weight loss', 'weight loss', 'weight loss', 'decomposition', 'weight loss', 'weight loss', 'thermogravimetric analysis', 'decomposition'] | y | n | y | 1
UPOVOL_clean | UPOVOL | 10.1007/s10870-010-9962-9 | ['The TGA and DTA curves (Fig.\xa03) of 1 display that the weight losses of the guest and coordinated solvent molecules were not well resolved.', 'The TGA and DTA curves (Fig.\xa03) of 1 display that the weight losses of the guest and coordinated solvent molecules were not well resolved.', 'The TGA and DTA curves (Fig.\xa03) of 1 display that the weight losses of the guest and coordinated solvent molecules were not well resolved.'] | ['TGA', 'TG', 'weight loss'] | y | n | y | 1
BAKLIK_clean | BAKLIK | 10.1007/s10870-011-0193-5 | ['The thermal properties of the compound 1 was tested by TG and DTG using a sample mass of 11.65\xa0mg dynamic nitrogen atmosphere at a heating rate of 10\xa0Â°C/min from 25 to 900\xa0Â°C.', 'The TGA indicated that complex 1 loses 5.40% of the total weight in the 25â€“93.88\xa0Â°C temperature range, corresponding to the release of two water molecules (calcd.', 'The TGA indicated that complex 1 loses 5.40% of the total weight in the 25â€“93.88\xa0Â°C temperature range, corresponding to the release of two water molecules (calcd.', 'The TGA indicated that complex 1 loses 5.40% of the total weight in the 25â€“93.88\xa0Â°C temperature range, corresponding to the release of two water molecules (calcd.', 'When the temperature hold on rising, the product loses 62.17% of the total weight in the 192.33â€“886.58\xa0Â°C temperature range, corresponding to the removal of 2-ethylpyridine and Ima ligand (calcd.'] | ['TG', 'TGA', 'TG', 'temperature range', 'temperature range'] | y | n | y | 1
NATXIR_clean | NATXIR | 10.1007/s10870-011-0241-1 | ['Thermogravimetric analysis (TG) data were collected on a Netzsch TG-209 instrument with a heating rate of 10\xa0Â°C/min.', 'Thermogravimetric analysis (TG) data were collected on a Netzsch TG-209 instrument with a heating rate of 10\xa0Â°C/min.', 'Magnetic susceptibility data were collected in the 2â€“300\xa0K temperature range with a Quantum Design SQUID Magnetometer MPMS XL-7 with a field of 0.1 T.', 'To study the stability of compound 1 and 2, thermal gravimetric analyses (TG) were performed.', 'To study the stability of compound 1 and 2, thermal gravimetric analyses (TG) were performed.', 'As shown in Fig.\xa08, complex 1 undergoes a first mass loss of 4.0% between 136 and 180\xa0Â°C, which corresponding to the loss of one coordinated water molecule (calcd 4.4%).', 'For complex 2, the first weight loss from 40 to 100\xa0Â°C corresponds to the loss of one guest water molecule (obsd 4.80%, calcd 4.66%)., The second weight loss between 100 and 250\xa0Â°C is attributed to the loss of one coordinated water molecule (obsd 4.70%, calcd 4.66%).'] | ['TG', 'thermogravimetric analysis', 'temperature range', 'TG', 'thermal gravimetric', 'mass loss', 'weight loss'] | y | n | y | 2
ESEHIV_clean | ESEHIV | 10.1007/s10870-016-0652-0 | ['Thermogravimetric analysis (TGA) was performed on a Netzsch STA-409PC instrument in flowing N2 with a heating rate of 10\xa0Â°C minâˆ’1.', 'Thermogravimetric analysis (TGA) was performed on a Netzsch STA-409PC instrument in flowing N2 with a heating rate of 10\xa0Â°C minâˆ’1.', 'Thermogravimetric analysis (TGA) was performed on a Netzsch STA-409PC instrument in flowing N2 with a heating rate of 10\xa0Â°C minâˆ’1.', '\nTo estimate the stability of the coordination architectures of complexes 1â€“3, thermogravimetric analyses (TGA) were carried out.', '\nTo estimate the stability of the coordination architectures of complexes 1â€“3, thermogravimetric analyses (TGA) were carried out.', 'The TGA curve of 1 reveals that no obvious weight loss was observed until the temperature rose to 320\xa0Â°C.', 'The TGA curve of 1 reveals that no obvious weight loss was observed until the temperature rose to 320\xa0Â°C.', 'The TGA curve of 1 reveals that no obvious weight loss was observed until the temperature rose to 320\xa0Â°C.', 'The TGA curves show that first a weight loss occurs in the range of 40â€“170\xa0Â°C (obsd 17.2\xa0%, calcd 16.9\xa0%) for 2, which is attributed to the loss of lattice water molecules and guest acetonitrile molecules.', 'The TGA curves show that first a weight loss occurs in the range of 40â€“170\xa0Â°C (obsd 17.2\xa0%, calcd 16.9\xa0%) for 2, which is attributed to the loss of lattice water molecules and guest acetonitrile molecules.', 'The TGA curves show that first a weight loss occurs in the range of 40â€“170\xa0Â°C (obsd 17.2\xa0%, calcd 16.9\xa0%) for 2, which is attributed to the loss of lattice water molecules and guest acetonitrile molecules.', 'The second weight loss was observed from 350 to 650\xa0Â°C, showing the departure of organic ligands.', 'The TGA curves show that first a weight loss occurs in the range of 70â€“160\xa0Â°C (obsd 4.0\xa0%, calcd 3.7\xa0%) for 3, which is due to the loss of lattice water molecules.', 'The TGA curves show that first a weight loss occurs in the range of 70â€“160\xa0Â°C (obsd 4.0\xa0%, calcd 3.7\xa0%) for 3, which is due to the loss of lattice water molecules.', 'The TGA curves show that first a weight loss occurs in the range of 70â€“160\xa0Â°C (obsd 4.0\xa0%, calcd 3.7\xa0%) for 3, which is due to the loss of lattice water molecules.', 'The second weight loss was observed from 320 to 600\xa0Â°C, showing the departure of organic ligands.'] | ['TGA', 'TG', 'thermogravimetric analysis', 'TGA', 'TG', 'TGA', 'TG', 'weight loss', 'TGA', 'TG', 'weight loss', 'weight loss', 'TGA', 'TG', 'weight loss', 'weight loss'] | y | n | y | 2
WULQUR_clean | WULQUR | 10.1007/s10876-014-0770-9 | ['TGA were carried out with a Metterâ€“Toledo TA 50 in dry dinitrogen (60\xa0mL minâˆ’1) at a heating rate of 5\xa0Â°C minâˆ’1.', 'TGA were carried out with a Metterâ€“Toledo TA 50 in dry dinitrogen (60\xa0mL minâˆ’1) at a heating rate of 5\xa0Â°C minâˆ’1.', 'To study the stability of the polymer, thermogravimetric analyses (TGA) of complex 1 was performed (Fig. S1).', 'To study the stability of the polymer, thermogravimetric analyses (TGA) of complex 1 was performed (Fig. S1).', 'The compound 1 shows three of weight loss steps.', 'The first weight loss began at 20\xa0Â°C and completed at 95\xa0Â°C.', 'The observed weight loss of 4.5\xa0% is corresponding to the loss of the crystallization water molecule (calcd 4.3\xa0%).', 'The second weight loss occurs in the range 95â€“226\xa0Â°C, which can be attributed to the elimination of DMA.', 'A gradual weight loss from 365\xa0Â°C dictates that the complex was decomposing continuously when the temperature was rising up.'] | ['TGA', 'TG', 'TGA', 'TG', 'weight loss', 'weight loss', 'weight loss', 'weight loss', 'weight loss'] | y | n | y | 1
VUVZAP_clean | VUVZAP | 10.1007/s10876-015-0889-3 | ['The obtained samples have been characterized by elemental analyses (determined on Vario EL III Elemental Analyzer), FT-IR spectroscopy (recorded over the 400â€“4000\xa0cmâˆ’1 region on a Nicolet NEXUS 670 spectrometer with KBr pellets at room temperature), X-ray powder diffraction (recorded on a Rigaku D/MAX-IIIC with Cu target at a scanning rate of 8Â°\xa0minâˆ’1 with 2Î¸ ranging from 10Â° to 70Â°), TGâ€“DTA (performed on a SDT Q600 simultaneous thermal analyzer under air atmosphere with a heating rate of 10\xa0Â°C\xa0minâˆ’1), X-ray photoelectron spectroscopy (XPS; performed on a AXIS Ultra spectromete with an Al KÎ± (1.3\xa0eV) achromatic X-ray source), and energy dispersive X-ray spectrometer (EDS, Hitachi, JEOL-6700F).', 'As shown in Fig.\xa06, the TG curve shows that this compound was stable before 250\xa0Â°C.', 'After 250\xa0Â°C, it begins to decompose, and has the total weight losses of 67.59\xa0% from 250 to 800\xa0Â°C, which corresponds to the removal of H2O, HBr and all the organic matters, and can be compared with the calculated values of 68.02\xa0%.'] | ['TG', 'TG', 'weight loss'] | y | n | y
XOKHIP_clean | XOKHIP | 10.1007/s10904-008-9212-1 | ['Thermogravimetric analyses (TGA) analyses were performed on a Perkinâ€“Elmer TGA7 instrument in flowing N2 with a heating rate of 20\xa0Â°C\xa0minâˆ’1.', 'Thermogravimetric analyses (TGA) analyses were performed on a Perkinâ€“Elmer TGA7 instrument in flowing N2 with a heating rate of 20\xa0Â°C\xa0minâˆ’1.', 'In order to examine the thermal stabilities of the title complex, we carried out TGA analyses (Fig.\xa05).', 'In order to examine the thermal stabilities of the title complex, we carried out TGA analyses (Fig.\xa05).', 'The TGA curve of 1 indicates that the thermal decomposition process of the complex can be divided into two stages.', 'The TGA curve of 1 indicates that the thermal decomposition process of the complex can be divided into two stages.', 'The TGA curve of 1 indicates that the thermal decomposition process of the complex can be divided into two stages.', 'The first weight loss of 2.21% occurs between 115\xa0Â°C and 165\xa0Â°C and corresponds to the release of two coordinated water molecules (calcd.', 'The framework collapses in the temperature range 290â€“800\xa0Â°C before the final formation of the metal oxide (Fig.\xa06).'] | ['TGA', 'TG', 'TGA', 'TG', 'TGA', 'TG', 'decomposition', 'weight loss', 'temperature range'] | y | n | y | 1
OXUNEB_clean | OXUNEB | 10.1007/s10904-009-9318-0 | ['Thermogravimetric analyses were performed on a Perkin-Elmer Diamond TG/DTA instrument in flowing air with a heating rate of 10\xa0Â°C/min.', 'The TG curve of compound 1 indicates that the weight loss is divided into four steps (Fig.\xa06).', 'The TG curve of compound 1 indicates that the weight loss is divided into four steps (Fig.\xa06).', 'A weight loss of 3.29% with a maximum at 158\xa0Â°C may be assigned to the release of crystal and coordinated water molecules, which is in good agreement with the calculated value (3.20\xa0wt%).', 'A weight loss of 7.81\xa0wt% occurring at ca. 315\xa0Â°C agrees with the release of ethylenediamine molecules (calc. 7.92\xa0wt%).', 'The third-step weight loss of 5.56\xa0wt% at 475\xa0Â°C corresponds to the removal of all the hydroxy components in the compound (calc. 5.49\xa0wt%).', 'The compound continues to lose weight gradually to 862\xa0Â°C due to decomposition of the POM structure.'] | ['TG', 'TG', 'weight loss', 'weight loss', 'weight loss', 'weight loss', 'decomposition'] | y | n | y | 1
ELERIX01_clean | ELERIX01 | 10.1007/s10904-011-9465-y | ['Thermogravimetric analysis (TGA) was performed on a Netzsch Sta449C thermoanalyzer under N2 atmosphere in the range of 30â€“600\xa0Â°C at a heating rate of 10\xa0Â°C/min.', 'Thermogravimetric analysis (TGA) was performed on a Netzsch Sta449C thermoanalyzer under N2 atmosphere in the range of 30â€“600\xa0Â°C at a heating rate of 10\xa0Â°C/min.', 'Thermogravimetric analysis (TGA) was performed on a Netzsch Sta449C thermoanalyzer under N2 atmosphere in the range of 30â€“600\xa0Â°C at a heating rate of 10\xa0Â°C/min.', 'The thermal stability of 1 was examined by TGA in N2 atmosphere from 30 to 600\xa0Â°C (Fig.\xa05).', 'The thermal stability of 1 was examined by TGA in N2 atmosphere from 30 to 600\xa0Â°C (Fig.\xa05).'] | ['TGA', 'TG', 'thermogravimetric analysis', 'TGA', 'TG'] | y | n | y | 1
FAVZEJ_clean | FAVZEJ | 10.1007/s10904-011-9622-3 | ['The TGA of 1 was carried out from 30â€“600\xa0Â°C under a N2 flow at a heating rate of 10\xa0Â°C/min (Fig.\xa03).', 'The TGA of 1 was carried out from 30â€“600\xa0Â°C under a N2 flow at a heating rate of 10\xa0Â°C/min (Fig.\xa03).', 'The TGA reveals that the 1 is stable to 105\xa0Â°C, then decomposes in three steps from 105â€“447\xa0Â°C.', 'The TGA reveals that the 1 is stable to 105\xa0Â°C, then decomposes in three steps from 105â€“447\xa0Â°C.', 'From 105â€“114\xa0Â°C de-aquation occurs with a 5.32% mass loss (calculated 5.73%).', 'Finally nitrate ion evolves from 440â€“445\xa0Â°C with mass loss of 21.1% (calculated 19.74%).', 'Cheeseman, J.A. Jr. Montgomery, T. Vreven, K.N.'] | ['TGA', 'TG', 'TGA', 'TG', 'mass loss', 'mass loss', 'TG'] | y | n | y | 1
XEHTUB_clean | XEHTUB | 10.1007/s10904-012-9676-x | ['Thermogravimetric analysis of 1 and 2 was carried in the temperature range of 30â€“600\xa0Â°C under flowing N2 atmosphere at a heating rate of 10\xa0Â°C\xa0minâˆ’1.The TGA curve is given in Fig.\xa07.', 'Thermogravimetric analysis of 1 and 2 was carried in the temperature range of 30â€“600\xa0Â°C under flowing N2 atmosphere at a heating rate of 10\xa0Â°C\xa0minâˆ’1.The TGA curve is given in Fig.\xa07.', 'Thermogravimetric analysis of 1 and 2 was carried in the temperature range of 30â€“600\xa0Â°C under flowing N2 atmosphere at a heating rate of 10\xa0Â°C\xa0minâˆ’1.The TGA curve is given in Fig.\xa07.', 'Thermogravimetric analysis of 1 and 2 was carried in the temperature range of 30â€“600\xa0Â°C under flowing N2 atmosphere at a heating rate of 10\xa0Â°C\xa0minâˆ’1.The TGA curve is given in Fig.\xa07.', 'The TG profile of 1 shows that deaquation take places in the temperature range of 110â€“135\xa0Â°C.', 'The TG profile of 1 shows that deaquation take places in the temperature range of 110â€“135\xa0Â°C.', 'The loss of one lattice and one coordinated water molecule occurs simultaneously (experimental mass loss ca. 5\xa0% and calc., ca. 6.52\xa0%) without any intermediate step.', 'The deaquation temperature range supports the presence of H-bonding among the coordinated/lattice water molecules and carboxylate anion (tma3âˆ’).', 'Later the atzâˆ’ anion gets decomposed in the temperature range of 180â€“240\xa0Â°C with a weight loss of ca. 15\xa0% (calc. 15.22\xa0%).', 'Later the atzâˆ’ anion gets decomposed in the temperature range of 180â€“240\xa0Â°C with a weight loss of ca. 15\xa0% (calc. 15.22\xa0%).', 'Finally the tma3âˆ’ ligand is lost (mass loss ca. 38\xa0%, calc. 37.52\xa0%) between 400 and 490\xa0Â°C, and the residual mass is due to Cd (ca. 42\xa0%, calc. 40.72\xa0%).', 'The TG profile of 2 reveals that the complex is stable up to 100\xa0Â°C.', 'Dehydration occurs in the temperature range of 100â€“250\xa0Â°C with mass loss of ca. 6\xa0%, (calc. 7.84\xa0%), indicating the removal of the coordinated water molecules.', 'Dehydration occurs in the temperature range of 100â€“250\xa0Â°C with mass loss of ca. 6\xa0%, (calc. 7.84\xa0%), indicating the removal of the coordinated water molecules.', 'The dehydration temperature range clearly proves the presence of H-bonding among the coordinated water molecules and isoorotate anion.', 'On further heating isoorâˆ’ is decomposed in the temperature range of 250â€“590\xa0Â°C with the weight loss of ca. 69\xa0% (calc. 67.63\xa0%).', 'On further heating isoorâˆ’ is decomposed in the temperature range of 250â€“590\xa0Â°C with the weight loss of ca. 69\xa0% (calc. 67.63\xa0%).', 'Cheeseman, J.A. Montgomery Jr., T. Vreven, K.N.'] | ['TGA', 'TG', 'thermogravimetric analysis', 'temperature range', 'TG', 'temperature range', 'mass loss', 'temperature range', 'weight loss', 'temperature range', 'mass loss', 'TG', 'temperature range', 'mass loss', 'temperature range', 'weight loss', 'temperature range', 'TG'] | y | n | y | 1
ECUTON_clean | ECUTON | 10.1007/s10904-012-9699-3 | ['Thermogravimetric (TG) analysis was recorded with a NETZSCH STA 449C microanalyzer in air at a heating rate of 10\xa0Â°C/min.', 'TG analysis was performed on 1 in air from 20 to 800\xa0Â°C.', 'The TG curve showed a two-step weight loss.', 'The TG curve showed a two-step weight loss.', 'The first weight loss is 7.76\xa0% from 50 to 156\xa0Â°C and corresponds to the loss of two water molecules (calcd.'] | ['TG', 'TG', 'TG', 'weight loss', 'weight loss'] | y | n | y | 1
HOFMAS_clean | HOFMAS | 10.1007/s10904-012-9787-4 | ['Thermogravimetric (TG) analysis was carried out on a NETZSCH TG 209 instrument under flowing nitrogen by heating the sample from 20 to 700\xa0Â°C at a heating rate of 10\xa0Â°C\xa0minâˆ’1.', 'TG analysis was carried out to study the thermal stability of 1 (Fig.\xa04).', 'Compound 1 displays a weight loss of 12.1\xa0% from 75 to 121\xa0Â°C, which is consistent with the loss of lattice water and acetonitrile molecules (calcd.', 'An additional weight loss of 41\xa0% from 235 to 321\xa0Â°C corresponds to the release of one bbi ligand (calcd.'] | ['TG', 'TG', 'weight loss', 'weight loss'] | y | n | y | 1
VEHJID01_clean | VEHJID01 | 10.1007/s10904-013-9859-0 | ['Thermogravimetric analyses (TGA) are carried out on a NetzschSTA499C integration thermal analyzer under a nitrogen atmosphere from 30 to 900\xa0Â°C at a heating rate of 10\xa0Â°C\xa0minâˆ’1.', 'Thermogravimetric analyses (TGA) are carried out on a NetzschSTA499C integration thermal analyzer under a nitrogen atmosphere from 30 to 900\xa0Â°C at a heating rate of 10\xa0Â°C\xa0minâˆ’1.', 'To investigate the thermal stability of this compound, TGA analysis from 30 to 900\xa0Â°C was performed.', 'To investigate the thermal stability of this compound, TGA analysis from 30 to 900\xa0Â°C was performed.', 'A weight loss (Calcd.', 'Above 350\xa0Â°C the framework of 1 begins to collapse owing to the decomposition of the organic ligand.'] | ['TGA', 'TG', 'TGA', 'TG', 'weight loss', 'decomposition'] | y | n | y | 1
MOJNAC_clean | MOJNAC | 10.1007/s10904-013-9876-z | ['Thermal stability was investigated by thermogravimetric analysis (TGA) with a NETZSCH STA 409 PC/PG instrument under a flow of N2 and heating rate of 10\xa0Â°C\xa0minâˆ’1.', 'Thermal stability was investigated by thermogravimetric analysis (TGA) with a NETZSCH STA 409 PC/PG instrument under a flow of N2 and heating rate of 10\xa0Â°C\xa0minâˆ’1.', 'Thermal stability was investigated by thermogravimetric analysis (TGA) with a NETZSCH STA 409 PC/PG instrument under a flow of N2 and heating rate of 10\xa0Â°C\xa0minâˆ’1.', 'On heating the ground crystals of I from 30 to 1,100\xa0Â°C under a flow of N2 gas, three major weight losses were apparent (Fig.\xa07).', 'The first weight loss (~19.0\xa0%) occurs from 30 to 120\xa0Â°C and corresponds to the loss of water of crystallization (calc. 16.2\xa0%).', 'The second weight loss (~8.0\xa0%) agrees with the loss of coordinated water (calc. 8.6\xa0%), which occurs to 380\xa0Â°C.', 'The TGA of I indicates that the complex is stable to 380\xa0Â°C.', 'The TGA of I indicates that the complex is stable to 380\xa0Â°C.'] | ['TGA', 'TG', 'thermogravimetric analysis', 'weight loss', 'weight loss', 'weight loss', 'TGA', 'TG'] | y | n | y | I
MOLKAB_clean | MOLKAB | 10.1007/s10904-013-9884-z | ['To investigate the thermal stability of 1, thermal analysis was performed under N2 atmosphere at a heating rate of 10\xa0Â°C\xa0minâˆ’1 from 30 to 900\xa0Â°C.', 'The first weight loss (13.35\xa0%) occurs from 100 to 189\xa0Â°C and may be attributed to the loss of two coordinated water molecules, one coordinated DMF molecule and two free DMF molecules (calcd., 19.51\xa0%, Fig.\xa02b).'] | ['thermal analysis', 'weight loss'] | y | n | y | 1
ADEGIA01_clean | ADEGIA01 | 10.1007/s10904-014-0025-0 | ['Finally, thermal behaviors of the two coordination polymers were studied by thermogravimetric analysis, which exhibit thermal stability to 250\xa0Â°C.', 'The thermal analysis was performed on a ZRY-2P thermogravimetric analyzer from 30 to 750\xa0Â°C with heating rate of 10\xa0Â°C minâˆ’1 under air conditions.', 'The simultaneous analysis was carried out by the TGâ€“DSC method using the SDTQ-600.', 'To characterize the thermal stability of the two coordination polymers, thermal gravimetric analysis (TGA), differential thermal analysis (DTA) and differential scanning calorimeter (DSC) were carried out, and the results are reported in Fig.\xa06 and S5.', 'To characterize the thermal stability of the two coordination polymers, thermal gravimetric analysis (TGA), differential thermal analysis (DTA) and differential scanning calorimeter (DSC) were carried out, and the results are reported in Fig.\xa06 and S5.', 'To characterize the thermal stability of the two coordination polymers, thermal gravimetric analysis (TGA), differential thermal analysis (DTA) and differential scanning calorimeter (DSC) were carried out, and the results are reported in Fig.\xa06 and S5.', 'To characterize the thermal stability of the two coordination polymers, thermal gravimetric analysis (TGA), differential thermal analysis (DTA) and differential scanning calorimeter (DSC) were carried out, and the results are reported in Fig.\xa06 and S5.', 'Coordination polymers 1 and 2 show almost similar TG curves, and 1 is used to describe as a representative.', 'As indicated in Fig.\xa06, the TGA curves of 1 display the first weight loss of 17.69\xa0% up to 250\xa0Â°C with an endothermic DTA peak at 210\xa0Â°C, which corresponds to the loss of coordinated water and DMF molecules (calcd 18.34\xa0%).', 'As indicated in Fig.\xa06, the TGA curves of 1 display the first weight loss of 17.69\xa0% up to 250\xa0Â°C with an endothermic DTA peak at 210\xa0Â°C, which corresponds to the loss of coordinated water and DMF molecules (calcd 18.34\xa0%).', 'As indicated in Fig.\xa06, the TGA curves of 1 display the first weight loss of 17.69\xa0% up to 250\xa0Â°C with an endothermic DTA peak at 210\xa0Â°C, which corresponds to the loss of coordinated water and DMF molecules (calcd 18.34\xa0%).', 'The second weight loss of 45.57\xa0% (calcd 44.85\xa0%) from 450 to 540\xa0Â°C with an exothermic DTA peak at 506\xa0Â°C corresponds to the decomposition of all BDC2âˆ’ ligands.', 'The second weight loss of 45.57\xa0% (calcd 44.85\xa0%) from 450 to 540\xa0Â°C with an exothermic DTA peak at 506\xa0Â°C corresponds to the decomposition of all BDC2âˆ’ ligands.', 'These results are consistent with TG analysis.', 'The result of X-ray thermodiffraction study clearly demonstrates the process of weight loss reported in this paper [48, 49].'] | ['thermogravimetric analysis', 'thermal analysis', 'TG', 'TGA', 'TG', 'thermal analysis', 'thermal gravimetric', 'TG', 'TGA', 'TG', 'weight loss', 'weight loss', 'decomposition', 'TG', 'weight loss'] | y | n | y | 2
BOJYIK_clean | BOJYIK | 10.1007/s10904-014-0025-0 | ['Finally, thermal behaviors of the two coordination polymers were studied by thermogravimetric analysis, which exhibit thermal stability to 250\xa0Â°C.', 'The thermal analysis was performed on a ZRY-2P thermogravimetric analyzer from 30 to 750\xa0Â°C with heating rate of 10\xa0Â°C minâˆ’1 under air conditions.', 'The simultaneous analysis was carried out by the TGâ€“DSC method using the SDTQ-600.', 'To characterize the thermal stability of the two coordination polymers, thermal gravimetric analysis (TGA), differential thermal analysis (DTA) and differential scanning calorimeter (DSC) were carried out, and the results are reported in Fig.\xa06 and S5.', 'To characterize the thermal stability of the two coordination polymers, thermal gravimetric analysis (TGA), differential thermal analysis (DTA) and differential scanning calorimeter (DSC) were carried out, and the results are reported in Fig.\xa06 and S5.', 'To characterize the thermal stability of the two coordination polymers, thermal gravimetric analysis (TGA), differential thermal analysis (DTA) and differential scanning calorimeter (DSC) were carried out, and the results are reported in Fig.\xa06 and S5.', 'To characterize the thermal stability of the two coordination polymers, thermal gravimetric analysis (TGA), differential thermal analysis (DTA) and differential scanning calorimeter (DSC) were carried out, and the results are reported in Fig.\xa06 and S5.', 'Coordination polymers 1 and 2 show almost similar TG curves, and 1 is used to describe as a representative.', 'As indicated in Fig.\xa06, the TGA curves of 1 display the first weight loss of 17.69\xa0% up to 250\xa0Â°C with an endothermic DTA peak at 210\xa0Â°C, which corresponds to the loss of coordinated water and DMF molecules (calcd 18.34\xa0%).', 'As indicated in Fig.\xa06, the TGA curves of 1 display the first weight loss of 17.69\xa0% up to 250\xa0Â°C with an endothermic DTA peak at 210\xa0Â°C, which corresponds to the loss of coordinated water and DMF molecules (calcd 18.34\xa0%).', 'As indicated in Fig.\xa06, the TGA curves of 1 display the first weight loss of 17.69\xa0% up to 250\xa0Â°C with an endothermic DTA peak at 210\xa0Â°C, which corresponds to the loss of coordinated water and DMF molecules (calcd 18.34\xa0%).', 'The second weight loss of 45.57\xa0% (calcd 44.85\xa0%) from 450 to 540\xa0Â°C with an exothermic DTA peak at 506\xa0Â°C corresponds to the decomposition of all BDC2âˆ’ ligands.', 'The second weight loss of 45.57\xa0% (calcd 44.85\xa0%) from 450 to 540\xa0Â°C with an exothermic DTA peak at 506\xa0Â°C corresponds to the decomposition of all BDC2âˆ’ ligands.', 'These results are consistent with TG analysis.', 'The result of X-ray thermodiffraction study clearly demonstrates the process of weight loss reported in this paper [48, 49].'] | ['thermogravimetric analysis', 'thermal analysis', 'TG', 'TGA', 'TG', 'thermal analysis', 'thermal gravimetric', 'TG', 'TGA', 'TG', 'weight loss', 'weight loss', 'decomposition', 'TG', 'weight loss'] | y | n | y | 1
IHECAB_clean | IHECAB | 10.1007/s10904-014-0076-2 | ['Thermal analysis reveals that it can be stable up to 347\xa0Â°C.', 'TGA analyses were carried out on a NETSCHZ STAâ€“449C thermoanalyzer with a heating rate of 10\xa0Â°C/min under a nitrogen atmosphere.', 'TGA analyses were carried out on a NETSCHZ STAâ€“449C thermoanalyzer with a heating rate of 10\xa0Â°C/min under a nitrogen atmosphere.', 'In addition, thermal analysis of compound 1 was also performed on polycrystalline samples under a flowing N2 atmosphere from 30 to 900\xa0Â°C.', 'As shown in Fig.\xa03b, the first weight loss of 8.12\xa0% occurs in the temperature range of 110â€“145\xa0Â°C, which is consistent with the removal of one lattice water molecule per unit cell (calcd: 8.55\xa0%).', 'As shown in Fig.\xa03b, the first weight loss of 8.12\xa0% occurs in the temperature range of 110â€“145\xa0Â°C, which is consistent with the removal of one lattice water molecule per unit cell (calcd: 8.55\xa0%).', 'After 347\xa0Â°C, the further weight losses represent the decomposition of the framework of 1.', 'After 347\xa0Â°C, the further weight losses represent the decomposition of the framework of 1.'] | ['thermal analysis', 'TGA', 'TG', 'thermal analysis', 'weight loss', 'temperature range', 'weight loss', 'decomposition'] | y | n | y | 1
BUVHEH_clean | BUVHEH | 10.1007/s10904-014-0086-0 | ['Thermogravimetric analysis (TGA) was measured with a TGA Q50 apparatus at room temperature up to 700\xa0Â°C under constant flow of argon.', 'Thermogravimetric analysis (TGA) was measured with a TGA Q50 apparatus at room temperature up to 700\xa0Â°C under constant flow of argon.', 'Thermogravimetric analysis (TGA) was measured with a TGA Q50 apparatus at room temperature up to 700\xa0Â°C under constant flow of argon.', 'TGA was conducted to evaluate the compositional stability of 1 from room temperature up to 700\xa0Â°C under an argon atmosphere at a heating rate of 10\xa0Â°C/min.', 'TGA was conducted to evaluate the compositional stability of 1 from room temperature up to 700\xa0Â°C under an argon atmosphere at a heating rate of 10\xa0Â°C/min.', 'The TGA curve of 1 indicates two weight loss stages (Fig.\xa06).', 'The TGA curve of 1 indicates two weight loss stages (Fig.\xa06).', 'The TGA curve of 1 indicates two weight loss stages (Fig.\xa06).', 'Initially, the removal of DMF and DMSO occurred in the 180â€“200\xa0Â°C region with a weight loss of 27\xa0% (calc. 28.2).The second stage was observed by heating the sample up to 550\xa0Â°C with total weight loss of 64\xa0% (calc. 69.1) that indicates the removal of tp anions.'] | ['TGA', 'TG', 'thermogravimetric analysis', 'TGA', 'TG', 'TGA', 'TG', 'weight loss', 'weight loss'] | y | n | y | 1
JUYROM_clean | JUYROM | 10.1007/s10904-015-0194-5 | ['TGA experiments were performed using a Perkin-Elmer TGA 7 instrument (heating rate of 10\xa0Â°C\xa0minâˆ’1, nitrogen stream).', 'TGA experiments were performed using a Perkin-Elmer TGA 7 instrument (heating rate of 10\xa0Â°C\xa0minâˆ’1, nitrogen stream).', 'To assess the thermal stability and their structural variation with the temperature, TGA of complex 1 was performed under a N2 atmosphere by using single-phase polycrystalline samples (Fig.\xa06).', 'To assess the thermal stability and their structural variation with the temperature, TGA of complex 1 was performed under a N2 atmosphere by using single-phase polycrystalline samples (Fig.\xa06).', 'Complex 1 has two identifiable weight loss steps: the first one is consistent with the removal of lattice water and DMA molecule (obsd 28.27\xa0%, calcd 29.62\xa0%), which appears between 100 and 185\xa0Â°C.'] | ['TGA', 'TG', 'TGA', 'TG', 'weight loss'] | y | n | y | 1
BUQWER_clean | BUQWER | 10.1007/s10904-015-0198-1 | ['Thermogravimetric analysis (TGA) is done under nitrogen atmosphere at a scan state of 20\xa0Â°C minâˆ’1 from room temperature to 600\xa0Â°C using NETZSCH apparatus (model STA449C Jupiter).', 'Thermogravimetric analysis (TGA) is done under nitrogen atmosphere at a scan state of 20\xa0Â°C minâˆ’1 from room temperature to 600\xa0Â°C using NETZSCH apparatus (model STA449C Jupiter).', 'Thermogravimetric analysis (TGA) is done under nitrogen atmosphere at a scan state of 20\xa0Â°C minâˆ’1 from room temperature to 600\xa0Â°C using NETZSCH apparatus (model STA449C Jupiter).', 'The magnetic susceptibility of the title complex is measured using MPMS(SQUID)-XL (Quantum Design) in the temperature range 2\xa0â‰¤\xa0T(K)\xa0â‰¤\xa0300.', 'In order to study the thermal stability of the title compound, thermal gravimetric (TG) analysis is carried out.', 'In order to study the thermal stability of the title compound, thermal gravimetric (TG) analysis is carried out.', 'Upon further heating, there are two well-separated weight loss stages.', 'The first sharp weight drop starts at 190\xa0Â°C and ends at 230\xa0Â°C with the weight loss of 19.34\xa0%, corresponding to the loss of the coordinated DMF molecules per formula unit (calcd: 19.24\xa0%).', 'The second weight loss process, of 43.49\xa0% ranged from 286 to 307\xa0Â°C, can be attributed to the consecutive decomposition of four molecule nicotinate ligands (calcd: 43.22\xa0%) and the 3D framework of the compound starts to collapse gradually.', 'The second weight loss process, of 43.49\xa0% ranged from 286 to 307\xa0Â°C, can be attributed to the consecutive decomposition of four molecule nicotinate ligands (calcd: 43.22\xa0%) and the 3D framework of the compound starts to collapse gradually.', 'The room temperature effective moment(Î¼eff) of 1.90Î¼B is slightly higher than the expected one (1.73Î¼B) for Cu(II) ions; the experimental data well fit the Curic-Weiss law with Î¸\xa0=\xa07.16\xa0K in the measured temperature range.', 'The Ï‡mT value changes very thin over the 300â€“100\xa0K temperature range.'] | ['TGA', 'TG', 'thermogravimetric analysis', 'temperature range', 'TG', 'thermal gravimetric', 'weight loss', 'weight loss', 'weight loss', 'decomposition', 'temperature range', 'temperature range'] | y | n | y | 1
PUVREF_clean | PUVREF | 10.1007/s10973-015-4492-5 | ['Thermogravimetric and differential thermal analysis (TGâ€“DTA) measurements were performed with a Shimadzu TG/DTA-50 from room temperature (RT) to 1,000\xa0Â°C at a heating rate of 5Âº minâˆ’1 under flowing air.', 'Thermogravimetric and differential thermal analysis (TGâ€“DTA) measurements were performed with a Shimadzu TG/DTA-50 from room temperature (RT) to 1,000\xa0Â°C at a heating rate of 5Âº minâˆ’1 under flowing air.', 'Ba(II), Fe(II) and NH\n+4\n were analyzed by analytical techniques and the number of water molecules was calculated from TG measurements (see Fig.\xa01).', 'The dehydration process ends at 140\xa0Â°C, and the mass loss was 12.29\xa0%.', 'The thermal behavior of Ba(NH4)2[Fe(CN)6]Â·3H2O in air was studied by TG and DTA (see Fig.\xa01).', 'The first step in TG curve ends at 140\xa0Â°C with mass loss of 12.29\xa0%, which can be attributed to the elimination of three water molecules per chemical formula.', 'The first step in TG curve ends at 140\xa0Â°C with mass loss of 12.29\xa0%, which can be attributed to the elimination of three water molecules per chemical formula.', 'The second step begins at 180\xa0Â°C and ends at 400\xa0Â°C with a mass loss of 20.44\xa0%, and it is assigned to the elimination of two ammonium cyanide molecules and the formation of iron(II) cyanide and barium cyanide.', 'The third decomposition step occurs in the 400â€“650\xa0Â°C range and is attributed to the loss of NO and elimination and oxidation (exothermic combustion) of the CN groups with the simultaneous formation of barium carbonate and ferric oxide [15, 26].', 'Finally, for the last stage of decomposition (650â€“1,000\xa0Â°C range), it can be assumed that part of barium carbonate is decomposed to generate BaFeO2.5 mixed oxide leaving a small residue of barium carbonate, as expected because the decomposition temperature of BaCO3 is 1,450\xa0Â°C [43].', 'The expected mass losses in each of the decomposition steps are in good agreement with the experimental values.', 'The expected mass losses in each of the decomposition steps are in good agreement with the experimental values.', 'The total mass loss from RT to 1,000\xa0Â°C is 44.96\xa0%.', 'Figures\xa03 (II) and (III) show the IR spectra of the decomposition products of Ba(NH4)2[Fe(CN)6]Â·3H2O at 450\xa0Â°C and 1,000\xa0Â°C, respectively.', 'This behavior agrees with the plateaus appearing around 400\xa0Â°C and the last plateau from 700\xa0Â°C in the TG measurement.'] | ['TG', 'thermal analysis', 'TG', 'mass loss', 'TG', 'TG', 'mass loss', 'mass loss', 'decomposition', 'decomposition', 'mass loss', 'decomposition', 'mass loss', 'decomposition', 'TG'] | y | n | y | Ba(NH4)2[Fe(CN)6]3H2O
QETSOY_clean | QETSOY | 10.1007/s11224-006-9107-0 | ['The thermal stability of the ECPC was examined by TGA-DTA experiments, which were carried out under a flow of the dry air and at a heating rate of 10\xa0Â°C\xa0minâˆ’1 from room temperature to 950\xa0Â°C with a Perkin-Elmer Diamond TG/DTA instrument.', 'The thermal stability of the ECPC was examined by TGA-DTA experiments, which were carried out under a flow of the dry air and at a heating rate of 10\xa0Â°C\xa0minâˆ’1 from room temperature to 950\xa0Â°C with a Perkin-Elmer Diamond TG/DTA instrument.', 'From Fig. 5, we can see that the TG curve indicates that the weight loss of ECPC can be completely divided into three distinct stages.', 'From Fig. 5, we can see that the TG curve indicates that the weight loss of ECPC can be completely divided into three distinct stages.', 'Below 130\xa0Â°C, there is only one weight loss of 7.59% with an obvious endothermal peak, corresponding to the successive release of the adsorbed water and water between layers, which is in good agreement with the calculated value (7.62%).', 'A weight loss of 3.80% (where the calculated value is 3.81%) observed from 130 up to ca. 270\xa0Â°C with a less endothermal peak, attributed to the release of coordinated water.', 'Along with a strikingly exothermic peak in the temperature range 450â€“600\xa0Â°C, one weight loss of 50% was observed, which can be ascribed to the formation of metal oxides like Er2O3 by decomposing of ECPC.', 'Along with a strikingly exothermic peak in the temperature range 450â€“600\xa0Â°C, one weight loss of 50% was observed, which can be ascribed to the formation of metal oxides like Er2O3 by decomposing of ECPC.', 'A novel complex [{Er(H2btec)2/4(btec)3/6(H2O)}Â·2H2O]\nn\n has been prepared under solvothermal conditions (H2O/acetic acid) and characterized by single-crystal XRD, elemental analysis, FT-IR and TG/DTA.', 'TG/DTA results showed that the loss of the guest water molecule and coordinated one is at about 130 and 270\xa0Â°C, respectively.'] | ['TGA', 'TG', 'TG', 'weight loss', 'weight loss', 'weight loss', 'weight loss', 'temperature range', 'TG', 'TG'] | y | n | y | ECPC
ABEFUL_clean | ABEFUL | 10.1007/s13738-014-0556-x | ['TGâ€“DTA measurements reveal that complex 1 is thermally stable up to 400\xa0Â°C.', 'The thermal stability of complex 1 was tested by TGâ€“DTA in flowing air, as shown in Fig.\xa03.', 'From the TGâ€“DTA curves we can observe that the thermal stability of the 3D porous open framework of 1 is as high as about 400\xa0Â°C.', 'A continuous weight loss of 4.84\xa0% from the beginning to 150\xa0Â°C can be found from the TG curve, which is ascribed to the escape of the water molecules.', 'A continuous weight loss of 4.84\xa0% from the beginning to 150\xa0Â°C can be found from the TG curve, which is ascribed to the escape of the water molecules.', 'Such a weight loss is close to the calculated value of 4.80\xa0%.', 'The TGâ€“DTA curves exhibit a sudden weight loss with a beginning temperature at around 400\xa0Â°C and one endothermic peak centered at 465\xa0Â°C.', 'The TGâ€“DTA curves exhibit a sudden weight loss with a beginning temperature at around 400\xa0Â°C and one endothermic peak centered at 465\xa0Â°C.'] | ['TG', 'TG', 'TG', 'TG', 'weight loss', 'weight loss', 'TG', 'weight loss'] | y | n | y
RUMROI_clean | RUMROI | 10.1021/acs.cgd.5b00530 | ['Thermal analyses of 4 and 5 were performed with a TGA-TA Instruments SDT Q600 under O2 flow with a heating rate of 2 Â°CÂ·minâ€“1 between 25 and 900 Â°C.', 'Thermal analyses of 4 and 5 were performed with a TGA-TA Instruments SDT Q600 under O2 flow with a heating rate of 2 Â°CÂ·minâ€“1 between 25 and 900 Â°C.', 'The thermogravimetric (TG) curve of [Hdma]2Â·[Zn1.6FeII0.4FeIIIF6(amtetraz)3] (4) indicates only one weight loss starting at 220 Â°C; it is attributed to hydrolysis and the loss of amine fluoride and hydrofluoric acid (Figure 9).', 'The thermogravimetric (TG) curve of [Hdma]2Â·[Zn1.6FeII0.4FeIIIF6(amtetraz)3] (4) indicates only one weight loss starting at 220 Â°C; it is attributed to hydrolysis and the loss of amine fluoride and hydrofluoric acid (Figure 9).', 'The experimental and theoretical weight loss values are in good agreement (theo./exp.', 'The TG curve of 5 exhibits two weight losses (Figure 10).', 'The TG curve of 5 exhibits two weight losses (Figure 10).'] | ['TGA', 'TG', 'TG', 'weight loss', 'weight loss', 'TG', 'weight loss'] | y | n | y | 4
HUVHIR_clean | HUVHIR | 10.1021/acs.cgd.5b00983 | ['Thermogravimetric analysis and powder X-ray diffraction reveal that compounds 1 and 2 are thermally stable up to 200 and 160 Â°C under an air atmosphere, respectively.', 'Thermogravimetric analysis (TGA) was performed on a Netzsch STA449C instrument at a heating rate of 10 Â°C minâ€“1 from room temperature to 1000 Â°C under an air gas flow.', 'Thermogravimetric analysis (TGA) was performed on a Netzsch STA449C instrument at a heating rate of 10 Â°C minâ€“1 from room temperature to 1000 Â°C under an air gas flow.', 'Thermogravimetric analysis (TGA) was performed on a Netzsch STA449C instrument at a heating rate of 10 Â°C minâ€“1 from room temperature to 1000 Â°C under an air gas flow.', 'TGA and powder XRD measurements were taken to examine thermal stabilities (Figure 3).', 'TGA and powder XRD measurements were taken to examine thermal stabilities (Figure 3).', 'For solid 1, an obvious stage occurs from room temperature to 150 Â°C with a 10.5% weight loss, which is attributed to the loss of 4.5 water molecules per formula (calculated value of 9.1%).', 'When the sample is heated further, small weight losses appear until an abrupt stage starts from 290 Â°C due to the decomposition of the HL18â€“ anion and the protonated 2-methylpiperazine.', 'When the sample is heated further, small weight losses appear until an abrupt stage starts from 290 Â°C due to the decomposition of the HL18â€“ anion and the protonated 2-methylpiperazine.', 'A TGA curve of solid 2 indicates that there is an obvious stage in the temperature range of 40â€“160 Â°C with a 7.87% observed weight loss, which corresponds with the release of three free water molecules per formula (calculated value of 7.58%).', 'A TGA curve of solid 2 indicates that there is an obvious stage in the temperature range of 40â€“160 Â°C with a 7.87% observed weight loss, which corresponds with the release of three free water molecules per formula (calculated value of 7.58%).', 'A TGA curve of solid 2 indicates that there is an obvious stage in the temperature range of 40â€“160 Â°C with a 7.87% observed weight loss, which corresponds with the release of three free water molecules per formula (calculated value of 7.58%).', 'A TGA curve of solid 2 indicates that there is an obvious stage in the temperature range of 40â€“160 Â°C with a 7.87% observed weight loss, which corresponds with the release of three free water molecules per formula (calculated value of 7.58%).', 'Then, the subsequent weight loss over 300 Â°C is assigned to the decomposition of the L26â€“ anion and the protonated 2-methylpiperazine, resulting in the collapse of the 3D framework.', 'Then, the subsequent weight loss over 300 Â°C is assigned to the decomposition of the L26â€“ anion and the protonated 2-methylpiperazine, resulting in the collapse of the 3D framework.', 'TGA and powder XRD reveal that 3D frameworks of compounds 1 and 2 are thermally stable up to 200 and 160 Â°C under an air atmosphere, respectively.', 'TGA and powder XRD reveal that 3D frameworks of compounds 1 and 2 are thermally stable up to 200 and 160 Â°C under an air atmosphere, respectively.'] | ['thermogravimetric analysis', 'TGA', 'TG', 'thermogravimetric analysis', 'TGA', 'TG', 'weight loss', 'weight loss', 'decomposition', 'TGA', 'TG', 'weight loss', 'temperature range', 'weight loss', 'decomposition', 'TGA', 'TG'] | y | n | y | 1
HUVHOX_clean | HUVHOX | 10.1021/acs.cgd.5b00983 | ['Thermogravimetric analysis and powder X-ray diffraction reveal that compounds 1 and 2 are thermally stable up to 200 and 160 Â°C under an air atmosphere, respectively.', 'Thermogravimetric analysis (TGA) was performed on a Netzsch STA449C instrument at a heating rate of 10 Â°C minâ€“1 from room temperature to 1000 Â°C under an air gas flow.', 'Thermogravimetric analysis (TGA) was performed on a Netzsch STA449C instrument at a heating rate of 10 Â°C minâ€“1 from room temperature to 1000 Â°C under an air gas flow.', 'Thermogravimetric analysis (TGA) was performed on a Netzsch STA449C instrument at a heating rate of 10 Â°C minâ€“1 from room temperature to 1000 Â°C under an air gas flow.', 'TGA and powder XRD measurements were taken to examine thermal stabilities (Figure 3).', 'TGA and powder XRD measurements were taken to examine thermal stabilities (Figure 3).', 'For solid 1, an obvious stage occurs from room temperature to 150 Â°C with a 10.5% weight loss, which is attributed to the loss of 4.5 water molecules per formula (calculated value of 9.1%).', 'When the sample is heated further, small weight losses appear until an abrupt stage starts from 290 Â°C due to the decomposition of the HL18â€“ anion and the protonated 2-methylpiperazine.', 'When the sample is heated further, small weight losses appear until an abrupt stage starts from 290 Â°C due to the decomposition of the HL18â€“ anion and the protonated 2-methylpiperazine.', 'A TGA curve of solid 2 indicates that there is an obvious stage in the temperature range of 40â€“160 Â°C with a 7.87% observed weight loss, which corresponds with the release of three free water molecules per formula (calculated value of 7.58%).', 'A TGA curve of solid 2 indicates that there is an obvious stage in the temperature range of 40â€“160 Â°C with a 7.87% observed weight loss, which corresponds with the release of three free water molecules per formula (calculated value of 7.58%).', 'A TGA curve of solid 2 indicates that there is an obvious stage in the temperature range of 40â€“160 Â°C with a 7.87% observed weight loss, which corresponds with the release of three free water molecules per formula (calculated value of 7.58%).', 'A TGA curve of solid 2 indicates that there is an obvious stage in the temperature range of 40â€“160 Â°C with a 7.87% observed weight loss, which corresponds with the release of three free water molecules per formula (calculated value of 7.58%).', 'Then, the subsequent weight loss over 300 Â°C is assigned to the decomposition of the L26â€“ anion and the protonated 2-methylpiperazine, resulting in the collapse of the 3D framework.', 'Then, the subsequent weight loss over 300 Â°C is assigned to the decomposition of the L26â€“ anion and the protonated 2-methylpiperazine, resulting in the collapse of the 3D framework.', 'TGA and powder XRD reveal that 3D frameworks of compounds 1 and 2 are thermally stable up to 200 and 160 Â°C under an air atmosphere, respectively.', 'TGA and powder XRD reveal that 3D frameworks of compounds 1 and 2 are thermally stable up to 200 and 160 Â°C under an air atmosphere, respectively.'] | ['thermogravimetric analysis', 'TGA', 'TG', 'thermogravimetric analysis', 'TGA', 'TG', 'weight loss', 'weight loss', 'decomposition', 'TGA', 'TG', 'weight loss', 'temperature range', 'weight loss', 'decomposition', 'TGA', 'TG'] | y | n | y | 2
YUQNAB_clean | YUQNAB | 10.1021/acs.cgd.5b01050 | ['TGA analyses were performed to investigate the thermal stabilities of 2 and 3 (Figure 5).', 'TGA analyses were performed to investigate the thermal stabilities of 2 and 3 (Figure 5).', 'The TGA curves revealed that polymeric products 2 and 3 are stable up to 200 and 220 Â°C, respectively.', 'The TGA curves revealed that polymeric products 2 and 3 are stable up to 200 and 220 Â°C, respectively.', 'Thermogravimetric analysis (TGA) was recorded in a TA Instruments TGA-Q50 thermogravimetric analyzer.', 'Thermogravimetric analysis (TGA) was recorded in a TA Instruments TGA-Q50 thermogravimetric analyzer.', 'Thermogravimetric analysis (TGA) was recorded in a TA Instruments TGA-Q50 thermogravimetric analyzer.'] | ['TGA', 'TG', 'TGA', 'TG', 'TGA', 'TG', 'thermogravimetric analysis'] | y | n | y | 3
EBAVIP_clean | EBAVIP | 10.1021/acs.cgd.6b01352 | ['Thermogravimetric analysis (TGA) was involved in evaluating the thermal stability of the frameworks, and TG curves of 1â€“7 are shown in Figure 6.', 'Thermogravimetric analysis (TGA) was involved in evaluating the thermal stability of the frameworks, and TG curves of 1â€“7 are shown in Figure 6.', 'Thermogravimetric analysis (TGA) was involved in evaluating the thermal stability of the frameworks, and TG curves of 1â€“7 are shown in Figure 6.', '1 displays a weight loss of 11.8% from room temperature to 255 Â°C, owing to the loss of free and coordinated H2O molecules as well as free DMA (calc. 11.5%).', 'For 2, a weight loss of 11.0% was observed in the temperature range of 30â€“280 Â°C, which is caused by the removal of three free and two coordinated H2O and one free DMF (calc. 11.2%), and further weight loss was observed at about 320 Â°C, implying the collapse of the framework of 2.', 'For 2, a weight loss of 11.0% was observed in the temperature range of 30â€“280 Â°C, which is caused by the removal of three free and two coordinated H2O and one free DMF (calc. 11.2%), and further weight loss was observed at about 320 Â°C, implying the collapse of the framework of 2.', 'The TG curve of 3 gives a weight loss of 10.2% from room temperature to 260 Â°C, originating from the loss of one and a half of free and two coordinated water and one free DMF (calc. 9.5 wt %), and the framework is stable up to about 350 Â°C.', 'The TG curve of 3 gives a weight loss of 10.2% from room temperature to 260 Â°C, originating from the loss of one and a half of free and two coordinated water and one free DMF (calc. 9.5 wt %), and the framework is stable up to about 350 Â°C.', 'For 4, a weight loss of 7.3% was detected in the temperature range of 50â€“210 Â°C, which is consistent with the loss of free and coordinated water molecules (calc. 7.7 wt %), and further weight loss occurred at about 370 Â°C, due to the decomposition of the framework of 4.', 'For 4, a weight loss of 7.3% was detected in the temperature range of 50â€“210 Â°C, which is consistent with the loss of free and coordinated water molecules (calc. 7.7 wt %), and further weight loss occurred at about 370 Â°C, due to the decomposition of the framework of 4.', 'For 4, a weight loss of 7.3% was detected in the temperature range of 50â€“210 Â°C, which is consistent with the loss of free and coordinated water molecules (calc. 7.7 wt %), and further weight loss occurred at about 370 Â°C, due to the decomposition of the framework of 4.', 'The TG curve of 5 shows a weight loss of 20.7% before 290 Â°C, implying the release of two free and three coordinated H2O and one free DMF (calc. 20.9%).', 'The TG curve of 5 shows a weight loss of 20.7% before 290 Â°C, implying the release of two free and three coordinated H2O and one free DMF (calc. 20.9%).', 'Weight loss of 14.7% from 30 to 140 Â°C was observed for 6, corresponding to the loss of 14 free and 2 coordinated water molecules (calc. 15.2 wt %), and the decomposition of the framework was found at about 400 Â°C.', 'Weight loss of 14.7% from 30 to 140 Â°C was observed for 6, corresponding to the loss of 14 free and 2 coordinated water molecules (calc. 15.2 wt %), and the decomposition of the framework was found at about 400 Â°C.', 'In the case of 7, 13.3% weight loss was detected between the temperatures 30 and 210 Â°C, which is close to the value of 13.7% calculated by the loss of six free water and two free DMF molecules, and further weight loss was detected at about 370 Â°C, indicating the collapse of the framework of 7.'] | ['TGA', 'TG', 'thermogravimetric analysis', 'weight loss', 'weight loss', 'temperature range', 'TG', 'weight loss', 'weight loss', 'temperature range', 'decomposition', 'TG', 'weight loss', 'weight loss', 'decomposition', 'weight loss'] | y | n | y | 1
EBAVOV_clean | EBAVOV | 10.1021/acs.cgd.6b01352 | ['Thermogravimetric analysis (TGA) was involved in evaluating the thermal stability of the frameworks, and TG curves of 1â€“7 are shown in Figure 6.', 'Thermogravimetric analysis (TGA) was involved in evaluating the thermal stability of the frameworks, and TG curves of 1â€“7 are shown in Figure 6.', 'Thermogravimetric analysis (TGA) was involved in evaluating the thermal stability of the frameworks, and TG curves of 1â€“7 are shown in Figure 6.', '1 displays a weight loss of 11.8% from room temperature to 255 Â°C, owing to the loss of free and coordinated H2O molecules as well as free DMA (calc. 11.5%).', 'For 2, a weight loss of 11.0% was observed in the temperature range of 30â€“280 Â°C, which is caused by the removal of three free and two coordinated H2O and one free DMF (calc. 11.2%), and further weight loss was observed at about 320 Â°C, implying the collapse of the framework of 2.', 'For 2, a weight loss of 11.0% was observed in the temperature range of 30â€“280 Â°C, which is caused by the removal of three free and two coordinated H2O and one free DMF (calc. 11.2%), and further weight loss was observed at about 320 Â°C, implying the collapse of the framework of 2.', 'The TG curve of 3 gives a weight loss of 10.2% from room temperature to 260 Â°C, originating from the loss of one and a half of free and two coordinated water and one free DMF (calc. 9.5 wt %), and the framework is stable up to about 350 Â°C.', 'The TG curve of 3 gives a weight loss of 10.2% from room temperature to 260 Â°C, originating from the loss of one and a half of free and two coordinated water and one free DMF (calc. 9.5 wt %), and the framework is stable up to about 350 Â°C.', 'For 4, a weight loss of 7.3% was detected in the temperature range of 50â€“210 Â°C, which is consistent with the loss of free and coordinated water molecules (calc. 7.7 wt %), and further weight loss occurred at about 370 Â°C, due to the decomposition of the framework of 4.', 'For 4, a weight loss of 7.3% was detected in the temperature range of 50â€“210 Â°C, which is consistent with the loss of free and coordinated water molecules (calc. 7.7 wt %), and further weight loss occurred at about 370 Â°C, due to the decomposition of the framework of 4.', 'For 4, a weight loss of 7.3% was detected in the temperature range of 50â€“210 Â°C, which is consistent with the loss of free and coordinated water molecules (calc. 7.7 wt %), and further weight loss occurred at about 370 Â°C, due to the decomposition of the framework of 4.', 'The TG curve of 5 shows a weight loss of 20.7% before 290 Â°C, implying the release of two free and three coordinated H2O and one free DMF (calc. 20.9%).', 'The TG curve of 5 shows a weight loss of 20.7% before 290 Â°C, implying the release of two free and three coordinated H2O and one free DMF (calc. 20.9%).', 'Weight loss of 14.7% from 30 to 140 Â°C was observed for 6, corresponding to the loss of 14 free and 2 coordinated water molecules (calc. 15.2 wt %), and the decomposition of the framework was found at about 400 Â°C.', 'Weight loss of 14.7% from 30 to 140 Â°C was observed for 6, corresponding to the loss of 14 free and 2 coordinated water molecules (calc. 15.2 wt %), and the decomposition of the framework was found at about 400 Â°C.', 'In the case of 7, 13.3% weight loss was detected between the temperatures 30 and 210 Â°C, which is close to the value of 13.7% calculated by the loss of six free water and two free DMF molecules, and further weight loss was detected at about 370 Â°C, indicating the collapse of the framework of 7.'] | ['TGA', 'TG', 'thermogravimetric analysis', 'weight loss', 'weight loss', 'temperature range', 'TG', 'weight loss', 'weight loss', 'temperature range', 'decomposition', 'TG', 'weight loss', 'weight loss', 'decomposition', 'weight loss'] | y | n | y | 2
EBAVUB_clean | EBAVUB | 10.1021/acs.cgd.6b01352 | ['Thermogravimetric analysis (TGA) was involved in evaluating the thermal stability of the frameworks, and TG curves of 1â€“7 are shown in Figure 6.', 'Thermogravimetric analysis (TGA) was involved in evaluating the thermal stability of the frameworks, and TG curves of 1â€“7 are shown in Figure 6.', 'Thermogravimetric analysis (TGA) was involved in evaluating the thermal stability of the frameworks, and TG curves of 1â€“7 are shown in Figure 6.', '1 displays a weight loss of 11.8% from room temperature to 255 Â°C, owing to the loss of free and coordinated H2O molecules as well as free DMA (calc. 11.5%).', 'For 2, a weight loss of 11.0% was observed in the temperature range of 30â€“280 Â°C, which is caused by the removal of three free and two coordinated H2O and one free DMF (calc. 11.2%), and further weight loss was observed at about 320 Â°C, implying the collapse of the framework of 2.', 'For 2, a weight loss of 11.0% was observed in the temperature range of 30â€“280 Â°C, which is caused by the removal of three free and two coordinated H2O and one free DMF (calc. 11.2%), and further weight loss was observed at about 320 Â°C, implying the collapse of the framework of 2.', 'The TG curve of 3 gives a weight loss of 10.2% from room temperature to 260 Â°C, originating from the loss of one and a half of free and two coordinated water and one free DMF (calc. 9.5 wt %), and the framework is stable up to about 350 Â°C.', 'The TG curve of 3 gives a weight loss of 10.2% from room temperature to 260 Â°C, originating from the loss of one and a half of free and two coordinated water and one free DMF (calc. 9.5 wt %), and the framework is stable up to about 350 Â°C.', 'For 4, a weight loss of 7.3% was detected in the temperature range of 50â€“210 Â°C, which is consistent with the loss of free and coordinated water molecules (calc. 7.7 wt %), and further weight loss occurred at about 370 Â°C, due to the decomposition of the framework of 4.', 'For 4, a weight loss of 7.3% was detected in the temperature range of 50â€“210 Â°C, which is consistent with the loss of free and coordinated water molecules (calc. 7.7 wt %), and further weight loss occurred at about 370 Â°C, due to the decomposition of the framework of 4.', 'For 4, a weight loss of 7.3% was detected in the temperature range of 50â€“210 Â°C, which is consistent with the loss of free and coordinated water molecules (calc. 7.7 wt %), and further weight loss occurred at about 370 Â°C, due to the decomposition of the framework of 4.', 'The TG curve of 5 shows a weight loss of 20.7% before 290 Â°C, implying the release of two free and three coordinated H2O and one free DMF (calc. 20.9%).', 'The TG curve of 5 shows a weight loss of 20.7% before 290 Â°C, implying the release of two free and three coordinated H2O and one free DMF (calc. 20.9%).', 'Weight loss of 14.7% from 30 to 140 Â°C was observed for 6, corresponding to the loss of 14 free and 2 coordinated water molecules (calc. 15.2 wt %), and the decomposition of the framework was found at about 400 Â°C.', 'Weight loss of 14.7% from 30 to 140 Â°C was observed for 6, corresponding to the loss of 14 free and 2 coordinated water molecules (calc. 15.2 wt %), and the decomposition of the framework was found at about 400 Â°C.', 'In the case of 7, 13.3% weight loss was detected between the temperatures 30 and 210 Â°C, which is close to the value of 13.7% calculated by the loss of six free water and two free DMF molecules, and further weight loss was detected at about 370 Â°C, indicating the collapse of the framework of 7.'] | ['TGA', 'TG', 'thermogravimetric analysis', 'weight loss', 'weight loss', 'temperature range', 'TG', 'weight loss', 'weight loss', 'temperature range', 'decomposition', 'TG', 'weight loss', 'weight loss', 'decomposition', 'weight loss'] | y | n | y | 3
EBAWIQ_clean | EBAWIQ | 10.1021/acs.cgd.6b01352 | ['Thermogravimetric analysis (TGA) was involved in evaluating the thermal stability of the frameworks, and TG curves of 1â€“7 are shown in Figure 6.', 'Thermogravimetric analysis (TGA) was involved in evaluating the thermal stability of the frameworks, and TG curves of 1â€“7 are shown in Figure 6.', 'Thermogravimetric analysis (TGA) was involved in evaluating the thermal stability of the frameworks, and TG curves of 1â€“7 are shown in Figure 6.', '1 displays a weight loss of 11.8% from room temperature to 255 Â°C, owing to the loss of free and coordinated H2O molecules as well as free DMA (calc. 11.5%).', 'For 2, a weight loss of 11.0% was observed in the temperature range of 30â€“280 Â°C, which is caused by the removal of three free and two coordinated H2O and one free DMF (calc. 11.2%), and further weight loss was observed at about 320 Â°C, implying the collapse of the framework of 2.', 'For 2, a weight loss of 11.0% was observed in the temperature range of 30â€“280 Â°C, which is caused by the removal of three free and two coordinated H2O and one free DMF (calc. 11.2%), and further weight loss was observed at about 320 Â°C, implying the collapse of the framework of 2.', 'The TG curve of 3 gives a weight loss of 10.2% from room temperature to 260 Â°C, originating from the loss of one and a half of free and two coordinated water and one free DMF (calc. 9.5 wt %), and the framework is stable up to about 350 Â°C.', 'The TG curve of 3 gives a weight loss of 10.2% from room temperature to 260 Â°C, originating from the loss of one and a half of free and two coordinated water and one free DMF (calc. 9.5 wt %), and the framework is stable up to about 350 Â°C.', 'For 4, a weight loss of 7.3% was detected in the temperature range of 50â€“210 Â°C, which is consistent with the loss of free and coordinated water molecules (calc. 7.7 wt %), and further weight loss occurred at about 370 Â°C, due to the decomposition of the framework of 4.', 'For 4, a weight loss of 7.3% was detected in the temperature range of 50â€“210 Â°C, which is consistent with the loss of free and coordinated water molecules (calc. 7.7 wt %), and further weight loss occurred at about 370 Â°C, due to the decomposition of the framework of 4.', 'For 4, a weight loss of 7.3% was detected in the temperature range of 50â€“210 Â°C, which is consistent with the loss of free and coordinated water molecules (calc. 7.7 wt %), and further weight loss occurred at about 370 Â°C, due to the decomposition of the framework of 4.', 'The TG curve of 5 shows a weight loss of 20.7% before 290 Â°C, implying the release of two free and three coordinated H2O and one free DMF (calc. 20.9%).', 'The TG curve of 5 shows a weight loss of 20.7% before 290 Â°C, implying the release of two free and three coordinated H2O and one free DMF (calc. 20.9%).', 'Weight loss of 14.7% from 30 to 140 Â°C was observed for 6, corresponding to the loss of 14 free and 2 coordinated water molecules (calc. 15.2 wt %), and the decomposition of the framework was found at about 400 Â°C.', 'Weight loss of 14.7% from 30 to 140 Â°C was observed for 6, corresponding to the loss of 14 free and 2 coordinated water molecules (calc. 15.2 wt %), and the decomposition of the framework was found at about 400 Â°C.', 'In the case of 7, 13.3% weight loss was detected between the temperatures 30 and 210 Â°C, which is close to the value of 13.7% calculated by the loss of six free water and two free DMF molecules, and further weight loss was detected at about 370 Â°C, indicating the collapse of the framework of 7.'] | ['TGA', 'TG', 'thermogravimetric analysis', 'weight loss', 'weight loss', 'temperature range', 'TG', 'weight loss', 'weight loss', 'temperature range', 'decomposition', 'TG', 'weight loss', 'weight loss', 'decomposition', 'weight loss'] | y | n | y | 6
SAKDEQ_clean | SAKDEQ | 10.1021/acs.cgd.6b01389 | ['The amounts of the crystallizing water were determined using thermogravimetric analyses using a Metter Toledo TGA/DSC Simultaneous thermal analyzer.', 'The amounts of the crystallizing water were determined using thermogravimetric analyses using a Metter Toledo TGA/DSC Simultaneous thermal analyzer.', 'Because only complexes V (Pa3Ì…; Gd) and VI (P21/c; Pr) could be obtained with high purity, the thermogravimetric behavior of the two complexes was studied revealing similar weight loss patterns (Figure 6).', 'The first weight loss in both complexes readily occurred under the flow of nitrogen gas attributing to the liberation of the water molecules; calc. = 16.76%, exp. = 17.4% for V and calc. = 16.02%, exp. = 17.2% for VI.', 'After the loss of the water molecules, the weight loss gradually proceeded in both cases, although the process was extremely slow in the case of V.'] | ['TGA', 'TG', 'weight loss', 'weight loss', 'weight loss'] | y | n | y | V
XALDAS_clean | XALDAS | 10.1021/acs.cgd.7b00007 | ['Simultaneous thermogravimetric and differential thermal analysis (TG-DTA) data were obtained using a Shimadzu DTG-60 instrument fitted with a FC-60A flow rate controller and TA-60WS thermal analyzer.', 'Simultaneous thermogravimetric and differential thermal analysis (TG-DTA) data were obtained using a Shimadzu DTG-60 instrument fitted with a FC-60A flow rate controller and TA-60WS thermal analyzer.', 'The activated MOFs were analyzed by TG-DTA (Figure 3; Figures S9â€“S14).', 'Masses are maintained until approximately 235 Â°C, at which point the small mass losses observed are coupled with exotherms, as indicated by peaks in the DTA response, the magnitude of which is related to the content of sulfoxide L3 linkers in the MC-MOFs.'] | ['TG', 'thermal analysis', 'TG', 'mass loss'] | y | n | y | WUF-10; MSO2Pr-100
NAWKII_clean | NAWKII | 10.1021/acs.iecr.6b04795 | ['â€œMettler Toledo TGA/DSC-1â€ apparatus under N2 in the temperature range 25â€“800 Â°C, with a heating rate of 10 Â°C minâ€“1 was used for thermogravimetric analysis.', 'â€œMettler Toledo TGA/DSC-1â€ apparatus under N2 in the temperature range 25â€“800 Â°C, with a heating rate of 10 Â°C minâ€“1 was used for thermogravimetric analysis.', 'â€œMettler Toledo TGA/DSC-1â€ apparatus under N2 in the temperature range 25â€“800 Â°C, with a heating rate of 10 Â°C minâ€“1 was used for thermogravimetric analysis.', 'â€œMettler Toledo TGA/DSC-1â€ apparatus under N2 in the temperature range 25â€“800 Â°C, with a heating rate of 10 Â°C minâ€“1 was used for thermogravimetric analysis.', 'Thermogravimetric analysis reveals that MOF 1 is stable up to 350 Â°C.', 'As shown in Figure 7, the first decomposition step observed below 200 Â°C with weight loss of 1.56% (Cald.', 'As shown in Figure 7, the first decomposition step observed below 200 Â°C with weight loss of 1.56% (Cald.', 'The second decomposition step appeared between 280 to 320 Â°C which corresponds to removal of DMF molecules with a weight loss of 28.50% (Cald.', 'The second decomposition step appeared between 280 to 320 Â°C which corresponds to removal of DMF molecules with a weight loss of 28.50% (Cald.', 'Third decomposition step between 450 to 580 Â°C indicates the decomposition of 2,6-naphthalenedicarboxylate with weight loss of 90.80% (Cald.', 'Third decomposition step between 450 to 580 Â°C indicates the decomposition of 2,6-naphthalenedicarboxylate with weight loss of 90.80% (Cald.', '(55, 56) Upon activation of 1 at temperature range 250â€“300 Â°C, the solvent molecules were liberated from the crystal structure, as evidenced from the TG analysis, and made the central metal atom as coordinatively unsaturated centers.', '(55, 56) Upon activation of 1 at temperature range 250â€“300 Â°C, the solvent molecules were liberated from the crystal structure, as evidenced from the TG analysis, and made the central metal atom as coordinatively unsaturated centers.'] | ['TGA', 'TG', 'thermogravimetric analysis', 'temperature range', 'thermogravimetric analysis', 'weight loss', 'decomposition', 'weight loss', 'decomposition', 'weight loss', 'decomposition', 'TG', 'temperature range'] | y | n | y | 1
YAJXIT_clean | YAJXIT | 10.1021/acs.inorgchem.6b00786 | ['Thermogravimetric analyses (TGA) were performed on TA Instruments Q-500 thermogravimetric analyzer used in air with a heating rate of 5 Â°CÂ·minâ€“1.', 'Thermogravimetric analyses (TGA) were performed on TA Instruments Q-500 thermogravimetric analyzer used in air with a heating rate of 5 Â°CÂ·minâ€“1.', 'Thermal stability of 1-Cu, 1â€²-Zn, 2-Cu, and 3-Zn was investigated by a TGA measurement in the temperature range of 25â€“800 Â°C under constant air flow with a heating rate of 5 Â°CÂ·minâ€“1 (Figure 11).', 'Thermal stability of 1-Cu, 1â€²-Zn, 2-Cu, and 3-Zn was investigated by a TGA measurement in the temperature range of 25â€“800 Â°C under constant air flow with a heating rate of 5 Â°CÂ·minâ€“1 (Figure 11).', 'Thermal stability of 1-Cu, 1â€²-Zn, 2-Cu, and 3-Zn was investigated by a TGA measurement in the temperature range of 25â€“800 Â°C under constant air flow with a heating rate of 5 Â°CÂ·minâ€“1 (Figure 11).', 'Above 250 Â°C, a weight loss in the temperature range of 250â€“300 Â°C for 1-Cu and 2-Cu and 250â€“380 Â°C for 1â€²-Zn may be assigned to the loss of coordination water (for 2-Cu) and partial decomposition of carboxylate groups in the bpdc ligand (for 1-Cu, 1â€²-Zn, and 2-Cu).', 'Above 250 Â°C, a weight loss in the temperature range of 250â€“300 Â°C for 1-Cu and 2-Cu and 250â€“380 Â°C for 1â€²-Zn may be assigned to the loss of coordination water (for 2-Cu) and partial decomposition of carboxylate groups in the bpdc ligand (for 1-Cu, 1â€²-Zn, and 2-Cu).', 'Above 250 Â°C, a weight loss in the temperature range of 250â€“300 Â°C for 1-Cu and 2-Cu and 250â€“380 Â°C for 1â€²-Zn may be assigned to the loss of coordination water (for 2-Cu) and partial decomposition of carboxylate groups in the bpdc ligand (for 1-Cu, 1â€²-Zn, and 2-Cu).', '(38) For compound 3-Zn, two small fractions of weight loss which are attributed to the loss of three coordination waters (observed: 4.4%, calculated: 4.7%) can be observed in the range of 150â€“220 Â°C and 250â€“310 Â°C, respectively.', 'The decomposition of bpdc ligand was observed in the range of 370â€“560 Â°C.', 'The following weight loss above 600 Â°C could be attributed to the release of SO2 due to the decomposition of SO42â€“ groups.', 'The following weight loss above 600 Â°C could be attributed to the release of SO2 due to the decomposition of SO42â€“ groups.'] | ['TGA', 'TG', 'TGA', 'TG', 'temperature range', 'weight loss', 'temperature range', 'decomposition', 'weight loss', 'decomposition', 'weight loss', 'decomposition'] | y | n | y | 1Cu
YAJXUF_clean | YAJXUF | 10.1021/acs.inorgchem.6b00786 | ['Thermogravimetric analyses (TGA) were performed on TA Instruments Q-500 thermogravimetric analyzer used in air with a heating rate of 5 Â°CÂ·minâ€“1.', 'Thermogravimetric analyses (TGA) were performed on TA Instruments Q-500 thermogravimetric analyzer used in air with a heating rate of 5 Â°CÂ·minâ€“1.', 'Thermal stability of 1-Cu, 1â€²-Zn, 2-Cu, and 3-Zn was investigated by a TGA measurement in the temperature range of 25â€“800 Â°C under constant air flow with a heating rate of 5 Â°CÂ·minâ€“1 (Figure 11).', 'Thermal stability of 1-Cu, 1â€²-Zn, 2-Cu, and 3-Zn was investigated by a TGA measurement in the temperature range of 25â€“800 Â°C under constant air flow with a heating rate of 5 Â°CÂ·minâ€“1 (Figure 11).', 'Thermal stability of 1-Cu, 1â€²-Zn, 2-Cu, and 3-Zn was investigated by a TGA measurement in the temperature range of 25â€“800 Â°C under constant air flow with a heating rate of 5 Â°CÂ·minâ€“1 (Figure 11).', 'Above 250 Â°C, a weight loss in the temperature range of 250â€“300 Â°C for 1-Cu and 2-Cu and 250â€“380 Â°C for 1â€²-Zn may be assigned to the loss of coordination water (for 2-Cu) and partial decomposition of carboxylate groups in the bpdc ligand (for 1-Cu, 1â€²-Zn, and 2-Cu).', 'Above 250 Â°C, a weight loss in the temperature range of 250â€“300 Â°C for 1-Cu and 2-Cu and 250â€“380 Â°C for 1â€²-Zn may be assigned to the loss of coordination water (for 2-Cu) and partial decomposition of carboxylate groups in the bpdc ligand (for 1-Cu, 1â€²-Zn, and 2-Cu).', 'Above 250 Â°C, a weight loss in the temperature range of 250â€“300 Â°C for 1-Cu and 2-Cu and 250â€“380 Â°C for 1â€²-Zn may be assigned to the loss of coordination water (for 2-Cu) and partial decomposition of carboxylate groups in the bpdc ligand (for 1-Cu, 1â€²-Zn, and 2-Cu).', '(38) For compound 3-Zn, two small fractions of weight loss which are attributed to the loss of three coordination waters (observed: 4.4%, calculated: 4.7%) can be observed in the range of 150â€“220 Â°C and 250â€“310 Â°C, respectively.', 'The decomposition of bpdc ligand was observed in the range of 370â€“560 Â°C.', 'The following weight loss above 600 Â°C could be attributed to the release of SO2 due to the decomposition of SO42â€“ groups.', 'The following weight loss above 600 Â°C could be attributed to the release of SO2 due to the decomposition of SO42â€“ groups.'] | ['TGA', 'TG', 'TGA', 'TG', 'temperature range', 'weight loss', 'temperature range', 'decomposition', 'weight loss', 'decomposition', 'weight loss', 'decomposition'] | y | n | y | 1'Zn
ZALGEB_clean | ZALGEB | 10.1021/acs.inorgchem.6b01852 | ['Thermogravimetric analyses of the samples were done on a SHIMADZU DTG-60A unit at a heating rate of 10 Â°C/min under air atmosphere.', 'For thermal stability analysis, the thermogravimetric (TG) curves of compounds 1 and 2, selected as representatives, were obtained in the temperature range from 40 to 800 Â°C.', 'For thermal stability analysis, the thermogravimetric (TG) curves of compounds 1 and 2, selected as representatives, were obtained in the temperature range from 40 to 800 Â°C.', 'Figure 7 shows the TG spectra of compounds 1 and 2 obtained under air flow.', 'The results of thermogravimetric analysis showed that compounds 1 and 2 mainly experienced a two-step gradual weight loss reaction.', 'The results of thermogravimetric analysis showed that compounds 1 and 2 mainly experienced a two-step gradual weight loss reaction.', 'The first weight loss of 17.57% (calcd 17.60%) and 17.67% (calcd 17.52%) for compounds 1 and 2 in the range of 40â€“265 Â°C corresponds to the removal of lattice water molecules and coordinated water molecules, respectively.', 'A sharp weight loss of 11.37% (calcd 11.13%) in the range of 385â€“504 Â°C for compound 1 and 11.35% (calcd 11.08%) in the range of 385â€“532 Â°C for compound 2 is ascribed to the decomposition of the compounds and release of organic moieties.', 'A sharp weight loss of 11.37% (calcd 11.13%) in the range of 385â€“504 Â°C for compound 1 and 11.35% (calcd 11.08%) in the range of 385â€“532 Â°C for compound 2 is ascribed to the decomposition of the compounds and release of organic moieties.', 'From the TGA curves, it is known that the compounds are not stable in air.', 'From the TGA curves, it is known that the compounds are not stable in air.'] | ['TG', 'TG', 'temperature range', 'TG', 'thermogravimetric analysis', 'weight loss', 'weight loss', 'weight loss', 'decomposition', 'TGA', 'TG'] | y | n | y | 1
SALXEL_clean | SALXEL | 10.1021/acs.inorgchem.6b02969 | ['The thermal properties of Zr-CAU-28 were investigated in air by thermogravimetric (TG) and temperature dependent PXRD measurements (TD-PXRD).', 'The TG curve is shown in Figure 6 (left) and three steps of weight loss are observed.', 'The TG curve is shown in Figure 6 (left) and three steps of weight loss are observed.', 'The first weight loss of 31.5% begins at ambient temperature and continues up to âˆ¼270 Â°C and corresponds to the removal of solvent molecules from the pores.', 'This is suggested since the last weight loss of 4.1% above 600 Â°C (calcd.', 'Adding up the two latter weight losses the resulting value of 34.9% matches reasonably well with the expected weight loss of 31.7%.', 'The results of the TG analysis are thus in reasonable agreement with the deduced molecular formula and reveal a moderate stability before Zr-CAU-28 is combusted at 270 Â°C under these conditions.', 'Left: TG-curve of Zr-CAU-28, showing thermal stability up to 270 Â°C in air.', 'The thermogravimetric analysis under air indicates the combustion of the framework at temperatures already slightly above 220 Â°C (Figure 9, Table S4).', 'TG-curve of Ce-CAU-28, showing thermal stability up to 220 Â°C in air.', 'This lower decomposition temperature might be also the reason for its comparably limited porosity.', 'Left: TG-curve of Zr-CAU-28, showing thermal stability up to 270 Â°C in air.', 'TG-curve of Ce-CAU-28, showing thermal stability up to 220 Â°C in air.'] | ['TG', 'TG', 'weight loss', 'weight loss', 'weight loss', 'weight loss', 'TG', 'TG', 'thermogravimetric analysis', 'TG', 'decomposition', 'TG', 'TG'] | y | n | y | Zr-CAU-28
SALXIP_clean | SALXIP | 10.1021/acs.inorgchem.6b02969 | ['The thermal properties of Zr-CAU-28 were investigated in air by thermogravimetric (TG) and temperature dependent PXRD measurements (TD-PXRD).', 'The TG curve is shown in Figure 6 (left) and three steps of weight loss are observed.', 'The TG curve is shown in Figure 6 (left) and three steps of weight loss are observed.', 'The first weight loss of 31.5% begins at ambient temperature and continues up to âˆ¼270 Â°C and corresponds to the removal of solvent molecules from the pores.', 'This is suggested since the last weight loss of 4.1% above 600 Â°C (calcd.', 'Adding up the two latter weight losses the resulting value of 34.9% matches reasonably well with the expected weight loss of 31.7%.', 'The results of the TG analysis are thus in reasonable agreement with the deduced molecular formula and reveal a moderate stability before Zr-CAU-28 is combusted at 270 Â°C under these conditions.', 'Left: TG-curve of Zr-CAU-28, showing thermal stability up to 270 Â°C in air.', 'The thermogravimetric analysis under air indicates the combustion of the framework at temperatures already slightly above 220 Â°C (Figure 9, Table S4).', 'TG-curve of Ce-CAU-28, showing thermal stability up to 220 Â°C in air.', 'This lower decomposition temperature might be also the reason for its comparably limited porosity.', 'Left: TG-curve of Zr-CAU-28, showing thermal stability up to 270 Â°C in air.', 'TG-curve of Ce-CAU-28, showing thermal stability up to 220 Â°C in air.'] | ['TG', 'TG', 'weight loss', 'weight loss', 'weight loss', 'weight loss', 'TG', 'TG', 'thermogravimetric analysis', 'TG', 'decomposition', 'TG', 'TG'] | y | n | y | Ce-CAU-28
KAVGAQ_clean | KAVGAQ | 10.1021/cg0501128 | ['Magnetic susceptibility was measured in the temperature range of 4âˆ’300 K at 1 T for 1 and 2âˆ’300 K at 0.5 T for 2 on a Quantum Design PPMS60000.', 'The thermal gravimetric analysis (TGA) diagram of 1 reveals two distinct weight loss regions centered around 200 and 400 Â°C (Figure 8).', 'The thermal gravimetric analysis (TGA) diagram of 1 reveals two distinct weight loss regions centered around 200 and 400 Â°C (Figure 8).', 'The thermal gravimetric analysis (TGA) diagram of 1 reveals two distinct weight loss regions centered around 200 and 400 Â°C (Figure 8).', 'The thermal gravimetric analysis (TGA) diagram of 1 reveals two distinct weight loss regions centered around 200 and 400 Â°C (Figure 8).', 'The first weight loss of 14.0% from 132 to 210 Â°C is attributed to the release of all the water molecules (calcd = 14.4%).', 'The second weight loss, covering a temperature range from 400 to 700 Â°C, suggests the destruction of the framework by the oxidation of the organic component.', 'The second weight loss, covering a temperature range from 400 to 700 Â°C, suggests the destruction of the framework by the oxidation of the organic component.', 'For 2, the weight loss of 10.01% from 63 to 160 Â°C is equivalent to the loss of the six free water molecules per formula unit (calcd = 9.54%).', 'The framework of 2 is stable up to 260 Â°C at which point the loss of solvent DMF and simultaneous decomposition starts.'] | ['temperature range', 'TGA', 'TG', 'thermal gravimetric', 'weight loss', 'weight loss', 'weight loss', 'temperature range', 'weight loss', 'decomposition'] | y | n | y | 2
PIJJOI_clean | PIJJOI | 10.1021/cg070320v | ['Thermogravimetric (TG) Characterization.', 'The speculation is confirmed by the TG curve of 1, displayed in Figure 11, in comparison with that of 2H2BpzÂ·H2O.', 'In the shown temperature window, the hydrated ligand, 2H2BpzÂ·H2O, presents a curve, indicating two weight losses starting, respectively, from 120 and 198.7 Â°C.', 'The curve for 1 is relatively more intricate, showing at least three weight losses, starting from 220.4, 370, and 420 Â°C.'] | ['TG', 'TG', 'weight loss', 'weight loss'] | y | n | y | 1
TISGUY_clean | TISGUY | 10.1021/cg070602v | ['TGA (green), guest-free (magenta), and reload water (blue) curves of 1.', 'TGA (green), guest-free (magenta), and reload water (blue) curves of 1.'] | ['TGA', 'TG'] | y | n | y | 1
OKILEA_clean | OKILEA | 10.1021/cg100736x | ['TG-DSC measurements were performed by heating the crystalline sample from 20 to 700 Â°C at a rate of 10 Â°CÂ·minâˆ’1 in air on a Netzsch STA 409PC differential thermal analyzer.', 'Decomposition temperature: 320 Â°C.', 'Decomposition temperature: 330 Â°C.', 'Decomposition temperature: 290 Â°C.', 'The TG curves have been obtained under flowing air for crystalline samples of 1âˆ’3 in the temperature range 20âˆ’700 Â°C (Figure 4).', 'The TG curves have been obtained under flowing air for crystalline samples of 1âˆ’3 in the temperature range 20âˆ’700 Â°C (Figure 4).', 'For polymer 1, it is stable up to 127.7 Â°C and then reveals a weight loss of 10.46% (calcd 12.96%) from 127.7 to 312.4 Â°C for the removal of one coordinated water molecule.', 'It keeps losing weight from 312.4 to 523.7 Â°C, corresponding to the decomposition of the HPhIDC2âˆ’ (observed 53.83%, calculated 50.02%).', 'TG data show that polymer 2 is stable up to 65.5 Â°C and then loses weight from 65.5 to 329.9 Â°C (observed 14.32%, calculated 14.77%), corresponding to losses of coordinated water molecules.', 'It keeps losing weight from 329.9 to 456.3 Â°C, corresponding to the decomposition of the PhIDC3âˆ’ units (observed 57.94%, calculated 56.11%).', 'The TG analysis of 3 revealed that the first weight loss of 21.72 wt % is between 72.7 and 282.4 Â°C, which could be attributed to the loss of two H2O molecules and a partial unit of the organic HPhIDC2âˆ’ ligand (calculated 20.45%).', 'The TG analysis of 3 revealed that the first weight loss of 21.72 wt % is between 72.7 and 282.4 Â°C, which could be attributed to the loss of two H2O molecules and a partial unit of the organic HPhIDC2âˆ’ ligand (calculated 20.45%).'] | ['TG', 'decomposition', 'decomposition', 'decomposition', 'TG', 'temperature range', 'weight loss', 'decomposition', 'TG', 'decomposition', 'TG', 'weight loss'] | y | n | y | 2
OKILIE_clean | OKILIE | 10.1021/cg100736x | ['TG-DSC measurements were performed by heating the crystalline sample from 20 to 700 Â°C at a rate of 10 Â°CÂ·minâˆ’1 in air on a Netzsch STA 409PC differential thermal analyzer.', 'Decomposition temperature: 320 Â°C.', 'Decomposition temperature: 330 Â°C.', 'Decomposition temperature: 290 Â°C.', 'The TG curves have been obtained under flowing air for crystalline samples of 1âˆ’3 in the temperature range 20âˆ’700 Â°C (Figure 4).', 'The TG curves have been obtained under flowing air for crystalline samples of 1âˆ’3 in the temperature range 20âˆ’700 Â°C (Figure 4).', 'For polymer 1, it is stable up to 127.7 Â°C and then reveals a weight loss of 10.46% (calcd 12.96%) from 127.7 to 312.4 Â°C for the removal of one coordinated water molecule.', 'It keeps losing weight from 312.4 to 523.7 Â°C, corresponding to the decomposition of the HPhIDC2âˆ’ (observed 53.83%, calculated 50.02%).', 'TG data show that polymer 2 is stable up to 65.5 Â°C and then loses weight from 65.5 to 329.9 Â°C (observed 14.32%, calculated 14.77%), corresponding to losses of coordinated water molecules.', 'It keeps losing weight from 329.9 to 456.3 Â°C, corresponding to the decomposition of the PhIDC3âˆ’ units (observed 57.94%, calculated 56.11%).', 'The TG analysis of 3 revealed that the first weight loss of 21.72 wt % is between 72.7 and 282.4 Â°C, which could be attributed to the loss of two H2O molecules and a partial unit of the organic HPhIDC2âˆ’ ligand (calculated 20.45%).', 'The TG analysis of 3 revealed that the first weight loss of 21.72 wt % is between 72.7 and 282.4 Â°C, which could be attributed to the loss of two H2O molecules and a partial unit of the organic HPhIDC2âˆ’ ligand (calculated 20.45%).'] | ['TG', 'decomposition', 'decomposition', 'decomposition', 'TG', 'temperature range', 'weight loss', 'decomposition', 'TG', 'decomposition', 'TG', 'weight loss'] | y | n | y | 3
AVIMIC_clean | AVIMIC | 10.1021/cg200229h | ['Thermogravimetric analyses (TGA) were performed on a Perkin-Elmer thermal analyzer under nitrogen with a heating rate of 10 Â°C/min.', 'Thermogravimetric analyses (TGA) were performed on a Perkin-Elmer thermal analyzer under nitrogen with a heating rate of 10 Â°C/min.', 'To estimate the stability of complexes 1â€“4, the TG analyses were carried out, as shown in Figure 12.', 'For complex 1, the weight loss of 2.5% from RT to 450 Â°C corresponds to partial departure of acetonitrile guests (calcd 5.7%).', 'The structure subsequently collapsed with an abrupt weight loss of 32.3% as a result of ligand decomposition (calcd 29.9% for OCH2PhPhCH2O).', 'The structure subsequently collapsed with an abrupt weight loss of 32.3% as a result of ligand decomposition (calcd 29.9% for OCH2PhPhCH2O).', 'For complex 3, the weight loss of 2.6% below ca. 50 Â°C is likely due to the loss of surface water.', 'For complex 4, the weight loss of 12.7% from RT to ca. 130 Â°C corresponds to the loss of guest water and DMA molecules (calcd 13.0%).'] | ['TGA', 'TG', 'TG', 'weight loss', 'weight loss', 'decomposition', 'weight loss', 'weight loss'] | y | n | y | 1
AVIMOI_clean | AVIMOI | 10.1021/cg200229h | ['Thermogravimetric analyses (TGA) were performed on a Perkin-Elmer thermal analyzer under nitrogen with a heating rate of 10 Â°C/min.', 'Thermogravimetric analyses (TGA) were performed on a Perkin-Elmer thermal analyzer under nitrogen with a heating rate of 10 Â°C/min.', 'To estimate the stability of complexes 1â€“4, the TG analyses were carried out, as shown in Figure 12.', 'For complex 1, the weight loss of 2.5% from RT to 450 Â°C corresponds to partial departure of acetonitrile guests (calcd 5.7%).', 'The structure subsequently collapsed with an abrupt weight loss of 32.3% as a result of ligand decomposition (calcd 29.9% for OCH2PhPhCH2O).', 'The structure subsequently collapsed with an abrupt weight loss of 32.3% as a result of ligand decomposition (calcd 29.9% for OCH2PhPhCH2O).', 'For complex 3, the weight loss of 2.6% below ca. 50 Â°C is likely due to the loss of surface water.', 'For complex 4, the weight loss of 12.7% from RT to ca. 130 Â°C corresponds to the loss of guest water and DMA molecules (calcd 13.0%).'] | ['TGA', 'TG', 'TG', 'weight loss', 'weight loss', 'decomposition', 'weight loss', 'weight loss'] | y | n | y | 2
AVIMUO_clean | AVIMUO | 10.1021/cg200229h | ['Thermogravimetric analyses (TGA) were performed on a Perkin-Elmer thermal analyzer under nitrogen with a heating rate of 10 Â°C/min.', 'Thermogravimetric analyses (TGA) were performed on a Perkin-Elmer thermal analyzer under nitrogen with a heating rate of 10 Â°C/min.', 'To estimate the stability of complexes 1â€“4, the TG analyses were carried out, as shown in Figure 12.', 'For complex 1, the weight loss of 2.5% from RT to 450 Â°C corresponds to partial departure of acetonitrile guests (calcd 5.7%).', 'The structure subsequently collapsed with an abrupt weight loss of 32.3% as a result of ligand decomposition (calcd 29.9% for OCH2PhPhCH2O).', 'The structure subsequently collapsed with an abrupt weight loss of 32.3% as a result of ligand decomposition (calcd 29.9% for OCH2PhPhCH2O).', 'For complex 3, the weight loss of 2.6% below ca. 50 Â°C is likely due to the loss of surface water.', 'For complex 4, the weight loss of 12.7% from RT to ca. 130 Â°C corresponds to the loss of guest water and DMA molecules (calcd 13.0%).'] | ['TGA', 'TG', 'TG', 'weight loss', 'weight loss', 'decomposition', 'weight loss', 'weight loss'] | y | n | y | 3
AVIPAX_clean | AVIPAX | 10.1021/cg200327y | ['Combined TGA-DSC experiments for compounds 1â€“3 were performed using a Netzsch 449C Jupiter instrument.', 'Combined TGA-DSC experiments for compounds 1â€“3 were performed using a Netzsch 449C Jupiter instrument.', 'Thermal stabilities of compounds 1â€“3 were investigated using the combination of TGA and DSC techniques under N2 atmosphere.', 'Thermal stabilities of compounds 1â€“3 were investigated using the combination of TGA and DSC techniques under N2 atmosphere.', 'Compound 2, on the other hand, shows a stepwise decomposition pathway (Figure 8).', 'The first weight loss that occurs at 225 Â°C is due to the removal of water molecules (calculated, 15.9 wt %; observed, 16.1 wt %), followed by a stable plateau to 515 Â°C, where pyrolysis of the ligand occurs.', 'Compound 3 shows similar two step decomposition pathways.'] | ['TGA', 'TG', 'TGA', 'TG', 'decomposition', 'weight loss', 'decomposition'] | y | n | y | 1
NABMUA01_clean | NABMUA01 | 10.1021/cg200327y | ['Combined TGA-DSC experiments for compounds 1â€“3 were performed using a Netzsch 449C Jupiter instrument.', 'Combined TGA-DSC experiments for compounds 1â€“3 were performed using a Netzsch 449C Jupiter instrument.', 'Thermal stabilities of compounds 1â€“3 were investigated using the combination of TGA and DSC techniques under N2 atmosphere.', 'Thermal stabilities of compounds 1â€“3 were investigated using the combination of TGA and DSC techniques under N2 atmosphere.', 'Compound 2, on the other hand, shows a stepwise decomposition pathway (Figure 8).', 'The first weight loss that occurs at 225 Â°C is due to the removal of water molecules (calculated, 15.9 wt %; observed, 16.1 wt %), followed by a stable plateau to 515 Â°C, where pyrolysis of the ligand occurs.', 'Compound 3 shows similar two step decomposition pathways.'] | ['TGA', 'TG', 'TGA', 'TG', 'decomposition', 'weight loss', 'decomposition'] | y | n | y | 3
UZUNAF01_clean | UZUNAF01 | 10.1021/cg2004672 | ['Thermal analysis (TGA) was carried out on a METTLER TOLEDO TGA 850 thermal analyzer under nitrogen atmosphere (flow rate: 50 cm3 minâ€“1) at the temperature range 30â€“500 Â°C with a heating rate of 2 Â°C/min.', 'Thermal analysis (TGA) was carried out on a METTLER TOLEDO TGA 850 thermal analyzer under nitrogen atmosphere (flow rate: 50 cm3 minâ€“1) at the temperature range 30â€“500 Â°C with a heating rate of 2 Â°C/min.', 'Thermal analysis (TGA) was carried out on a METTLER TOLEDO TGA 850 thermal analyzer under nitrogen atmosphere (flow rate: 50 cm3 minâ€“1) at the temperature range 30â€“500 Â°C with a heating rate of 2 Â°C/min.', 'Thermal analysis (TGA) was carried out on a METTLER TOLEDO TGA 850 thermal analyzer under nitrogen atmosphere (flow rate: 50 cm3 minâ€“1) at the temperature range 30â€“500 Â°C with a heating rate of 2 Â°C/min.', 'Thermogravimetric analysis of the powder sample of 1 performed in the temperature range of 30â€“500 Â°C is shown in Figure 4.', 'Thermogravimetric analysis of the powder sample of 1 performed in the temperature range of 30â€“500 Â°C is shown in Figure 4.', 'There is a weight loss around 90 Â°C, and the percentage weight loss (âˆ¼10.8%) corresponds to the loss of two lattice water molecules.', 'The dehydrated framework of {[Cu(azpy)(glut)]}n (1a) is stable up to 250 Â°C without further weight loss and then decomposes to an unidentified product.'] | ['TGA', 'TG', 'thermal analysis', 'temperature range', 'thermogravimetric analysis', 'temperature range', 'weight loss', 'weight loss'] | y | n | y | 1
UZUNAF_clean | UZUNAF | 10.1021/cg2004672 | ['Thermal analysis (TGA) was carried out on a METTLER TOLEDO TGA 850 thermal analyzer under nitrogen atmosphere (flow rate: 50 cm3 minâ€“1) at the temperature range 30â€“500 Â°C with a heating rate of 2 Â°C/min.', 'Thermal analysis (TGA) was carried out on a METTLER TOLEDO TGA 850 thermal analyzer under nitrogen atmosphere (flow rate: 50 cm3 minâ€“1) at the temperature range 30â€“500 Â°C with a heating rate of 2 Â°C/min.', 'Thermal analysis (TGA) was carried out on a METTLER TOLEDO TGA 850 thermal analyzer under nitrogen atmosphere (flow rate: 50 cm3 minâ€“1) at the temperature range 30â€“500 Â°C with a heating rate of 2 Â°C/min.', 'Thermal analysis (TGA) was carried out on a METTLER TOLEDO TGA 850 thermal analyzer under nitrogen atmosphere (flow rate: 50 cm3 minâ€“1) at the temperature range 30â€“500 Â°C with a heating rate of 2 Â°C/min.', 'Thermogravimetric analysis of the powder sample of 1 performed in the temperature range of 30â€“500 Â°C is shown in Figure 4.', 'Thermogravimetric analysis of the powder sample of 1 performed in the temperature range of 30â€“500 Â°C is shown in Figure 4.', 'There is a weight loss around 90 Â°C, and the percentage weight loss (âˆ¼10.8%) corresponds to the loss of two lattice water molecules.', 'The dehydrated framework of {[Cu(azpy)(glut)]}n (1a) is stable up to 250 Â°C without further weight loss and then decomposes to an unidentified product.'] | ['TGA', 'TG', 'thermal analysis', 'temperature range', 'thermogravimetric analysis', 'temperature range', 'weight loss', 'weight loss'] | y | n | y | 1
OVIZID_clean | OVIZID | 10.1021/cg200511q | ['Complex 2 loses all the free water molecules and coordination water molecules around 250 Â°C (calculated: 17.9%, found: 18.0%), and the following thermal behavior is ascribed to the decomposition of the complex.', 'For complex 4, the weight loss in the range of 30â€“300 Â°C corresponds to the departure of three lattice water molecules and two coordinated aqua molecules (calculated: 10.6%, found: 11.1%) and then the framework undergoes decomposition in the range of 300â€“400 Â°C.', 'For complex 4, the weight loss in the range of 30â€“300 Â°C corresponds to the departure of three lattice water molecules and two coordinated aqua molecules (calculated: 10.6%, found: 11.1%) and then the framework undergoes decomposition in the range of 300â€“400 Â°C.'] | ['decomposition', 'weight loss', 'decomposition'] | y | n | y | 2
OVIZOJ_clean | OVIZOJ | 10.1021/cg200511q | ['Complex 2 loses all the free water molecules and coordination water molecules around 250 Â°C (calculated: 17.9%, found: 18.0%), and the following thermal behavior is ascribed to the decomposition of the complex.', 'For complex 4, the weight loss in the range of 30â€“300 Â°C corresponds to the departure of three lattice water molecules and two coordinated aqua molecules (calculated: 10.6%, found: 11.1%) and then the framework undergoes decomposition in the range of 300â€“400 Â°C.', 'For complex 4, the weight loss in the range of 30â€“300 Â°C corresponds to the departure of three lattice water molecules and two coordinated aqua molecules (calculated: 10.6%, found: 11.1%) and then the framework undergoes decomposition in the range of 300â€“400 Â°C.'] | ['decomposition', 'weight loss', 'decomposition'] | y | n | y | 3
OVIZUP_clean | OVIZUP | 10.1021/cg200511q | ['Complex 2 loses all the free water molecules and coordination water molecules around 250 Â°C (calculated: 17.9%, found: 18.0%), and the following thermal behavior is ascribed to the decomposition of the complex.', 'For complex 4, the weight loss in the range of 30â€“300 Â°C corresponds to the departure of three lattice water molecules and two coordinated aqua molecules (calculated: 10.6%, found: 11.1%) and then the framework undergoes decomposition in the range of 300â€“400 Â°C.', 'For complex 4, the weight loss in the range of 30â€“300 Â°C corresponds to the departure of three lattice water molecules and two coordinated aqua molecules (calculated: 10.6%, found: 11.1%) and then the framework undergoes decomposition in the range of 300â€“400 Â°C.'] | ['decomposition', 'weight loss', 'decomposition'] | y | n | y | 4
AXUHEH_clean | AXUHEH | 10.1021/cg2006315 | ['Thermal gravimetric analysis performed on the present MOFs revealed that three of these compounds have high thermal stability (âˆ¼300 Â°C).', 'TGA was performed on a TA Instruments TGA-Q50 thermogravimetric analyzer in flowing N2 with a heating rate of 10 Â°CÂ·minâ€“1.', 'TGA was performed on a TA Instruments TGA-Q50 thermogravimetric analyzer in flowing N2 with a heating rate of 10 Â°CÂ·minâ€“1.', 'TGA experiments were performed on crystal samples of each compound without pretreatment (Figure 5).', 'TGA experiments were performed on crystal samples of each compound without pretreatment (Figure 5).', 'However, in contrast, 2 showed decomposition from slightly above ambient temperature (this result not shown in Figure 5).', 'Compound 4 shows a weight loss of 11.3% over 80â€“240 Â°C, corresponding to the loss of two lattice water and two lattice DMF molecules, as well as two coordinated DMF molecules (calcd 11.2%).'] | ['thermal gravimetric', 'TGA', 'TG', 'TGA', 'TG', 'decomposition', 'weight loss'] | y | n | y | 3
AXUHIL_clean | AXUHIL | 10.1021/cg2006315 | ['Thermal gravimetric analysis performed on the present MOFs revealed that three of these compounds have high thermal stability (âˆ¼300 Â°C).', 'TGA was performed on a TA Instruments TGA-Q50 thermogravimetric analyzer in flowing N2 with a heating rate of 10 Â°CÂ·minâ€“1.', 'TGA was performed on a TA Instruments TGA-Q50 thermogravimetric analyzer in flowing N2 with a heating rate of 10 Â°CÂ·minâ€“1.', 'TGA experiments were performed on crystal samples of each compound without pretreatment (Figure 5).', 'TGA experiments were performed on crystal samples of each compound without pretreatment (Figure 5).', 'However, in contrast, 2 showed decomposition from slightly above ambient temperature (this result not shown in Figure 5).', 'Compound 4 shows a weight loss of 11.3% over 80â€“240 Â°C, corresponding to the loss of two lattice water and two lattice DMF molecules, as well as two coordinated DMF molecules (calcd 11.2%).'] | ['thermal gravimetric', 'TGA', 'TG', 'TGA', 'TG', 'decomposition', 'weight loss'] | y | n | y | 4
YASPEP_clean | YASPEP | 10.1021/cg200903k | ['The thermogravimetric analyses (TGA) were performed on a STA449C integration thermal analyzer in flowing N2 with a heating rate of 10 Â°C/min.', 'The thermogravimetric analyses (TGA) were performed on a STA449C integration thermal analyzer in flowing N2 with a heating rate of 10 Â°C/min.', 'Thermogravimetric analysis (TGA) experiments were conducted to determine the thermal stabilities of compound 1.', 'Thermogravimetric analysis (TGA) experiments were conducted to determine the thermal stabilities of compound 1.', 'Thermogravimetric analysis (TGA) experiments were conducted to determine the thermal stabilities of compound 1.', 'TGA reveals that the removal of guest water molecules starts at room temperature and ends on heating to 110 Â°C (Figure 7a).', 'TGA reveals that the removal of guest water molecules starts at room temperature and ends on heating to 110 Â°C (Figure 7a).', 'The first weight loss of 10.94% corresponds to the loss of three lattice water molecules per formula unit (calcd: 10.9%).', 'The dehydration process is followed by a plateau of stability from 110 to 205 Â°C, and then the framework rapidly collapses with a two-step weight loss until 850 Â°C.', '(20) The molar magnetic susceptibility over the full temperature range obeys the Curieâ€“Weiss law giving Curie constant C = 4.93 cm3 K molâ€“1 and a negative Weiss constant Î¸ = âˆ’10.01 K for 4 (Figure 9a), and Curie constant C = 8.51 cm3 K molâ€“1 and a negative Weiss constant Î¸ = âˆ’2.52 K for 6 (Figure 9b).'] | ['TGA', 'TG', 'TGA', 'TG', 'thermogravimetric analysis', 'TGA', 'TG', 'weight loss', 'weight loss', 'temperature range'] | y | n | y | 1
YARKAF_clean | YARKAF | 10.1021/cg201143f | ['The thermal behaviors of 1â€“5 were studied by TGA.', 'The thermal behaviors of 1â€“5 were studied by TGA.', 'For compound 1, the weight loss in the range 55â€“160 Â°C corresponds to the departure of lattice and coordination water molecules (obsd 14.45%, calcd 17.50%), and the anhydrous compound begins to decompose at 200 Â°C, forming an unidentified product.', 'The TGA curve of 2 shows that the first weight loss from 30 to 180 Â°C corresponds to the loss of lattice water molecules, uncoordinated bpe ligands, and coordinated water molecules (obsd 11.07%, calcd 11.31%).', 'The TGA curve of 2 shows that the first weight loss from 30 to 180 Â°C corresponds to the loss of lattice water molecules, uncoordinated bpe ligands, and coordinated water molecules (obsd 11.07%, calcd 11.31%).', 'The TGA curve of 2 shows that the first weight loss from 30 to 180 Â°C corresponds to the loss of lattice water molecules, uncoordinated bpe ligands, and coordinated water molecules (obsd 11.07%, calcd 11.31%).', 'The decomposition of ODPT and bpe ligands occurs in the temperature range 260â€“860 Â°C (obsd 69.7%, calcd 73.84%), leading to the formation of ZnO as the residue (obsd 19.05%, calcd 19.27%).', 'The decomposition of ODPT and bpe ligands occurs in the temperature range 260â€“860 Â°C (obsd 69.7%, calcd 73.84%), leading to the formation of ZnO as the residue (obsd 19.05%, calcd 19.27%).', 'For 3, first, a weight loss of 6.84% is observed between 40 and 100 Â°C, which can be assigned to the release of the free water molecules per formula unit (obsd 6.92%, calcd 6.84%).', 'Then, the compound reaches a plateau with no further weight loss up to 260 Â°C.', 'For compound 4, there is no obvious weight loss from 30 to 390 Â°C in the TGA curve; above 390 Â°C, rapid weight loss occurred owing to the decomposition of the organic ligands.', 'For compound 4, there is no obvious weight loss from 30 to 390 Â°C in the TGA curve; above 390 Â°C, rapid weight loss occurred owing to the decomposition of the organic ligands.', 'For compound 4, there is no obvious weight loss from 30 to 390 Â°C in the TGA curve; above 390 Â°C, rapid weight loss occurred owing to the decomposition of the organic ligands.', 'For compound 4, there is no obvious weight loss from 30 to 390 Â°C in the TGA curve; above 390 Â°C, rapid weight loss occurred owing to the decomposition of the organic ligands.', 'The decomposition of the organic components occurs at 260 Â°C.', 'Additionally, to confirm the phase purity and stability of these compounds, compounds 4 and 5 were selected to examine the experimental variable-temperature PXRD after calcination in the temperature ranges 30â€“450 and 30â€“300 Â°C, respectively.'] | ['TGA', 'TG', 'weight loss', 'TGA', 'TG', 'weight loss', 'temperature range', 'decomposition', 'weight loss', 'weight loss', 'TGA', 'TG', 'weight loss', 'decomposition', 'decomposition', 'temperature range'] | y | n | y | 2
YARKEJ_clean | YARKEJ | 10.1021/cg201143f | ['The thermal behaviors of 1â€“5 were studied by TGA.', 'The thermal behaviors of 1â€“5 were studied by TGA.', 'For compound 1, the weight loss in the range 55â€“160 Â°C corresponds to the departure of lattice and coordination water molecules (obsd 14.45%, calcd 17.50%), and the anhydrous compound begins to decompose at 200 Â°C, forming an unidentified product.', 'The TGA curve of 2 shows that the first weight loss from 30 to 180 Â°C corresponds to the loss of lattice water molecules, uncoordinated bpe ligands, and coordinated water molecules (obsd 11.07%, calcd 11.31%).', 'The TGA curve of 2 shows that the first weight loss from 30 to 180 Â°C corresponds to the loss of lattice water molecules, uncoordinated bpe ligands, and coordinated water molecules (obsd 11.07%, calcd 11.31%).', 'The TGA curve of 2 shows that the first weight loss from 30 to 180 Â°C corresponds to the loss of lattice water molecules, uncoordinated bpe ligands, and coordinated water molecules (obsd 11.07%, calcd 11.31%).', 'The decomposition of ODPT and bpe ligands occurs in the temperature range 260â€“860 Â°C (obsd 69.7%, calcd 73.84%), leading to the formation of ZnO as the residue (obsd 19.05%, calcd 19.27%).', 'The decomposition of ODPT and bpe ligands occurs in the temperature range 260â€“860 Â°C (obsd 69.7%, calcd 73.84%), leading to the formation of ZnO as the residue (obsd 19.05%, calcd 19.27%).', 'For 3, first, a weight loss of 6.84% is observed between 40 and 100 Â°C, which can be assigned to the release of the free water molecules per formula unit (obsd 6.92%, calcd 6.84%).', 'Then, the compound reaches a plateau with no further weight loss up to 260 Â°C.', 'For compound 4, there is no obvious weight loss from 30 to 390 Â°C in the TGA curve; above 390 Â°C, rapid weight loss occurred owing to the decomposition of the organic ligands.', 'For compound 4, there is no obvious weight loss from 30 to 390 Â°C in the TGA curve; above 390 Â°C, rapid weight loss occurred owing to the decomposition of the organic ligands.', 'For compound 4, there is no obvious weight loss from 30 to 390 Â°C in the TGA curve; above 390 Â°C, rapid weight loss occurred owing to the decomposition of the organic ligands.', 'For compound 4, there is no obvious weight loss from 30 to 390 Â°C in the TGA curve; above 390 Â°C, rapid weight loss occurred owing to the decomposition of the organic ligands.', 'The decomposition of the organic components occurs at 260 Â°C.', 'Additionally, to confirm the phase purity and stability of these compounds, compounds 4 and 5 were selected to examine the experimental variable-temperature PXRD after calcination in the temperature ranges 30â€“450 and 30â€“300 Â°C, respectively.'] | ['TGA', 'TG', 'weight loss', 'TGA', 'TG', 'weight loss', 'temperature range', 'decomposition', 'weight loss', 'weight loss', 'TGA', 'TG', 'weight loss', 'decomposition', 'decomposition', 'temperature range'] | y | n | y | 3
YARKOT_clean | YARKOT | 10.1021/cg201143f | ['The thermal behaviors of 1â€“5 were studied by TGA.', 'The thermal behaviors of 1â€“5 were studied by TGA.', 'For compound 1, the weight loss in the range 55â€“160 Â°C corresponds to the departure of lattice and coordination water molecules (obsd 14.45%, calcd 17.50%), and the anhydrous compound begins to decompose at 200 Â°C, forming an unidentified product.', 'The TGA curve of 2 shows that the first weight loss from 30 to 180 Â°C corresponds to the loss of lattice water molecules, uncoordinated bpe ligands, and coordinated water molecules (obsd 11.07%, calcd 11.31%).', 'The TGA curve of 2 shows that the first weight loss from 30 to 180 Â°C corresponds to the loss of lattice water molecules, uncoordinated bpe ligands, and coordinated water molecules (obsd 11.07%, calcd 11.31%).', 'The TGA curve of 2 shows that the first weight loss from 30 to 180 Â°C corresponds to the loss of lattice water molecules, uncoordinated bpe ligands, and coordinated water molecules (obsd 11.07%, calcd 11.31%).', 'The decomposition of ODPT and bpe ligands occurs in the temperature range 260â€“860 Â°C (obsd 69.7%, calcd 73.84%), leading to the formation of ZnO as the residue (obsd 19.05%, calcd 19.27%).', 'The decomposition of ODPT and bpe ligands occurs in the temperature range 260â€“860 Â°C (obsd 69.7%, calcd 73.84%), leading to the formation of ZnO as the residue (obsd 19.05%, calcd 19.27%).', 'For 3, first, a weight loss of 6.84% is observed between 40 and 100 Â°C, which can be assigned to the release of the free water molecules per formula unit (obsd 6.92%, calcd 6.84%).', 'Then, the compound reaches a plateau with no further weight loss up to 260 Â°C.', 'For compound 4, there is no obvious weight loss from 30 to 390 Â°C in the TGA curve; above 390 Â°C, rapid weight loss occurred owing to the decomposition of the organic ligands.', 'For compound 4, there is no obvious weight loss from 30 to 390 Â°C in the TGA curve; above 390 Â°C, rapid weight loss occurred owing to the decomposition of the organic ligands.', 'For compound 4, there is no obvious weight loss from 30 to 390 Â°C in the TGA curve; above 390 Â°C, rapid weight loss occurred owing to the decomposition of the organic ligands.', 'For compound 4, there is no obvious weight loss from 30 to 390 Â°C in the TGA curve; above 390 Â°C, rapid weight loss occurred owing to the decomposition of the organic ligands.', 'The decomposition of the organic components occurs at 260 Â°C.', 'Additionally, to confirm the phase purity and stability of these compounds, compounds 4 and 5 were selected to examine the experimental variable-temperature PXRD after calcination in the temperature ranges 30â€“450 and 30â€“300 Â°C, respectively.'] | ['TGA', 'TG', 'weight loss', 'TGA', 'TG', 'weight loss', 'temperature range', 'decomposition', 'weight loss', 'weight loss', 'TGA', 'TG', 'weight loss', 'decomposition', 'decomposition', 'temperature range'] | y | n | y | 5
PAPVAF_clean | PAPVAF | 10.1021/cg201210p | ['Thermogravimetric experiments were performed using a TGA/SDT A851 instrument (heating rate of 10 Â°C/min, nitrogen stream).', 'Thermogravimetric experiments were performed using a TGA/SDT A851 instrument (heating rate of 10 Â°C/min, nitrogen stream).', 'TGA measurement revealed that complex 1 is instable in air (Figure 4).', 'TGA measurement revealed that complex 1 is instable in air (Figure 4).', 'The first gradual weight loss of 18.7% from 50 to 160 Â°C corresponds to the loss of 12 uncoordinated water molecules (calcd: 18.7%).', 'The second rapid weight loss of 9.3% from 160 to 310 Â°C is in accordance with the loss of six coordinated water molecules (calcd: 9.4%).', 'A gradual weight loss was found before complex 1 starts to decompose at 310 Â°C.', 'The first gradual weight loss of 14.9% from 50 to 220 Â°C corresponds to the loss of one coordinated dmf molecule and one formate (calcd: 15.7%).', 'There is no weight loss between 220 and 310 Â°C; after that, complex 2 starts to decompose.', 'As shown in Figure 5, the XRPD pattern of 2 treated at 150 Â°C shows no obvious change in comparison with that of 2 in room temperature, indicating the maintenance of periodicity of the crystalline lattice at 150 Â°C, which is consistent with the TG curve of 2.'] | ['TGA', 'TG', 'TGA', 'TG', 'weight loss', 'weight loss', 'weight loss', 'weight loss', 'weight loss', 'TG'] | y | n | y | 1
PAPVEJ_clean | PAPVEJ | 10.1021/cg201210p | ['Thermogravimetric experiments were performed using a TGA/SDT A851 instrument (heating rate of 10 Â°C/min, nitrogen stream).', 'Thermogravimetric experiments were performed using a TGA/SDT A851 instrument (heating rate of 10 Â°C/min, nitrogen stream).', 'TGA measurement revealed that complex 1 is instable in air (Figure 4).', 'TGA measurement revealed that complex 1 is instable in air (Figure 4).', 'The first gradual weight loss of 18.7% from 50 to 160 Â°C corresponds to the loss of 12 uncoordinated water molecules (calcd: 18.7%).', 'The second rapid weight loss of 9.3% from 160 to 310 Â°C is in accordance with the loss of six coordinated water molecules (calcd: 9.4%).', 'A gradual weight loss was found before complex 1 starts to decompose at 310 Â°C.', 'The first gradual weight loss of 14.9% from 50 to 220 Â°C corresponds to the loss of one coordinated dmf molecule and one formate (calcd: 15.7%).', 'There is no weight loss between 220 and 310 Â°C; after that, complex 2 starts to decompose.', 'As shown in Figure 5, the XRPD pattern of 2 treated at 150 Â°C shows no obvious change in comparison with that of 2 in room temperature, indicating the maintenance of periodicity of the crystalline lattice at 150 Â°C, which is consistent with the TG curve of 2.'] | ['TGA', 'TG', 'TGA', 'TG', 'weight loss', 'weight loss', 'weight loss', 'weight loss', 'weight loss', 'TG'] | y | n | y | 2
PAPXUB_clean | PAPXUB | 10.1021/cg201226t | ['Thermogravimetric analyses were carried out using a TA Instrument SDT 2960 simultaneous DTA-TGA under flowing nitrogen at a heating rate of 10 Â°C/min.', 'Thermogravimetric analyses were carried out using a TA Instrument SDT 2960 simultaneous DTA-TGA under flowing nitrogen at a heating rate of 10 Â°C/min.', 'Thermogravimetric analysis (TGA, Figure 5) revealed that the encapsulated CH2Cl2 could be removed at temperatures ranging from 50 to 150 Â°C (calculated 8.9%, observed 9.9%), which is further demonstrated by the 1H NMR spectrum (Figure 6b).', 'Thermogravimetric analysis (TGA, Figure 5) revealed that the encapsulated CH2Cl2 could be removed at temperatures ranging from 50 to 150 Â°C (calculated 8.9%, observed 9.9%), which is further demonstrated by the 1H NMR spectrum (Figure 6b).', 'Thermogravimetric analysis (TGA, Figure 5) revealed that the encapsulated CH2Cl2 could be removed at temperatures ranging from 50 to 150 Â°C (calculated 8.9%, observed 9.9%), which is further demonstrated by the 1H NMR spectrum (Figure 6b).'] | ['TGA', 'TG', 'TGA', 'TG', 'thermogravimetric analysis'] | y | n | y | 1
RAVJOP_clean | RAVJOP | 10.1021/cg2016963 | ['The TGA curve of 1 shows a weight loss of 23.3% from room temperature to 250 Â°C, corresponding to the removal of lattice DMF and H2O molecules, as well as the coordinated DMF and H2O (calcd 23.6%).', 'The TGA curve of 1 shows a weight loss of 23.3% from room temperature to 250 Â°C, corresponding to the removal of lattice DMF and H2O molecules, as well as the coordinated DMF and H2O (calcd 23.6%).', 'The TGA curve of 1 shows a weight loss of 23.3% from room temperature to 250 Â°C, corresponding to the removal of lattice DMF and H2O molecules, as well as the coordinated DMF and H2O (calcd 23.6%).', 'Then no marked weight loss was observed until 380 Â°C, followed by another two steps of weight losses after that temperature (Figure 5).', 'The TGA curve of 2 shows no marked platform, indicating that the lattice and coordinated DMF molecules in the framework are gradually lost.', 'The TGA curve of 2 shows no marked platform, indicating that the lattice and coordinated DMF molecules in the framework are gradually lost.'] | ['TGA', 'TG', 'weight loss', 'weight loss', 'TGA', 'TG'] | y | n | y | 2
KEBFII_clean | KEBFII | 10.1021/cg300256k | ['The TGA curves of compounds 1â€“3 display practically the same pattern, that is, two well-defined weight losses and additional ill-defined weight losses (Figure 16).', 'The TGA curves of compounds 1â€“3 display practically the same pattern, that is, two well-defined weight losses and additional ill-defined weight losses (Figure 16).', 'The TGA curves of compounds 1â€“3 display practically the same pattern, that is, two well-defined weight losses and additional ill-defined weight losses (Figure 16).', 'Compound 1 is stable up to 80 Â°C, and its first weight loss occurs at 80â€“106 Â°C, which corresponds to the loss of the two NO3â€“ counterions (observed: 5.3%, calculated: 5.1%).', 'The second weight loss in the range of 237â€“274 Â°C can be attributed to the elimination of eight aqua ligands (observed: 5.6%, calculated: 5.9%).', 'Compound 2 shows the first weight loss at 80â€“124 Â°C due to the loss of two counterions NO3â€“ (observed: 5.0%, calculated: 4.8%).', 'Compound 3 is stable up to 77 Â°C, and the first weight loss occurs at 77â€“98 Â°C, which corresponds to the loss of the two NO3â€“ counterions (observed: 4.6%, calculated: 4.9%).', 'Figure 17 shows TGA curves for Agâ€“Ln coordination polymers (4â€“6).', 'Figure 17 shows TGA curves for Agâ€“Ln coordination polymers (4â€“6).', 'Compound 4 is stable up to 69 Â°C, and the first weight loss at 69â€“119 Â°C corresponds to the elimination of four lattice water molecules (observed: 10.2%, calculated: 8.9%).', 'Compound 5 is stable up to 73 Â°C, and the first weight loss occurs at 73â€“122 Â°C, which can be assigned to the loss of four lattice water molecules (observed: 10.0%, calculated: 8.8%).', 'In the TGA of compound 6, the first weight loss can also be ascribed to the elimination of four lattice water molecules (observed: 7.8%, calculated: 9.0%).', 'In the TGA of compound 6, the first weight loss can also be ascribed to the elimination of four lattice water molecules (observed: 7.8%, calculated: 9.0%).', 'In the TGA of compound 6, the first weight loss can also be ascribed to the elimination of four lattice water molecules (observed: 7.8%, calculated: 9.0%).'] | ['TGA', 'TG', 'weight loss', 'weight loss', 'weight loss', 'weight loss', 'weight loss', 'TGA', 'TG', 'weight loss', 'weight loss', 'TGA', 'TG', 'weight loss'] | y | n | y | 5
PEFRID01_clean | PEFRID01 | 10.1021/cg300379u | ['Thermogravimetric analysis (TGA) was performed under nitrogen flow between room temperature and 550 Â°C with a heating rate of 2 Â°C/min using a high-resolution thermogravimetric analyzer (PERKIN ELMER TGA 7).', 'Thermogravimetric analysis (TGA) was performed under nitrogen flow between room temperature and 550 Â°C with a heating rate of 2 Â°C/min using a high-resolution thermogravimetric analyzer (PERKIN ELMER TGA 7).', 'Thermogravimetric analysis (TGA) was performed under nitrogen flow between room temperature and 550 Â°C with a heating rate of 2 Â°C/min using a high-resolution thermogravimetric analyzer (PERKIN ELMER TGA 7).', 'The TG curve of SUMOF-6-Sm(dry) (Figure 5) indicates that about two uncoordinated DMF molecules were released between room temperature and 200 Â°C.', 'TG curve of SUMOF-6-Sm(dry) showing the type and number of molecules released at different temperatures, which correspond well to the chemical formula deduced from the structure refinement and CHN analysis.', 'TG curve of SUMOF-6-Sm(dry) showing the type and number of molecules released at different temperatures, which correspond well to the chemical formula deduced from the structure refinement and CHN analysis.'] | ['TGA', 'TG', 'thermogravimetric analysis', 'TG', 'TG', 'TG'] | y | n | y | SUMOF-6-Sm
PEFRID_clean | PEFRID | 10.1021/cg300379u | ['Thermogravimetric analysis (TGA) was performed under nitrogen flow between room temperature and 550 Â°C with a heating rate of 2 Â°C/min using a high-resolution thermogravimetric analyzer (PERKIN ELMER TGA 7).', 'Thermogravimetric analysis (TGA) was performed under nitrogen flow between room temperature and 550 Â°C with a heating rate of 2 Â°C/min using a high-resolution thermogravimetric analyzer (PERKIN ELMER TGA 7).', 'Thermogravimetric analysis (TGA) was performed under nitrogen flow between room temperature and 550 Â°C with a heating rate of 2 Â°C/min using a high-resolution thermogravimetric analyzer (PERKIN ELMER TGA 7).', 'The TG curve of SUMOF-6-Sm(dry) (Figure 5) indicates that about two uncoordinated DMF molecules were released between room temperature and 200 Â°C.', 'TG curve of SUMOF-6-Sm(dry) showing the type and number of molecules released at different temperatures, which correspond well to the chemical formula deduced from the structure refinement and CHN analysis.', 'TG curve of SUMOF-6-Sm(dry) showing the type and number of molecules released at different temperatures, which correspond well to the chemical formula deduced from the structure refinement and CHN analysis.'] | ['TGA', 'TG', 'thermogravimetric analysis', 'TG', 'TG', 'TG'] | y | n | y | SUMOF-6-Sm
HELDOT_clean | HELDOT | 10.1021/cg300686n | ['Thermal gravimetric analysis (TGA) data were recorded using a TA Instruments Q-600 series thermal gravimetric analyzer under flowing nitrogen gas with a heating rate of 5 Â°C minâ€“1 between ambient temperature and 550 Â°C.', 'Thermal gravimetric analysis (TGA) data were recorded using a TA Instruments Q-600 series thermal gravimetric analyzer under flowing nitrogen gas with a heating rate of 5 Â°C minâ€“1 between ambient temperature and 550 Â°C.', 'Thermal gravimetric analysis (TGA) data were recorded using a TA Instruments Q-600 series thermal gravimetric analyzer under flowing nitrogen gas with a heating rate of 5 Â°C minâ€“1 between ambient temperature and 550 Â°C.', 'Thermogravimetric analysis of 1 under flowing N2 gas led to a multistep weight loss (Figure 4).', 'Thermogravimetric analysis of 1 under flowing N2 gas led to a multistep weight loss (Figure 4).', 'The first 20.2% weight loss up to 150 Â°C corresponds to the weight loss of four lattice DMA molecules (calculated weight loss of 20.0%) in the solvent channels, and the next two-step 20.3% weight loss up to 340 Â°C corresponds to the weight loss of four DMA molecules ligated to the two terminal cobalt centers of the 6-connected linear trinuclear cobalt cluster.', 'TGA data of 2 under flowing N2 gas led to a multistep weight loss (Figure 10).', 'TGA data of 2 under flowing N2 gas led to a multistep weight loss (Figure 10).', 'TGA data of 2 under flowing N2 gas led to a multistep weight loss (Figure 10).', 'The first 35.0% of the weight loss up to 270 Â°C corresponds to the weight loss of seven unligated DMA molecules and three lattice water molecules (calculated weight loss of 35.2%) contained in the solvent channels.', 'The next weight loss step of 9.3% up to 425 Â°C corresponds to the weight loss of two ligated DMA molecules (calculated weight loss of 9.2%) before decomposition of the network structure occurs.', 'The next weight loss step of 9.3% up to 425 Â°C corresponds to the weight loss of two ligated DMA molecules (calculated weight loss of 9.2%) before decomposition of the network structure occurs.'] | ['TGA', 'TG', 'thermal gravimetric', 'thermogravimetric analysis', 'weight loss', 'weight loss', 'TGA', 'TG', 'weight loss', 'weight loss', 'weight loss', 'decomposition'] | y | n | y | 2
PEWKOT_clean | PEWKOT | 10.1021/cg301570p | ['For complex 1, the first weight losses correspond to the removal of two coordinated water molecules before 215.8 Â°C (observed 8.11%, calculated 9.34%).', 'The second to fourth weight loss steps are from 215.8 to 985.0 Â°C.', 'For polymer 2, it is stable up to 224.3 Â°C and then reveals a weight loss of 4.34% (calculated 4.31%) from 224.3 to 396.5 Â°C for the removal of one coordination water molecule.', 'When the temperature is higher than 396.5 Â°C, decomposition of the p-BrPhHIDC2- (observed 69.87%, calculated 70.71%) can be observed.', 'The thermal analysis curve indicates that polymer 3 exhibits a three-stage decomposition process.', 'The thermal analysis curve indicates that polymer 3 exhibits a three-stage decomposition process.', 'The first weight loss of 17.64% observed from 280.1 to 393.1 Â°C, which corresponds to a loss of one coordinated water molecule and parts of organic ligand.', 'The TG analysis of 4 revealed that the first and second weight loss of 16.58% is between 95.0 and 289.1 Â°C (calculated 17.34%), corresponding to losses of two free water molecules and two Î¼-COOâ€“ units.', 'The TG analysis of 4 revealed that the first and second weight loss of 16.58% is between 95.0 and 289.1 Â°C (calculated 17.34%), corresponding to losses of two free water molecules and two Î¼-COOâ€“ units.', 'For polymer 5, it first loses the coordinated water molecule in the temperature range of 172.7â€“314.5 Â°C (observed 2.86%, calculated 2.23%).', 'It keeps losing weight from 314.5 to 713.7 Â°C, corresponding to the decomposition of two p-BrPhHIDC2â€“ units.', 'The TGA curve of polymer 6 shows that the first weight loss of 6.56% (calculated 6.72%) occurs at about 94.2 Â°C, which is attributed to the loss of four free water molecules.', 'The TGA curve of polymer 6 shows that the first weight loss of 6.56% (calculated 6.72%) occurs at about 94.2 Â°C, which is attributed to the loss of four free water molecules.', 'The TGA curve of polymer 6 shows that the first weight loss of 6.56% (calculated 6.72%) occurs at about 94.2 Â°C, which is attributed to the loss of four free water molecules.', 'The second weight loss of 16.28% between 285.9 and 342.3 Â°C corresponds to the loss of one 4,4â€²-bipy molecule and one Î¼-COOâ€“ per formula unit from the crystal lattice (calculated 18.67%).'] | ['weight loss', 'weight loss', 'weight loss', 'decomposition', 'thermal analysis', 'decomposition', 'weight loss', 'TG', 'weight loss', 'temperature range', 'decomposition', 'TGA', 'TG', 'weight loss', 'weight loss'] | y | n | y | 6
YICDAR_clean | YICDAR | 10.1021/cg4000318 | ['TGA in a nitrogen flow revealed that 1 exhibits higher thermal stability than 2.', 'TGA in a nitrogen flow revealed that 1 exhibits higher thermal stability than 2.'] | ['TGA', 'TG'] | y | n | y | 2
KIRKAZ_clean | KIRKAZ | 10.1021/cg400172w | ['TGA was measured from 25 to 800 Â°C on a SDT Q600 instrument at a heating rate of 5 Â°C/min under the N2 atmosphere (100 mL/min).', 'TGA was measured from 25 to 800 Â°C on a SDT Q600 instrument at a heating rate of 5 Â°C/min under the N2 atmosphere (100 mL/min).', 'For isomorphism of 4â€“6, an initial weight loss of 5.3% in 4, 2.7% in 5, and 5.1% in 6 corresponds to the loss of lattice water (calcd: 5.5% in 4, 2.6% in 5, and 5.6% in 6).', 'The second weight loss corresponds to the loss of 4,4â€²-bimb and bcpb2â€“ with the residual weight ca. 12.3% (calcd for Co2O3 12.7%) for 4, 11.9% (calcd for CuO 12.5%) for 5, and 11.9% (calcd for NiO 11.5%) for 6, respectively.', 'For 8, the first weight loss at 57 Â°C is attributed to the release of lattice water molecules (obsd: 4.9%; calcd: 5.1%).', 'The second weight loss of 36.1% (calcd: 36.6%) from 147 Â°C corresponds to the loss of the 4,4â€²-bimp.', 'The third weight loss is related to bcpb2â€“ with the residual weight ca. 11.1% (calcd for Co2O3 11.8%).', 'For 9, two weight loss steps observed at 310 and 370 Â°C are attributed to 4,4â€²-bimbp and bcpb2â€“, with the residual weight ca. 10.2% (calcd for NiO 10.8%).', 'The variable-temperature magnetic susceptibility measurements of dinuclear complexes 2 and 8 were performed on the Quantum Design SQUID MPMS XL-7 instruments in the temperature range of 2â€“300 K under a field of 1000 Oe.'] | ['TGA', 'TG', 'weight loss', 'weight loss', 'weight loss', 'weight loss', 'weight loss', 'weight loss', 'temperature range'] | y | n | y | 4
HISGIB_clean | HISGIB | 10.1021/cg400801s | ['Thermogravimetric analyses (TGA) (using a DuPont TA Q50 analyzer) have been performed on powder samples under flowing N2 gas with a heating rate of 10 Â°C minâ€“1.', 'Thermogravimetric analyses (TGA) (using a DuPont TA Q50 analyzer) have been performed on powder samples under flowing N2 gas with a heating rate of 10 Â°C minâ€“1.', 'In order to investigate the thermal stabilities of the new MOFs, the TGA and PXRD analyses have been performed.', 'In order to investigate the thermal stabilities of the new MOFs, the TGA and PXRD analyses have been performed.', 'The TGA curves of the complexes 1â€“4 are shown in Figure 5.', 'The TGA curves of the complexes 1â€“4 are shown in Figure 5.', 'TGA curve of 1 showed that the initial weight loss observed at 90â€“200 Â°C may be attributed to the release of lattice unresolved solvent molecules; after that, the framework looks stable up to 450 Â°C.', 'TGA curve of 1 showed that the initial weight loss observed at 90â€“200 Â°C may be attributed to the release of lattice unresolved solvent molecules; after that, the framework looks stable up to 450 Â°C.', 'TGA curve of 1 showed that the initial weight loss observed at 90â€“200 Â°C may be attributed to the release of lattice unresolved solvent molecules; after that, the framework looks stable up to 450 Â°C.', 'In the TGA curve of 2, the first weight loss of about 11% at around 60â€“130 Â°C mainly corresponded to the partial loss of the coordinated water and DMF molecule.', 'In the TGA curve of 2, the first weight loss of about 11% at around 60â€“130 Â°C mainly corresponded to the partial loss of the coordinated water and DMF molecule.', 'In the TGA curve of 2, the first weight loss of about 11% at around 60â€“130 Â°C mainly corresponded to the partial loss of the coordinated water and DMF molecule.', 'Then, the second weight loss started only at 430 Â°C.', 'The TGA curve and the PXRD pattern of 3 revealed that the framework of 3 is thermally stable up to 300 Â°C.', 'The TGA curve and the PXRD pattern of 3 revealed that the framework of 3 is thermally stable up to 300 Â°C.', 'In the case of 4, the TGA curve showed that 4 has first weight loss at 80â€“150 Â°C, corresponding to the release of coordinated water and lattice DMF molecules.', 'In the case of 4, the TGA curve showed that 4 has first weight loss at 80â€“150 Â°C, corresponding to the release of coordinated water and lattice DMF molecules.', 'In the case of 4, the TGA curve showed that 4 has first weight loss at 80â€“150 Â°C, corresponding to the release of coordinated water and lattice DMF molecules.', 'Further heating of all the compounds up to 800 Â°C results in decomposition of all structures (Figure 5).'] | ['TGA', 'TG', 'TGA', 'TG', 'TGA', 'TG', 'TGA', 'TG', 'weight loss', 'TGA', 'TG', 'weight loss', 'weight loss', 'TGA', 'TG', 'TGA', 'TG', 'weight loss', 'decomposition'] | y | n | y | 4
DIMJUG_clean | DIMJUG | 10.1021/cg4009587 | ['Magnetic data were obtained using a Quantum Design MPMS SQUID 7S magnetometer at an applied field of 2000 Gs using multicrystalline samples of 2, 4, 5, and 6 in the temperature range of 1.8â€“300 K.', 'Thermogravimetric and differential thermal analysis experiments were performed using a TGA/NETZSCH STA449C instrument heated from 25â€“900 Â°C (heating rate of 10 Â°C/min, nitrogen stream).', 'Thermogravimetric and differential thermal analysis experiments were performed using a TGA/NETZSCH STA449C instrument heated from 25â€“900 Â°C (heating rate of 10 Â°C/min, nitrogen stream).', 'Thermogravimetric and differential thermal analysis experiments were performed using a TGA/NETZSCH STA449C instrument heated from 25â€“900 Â°C (heating rate of 10 Â°C/min, nitrogen stream).', 'To characterize the thermal stability of this series complexes, thermal gravimetric analysis (TGA) and differential thermal analysis (DTA) were carried out, and the results are reported in Figures 5 and S6, Supporting Information, respectively.', 'To characterize the thermal stability of this series complexes, thermal gravimetric analysis (TGA) and differential thermal analysis (DTA) were carried out, and the results are reported in Figures 5 and S6, Supporting Information, respectively.', 'To characterize the thermal stability of this series complexes, thermal gravimetric analysis (TGA) and differential thermal analysis (DTA) were carried out, and the results are reported in Figures 5 and S6, Supporting Information, respectively.', 'To characterize the thermal stability of this series complexes, thermal gravimetric analysis (TGA) and differential thermal analysis (DTA) were carried out, and the results are reported in Figures 5 and S6, Supporting Information, respectively.', 'Complexes 2â€“6 showed almost similar TG curves, and 4 is used to describe as a representative.', 'As indicated in Figure S6, Supporting Information, it shows an endothermic peak in the range of 120â€“150 Â°C with a weight loss of 4.44%.', 'The second weight loss of ca. 5.48% in the range of 220â€“280 Â°C is attentively assigened to the release of coordination water.', 'It also exhibits two exdothermic peaks, with a total weight loss of 27.1%, and this weight loss is close to the theoretical value (26.3%) calculated for {[Gd2Zn2(Hmimda)2Â·4H2O]Â·2H2O}n.', 'The larger exothermic peak located at about 450 Â°C with a weight loss of 13.9% was caused by the decomposition of the [Gd(Hmimda)] moiety.', 'The larger exothermic peak located at about 450 Â°C with a weight loss of 13.9% was caused by the decomposition of the [Gd(Hmimda)] moiety.', 'The smaller exothermic peak located at 550 Â°C with a weight loss of 23.2% was due to the decomposition of the [Zn(Hmimda)] unit into ZnO and release of CO2 and H2O.', 'The smaller exothermic peak located at 550 Â°C with a weight loss of 23.2% was due to the decomposition of the [Zn(Hmimda)] unit into ZnO and release of CO2 and H2O.', 'The thermal variation of Ï‡MT is almost linear over the whole temperature range.'] | ['temperature range', 'TGA', 'TG', 'thermal analysis', 'TGA', 'TG', 'thermal analysis', 'thermal gravimetric', 'TG', 'weight loss', 'weight loss', 'weight loss', 'weight loss', 'decomposition', 'weight loss', 'decomposition', 'temperature range'] | y | n | y | 5
DIMKIV_clean | DIMKIV | 10.1021/cg4009587 | ['Magnetic data were obtained using a Quantum Design MPMS SQUID 7S magnetometer at an applied field of 2000 Gs using multicrystalline samples of 2, 4, 5, and 6 in the temperature range of 1.8â€“300 K.', 'Thermogravimetric and differential thermal analysis experiments were performed using a TGA/NETZSCH STA449C instrument heated from 25â€“900 Â°C (heating rate of 10 Â°C/min, nitrogen stream).', 'Thermogravimetric and differential thermal analysis experiments were performed using a TGA/NETZSCH STA449C instrument heated from 25â€“900 Â°C (heating rate of 10 Â°C/min, nitrogen stream).', 'Thermogravimetric and differential thermal analysis experiments were performed using a TGA/NETZSCH STA449C instrument heated from 25â€“900 Â°C (heating rate of 10 Â°C/min, nitrogen stream).', 'To characterize the thermal stability of this series complexes, thermal gravimetric analysis (TGA) and differential thermal analysis (DTA) were carried out, and the results are reported in Figures 5 and S6, Supporting Information, respectively.', 'To characterize the thermal stability of this series complexes, thermal gravimetric analysis (TGA) and differential thermal analysis (DTA) were carried out, and the results are reported in Figures 5 and S6, Supporting Information, respectively.', 'To characterize the thermal stability of this series complexes, thermal gravimetric analysis (TGA) and differential thermal analysis (DTA) were carried out, and the results are reported in Figures 5 and S6, Supporting Information, respectively.', 'To characterize the thermal stability of this series complexes, thermal gravimetric analysis (TGA) and differential thermal analysis (DTA) were carried out, and the results are reported in Figures 5 and S6, Supporting Information, respectively.', 'Complexes 2â€“6 showed almost similar TG curves, and 4 is used to describe as a representative.', 'As indicated in Figure S6, Supporting Information, it shows an endothermic peak in the range of 120â€“150 Â°C with a weight loss of 4.44%.', 'The second weight loss of ca. 5.48% in the range of 220â€“280 Â°C is attentively assigened to the release of coordination water.', 'It also exhibits two exdothermic peaks, with a total weight loss of 27.1%, and this weight loss is close to the theoretical value (26.3%) calculated for {[Gd2Zn2(Hmimda)2Â·4H2O]Â·2H2O}n.', 'The larger exothermic peak located at about 450 Â°C with a weight loss of 13.9% was caused by the decomposition of the [Gd(Hmimda)] moiety.', 'The larger exothermic peak located at about 450 Â°C with a weight loss of 13.9% was caused by the decomposition of the [Gd(Hmimda)] moiety.', 'The smaller exothermic peak located at 550 Â°C with a weight loss of 23.2% was due to the decomposition of the [Zn(Hmimda)] unit into ZnO and release of CO2 and H2O.', 'The smaller exothermic peak located at 550 Â°C with a weight loss of 23.2% was due to the decomposition of the [Zn(Hmimda)] unit into ZnO and release of CO2 and H2O.', 'The thermal variation of Ï‡MT is almost linear over the whole temperature range.'] | ['temperature range', 'TGA', 'TG', 'thermal analysis', 'TGA', 'TG', 'thermal analysis', 'thermal gravimetric', 'TG', 'weight loss', 'weight loss', 'weight loss', 'weight loss', 'decomposition', 'weight loss', 'decomposition', 'temperature range'] | y | n | y | 3
DIMKUH_clean | DIMKUH | 10.1021/cg4009587 | ['Magnetic data were obtained using a Quantum Design MPMS SQUID 7S magnetometer at an applied field of 2000 Gs using multicrystalline samples of 2, 4, 5, and 6 in the temperature range of 1.8â€“300 K.', 'Thermogravimetric and differential thermal analysis experiments were performed using a TGA/NETZSCH STA449C instrument heated from 25â€“900 Â°C (heating rate of 10 Â°C/min, nitrogen stream).', 'Thermogravimetric and differential thermal analysis experiments were performed using a TGA/NETZSCH STA449C instrument heated from 25â€“900 Â°C (heating rate of 10 Â°C/min, nitrogen stream).', 'Thermogravimetric and differential thermal analysis experiments were performed using a TGA/NETZSCH STA449C instrument heated from 25â€“900 Â°C (heating rate of 10 Â°C/min, nitrogen stream).', 'To characterize the thermal stability of this series complexes, thermal gravimetric analysis (TGA) and differential thermal analysis (DTA) were carried out, and the results are reported in Figures 5 and S6, Supporting Information, respectively.', 'To characterize the thermal stability of this series complexes, thermal gravimetric analysis (TGA) and differential thermal analysis (DTA) were carried out, and the results are reported in Figures 5 and S6, Supporting Information, respectively.', 'To characterize the thermal stability of this series complexes, thermal gravimetric analysis (TGA) and differential thermal analysis (DTA) were carried out, and the results are reported in Figures 5 and S6, Supporting Information, respectively.', 'To characterize the thermal stability of this series complexes, thermal gravimetric analysis (TGA) and differential thermal analysis (DTA) were carried out, and the results are reported in Figures 5 and S6, Supporting Information, respectively.', 'Complexes 2â€“6 showed almost similar TG curves, and 4 is used to describe as a representative.', 'As indicated in Figure S6, Supporting Information, it shows an endothermic peak in the range of 120â€“150 Â°C with a weight loss of 4.44%.', 'The second weight loss of ca. 5.48% in the range of 220â€“280 Â°C is attentively assigened to the release of coordination water.', 'It also exhibits two exdothermic peaks, with a total weight loss of 27.1%, and this weight loss is close to the theoretical value (26.3%) calculated for {[Gd2Zn2(Hmimda)2Â·4H2O]Â·2H2O}n.', 'The larger exothermic peak located at about 450 Â°C with a weight loss of 13.9% was caused by the decomposition of the [Gd(Hmimda)] moiety.', 'The larger exothermic peak located at about 450 Â°C with a weight loss of 13.9% was caused by the decomposition of the [Gd(Hmimda)] moiety.', 'The smaller exothermic peak located at 550 Â°C with a weight loss of 23.2% was due to the decomposition of the [Zn(Hmimda)] unit into ZnO and release of CO2 and H2O.', 'The smaller exothermic peak located at 550 Â°C with a weight loss of 23.2% was due to the decomposition of the [Zn(Hmimda)] unit into ZnO and release of CO2 and H2O.', 'The thermal variation of Ï‡MT is almost linear over the whole temperature range.'] | ['temperature range', 'TGA', 'TG', 'thermal analysis', 'TGA', 'TG', 'thermal analysis', 'thermal gravimetric', 'TG', 'weight loss', 'weight loss', 'weight loss', 'weight loss', 'decomposition', 'weight loss', 'decomposition', 'temperature range'] | y | n | y | 6
KIYQEQ_clean | KIYQEQ | 10.1021/cg401106z | ['Combined TGA-DSC experiments for compound 1 were performed using a Netzsch 449C Jupiter instrument and a Netzsch DSC 204 Phoenix instrument.', 'Combined TGA-DSC experiments for compound 1 were performed using a Netzsch 449C Jupiter instrument and a Netzsch DSC 204 Phoenix instrument.', 'The thermal stability of the MOF material 1 was studied by combination of the TGA and DSC techniques associated with IR analysis of the eliminated gases.', 'The thermal stability of the MOF material 1 was studied by combination of the TGA and DSC techniques associated with IR analysis of the eliminated gases.', 'Sample 1 demonstrated a stepwise decomposition pathway under an argon atmosphere (Figure 14).', 'The first weight loss occurring at 295.0 Â°C could be assigned to the removal of the coordinated dmf molecule (calculated, 13.68%; observed, 13.40%).', 'A negligible weight loss was observed at 360.0 Â°C (3.79%), and a dramatic weight loss started from 360.0 Â°C corresponding to 29.21% at 416.0 Â°C (Figure 14).', 'The TGA-DSC results were in a good agreement with FTIR data obtained at the study of the gases eliminated at the thermal decomposition of sample 1 (see below).', 'The TGA-DSC results were in a good agreement with FTIR data obtained at the study of the gases eliminated at the thermal decomposition of sample 1 (see below).', 'The TGA-DSC results were in a good agreement with FTIR data obtained at the study of the gases eliminated at the thermal decomposition of sample 1 (see below).', 'Combined TGA-DSK curves of thermal decomposition of sample 1.', 'Combined TGA-DSK curves of thermal decomposition of sample 1.', 'Combined TGA-DSK curves of thermal decomposition of sample 1.', '3D visualization of spectra of the gas products eliminated at thermal decomposition of sample 1 under Ar, 10 Â°C/min.', 'TGA-DSC studies determined the thermal stabilities of the novel single-phase MOF ([Zn2(pdc)2(dmf)2]nÂ·ndmf) up to temperatures as high as 360 Â°C.', 'TGA-DSC studies determined the thermal stabilities of the novel single-phase MOF ([Zn2(pdc)2(dmf)2]nÂ·ndmf) up to temperatures as high as 360 Â°C.', 'Combined TGA-DSK curves of thermal decomposition of sample 1.', 'Combined TGA-DSK curves of thermal decomposition of sample 1.', 'Combined TGA-DSK curves of thermal decomposition of sample 1.', '3D visualization of spectra of the gas products eliminated at thermal decomposition of sample 1 under Ar, 10 Â°C/min.'] | ['TGA', 'TG', 'TGA', 'TG', 'decomposition', 'weight loss', 'weight loss', 'TGA', 'TG', 'decomposition', 'TGA', 'TG', 'decomposition', 'decomposition', 'TGA', 'TG', 'TGA', 'TG', 'decomposition', 'decomposition'] | y | n | y | I
TISPAO_clean | TISPAO | 10.1021/cg401304x | ['Thermogravimetric analysis (TGA) was carried out in a N2 atmosphere at a scan speed of 10 K/min on a Netzsch TG209 F3 system.', 'Thermogravimetric analysis (TGA) was carried out in a N2 atmosphere at a scan speed of 10 K/min on a Netzsch TG209 F3 system.', 'Thermogravimetric analysis (TGA) was carried out in a N2 atmosphere at a scan speed of 10 K/min on a Netzsch TG209 F3 system.', 'Confinement of sulfur by HKUST-1 significantly delays the sulfur sublimation from 453 K (pure sulfur) to 493 K (HKUST-1âŠƒS), as shown in the TGA (Figure 4).', 'Confinement of sulfur by HKUST-1 significantly delays the sulfur sublimation from 453 K (pure sulfur) to 493 K (HKUST-1âŠƒS), as shown in the TGA (Figure 4).', 'TGA curves of HKUST-1 (blue), HKUST-1âŠƒS (black), and sulfur (red) under N2 atmosphere at a scan speed of 10 K/min.', 'TGA curves of HKUST-1 (blue), HKUST-1âŠƒS (black), and sulfur (red) under N2 atmosphere at a scan speed of 10 K/min.', 'TGA curves of HKUST-1 (blue), HKUST-1âŠƒS (black), and sulfur (red) under N2 atmosphere at a scan speed of 10 K/min.', 'TGA curves of HKUST-1 (blue), HKUST-1âŠƒS (black), and sulfur (red) under N2 atmosphere at a scan speed of 10 K/min.'] | ['TGA', 'TG', 'thermogravimetric analysis', 'TGA', 'TG', 'TGA', 'TG', 'TGA', 'TG'] | y | n | y | HKUST-1<S
HOZDIL_clean | HOZDIL | 10.1021/cg5005215 | ['Thermogravimetric analyses were carried out on a T.A. Instrument TGA Q-500.', 'Thermogravimetric analyses were carried out on a T.A. Instrument TGA Q-500.', 'The thermogravimetric analysis data differs for compounds 1â€“3 (Figure 10).', 'Compound 1 has a three-step weight loss.', 'The first weight loss occurs at âˆ¼180 Â°C and is attributed to coordinated water molecules.', 'The structure of the dehydrated phase was determined (1d) and is stable up to âˆ¼440 Â°C, where a small weight loss occurs, after which decomposition of the material occurs at 740 Â°C.', 'The structure of the dehydrated phase was determined (1d) and is stable up to âˆ¼440 Â°C, where a small weight loss occurs, after which decomposition of the material occurs at 740 Â°C.', 'The second weight loss may involve the loss of the acidic proton.', 'Compound 2 has one weight loss step before decomposition (515 Â°C) and occurs below 100 Â°C.', 'Compound 2 has one weight loss step before decomposition (515 Â°C) and occurs below 100 Â°C.', 'Compound 3 has two weight losses before decomposition (515 Â°C).', 'Compound 3 has two weight losses before decomposition (515 Â°C).', 'Interestingly, full decomposition did not occur for all compounds under these conditions, indicating high thermal stability.', 'The thermogravimetric analysis shows a one-step weight loss for compound 2 and a two-step weight loss for compound 3 below 250 Â°C, associated with loss of water.', 'The thermogravimetric analysis shows a one-step weight loss for compound 2 and a two-step weight loss for compound 3 below 250 Â°C, associated with loss of water.'] | ['TGA', 'TG', 'thermogravimetric analysis', 'weight loss', 'weight loss', 'weight loss', 'decomposition', 'weight loss', 'weight loss', 'decomposition', 'weight loss', 'decomposition', 'decomposition', 'thermogravimetric analysis', 'weight loss'] | y | n | y | 2
FOVPOX_clean | FOVPOX | 10.1021/cg5006192 | ['Thermogravimetric analyses (TGA), using Netzsch TG209F3 equipment, were performed under a nitrogen stream with a heating rate of 10 Â°C minâ€“1.', 'Thermogravimetric analyses (TGA), using Netzsch TG209F3 equipment, were performed under a nitrogen stream with a heating rate of 10 Â°C minâ€“1.', 'Thermogravimetry analyses (TGA) were performed to determine the thermal stability of the studied complexes 1â€“6.', 'Thermogravimetry analyses (TGA) were performed to determine the thermal stability of the studied complexes 1â€“6.', 'The TGA was carried out in the temperature range of 30â€“800 Â°C under a flow of nitrogen atmosphere with a heating rate of 10 Â°C minâ€“1 (Figure 7).', 'The TGA was carried out in the temperature range of 30â€“800 Â°C under a flow of nitrogen atmosphere with a heating rate of 10 Â°C minâ€“1 (Figure 7).', 'The TGA was carried out in the temperature range of 30â€“800 Â°C under a flow of nitrogen atmosphere with a heating rate of 10 Â°C minâ€“1 (Figure 7).', 'TG curve of 1 had no weight loss before 160 Â°C and then began to release two coordinated water molecules (obsd 8.7%, calcd 8.5%) with a significant weight loss from 160 to 220 Â°C.', 'TG curve of 1 had no weight loss before 160 Â°C and then began to release two coordinated water molecules (obsd 8.7%, calcd 8.5%) with a significant weight loss from 160 to 220 Â°C.', '2 exhibits an initial weight loss of 14.5% at 60â€“225 Â°C, corresponding to the releases of water molecules and DMF (calcd 14.6%), followed by the structural collapse due to the removal of bpdado and bpa.', 'For 3, a weight loss of 14.4% below 250 Â°C is due to the releases of eight and a half free water and two coordinated water molecules (calcd 14.9%).', 'Upon further heating, gradual decomposition is observed.', 'The TG curve of 4 exhibits the first weight loss of 13.3% from 40 to 100 Â°C, corresponding to the removal of five water molecules (calcd 13.5%).', 'The TG curve of 4 exhibits the first weight loss of 13.3% from 40 to 100 Â°C, corresponding to the removal of five water molecules (calcd 13.5%).', 'Until 800 Â°C, the decomposition of the remaining substance finished with the remaining substance of PbO (obsd 34.1%, calcd 33.7%).', 'Similarly, 5 gradually loses the free water molecules up to 100 Â°C (obsd 13.8%, calcd 13.7%), and the main product weight of the decomposition of the remaining substance corresponded to PbO (obsd 34.9%, calcd 34.0%).', 'An initial weight loss of 4.7% at 60â€“220 Â°C occurs in 6, which is attributable to the release of two coordinated water molecules (calcd 4.5%).'] | ['TGA', 'TG', 'TGA', 'TG', 'TGA', 'TG', 'temperature range', 'TG', 'weight loss', 'weight loss', 'weight loss', 'decomposition', 'TG', 'weight loss', 'decomposition', 'decomposition', 'weight loss'] | y | n | y | 2
FOVPUD_clean | FOVPUD | 10.1021/cg5006192 | ['Thermogravimetric analyses (TGA), using Netzsch TG209F3 equipment, were performed under a nitrogen stream with a heating rate of 10 Â°C minâ€“1.', 'Thermogravimetric analyses (TGA), using Netzsch TG209F3 equipment, were performed under a nitrogen stream with a heating rate of 10 Â°C minâ€“1.', 'Thermogravimetry analyses (TGA) were performed to determine the thermal stability of the studied complexes 1â€“6.', 'Thermogravimetry analyses (TGA) were performed to determine the thermal stability of the studied complexes 1â€“6.', 'The TGA was carried out in the temperature range of 30â€“800 Â°C under a flow of nitrogen atmosphere with a heating rate of 10 Â°C minâ€“1 (Figure 7).', 'The TGA was carried out in the temperature range of 30â€“800 Â°C under a flow of nitrogen atmosphere with a heating rate of 10 Â°C minâ€“1 (Figure 7).', 'The TGA was carried out in the temperature range of 30â€“800 Â°C under a flow of nitrogen atmosphere with a heating rate of 10 Â°C minâ€“1 (Figure 7).', 'TG curve of 1 had no weight loss before 160 Â°C and then began to release two coordinated water molecules (obsd 8.7%, calcd 8.5%) with a significant weight loss from 160 to 220 Â°C.', 'TG curve of 1 had no weight loss before 160 Â°C and then began to release two coordinated water molecules (obsd 8.7%, calcd 8.5%) with a significant weight loss from 160 to 220 Â°C.', '2 exhibits an initial weight loss of 14.5% at 60â€“225 Â°C, corresponding to the releases of water molecules and DMF (calcd 14.6%), followed by the structural collapse due to the removal of bpdado and bpa.', 'For 3, a weight loss of 14.4% below 250 Â°C is due to the releases of eight and a half free water and two coordinated water molecules (calcd 14.9%).', 'Upon further heating, gradual decomposition is observed.', 'The TG curve of 4 exhibits the first weight loss of 13.3% from 40 to 100 Â°C, corresponding to the removal of five water molecules (calcd 13.5%).', 'The TG curve of 4 exhibits the first weight loss of 13.3% from 40 to 100 Â°C, corresponding to the removal of five water molecules (calcd 13.5%).', 'Until 800 Â°C, the decomposition of the remaining substance finished with the remaining substance of PbO (obsd 34.1%, calcd 33.7%).', 'Similarly, 5 gradually loses the free water molecules up to 100 Â°C (obsd 13.8%, calcd 13.7%), and the main product weight of the decomposition of the remaining substance corresponded to PbO (obsd 34.9%, calcd 34.0%).', 'An initial weight loss of 4.7% at 60â€“220 Â°C occurs in 6, which is attributable to the release of two coordinated water molecules (calcd 4.5%).'] | ['TGA', 'TG', 'TGA', 'TG', 'TGA', 'TG', 'temperature range', 'TG', 'weight loss', 'weight loss', 'weight loss', 'decomposition', 'TG', 'weight loss', 'decomposition', 'decomposition', 'weight loss'] | y | n | y | 3
YOTXOW_clean | YOTXOW | 10.1021/cg501189n | ['Thermogravimetric analysis was carried out using a NETSCH STA 429 CD analyzer with a heating rate of 4 K minâ€“1 and under flowing air (flow rate 75 mL minâ€“1) or a TA Instruments TGA Q500 with a heating rate of 5 K minâ€“1 and under flowing air (60 mL minâ€“1).', 'Thermogravimetric analysis was carried out using a NETSCH STA 429 CD analyzer with a heating rate of 4 K minâ€“1 and under flowing air (flow rate 75 mL minâ€“1) or a TA Instruments TGA Q500 with a heating rate of 5 K minâ€“1 and under flowing air (60 mL minâ€“1).', 'Thermogravimetric analysis was carried out using a NETSCH STA 429 CD analyzer with a heating rate of 4 K minâ€“1 and under flowing air (flow rate 75 mL minâ€“1) or a TA Instruments TGA Q500 with a heating rate of 5 K minâ€“1 and under flowing air (60 mL minâ€“1).', 'Thermogravimetric analysis (TGA) of both compounds show a similar pattern of weight losses (Figure 4a, TGA of CAU-16: see SI for full analysis).', 'Thermogravimetric analysis (TGA) of both compounds show a similar pattern of weight losses (Figure 4a, TGA of CAU-16: see SI for full analysis).', 'Thermogravimetric analysis (TGA) of both compounds show a similar pattern of weight losses (Figure 4a, TGA of CAU-16: see SI for full analysis).', 'Thermogravimetric analysis (TGA) of both compounds show a similar pattern of weight losses (Figure 4a, TGA of CAU-16: see SI for full analysis).', 'CAU-16 shows an additional weight loss, not observed for any of the other MIL-53 compounds, over the range 220â€“250 Â°C which may be attributed to the loss of the coordinating water molecules.', 'CAU-16 undergoes a final decomposition step from about 330 Â°C, which is at significantly lower temperature than the other long linker MIL-53-like structures.'] | ['TGA', 'TG', 'thermogravimetric analysis', 'TGA', 'TG', 'thermogravimetric analysis', 'weight loss', 'weight loss', 'decomposition'] | y | n | y | 1; CAU-16
SUCLOT_clean | SUCLOT | 10.1021/cg501273b | ['Thermogravimetric (TG/DTG) analyses were performed on a SDT 2960 Thermal Analysis System (TA Instruments, Inc.).', 'Thermogravimetric (TG/DTG) analyses were performed on a SDT 2960 Thermal Analysis System (TA Instruments, Inc.).', '(49) However, the thermogravimetric analysis (Figure 3) shows notable differences between orthorhombic and triclinic phases in weight loss processes during the heating, particularly in the temperature range up to 100 Â°C.', '(49) However, the thermogravimetric analysis (Figure 3) shows notable differences between orthorhombic and triclinic phases in weight loss processes during the heating, particularly in the temperature range up to 100 Â°C.', '(49) However, the thermogravimetric analysis (Figure 3) shows notable differences between orthorhombic and triclinic phases in weight loss processes during the heating, particularly in the temperature range up to 100 Â°C.', 'Ca-BDC-tric material contains ca. 5 wt % of surface water indicated by the weight loss gained up to 50 Â°C, whereas in the case of Ca-BDC-orth the weight loss in this temperature range is negligible.', 'Ca-BDC-tric material contains ca. 5 wt % of surface water indicated by the weight loss gained up to 50 Â°C, whereas in the case of Ca-BDC-orth the weight loss in this temperature range is negligible.', 'The weight losses in the second step between 80 and 120 Â°C are 13.0% and 16.3% for Ca-BDC-orth and Ca-BDC-tric, respectively.', 'Weight loss in this step is not the consequence of the removal of only coordinated water but also partial removal of structural DMF, as it was shown for Ca-BDC-orth structure.', 'Remaining DMF is removed from the materials up to 400 Â°C followed by final decomposition of Ca-BDC frameworks up to 600 Â°C in both cases.', 'In order to understand how these two parameters influence the crystallization process, we performed a systematical study of phase formation at solvothermal conditions varying TEA/Ca2+ molar ratios from 0 to 1.63 in the synthesis temperature range from 60 to 150 Â°C.', 'Interestingly, if the amount of TEA in the reaction mixture is increased even more (TEA/Ca2+ ratio of 1.63), the orthorhombic conformation again starts to appear at lower temperatures (90 Â°C) yielding the pure Ca-BDC-orth product in the temperature range from 120 to 140 Â°C.', 'It is also interesting to observe that the transformation process from the pure triclinic to pure orthorhombic phases takes place over the much wider temperature range (90â€“130 Â°C) from the mixtures with TEA/Ca2+ ratios of 0.3 and 1.63 compared to the transformation from the reaction mixtures with TEA/Ca2+ ratios between 0.63 and 1.30.'] | ['TG', 'thermal analysis', 'thermogravimetric analysis', 'weight loss', 'temperature range', 'weight loss', 'temperature range', 'weight loss', 'weight loss', 'decomposition', 'temperature range', 'temperature range', 'temperature range'] | y | n | y | Ca-BDC-tric
RUFTET_clean | RUFTET | 10.1021/cg501690b | ['Thermogravimetric analysis shows both materials contain trapped solvent, and while Co3(BDC)3(DPNO)2 is unstable with respect to solvent loss, Co2(BDC)2(DPNDO), and its magnesium analogue, can be desolvated to yield permanently porous materials that show thermal stability up to 300 Â°C.', 'Thermogravimetric analysis-differential scanning calorimetry (TGA-DSC) was recorded under static air from all three materials from room temperature to 1000 Â°C using a Mettler-Toledo TGA/DSC 1 Stare System using âˆ¼10 mg of material held in an alumina crucible.', 'Thermogravimetric analysis-differential scanning calorimetry (TGA-DSC) was recorded under static air from all three materials from room temperature to 1000 Â°C using a Mettler-Toledo TGA/DSC 1 Stare System using âˆ¼10 mg of material held in an alumina crucible.', 'Thermogravimetric analysis-differential scanning calorimetry (TGA-DSC) was recorded under static air from all three materials from room temperature to 1000 Â°C using a Mettler-Toledo TGA/DSC 1 Stare System using âˆ¼10 mg of material held in an alumina crucible.', 'In separate TGA-DSC experiments, samples of Co2(BDC)2(DPNDO) and Mg2(BDC)2(DPNDO) that had previously been washed in methanol were each heated to 250 Â°C before cooling and a flow of nitrogen saturated with methanol vapor introduced, achieved by bubbling the inlet gas through a methanol-filled Drechsel bottle.', 'In separate TGA-DSC experiments, samples of Co2(BDC)2(DPNDO) and Mg2(BDC)2(DPNDO) that had previously been washed in methanol were each heated to 250 Â°C before cooling and a flow of nitrogen saturated with methanol vapor introduced, achieved by bubbling the inlet gas through a methanol-filled Drechsel bottle.', 'Thermogravimetric analysis of Co2(BDC)2(DPNDO) freshly prepared shows some initial mass losses below 400 Â°C, Figure 5, before final collapse of the materials with complete combustion of the organic by 500 Â°C.', 'Thermogravimetric analysis of Co2(BDC)2(DPNDO) freshly prepared shows some initial mass losses below 400 Â°C, Figure 5, before final collapse of the materials with complete combustion of the organic by 500 Â°C.', 'After washing in methanol the initial mass loss occurs in one step: this corresponds to just more than 2 equiv of methanol per Co2(BDC)2(DPNDO) formula unit (expected 9.2% mass loss; observed 11.6%); alternatively the material may also contain some water as in the refined low temperature crystal structure (expected mass loss 14.4%).', 'The total overall mass loss at 900 Â°C of 78.6% matches the expected total combustion to CoO of 78.5% assuming 2 equiv of methanol.', 'For the as-made material the initial mass loss occurs in two distinct steps, suggesting two types of adsorbed species.', 'Given that methanol was the major solvent used and the 1,4-benzenedicarboxylate (H2BDC) was present in excess, the mass losses can be assigned assuming excess acid remains associated with the as-made material: the first loss is then due to 2 equiv of methanol per Co2(BDC)2(DPNDO)[H2BDC] (expected 7.20% mass loss and observed 7.95%) followed by loss of 1 equiv of unreacted H2BDC (expected 23.06% mass loss and observed 19.41%).', 'The fact that after washing the sample the methanol is lost in one step at low temperature corroborates the conclusion that the two-step mass loss seen for the as-made material is due to more than one adsorbed species, and the H2BDC is removed by methanol washing.', 'Thermodiffraction of Co2(BDC)2(DPNDO), Figure 6 shows abrupt loss of crystallinity at 300 Â°C that would correspond to the collapse of the framework and linker combustion seen by TGA (note the different heating rate between the two experiments and the dwell time needed for the XRD means that the precise temperature of collapse may not be directly comparable).', 'Thermodiffraction of Co2(BDC)2(DPNDO), Figure 6 shows abrupt loss of crystallinity at 300 Â°C that would correspond to the collapse of the framework and linker combustion seen by TGA (note the different heating rate between the two experiments and the dwell time needed for the XRD means that the precise temperature of collapse may not be directly comparable).', 'As shown by the TGA above, heating to 200 Â°C is enough to remove the already adsorbed methanol.', 'As shown by the TGA above, heating to 200 Â°C is enough to remove the already adsorbed methanol.'] | ['thermogravimetric analysis', 'TGA', 'TG', 'thermogravimetric analysis', 'TGA', 'TG', 'thermogravimetric analysis', 'mass loss', 'mass loss', 'mass loss', 'mass loss', 'mass loss', 'mass loss', 'TGA', 'TG', 'TGA', 'TG'] | y | n | y | Co2(BDC)2(DPNDO)[CH3OH]2.5[H2O]1.5
UFASEA_ion_b | UFASEA | 10.1021/cg700979r | ['Thermal gravimetric analysis (TGA) data were collected on a Netzsch TG-209 instrument under air atmosphere in the temperature range 20â€“600 Â°C with a heating rate of 10 Â°C/min.', 'Thermal gravimetric analysis (TGA) data were collected on a Netzsch TG-209 instrument under air atmosphere in the temperature range 20â€“600 Â°C with a heating rate of 10 Â°C/min.', 'Thermal gravimetric analysis (TGA) data were collected on a Netzsch TG-209 instrument under air atmosphere in the temperature range 20â€“600 Â°C with a heating rate of 10 Â°C/min.', 'Thermal gravimetric analysis (TGA) data were collected on a Netzsch TG-209 instrument under air atmosphere in the temperature range 20â€“600 Â°C with a heating rate of 10 Â°C/min.', 'The TGA curves of 1 exhibit an initial weight loss from room temperature to 156 Â°C, with the observed weight loss of 6.9% corresponding to the release of coordinated and latticeâ€“water molecules (calcd 6.6%).', 'The TGA curves of 1 exhibit an initial weight loss from room temperature to 156 Â°C, with the observed weight loss of 6.9% corresponding to the release of coordinated and latticeâ€“water molecules (calcd 6.6%).', 'The TGA curves of 1 exhibit an initial weight loss from room temperature to 156 Â°C, with the observed weight loss of 6.9% corresponding to the release of coordinated and latticeâ€“water molecules (calcd 6.6%).', 'After that an additional weight loss of 4.3% up to 250 Â°C may be attributed to the gradual release of coordinated py or monodentate bpy molecules.', 'The TGA diagram of 2 displays a gradual weight loss of 12.0% up to 300 Â°C, corresponding to the loss of two coordinated py molecules per formula unit (calcd.', 'The TGA diagram of 2 displays a gradual weight loss of 12.0% up to 300 Â°C, corresponding to the loss of two coordinated py molecules per formula unit (calcd.', 'The TGA diagram of 2 displays a gradual weight loss of 12.0% up to 300 Â°C, corresponding to the loss of two coordinated py molecules per formula unit (calcd.', 'The TGA curves of 3 and 4 display an initial weight loss around 250 Â°C for 3 and 150 Â°C for 4.', 'The TGA curves of 3 and 4 display an initial weight loss around 250 Â°C for 3 and 150 Â°C for 4.', 'The TGA curves of 3 and 4 display an initial weight loss around 250 Â°C for 3 and 150 Â°C for 4.', 'The observed weight losses (5.5% for 3 and 5.8% for 4) are smaller than the calculated values for the loss of coordinated and latticeâ€“water molecules (6.6% for 3 and 6.6% for 4).'] | ['TGA', 'TG', 'thermal gravimetric', 'temperature range', 'TGA', 'TG', 'weight loss', 'weight loss', 'TGA', 'TG', 'weight loss', 'TGA', 'TG', 'weight loss', 'weight loss'] | y | n | y | 4
POKGEC_clean | POKGEC | 10.1021/cg800087q | ['The TG analysis was performed with a Shimadzu TGA-50H TG analyzer in the range of 25âˆ’800 Â°C under a nitrogen flow at a heating rate of 5 Â°C/min for all measurements.', 'The TG analysis was performed with a Shimadzu TGA-50H TG analyzer in the range of 25âˆ’800 Â°C under a nitrogen flow at a heating rate of 5 Â°C/min for all measurements.', 'To estimate the stability of the coordination architectures, TG analysis experiments were carried out.'] | ['TGA', 'TG', 'TG'] | y | n | y | 1
WODVOB_clean | WODVOB | 10.1021/cg800187r | ['To study the thermal stability of title compound, thermogravimetric analysis (TGA) was performed on their polycrystalline samples (as shown in Figure 6).', 'To study the thermal stability of title compound, thermogravimetric analysis (TGA) was performed on their polycrystalline samples (as shown in Figure 6).', 'To study the thermal stability of title compound, thermogravimetric analysis (TGA) was performed on their polycrystalline samples (as shown in Figure 6).', 'Second, another obvious weight loss (9.01%) happened at ca. 114âˆ’117 Â°C, which indicates 1/3 coordinated DMF (8.93%) molecule in complex 1 was removed.', 'Third, a clear weight loss (18.7%) between 255 and 363 Â°C suggests that the additional (2/3) DMF molecules (17.9%) vaporized.', 'Lastly, a large weight loss (44.3%) that happened at ca. 365âˆ’522 Â°C shows that the DPT ligands are removed from the complex.'] | ['TGA', 'TG', 'thermogravimetric analysis', 'weight loss', 'weight loss', 'weight loss'] | y | n | y | 1
XOJPES_clean | XOJPES | 10.1021/cg800262d | ['Thermogravimetric analysis of compound 1 is given in Figure 3b.'] | ['thermogravimetric analysis'] | y | n | y | 1
HOXKIP_clean | HOXKIP | 10.1021/cg800531y | ['Thermogravimetric analysis (TGA) was performed under a nitrogen atmosphere with a heating rate of 5 Â°C/min using a Perkin-Elmer TGA 7 thermogravimetric analyzer.', 'Thermogravimetric analysis (TGA) was performed under a nitrogen atmosphere with a heating rate of 5 Â°C/min using a Perkin-Elmer TGA 7 thermogravimetric analyzer.', 'Thermogravimetric analysis (TGA) was performed under a nitrogen atmosphere with a heating rate of 5 Â°C/min using a Perkin-Elmer TGA 7 thermogravimetric analyzer.', 'The temperature-dependent magnetic susceptibility data of compound 3 have been measured for a polycrystalline sample at an applied magnetic field of 5000 Oe in the temperature range of 2âˆ’300 K.', 'The plot of Ï‡Mâˆ’1 vs. T over the whole temperature range obeys the Curieâˆ’Weiss law [Ï‡M = C/(T âˆ’ Î¸)] with C = 13.37 emu K molâˆ’1 and Î¸ = 1.68 K.', 'The increase of Ï‡MT within the higher temperature range coupled with the positive Î¸ indicates a weak ferromagnetic coupling between Tb3+ ions.'] | ['TGA', 'TG', 'thermogravimetric analysis', 'temperature range', 'temperature range', 'temperature range'] | y | n | y | 1
HOXKUB_clean | HOXKUB | 10.1021/cg800531y | ['Thermogravimetric analysis (TGA) was performed under a nitrogen atmosphere with a heating rate of 5 Â°C/min using a Perkin-Elmer TGA 7 thermogravimetric analyzer.', 'Thermogravimetric analysis (TGA) was performed under a nitrogen atmosphere with a heating rate of 5 Â°C/min using a Perkin-Elmer TGA 7 thermogravimetric analyzer.', 'Thermogravimetric analysis (TGA) was performed under a nitrogen atmosphere with a heating rate of 5 Â°C/min using a Perkin-Elmer TGA 7 thermogravimetric analyzer.', 'The temperature-dependent magnetic susceptibility data of compound 3 have been measured for a polycrystalline sample at an applied magnetic field of 5000 Oe in the temperature range of 2âˆ’300 K.', 'The plot of Ï‡Mâˆ’1 vs. T over the whole temperature range obeys the Curieâˆ’Weiss law [Ï‡M = C/(T âˆ’ Î¸)] with C = 13.37 emu K molâˆ’1 and Î¸ = 1.68 K.', 'The increase of Ï‡MT within the higher temperature range coupled with the positive Î¸ indicates a weak ferromagnetic coupling between Tb3+ ions.'] | ['TGA', 'TG', 'thermogravimetric analysis', 'temperature range', 'temperature range', 'temperature range'] | y | n | y | 2
COWXOC_clean | COWXOC | 10.1021/cg8008859 | ['Thermogravimetric analyses were collected on a Perkin-Elmer Pyris 1 TGA analyzer from room temperature to 750 Â°C with a heating rate of 20 Â°C/min under nitrogen.', 'Thermogravimetric analyses were collected on a Perkin-Elmer Pyris 1 TGA analyzer from room temperature to 750 Â°C with a heating rate of 20 Â°C/min under nitrogen.', 'Thermogravimetric analyses (TGA) have been measured for all complexes.', 'Thermogravimetric analyses (TGA) have been measured for all complexes.', 'As shown in Figure 7, for complex 1, a weight loss of 3.78% in the 150âˆ’450 Â°C corresponded to the release of the lattice water molecules (calcd 3.59%).', 'Then the decomposition of the residual components started beyond 500 Â°C.', 'Complex 2 displays two main steps of weight losses: the first step experienced the loss of the crystalline water molecules between 70 and 253 Â°C (4.20% weight loss observed; 4.53% calculated).', 'The second step occurred between 254 and 316 Â°C with the loss of two coordinated water molecules (2.06% weight loss observed; 1.81% calculated).', 'The total observed weight loss at 730 Â°C is 38.90%, and the final residuals were not characterized.', 'The loss of the lattice water molecule for 4 is observed in the ranges 150âˆ’200 Â°C (2.01% weight loss observed; 1.67% calculated), and the decomposition of network occurring at ca. 430 Â°C.', 'The loss of the lattice water molecule for 4 is observed in the ranges 150âˆ’200 Â°C (2.01% weight loss observed; 1.67% calculated), and the decomposition of network occurring at ca. 430 Â°C.', 'Complex 6 also shows two main steps of weight losses: the weight loss of 5.01% (calcd 4.59%) between 27 and 110 Â°C resulted from the loss of free water molecules, and then the weight loss of 2.18% (calcd 1.84%) between 111 to 365 Â°C was attributed to the release of coordination molecules.'] | ['TGA', 'TG', 'TGA', 'TG', 'weight loss', 'decomposition', 'weight loss', 'weight loss', 'weight loss', 'weight loss', 'decomposition', 'weight loss'] | y | n | y | 6
QUVFAP_clean | QUVFAP | 10.1021/cg901012w | ['Thermogravimetric analyses (TGA) were performed on a Perkinâˆ’Elmer Pyris Diamond TG-DTA thermal analyses system in static air with a heating rate of 10 K minâˆ’1 from 50 to 1000 Â°C.', 'Thermogravimetric analyses (TGA) were performed on a Perkinâˆ’Elmer Pyris Diamond TG-DTA thermal analyses system in static air with a heating rate of 10 K minâˆ’1 from 50 to 1000 Â°C.', 'TGA were conducted to examine the stabilities of these compounds.', 'TGA were conducted to examine the stabilities of these compounds.', 'The TGA curves of compounds 1âˆ’6 are nearly similar, with two main continuous weight losses.', 'The TGA curves of compounds 1âˆ’6 are nearly similar, with two main continuous weight losses.', 'The TGA curves of compounds 1âˆ’6 are nearly similar, with two main continuous weight losses.', 'Herein, we use compound 3 as an example to illuminate the weight losses in detail (Figure 10).', 'The weight loss of 37.2% is in good agreement with the calculated value (36.8%).', 'The second step covers a temperature range of 600âˆ’800 Â°C, which corresponds to the pyrolysis of the organic group.', 'The total weight loss of 47.5% is close to the calculated value (48.3%).', 'The TGA curves of compounds 7âˆ’12 are also similar, and compound 11 was used as an example (Figure 11).', 'The TGA curves of compounds 7âˆ’12 are also similar, and compound 11 was used as an example (Figure 11).', 'It exhibits three main continuous weight losses.', 'The first step, in the temperature range 50âˆ’100 Â°C, is due to the removal of two solvate water molecules.', 'The observed weight loss of 4.2% is close to the calculated value (3.8%).', 'The third step covers from 600 to 950 Â°C, corresponding to the further decomposition of the organic groups.', 'The total weight loss of 45.3% is close to the calculated value (44.7%).', 'The much larger total weight loss for compound 10 (52.4%) is due to its having a much smaller formula weight than the other compounds.', 'The weight of materials released or combusted during the decomposition is expected to be about the same for six compounds.', 'During the thermal decomposition, intermediate compounds may be formed between 600 and 950 Â°C for compound 11.', 'However, these intermediate compounds were not identified because the complicated mixtures were obtained during the thermal decomposition.', 'X-ray crystallographic files in CIF format for compounds 1âˆ’6 and 9âˆ’12, tables listing selected bond for compounds presented in this paper, XRD patterns of the experiments compared to those simulated from X-ray single-crystal data for compounds 1âˆ’12, XRD patterns of the final products in the thermal decomposition for compounds 3 and 11, IR spectra of compounds 1âˆ’12, solid-state emission spectrum of H4L and TGA curves of 1, 2, 4, 5, 6, 7, 8, 9, 10, and 12.', 'X-ray crystallographic files in CIF format for compounds 1âˆ’6 and 9âˆ’12, tables listing selected bond for compounds presented in this paper, XRD patterns of the experiments compared to those simulated from X-ray single-crystal data for compounds 1âˆ’12, XRD patterns of the final products in the thermal decomposition for compounds 3 and 11, IR spectra of compounds 1âˆ’12, solid-state emission spectrum of H4L and TGA curves of 1, 2, 4, 5, 6, 7, 8, 9, 10, and 12.', 'X-ray crystallographic files in CIF format for compounds 1âˆ’6 and 9âˆ’12, tables listing selected bond for compounds presented in this paper, XRD patterns of the experiments compared to those simulated from X-ray single-crystal data for compounds 1âˆ’12, XRD patterns of the final products in the thermal decomposition for compounds 3 and 11, IR spectra of compounds 1âˆ’12, solid-state emission spectrum of H4L and TGA curves of 1, 2, 4, 5, 6, 7, 8, 9, 10, and 12.', 'X-ray crystallographic files in CIF format for compounds 1âˆ’6 and 9âˆ’12, tables listing selected bond for compounds presented in this paper, XRD patterns of the experiments compared to those simulated from X-ray single-crystal data for compounds 1âˆ’12, XRD patterns of the final products in the thermal decomposition for compounds 3 and 11, IR spectra of compounds 1âˆ’12, solid-state emission spectrum of H4L and TGA curves of 1, 2, 4, 5, 6, 7, 8, 9, 10, and 12.', 'X-ray crystallographic files in CIF format for compounds 1âˆ’6 and 9âˆ’12, tables listing selected bond for compounds presented in this paper, XRD patterns of the experiments compared to those simulated from X-ray single-crystal data for compounds 1âˆ’12, XRD patterns of the final products in the thermal decomposition for compounds 3 and 11, IR spectra of compounds 1âˆ’12, solid-state emission spectrum of H4L and TGA curves of 1, 2, 4, 5, 6, 7, 8, 9, 10, and 12.', 'X-ray crystallographic files in CIF format for compounds 1âˆ’6 and 9âˆ’12, tables listing selected bond for compounds presented in this paper, XRD patterns of the experiments compared to those simulated from X-ray single-crystal data for compounds 1âˆ’12, XRD patterns of the final products in the thermal decomposition for compounds 3 and 11, IR spectra of compounds 1âˆ’12, solid-state emission spectrum of H4L and TGA curves of 1, 2, 4, 5, 6, 7, 8, 9, 10, and 12.'] | ['TGA', 'TG', 'TGA', 'TG', 'TGA', 'TG', 'weight loss', 'weight loss', 'weight loss', 'temperature range', 'weight loss', 'TGA', 'TG', 'weight loss', 'temperature range', 'weight loss', 'decomposition', 'weight loss', 'weight loss', 'decomposition', 'decomposition', 'decomposition', 'TGA', 'TG', 'decomposition', 'TGA', 'TG', 'decomposition'] | y | n | y | 11Er
PUNSIB_clean | PUNSIB | 10.1021/cg901075r | ['Thermogravimetric analyses (TGA) were performed under N2 atmosphere at 1 atm with a heating rate of 10 Â°C/min on a Perkin-Elmer Diamond TGA 7.', 'Thermogravimetric analyses (TGA) were performed under N2 atmosphere at 1 atm with a heating rate of 10 Â°C/min on a Perkin-Elmer Diamond TGA 7.', 'For 1, in the first step from 45 to 390 Â°C, the observed weight loss of 13.5% is close to the calculated value (12.9%), which corresponds to the release of guest and coordinated water molecules.', 'TGA curves of 2âˆ’4 and 7 also exhibit two similar main weight loss steps.', 'TGA curves of 2âˆ’4 and 7 also exhibit two similar main weight loss steps.', 'TGA curves of 2âˆ’4 and 7 also exhibit two similar main weight loss steps.', 'The total observed weight losses based on the removal of water molecules in the first steps (22.0%, 18.2%, 11.5%, and 19.3%) are in a good agreement with the calculated values (23.1%, 16.6%, 12.8%, and 18.8%), respectively.', 'The decomposition for the structures in 2 and 7 occurs starting at 310 Â°C.', 'Meanwhile, the decomposition temperature is 340 Â°C for 3 and 4.', 'For the slopes of the second steps, the observed weight losses are all slightly smaller than the theoretical ones, which suggest that the decomposition processes are not complete at 700 Â°C.', 'For the slopes of the second steps, the observed weight losses are all slightly smaller than the theoretical ones, which suggest that the decomposition processes are not complete at 700 Â°C.'] | ['TGA', 'TG', 'weight loss', 'TGA', 'TG', 'weight loss', 'weight loss', 'decomposition', 'decomposition', 'weight loss', 'decomposition'] | y | n | y | 1
HUZSOL_clean | HUZSOL | 10.1021/cg901347p | ['Thermogravimetric analysis (TGA) was carried out using a DuPont Instruments 951 (thermogravimetric analyzer DTG-50) from room temperature to 600 Â°C with a ramp rate of 10 Â°C/min in a flowing nitrogen atmosphere.', 'Thermogravimetric analysis (TGA) was carried out using a DuPont Instruments 951 (thermogravimetric analyzer DTG-50) from room temperature to 600 Â°C with a ramp rate of 10 Â°C/min in a flowing nitrogen atmosphere.', 'Thermogravimetric analysis (TGA) was carried out using a DuPont Instruments 951 (thermogravimetric analyzer DTG-50) from room temperature to 600 Â°C with a ramp rate of 10 Â°C/min in a flowing nitrogen atmosphere.', 'Thermogravimetric analyses (TGA) were conducted to determine the thermal stability of 1 and 2 (Figure 6), an important issue for porous MOFs.', 'Thermogravimetric analyses (TGA) were conducted to determine the thermal stability of 1 and 2 (Figure 6), an important issue for porous MOFs.', 'Compound 1 exhibits a two-step weight loss starting at room temperature and finishing at 260 Â°C, implying removal of the trapped water and then the DMF solvent molecules.', 'Note that the loss of solvent molecules in 1 and 2 occurs over wide temperature ranges.', 'No weight losses were observed from room temperature to 300 Â°C with either of the solvent-exchanged samples 1a and 2a.'] | ['TGA', 'TG', 'thermogravimetric analysis', 'TGA', 'TG', 'weight loss', 'temperature range', 'weight loss'] | y | n | y | 1
HUZSUR_clean | HUZSUR | 10.1021/cg901347p | ['Thermogravimetric analysis (TGA) was carried out using a DuPont Instruments 951 (thermogravimetric analyzer DTG-50) from room temperature to 600 Â°C with a ramp rate of 10 Â°C/min in a flowing nitrogen atmosphere.', 'Thermogravimetric analysis (TGA) was carried out using a DuPont Instruments 951 (thermogravimetric analyzer DTG-50) from room temperature to 600 Â°C with a ramp rate of 10 Â°C/min in a flowing nitrogen atmosphere.', 'Thermogravimetric analysis (TGA) was carried out using a DuPont Instruments 951 (thermogravimetric analyzer DTG-50) from room temperature to 600 Â°C with a ramp rate of 10 Â°C/min in a flowing nitrogen atmosphere.', 'Thermogravimetric analyses (TGA) were conducted to determine the thermal stability of 1 and 2 (Figure 6), an important issue for porous MOFs.', 'Thermogravimetric analyses (TGA) were conducted to determine the thermal stability of 1 and 2 (Figure 6), an important issue for porous MOFs.', 'Compound 1 exhibits a two-step weight loss starting at room temperature and finishing at 260 Â°C, implying removal of the trapped water and then the DMF solvent molecules.', 'Note that the loss of solvent molecules in 1 and 2 occurs over wide temperature ranges.', 'No weight losses were observed from room temperature to 300 Â°C with either of the solvent-exchanged samples 1a and 2a.'] | ['TGA', 'TG', 'thermogravimetric analysis', 'TGA', 'TG', 'weight loss', 'temperature range', 'weight loss'] | y | n | y | 2
QOBWEJ_clean | QOBWEJ | 10.1021/cm000283u | ['The initial characterization was carried out using powder X-ray diffraction (XRD) and thermogravimetric analysis (TGA).', 'The initial characterization was carried out using powder X-ray diffraction (XRD) and thermogravimetric analysis (TGA).', 'The initial characterization was carried out using powder X-ray diffraction (XRD) and thermogravimetric analysis (TGA).', 'Thermogravimetric analysis (TGA) of compounds I and II were carried out in nitrogen atmosphere in the range between 25 and 700 Â°C (Figure 1).The TGA study indicates that the weight loss occurs in two steps for I and in three steps for II.', 'Thermogravimetric analysis (TGA) of compounds I and II were carried out in nitrogen atmosphere in the range between 25 and 700 Â°C (Figure 1).The TGA study indicates that the weight loss occurs in two steps for I and in three steps for II.', 'Thermogravimetric analysis (TGA) of compounds I and II were carried out in nitrogen atmosphere in the range between 25 and 700 Â°C (Figure 1).The TGA study indicates that the weight loss occurs in two steps for I and in three steps for II.', 'Thermogravimetric analysis (TGA) of compounds I and II were carried out in nitrogen atmosphere in the range between 25 and 700 Â°C (Figure 1).The TGA study indicates that the weight loss occurs in two steps for I and in three steps for II.'] | ['TGA', 'TG', 'thermogravimetric analysis', 'TGA', 'TG', 'thermogravimetric analysis', 'weight loss'] | y | n | y | I
QOBWIN_clean | QOBWIN | 10.1021/cm000283u | ['The initial characterization was carried out using powder X-ray diffraction (XRD) and thermogravimetric analysis (TGA).', 'The initial characterization was carried out using powder X-ray diffraction (XRD) and thermogravimetric analysis (TGA).', 'The initial characterization was carried out using powder X-ray diffraction (XRD) and thermogravimetric analysis (TGA).', 'Thermogravimetric analysis (TGA) of compounds I and II were carried out in nitrogen atmosphere in the range between 25 and 700 Â°C (Figure 1).The TGA study indicates that the weight loss occurs in two steps for I and in three steps for II.', 'Thermogravimetric analysis (TGA) of compounds I and II were carried out in nitrogen atmosphere in the range between 25 and 700 Â°C (Figure 1).The TGA study indicates that the weight loss occurs in two steps for I and in three steps for II.', 'Thermogravimetric analysis (TGA) of compounds I and II were carried out in nitrogen atmosphere in the range between 25 and 700 Â°C (Figure 1).The TGA study indicates that the weight loss occurs in two steps for I and in three steps for II.', 'Thermogravimetric analysis (TGA) of compounds I and II were carried out in nitrogen atmosphere in the range between 25 and 700 Â°C (Figure 1).The TGA study indicates that the weight loss occurs in two steps for I and in three steps for II.'] | ['TGA', 'TG', 'thermogravimetric analysis', 'TGA', 'TG', 'thermogravimetric analysis', 'weight loss'] | y | n | y | II
QOPDEE_clean | QOPDEE | 10.1021/cm000399q | ['Two new zinc-substituted gallophosphates, (H2DACH)2[Zn4Ga2(HPO4)3(PO4)4] (1) and (H2DACH)[Zn2Ga2(PO4)4] (2), have been synthesized under mild hydrothermal conditions and characterized by single-crystal X-ray diffraction, solid-state NMR spectroscopy, and thermogravimetric analysis.', 'On the basis of the results of TG/DT analyses, both frameworks can be thermally stable up to âˆ¼300 Â°C.', 'Thermogravimetric Analysis.', 'Thermal analyses (TGA/DTA), using a Seiko TG/DTA 300 analyzer, were performed on powder samples of 1 (5.00 mg) and 2 (7.56 mg) under flowing N2 with a heating rate of 10 Â°C min-1.', 'Thermal analyses (TGA/DTA), using a Seiko TG/DTA 300 analyzer, were performed on powder samples of 1 (5.00 mg) and 2 (7.56 mg) under flowing N2 with a heating rate of 10 Â°C min-1.', 'As indicated by the TGA/DTA curves shown in Figure 1, both compounds were thermally stable up to âˆ¼300 Â°C and revealed a mass loss over the range 300âˆ’550 Â°C.', 'As indicated by the TGA/DTA curves shown in Figure 1, both compounds were thermally stable up to âˆ¼300 Â°C and revealed a mass loss over the range 300âˆ’550 Â°C.', 'As indicated by the TGA/DTA curves shown in Figure 1, both compounds were thermally stable up to âˆ¼300 Â°C and revealed a mass loss over the range 300âˆ’550 Â°C.', 'However, the observed mass losses were much lower than the expected, i.e., 18.2 vs 19.55% for 1 and 12.5 vs 14.8% for 2.', 'The lower reduction in mass loss was likely due to the retention of carbon in the solid residues, since they turned black on heating.', 'Beyond 800 Â°C, the black solid residue of 1 showed a further mass loss and became bleached at 1000 Â°C, indicating that the residual carbon was removed.', ' Figure 1 TGA (top) and DTA (bottom) curves for (H2DACH)2 [Zn4Ga2(HPO4)3(PO4)4] (1) and (H2DACH)[Zn2Ga2(PO4)4] (2) in flowing N2 at 10 Â°C min-1.', ' Figure 1 TGA (top) and DTA (bottom) curves for (H2DACH)2 [Zn4Ga2(HPO4)3(PO4)4] (1) and (H2DACH)[Zn2Ga2(PO4)4] (2) in flowing N2 at 10 Â°C min-1.', 'According to the TG/DT analyses, both compounds were stable up to 300 Â°C at ambient atmosphere.', ' Figure 1 TGA (top) and DTA (bottom) curves for (H2DACH)2 [Zn4Ga2(HPO4)3(PO4)4] (1) and (H2DACH)[Zn2Ga2(PO4)4] (2) in flowing N2 at 10 Â°C min-1.', ' Figure 1 TGA (top) and DTA (bottom) curves for (H2DACH)2 [Zn4Ga2(HPO4)3(PO4)4] (1) and (H2DACH)[Zn2Ga2(PO4)4] (2) in flowing N2 at 10 Â°C min-1.'] | ['thermogravimetric analysis', 'TG', 'thermogravimetric analysis', 'TGA', 'TG', 'TGA', 'TG', 'mass loss', 'mass loss', 'mass loss', 'mass loss', 'TGA', 'TG', 'TG', 'TGA', 'TG'] | y | n | y | 2
EDIKIL_clean | EDIKIL | 10.1021/cm000419o | ['Thermogravimetric analysis (TGA) was carried out in a nitrogen atmosphere in the range between 25 and 700 Â°C.', 'Thermogravimetric analysis (TGA) was carried out in a nitrogen atmosphere in the range between 25 and 700 Â°C.', 'Thermogravimetric analysis (TGA) was carried out in a nitrogen atmosphere in the range between 25 and 700 Â°C.', 'TGA studies of I and II were carried out in a nitrogen atmosphere from room temperature to 700 Â°C using a heating rate of 10Â°/C.', 'TGA studies of I and II were carried out in a nitrogen atmosphere from room temperature to 700 Â°C using a heating rate of 10Â°/C.', 'In the case of I the mass loss occurs in three steps, whereas in II a single sharp mass loss is seen.', 'In I, the mass loss in the range 100âˆ’200 Â°C of 9.8% corresponds to the loss of free water molecules (9.6%) and a continuous two-step mass loss of 54% in the 300âˆ’450 Â°C region corresponds to the loss of the bound water and carbon dioxide and amine molecules (calculated 58.4%).', 'For II, a single sharp mass loss of 60% in the 425âˆ’550 Â°C range corresponds to the loss of carbon dioxide and the amine molecules (calculated 66%).'] | ['TGA', 'TG', 'thermogravimetric analysis', 'TGA', 'TG', 'mass loss', 'mass loss', 'mass loss'] | y | n | y | II
XIWYEH_clean | XIWYEH | 10.1021/cm000820a | ['The thermogravimetric analysis (TGA) and the differential thermal analysis (DTA) were conducted on a Perkin-Elmer TGA 7 thermogravimetric analyzer and a Perkin-Elmer DTA 1700 differential thermal analyzer, respectively, in air with a heating rate of 10 Â°C min-1.', 'The thermogravimetric analysis (TGA) and the differential thermal analysis (DTA) were conducted on a Perkin-Elmer TGA 7 thermogravimetric analyzer and a Perkin-Elmer DTA 1700 differential thermal analyzer, respectively, in air with a heating rate of 10 Â°C min-1.', 'The thermogravimetric analysis (TGA) and the differential thermal analysis (DTA) were conducted on a Perkin-Elmer TGA 7 thermogravimetric analyzer and a Perkin-Elmer DTA 1700 differential thermal analyzer, respectively, in air with a heating rate of 10 Â°C min-1.', 'The thermogravimetric analysis (TGA) and the differential thermal analysis (DTA) were conducted on a Perkin-Elmer TGA 7 thermogravimetric analyzer and a Perkin-Elmer DTA 1700 differential thermal analyzer, respectively, in air with a heating rate of 10 Â°C min-1.', 'The TGA of compound 1 (Figure 3) shows that the piperazine molecules decompose at 370âˆ’480 Â°C, corresponding to a weight loss of 9.65%, and the further weight loss of 5.3% at 480âˆ’660 Â°C is consistent with the dehydroxylation of the compound.', 'The TGA of compound 1 (Figure 3) shows that the piperazine molecules decompose at 370âˆ’480 Â°C, corresponding to a weight loss of 9.65%, and the further weight loss of 5.3% at 480âˆ’660 Â°C is consistent with the dehydroxylation of the compound.', 'The TGA of compound 1 (Figure 3) shows that the piperazine molecules decompose at 370âˆ’480 Â°C, corresponding to a weight loss of 9.65%, and the further weight loss of 5.3% at 480âˆ’660 Â°C is consistent with the dehydroxylation of the compound.', 'The DTA curve exhibits two exothermic peaks at ca. 440 and 490 Â°C corresponding to the decomposition of the template and the dehydroxylation.', 'For compound 2, the TGAâˆ’DTA results indicate two steps.', 'For compound 2, the TGAâˆ’DTA results indicate two steps.', 'A mass loss of 8.10% in the range of 405âˆ’535 Â°C corresponds to the loss of the amine molecules (calcd 7.2%); the loss of 3.6% in the region 535âˆ’700 Â°C corresponds to the loss of the OH groups (calcd 3.4%).'] | ['TGA', 'TG', 'thermogravimetric analysis', 'thermal analysis', 'TGA', 'TG', 'weight loss', 'decomposition', 'TGA', 'TG', 'mass loss'] | y | n | y | 1
NENFAN_clean | NENFAN | 10.1021/cm000971d | ['Ga4(PO4)4FÂ·N2C7H11Â·1/2H2O was prepared solvothermally in pure form using 4-(dimethylamino)pyridine (4-DMAP) as a template in various solvents (pyridine, pyridine/water, and ethylene glycol) within a broad reaction temperature range (115âˆ’180 Â°C).', 'Thermal analysis were carried out on sample #15C on a TA Instruments SDT 2960 simultaneous thermogravimetric analyzer-differential thermal analyzer (TGA-DTA) under flowing oxygen (50 cm3/min) and a heating rate of 5 Â°C/min.', 'Thermal analysis were carried out on sample #15C on a TA Instruments SDT 2960 simultaneous thermogravimetric analyzer-differential thermal analyzer (TGA-DTA) under flowing oxygen (50 cm3/min) and a heating rate of 5 Â°C/min.', 'Thermal analysis were carried out on sample #15C on a TA Instruments SDT 2960 simultaneous thermogravimetric analyzer-differential thermal analyzer (TGA-DTA) under flowing oxygen (50 cm3/min) and a heating rate of 5 Â°C/min.', ' Figure 1 TGA curve of Ga4(PO4)4FÂ·N2C7H11Â·1/2H2O under O2 (5 Â°C/min) (sample #15C).', ' Figure 1 TGA curve of Ga4(PO4)4FÂ·N2C7H11Â·1/2H2O under O2 (5 Â°C/min) (sample #15C).', 'Ga4(PO4)4FÂ·N2C7H11Â·1/2H2O has an initial weight loss below 300 Â°C attributed to the loss of the occluded water molecule.', 'The TGA curve (see Figure 1) shows a main event between 350 and 650 Â°C due to the departure of the amine molecule and of the fluorine atoms.', 'The TGA curve (see Figure 1) shows a main event between 350 and 650 Â°C due to the departure of the amine molecule and of the fluorine atoms.', 'The observed total weight loss (19.1%) closely matches the expected value (18.6%) based on the composition derived from the structure determination.', 'Prolonged heating at the midpoint of the weight loss (24 h at 430 Â°C under oxygen) leads to the removal of most of the volatile species (16.6% loss) and a partial destruction of the framework.', ' Figure 1 TGA curve of Ga4(PO4)4FÂ·N2C7H11Â·1/2H2O under O2 (5 Â°C/min) (sample #15C).', ' Figure 1 TGA curve of Ga4(PO4)4FÂ·N2C7H11Â·1/2H2O under O2 (5 Â°C/min) (sample #15C).'] | ['temperature range', 'TGA', 'TG', 'thermal analysis', 'TGA', 'TG', 'weight loss', 'TGA', 'TG', 'weight loss', 'weight loss', 'TGA', 'TG'] | y | n | y
EFILUA_clean | EFILUA | 10.1021/cm001199h | ['Thermogravimetric (TGA) and differential thermal analyses (DTA) were performed under air on a Setaram Labsys thermoanalyzer with a heating rate of 5 Â°C/min until 850 Â°C.', 'Thermogravimetric (TGA) and differential thermal analyses (DTA) were performed under air on a Setaram Labsys thermoanalyzer with a heating rate of 5 Â°C/min until 850 Â°C.', 'The thermal behavior of Mu-18 was investigated by high-temperature XRD analysis and TG/DTA thermal analysis.', 'The thermal behavior of Mu-18 was investigated by high-temperature XRD analysis and TG/DTA thermal analysis.', 'The TG and DTA curves of as-synthesized Mu-18 are given in Figure 3.', 'The total weight loss occurs in four steps.', 'The second one, between 350 and 450 Â°C (3.7 wt %), corresponds to the removal of water arising from dehydroxylation reactions (presence of terminal Gaâˆ’OH groups) and to the partial decomposition of the organic template.', 'They can be attributed to the oxidation and partial removal of the organic species (weight loss:\u2009 6.4 wt %).', 'The total weight loss observed between 100 and 1100 Â°C is close to 12.5 wt %, which is in good agreement with the amounts of water and template determined by the crystal structure analysis (12.1 wt %).', 'Such a decomposition was recently observed for the synthesis of the microporous aluminophosphate published by Kerdarmath et al.20 Our attempts to obtain the hydroxygallophosphate Mu-18 using piperazine as the organic template instead of 1-methylpiperazine were unsuccessful and led systematically to other unidentified phases.'] | ['TGA', 'TG', 'TG', 'thermal analysis', 'TG', 'weight loss', 'decomposition', 'weight loss', 'weight loss', 'decomposition'] | y | n | y | Mu-18
ECIWIW_clean | ECIWIW | 10.1021/cm010301n | ['Thermogravimetric analyses were performed in air at a scan speed of 10 Â°C/min on a Shimadzu TGA-50 TG analyzer.', 'Thermogravimetric analyses were performed in air at a scan speed of 10 Â°C/min on a Shimadzu TGA-50 TG analyzer.', 'Thermogravimetric analysis of 3 revealed no weight loss until the onset decomposition temperature of 360 Â°C.', 'Thermogravimetric analysis of 3 revealed no weight loss until the onset decomposition temperature of 360 Â°C.', 'Thermogravimetric analysis of 3 revealed no weight loss until the onset decomposition temperature of 360 Â°C.', 'Thermogravimetric analysis of 4 revealed a 4.6% weight loss by 75 Â°C, corresponding to the loss of one water molecule per formula unit (4.2%).', 'Thermogravimetric analysis of 4 revealed a 4.6% weight loss by 75 Â°C, corresponding to the loss of one water molecule per formula unit (4.2%).', 'Thermogravimetric analysis of 6 revealed a 5.3% weight loss by 110 Â°C, corresponding to the loss of one ethanol molecule per formula unit (5.8%).', 'Thermogravimetric analysis of 6 revealed a 5.3% weight loss by 110 Â°C, corresponding to the loss of one ethanol molecule per formula unit (5.8%).', 'Thermogravimetric analysis has confirmed the absence of included guest molecules in 3; compound 3 shows no weight loss until the onset decomposition temperature of 360 Â°C.', 'Thermogravimetric analysis has confirmed the absence of included guest molecules in 3; compound 3 shows no weight loss until the onset decomposition temperature of 360 Â°C.', 'Thermogravimetric analysis has confirmed the absence of included guest molecules in 3; compound 3 shows no weight loss until the onset decomposition temperature of 360 Â°C.', 'Removal of Guest Molecules:\u2009 TGA and XRPD Studies.', 'Removal of Guest Molecules:\u2009 TGA and XRPD Studies.', 'TGA measurements show that the guest molecules in 4âˆ’6 can be readily removed by heating in air (Figure 12).', 'TGA measurements show that the guest molecules in 4âˆ’6 can be readily removed by heating in air (Figure 12).', 'TGA results indicate that the framework structures of compounds 4âˆ’6 are stable up to 380 Â°C.', 'TGA results indicate that the framework structures of compounds 4âˆ’6 are stable up to 380 Â°C.'] | ['TGA', 'TG', 'thermogravimetric analysis', 'weight loss', 'decomposition', 'thermogravimetric analysis', 'weight loss', 'thermogravimetric analysis', 'weight loss', 'thermogravimetric analysis', 'weight loss', 'decomposition', 'TGA', 'TG', 'TGA', 'TG', 'TGA', 'TG'] | y | n | y | 5
ECIWOC_clean | ECIWOC | 10.1021/cm010301n | ['Thermogravimetric analyses were performed in air at a scan speed of 10 Â°C/min on a Shimadzu TGA-50 TG analyzer.', 'Thermogravimetric analyses were performed in air at a scan speed of 10 Â°C/min on a Shimadzu TGA-50 TG analyzer.', 'Thermogravimetric analysis of 3 revealed no weight loss until the onset decomposition temperature of 360 Â°C.', 'Thermogravimetric analysis of 3 revealed no weight loss until the onset decomposition temperature of 360 Â°C.', 'Thermogravimetric analysis of 3 revealed no weight loss until the onset decomposition temperature of 360 Â°C.', 'Thermogravimetric analysis of 4 revealed a 4.6% weight loss by 75 Â°C, corresponding to the loss of one water molecule per formula unit (4.2%).', 'Thermogravimetric analysis of 4 revealed a 4.6% weight loss by 75 Â°C, corresponding to the loss of one water molecule per formula unit (4.2%).', 'Thermogravimetric analysis of 6 revealed a 5.3% weight loss by 110 Â°C, corresponding to the loss of one ethanol molecule per formula unit (5.8%).', 'Thermogravimetric analysis of 6 revealed a 5.3% weight loss by 110 Â°C, corresponding to the loss of one ethanol molecule per formula unit (5.8%).', 'Thermogravimetric analysis has confirmed the absence of included guest molecules in 3; compound 3 shows no weight loss until the onset decomposition temperature of 360 Â°C.', 'Thermogravimetric analysis has confirmed the absence of included guest molecules in 3; compound 3 shows no weight loss until the onset decomposition temperature of 360 Â°C.', 'Thermogravimetric analysis has confirmed the absence of included guest molecules in 3; compound 3 shows no weight loss until the onset decomposition temperature of 360 Â°C.', 'Removal of Guest Molecules:\u2009 TGA and XRPD Studies.', 'Removal of Guest Molecules:\u2009 TGA and XRPD Studies.', 'TGA measurements show that the guest molecules in 4âˆ’6 can be readily removed by heating in air (Figure 12).', 'TGA measurements show that the guest molecules in 4âˆ’6 can be readily removed by heating in air (Figure 12).', 'TGA results indicate that the framework structures of compounds 4âˆ’6 are stable up to 380 Â°C.', 'TGA results indicate that the framework structures of compounds 4âˆ’6 are stable up to 380 Â°C.'] | ['TGA', 'TG', 'thermogravimetric analysis', 'weight loss', 'decomposition', 'thermogravimetric analysis', 'weight loss', 'thermogravimetric analysis', 'weight loss', 'thermogravimetric analysis', 'weight loss', 'decomposition', 'TGA', 'TG', 'TGA', 'TG', 'TGA', 'TG'] | y | n | y | 6
XUWSUD_clean | XUWSUD | 10.1021/cm010421v | ['Two new transition-metal gallophosphates, (H3DETA)[Mn(H2O)2Ga(PO4)2]3 (1) and (H3DETA)[Zn3Ga(PO4)4]Â·H2O (2) (DETA = NH2(CH2)2NH(CH2)2NH2), have been synthesized under mild hydrothermal conditions and characterized by single-crystal X-ray diffraction, thermogravimetric analysis, and magnetic susceptibility data.', 'On the basis of TG analysis, material 1 can be thermally stable up to â‰ˆ300 Â°C.', 'Thermogravimetric analyses (TGA), using a Seiko TG 300 analyzer, were performed on powder samples of 1 (8.52 mg) and 2 (8.71 mg) under flowing N2 with a heating rate of 10 Â°C min-1.', 'Thermogravimetric analyses (TGA), using a Seiko TG 300 analyzer, were performed on powder samples of 1 (8.52 mg) and 2 (8.71 mg) under flowing N2 with a heating rate of 10 Â°C min-1.', 'For 1, two stages of weight loss over the range 40âˆ’210 and 310âˆ’650 Â°C were observed (Figure 1).', 'The total observed weight loss (19.7%) for the two stages can be compared with the calculated weight loss (20.55%) based on the above interpretation.', 'Immediate weighing of the final product of the thermal treatment revealed a 9.3% of mass loss, corresponding to all six coordination waters per formula unit.', ' Figure 1 TGA curves for (H3DETA)[Mn(H2O)2Ga(PO4)2]3 (1) and (H3DETA)[Zn3Ga(PO4)4]Â·H2O (2) in flowing N2 at 10 Â°C min-1.', ' Figure 1 TGA curves for (H3DETA)[Mn(H2O)2Ga(PO4)2]3 (1) and (H3DETA)[Zn3Ga(PO4)4]Â·H2O (2) in flowing N2 at 10 Â°C min-1.', 'The TG curve of 2 showed unresolved three stages of weight losses.', 'The TG curve of 2 showed unresolved three stages of weight losses.', 'The second and third stages should correspond to the decomposition of DETA molecules and removal of retained carbon.', 'This is in accordance with the results of TG analyses, which showed the start-up temperature for the release of organic content is â‰ˆ220 Â°C for 2 and that over 300 Â°C for 1.', ' Figure 1 TGA curves for (H3DETA)[Mn(H2O)2Ga(PO4)2]3 (1) and (H3DETA)[Zn3Ga(PO4)4]Â·H2O (2) in flowing N2 at 10 Â°C min-1.', ' Figure 1 TGA curves for (H3DETA)[Mn(H2O)2Ga(PO4)2]3 (1) and (H3DETA)[Zn3Ga(PO4)4]Â·H2O (2) in flowing N2 at 10 Â°C min-1.'] | ['thermogravimetric analysis', 'TG', 'TGA', 'TG', 'weight loss', 'weight loss', 'mass loss', 'TGA', 'TG', 'TG', 'weight loss', 'decomposition', 'TG', 'TGA', 'TG'] | y | n | y | 1
XUWTAK_clean | XUWTAK | 10.1021/cm010421v | ['Two new transition-metal gallophosphates, (H3DETA)[Mn(H2O)2Ga(PO4)2]3 (1) and (H3DETA)[Zn3Ga(PO4)4]Â·H2O (2) (DETA = NH2(CH2)2NH(CH2)2NH2), have been synthesized under mild hydrothermal conditions and characterized by single-crystal X-ray diffraction, thermogravimetric analysis, and magnetic susceptibility data.', 'On the basis of TG analysis, material 1 can be thermally stable up to â‰ˆ300 Â°C.', 'Thermogravimetric analyses (TGA), using a Seiko TG 300 analyzer, were performed on powder samples of 1 (8.52 mg) and 2 (8.71 mg) under flowing N2 with a heating rate of 10 Â°C min-1.', 'Thermogravimetric analyses (TGA), using a Seiko TG 300 analyzer, were performed on powder samples of 1 (8.52 mg) and 2 (8.71 mg) under flowing N2 with a heating rate of 10 Â°C min-1.', 'For 1, two stages of weight loss over the range 40âˆ’210 and 310âˆ’650 Â°C were observed (Figure 1).', 'The total observed weight loss (19.7%) for the two stages can be compared with the calculated weight loss (20.55%) based on the above interpretation.', 'Immediate weighing of the final product of the thermal treatment revealed a 9.3% of mass loss, corresponding to all six coordination waters per formula unit.', ' Figure 1 TGA curves for (H3DETA)[Mn(H2O)2Ga(PO4)2]3 (1) and (H3DETA)[Zn3Ga(PO4)4]Â·H2O (2) in flowing N2 at 10 Â°C min-1.', ' Figure 1 TGA curves for (H3DETA)[Mn(H2O)2Ga(PO4)2]3 (1) and (H3DETA)[Zn3Ga(PO4)4]Â·H2O (2) in flowing N2 at 10 Â°C min-1.', 'The TG curve of 2 showed unresolved three stages of weight losses.', 'The TG curve of 2 showed unresolved three stages of weight losses.', 'The second and third stages should correspond to the decomposition of DETA molecules and removal of retained carbon.', 'This is in accordance with the results of TG analyses, which showed the start-up temperature for the release of organic content is â‰ˆ220 Â°C for 2 and that over 300 Â°C for 1.', ' Figure 1 TGA curves for (H3DETA)[Mn(H2O)2Ga(PO4)2]3 (1) and (H3DETA)[Zn3Ga(PO4)4]Â·H2O (2) in flowing N2 at 10 Â°C min-1.', ' Figure 1 TGA curves for (H3DETA)[Mn(H2O)2Ga(PO4)2]3 (1) and (H3DETA)[Zn3Ga(PO4)4]Â·H2O (2) in flowing N2 at 10 Â°C min-1.'] | ['thermogravimetric analysis', 'TG', 'TGA', 'TG', 'weight loss', 'weight loss', 'mass loss', 'TGA', 'TG', 'TG', 'weight loss', 'decomposition', 'TG', 'TGA', 'TG'] | y | n | y | 2
AHOKIR_clean | AHOKIR | 10.1021/cm010651+ | ['Thermogravimetric analyses (TGA) were performed under an atmosphere of dried oxygen using a DuPont Instruments TA 400 unit.', 'Thermogravimetric analyses (TGA) were performed under an atmosphere of dried oxygen using a DuPont Instruments TA 400 unit.', 'TGA (2.5 Â°C/min):\u2009 26.51âˆ’331.87 Â°C, 19.63% weight loss; 331.87âˆ’650.62 Â°C, 11.85% weight loss; 650.62âˆ’1030.41 Â°C, 0.36% weight gain.', 'TGA (2.5 Â°C/min):\u2009 26.51âˆ’331.87 Â°C, 19.63% weight loss; 331.87âˆ’650.62 Â°C, 11.85% weight loss; 650.62âˆ’1030.41 Â°C, 0.36% weight gain.', 'TGA (2.5 Â°C/min):\u2009 26.51âˆ’331.87 Â°C, 19.63% weight loss; 331.87âˆ’650.62 Â°C, 11.85% weight loss; 650.62âˆ’1030.41 Â°C, 0.36% weight gain.', 'Thermal Analysis.', 'The TGA for compound 1 is given in Figure 8a and that for compound 2 in Figure 8b.', 'The TGA for compound 1 is given in Figure 8a and that for compound 2 in Figure 8b.', 'The first weight loss in compound 1 amounts to 17.86% (to 150Â°), and the total weight loss is 27.14%.', 'The first weight loss of 17.86% is then equivalent to the loss of 4 mol of water, which includes both the water in the tunnel and that bonded to Cu.', 'Compound 2 exhibits a more complex thermal weight loss curve.', 'The initial weight loss (to 150 Â°C) amounts to 14.23%, followed by a second loss of 2.56% (230 Â°C) and a third of 2.85% (332 Â°C).', 'The thermodiffraction pattern for compound 1 in the temperature range 25âˆ’315 Â°C is shown in Figure 9.'] | ['TGA', 'TG', 'TGA', 'TG', 'weight loss', 'thermal analysis', 'TGA', 'TG', 'weight loss', 'weight loss', 'weight loss', 'weight loss', 'temperature range'] | y | n | y | 1
AHOKOX_clean | AHOKOX | 10.1021/cm010651+ | ['Thermogravimetric analyses (TGA) were performed under an atmosphere of dried oxygen using a DuPont Instruments TA 400 unit.', 'Thermogravimetric analyses (TGA) were performed under an atmosphere of dried oxygen using a DuPont Instruments TA 400 unit.', 'TGA (2.5 Â°C/min):\u2009 26.51âˆ’331.87 Â°C, 19.63% weight loss; 331.87âˆ’650.62 Â°C, 11.85% weight loss; 650.62âˆ’1030.41 Â°C, 0.36% weight gain.', 'TGA (2.5 Â°C/min):\u2009 26.51âˆ’331.87 Â°C, 19.63% weight loss; 331.87âˆ’650.62 Â°C, 11.85% weight loss; 650.62âˆ’1030.41 Â°C, 0.36% weight gain.', 'TGA (2.5 Â°C/min):\u2009 26.51âˆ’331.87 Â°C, 19.63% weight loss; 331.87âˆ’650.62 Â°C, 11.85% weight loss; 650.62âˆ’1030.41 Â°C, 0.36% weight gain.', 'Thermal Analysis.', 'The TGA for compound 1 is given in Figure 8a and that for compound 2 in Figure 8b.', 'The TGA for compound 1 is given in Figure 8a and that for compound 2 in Figure 8b.', 'The first weight loss in compound 1 amounts to 17.86% (to 150Â°), and the total weight loss is 27.14%.', 'The first weight loss of 17.86% is then equivalent to the loss of 4 mol of water, which includes both the water in the tunnel and that bonded to Cu.', 'Compound 2 exhibits a more complex thermal weight loss curve.', 'The initial weight loss (to 150 Â°C) amounts to 14.23%, followed by a second loss of 2.56% (230 Â°C) and a third of 2.85% (332 Â°C).', 'The thermodiffraction pattern for compound 1 in the temperature range 25âˆ’315 Â°C is shown in Figure 9.'] | ['TGA', 'TG', 'TGA', 'TG', 'weight loss', 'thermal analysis', 'TGA', 'TG', 'weight loss', 'weight loss', 'weight loss', 'weight loss', 'temperature range'] | y | n | y | 2
WOYJID_clean | WOYJID | 10.1021/cm0109894 | ['The thermogravimetric analysis (TGA) and the differential thermal analysis (DTA) were conducted on a NETZSCH STA 449C analyzer in air with a heating rate of 20 Â°C min-1.', 'The thermogravimetric analysis (TGA) and the differential thermal analysis (DTA) were conducted on a NETZSCH STA 449C analyzer in air with a heating rate of 20 Â°C min-1.', 'The thermogravimetric analysis (TGA) and the differential thermal analysis (DTA) were conducted on a NETZSCH STA 449C analyzer in air with a heating rate of 20 Â°C min-1.', 'The thermogravimetric analysis (TGA) and the differential thermal analysis (DTA) were conducted on a NETZSCH STA 449C analyzer in air with a heating rate of 20 Â°C min-1.', 'The TGA/DTA curves of compounds are shown in Figure 3; the three compounds are thermally stable up to âˆ¼400 Â°C and revealed a mass loss over the range 400âˆ’750 Â°C.', 'The TGA/DTA curves of compounds are shown in Figure 3; the three compounds are thermally stable up to âˆ¼400 Â°C and revealed a mass loss over the range 400âˆ’750 Â°C.', 'The TGA/DTA curves of compounds are shown in Figure 3; the three compounds are thermally stable up to âˆ¼400 Â°C and revealed a mass loss over the range 400âˆ’750 Â°C.'] | ['TGA', 'TG', 'thermogravimetric analysis', 'thermal analysis', 'TGA', 'TG', 'mass loss'] | y | n | y | 2
UGELIB_clean | UGELIB | 10.1021/cm011247d | ['TGA measurements were carried out on a TA-Instrument type 2050 thermoanalyzer (O2 gas flow; heating rate, 2 Â°C/min between 25 Â°C and 1050 Â°C).', 'TGA measurements were carried out on a TA-Instrument type 2050 thermoanalyzer (O2 gas flow; heating rate, 2 Â°C/min between 25 Â°C and 1050 Â°C).', ' Figure 6 TGA curves of ULM-16 (a) and MIL-46 (b) under O2 (2 Â°C/min).', ' Figure 6 TGA curves of ULM-16 (a) and MIL-46 (b) under O2 (2 Â°C/min).', 'The TG curve of ULM-16 (Figure 6a) shows a three-step weight loss between 25 and 1050 Â°C.', 'The TG curve of ULM-16 (Figure 6a) shows a three-step weight loss between 25 and 1050 Â°C.', 'The initial weight loss below 250 Â°C may be due to the departure of water molecules (observed, 2.13%; expected, 2.13%).', 'The TG diagram (Figure 6b) indicates a two-step weight loss.', 'The TG diagram (Figure 6b) indicates a two-step weight loss.', ' Figure 6 TGA curves of ULM-16 (a) and MIL-46 (b) under O2 (2 Â°C/min).', ' Figure 6 TGA curves of ULM-16 (a) and MIL-46 (b) under O2 (2 Â°C/min).'] | ['TGA', 'TG', 'TGA', 'TG', 'TG', 'weight loss', 'weight loss', 'TG', 'weight loss', 'TGA', 'TG'] | y | n | y | ULM-16
TAFPOG_clean | TAFPOG | 10.1021/cm021343u | ['Thermogravimetric analyses and differential scanning calorimetry (TGA and DSC) were performed using a SDT 2960 simultaneous DSC-TGA instrument (TA Instruments) at a heating rate of 10 Â°C/min under a helium flow.', 'Thermogravimetric analyses and differential scanning calorimetry (TGA and DSC) were performed using a SDT 2960 simultaneous DSC-TGA instrument (TA Instruments) at a heating rate of 10 Â°C/min under a helium flow.', 'The results of TG and DSC analyses are given in Figure 3.', 'The TG curve consists of three distinct parts.', 'The first one takes place in a wide temperature range, which nears completion at ca. 300 Â°C (âˆ¼2% weight loss).', 'The first one takes place in a wide temperature range, which nears completion at ca. 300 Â°C (âˆ¼2% weight loss).', 'The second weight loss occurs at 300âˆ’370 Â°C (âˆ¼6% weight loss), and the last one is completed up to 600 Â°C (16.5% weight loss).', 'According to the elemental analysis, the first thermal event (up to 300 Â°C) corresponds to desorption of one water molecule, while the other two could be attributed to a decarbonylation process (calc. for 2 CO is ca. 6%) and the decomposition of DAP species (calc. for 2 DAP is ca. 16%), respectively.'] | ['TGA', 'TG', 'TG', 'TG', 'weight loss', 'temperature range', 'weight loss', 'decomposition'] | y | n | y
BEKSAM_clean | BEKSAM | 10.1021/cm021370k | ['Thermal Analysis.', 'Thermogravimetric (TGA) and differential thermal (DTA) analyses were performed under air on a Setaram Labsys thermoanalyzer with a heating rate of 5 Â°C/min.', 'Thermogravimetric (TGA) and differential thermal (DTA) analyses were performed under air on a Setaram Labsys thermoanalyzer with a heating rate of 5 Â°C/min.', 'The thermal stability under air of Mu-12 was investigated using high-temperature XRD analysis and TG/DTA thermal analysis.', 'The thermal stability under air of Mu-12 was investigated using high-temperature XRD analysis and TG/DTA thermal analysis.', 'The TG and DTA curves of the as-synthesized Mu-12 sample are given in Figure 3.', 'The total weight loss, close to 9.6%, corresponds to the removal of the organic species and the removal of HF and occurs mainly in two steps.', 'The first one (about 7.0 wt %), before 550 Â°C, leads to an endothermic peak followed by an exothermic one on the DTA curve and can be assigned to the decomposition of ethylenediamine, whereas the second one between 550 and 700 Â°C (2.6 wt %) seems to be associated with no visible thermal effect and could correspond to the departure of fluorine.'] | ['thermal analysis', 'TGA', 'TG', 'TG', 'thermal analysis', 'TG', 'weight loss', 'decomposition'] | y | n | y | Mu-12
FIVQIL_clean | FIVQIL | 10.1021/cm048764r | ['Thermal Analysis of Compound 1.', 'Thermogravimetric analysis-differential scanning calorimetry (TGA/DSC) was performed on a Netzsch STA 449C instrument with a heating rate of 5.0 Â°C/min.', 'Thermogravimetric analysis-differential scanning calorimetry (TGA/DSC) was performed on a Netzsch STA 449C instrument with a heating rate of 5.0 Â°C/min.', 'Thermogravimetric analysis-differential scanning calorimetry (TGA/DSC) was performed on a Netzsch STA 449C instrument with a heating rate of 5.0 Â°C/min.', 'The TG curve in Figure 2 displays the events between 30 and 750 Â°C.', 'Organic molecules are removed progressively between 160 and 320 Â°C (weight loss:\u2009 17.8%; theoretical:\u2009 16.0%).', ' Figure 2 TGA/DSC curve of (C6H14N2)Sc4F2(PO4)4Â·4H2O in air (heating rate = 5.0 Â°C/min)', ' Figure 2 TGA/DSC curve of (C6H14N2)Sc4F2(PO4)4Â·4H2O in air (heating rate = 5.0 Â°C/min)', ' Figure 2 TGA/DSC curve of (C6H14N2)Sc4F2(PO4)4Â·4H2O in air (heating rate = 5.0 Â°C/min)', ' Figure 2 TGA/DSC curve of (C6H14N2)Sc4F2(PO4)4Â·4H2O in air (heating rate = 5.0 Â°C/min)'] | ['thermal analysis', 'TGA', 'TG', 'thermogravimetric analysis', 'TG', 'weight loss', 'TGA', 'TG', 'TGA', 'TG'] | y | n | y | Sc compound
KAVJEX_clean | KAVJEX | 10.1021/cm050526o | ['Thermal analyses (under oxygenated atmosphere, heating rate of 5 Â°C/min) were carried out in a Labsys NETZSCH TG 209 Setaram apparatus.', 'Thermal gravimetric analysis (TGA) for crystal sample 1 was performed from 25 to 600 Â°C (Figure 6a).', 'Thermal gravimetric analysis (TGA) for crystal sample 1 was performed from 25 to 600 Â°C (Figure 6a).', 'Thermal gravimetric analysis (TGA) for crystal sample 1 was performed from 25 to 600 Â°C (Figure 6a).', 'The weight loss of 15.16% in the range 25âˆ’120 Â°C corresponds to the loss of all uncoordinated water molecules plus adsorbed water molecules (calculated 14.72% for 1Â·7H2O), which indicates the adsorption of seven water molecules per Pr3 unit of 1, and is consistent with elemental analysis (EA) of 1Â·7H2O.', 'The weight loss above 270 Â°C may be due to the release of amino groups in the ligands and stepwise decomposation of the complex.', 'The results of TGA and EA reveal that the complex adsorbs four methanol molecules after the loss of all uncoordinated water molecules per Pr3 unit.', 'The results of TGA and EA reveal that the complex adsorbs four methanol molecules after the loss of all uncoordinated water molecules per Pr3 unit.', 'The weight loss of 7.65% in 1a from 20 to 150 Â°C means the removal of adsorbed methanol molecules (calculated 7.58%), and with further increase in temperature to 220 Â°C, the weight loss of 3.51% indicates the loss of the nitric anions (calculated 3.66% for 1a).', 'TGA reveals that complex 2 can also adsorb water molecules as a consequence of the large pores.', 'TGA reveals that complex 2 can also adsorb water molecules as a consequence of the large pores.', 'TGA was performed on the crystalline sample of 2 in the range of 25âˆ’600 Â°C, as shown in Figure 8.', 'TGA was performed on the crystalline sample of 2 in the range of 25âˆ’600 Â°C, as shown in Figure 8.', 'The weight loss of 17.83% for 2 between 25 and 120 Â°C corresponds to the loss of all uncoordinated and adsorbed water molecules (calcd 17.70% for 2Â·9H2O).', 'The results of TGA and EA reveal that the complex adsorbs six methanol molecules after the loss of all uncoordinated water molecules per Nd3 unit.', 'The results of TGA and EA reveal that the complex adsorbs six methanol molecules after the loss of all uncoordinated water molecules per Nd3 unit.', 'The weight loss of 12.06% of 2a from 20 to 150 Â°C means the removal of adsorbed methanol molecules (calculated 11.31%).'] | ['TG', 'TGA', 'TG', 'thermal gravimetric', 'weight loss', 'weight loss', 'TGA', 'TG', 'weight loss', 'TGA', 'TG', 'TGA', 'TG', 'weight loss', 'TGA', 'TG', 'weight loss'] | y | n | y | 2
HAZGOF_clean | HAZGOF | 10.1021/cm051362e | ['Thermogravimetric and differential thermal analyses (TGA/DTA) of the compound were carried out under a N2 gas flow (50 mL min-1) at a heating rate of 5 Â°C min-1 in the range 25âˆ’900 Â°C in an Exstar 6000 (TGA/DTA 6300, Seiko Instruments, Inc.).', 'Thermogravimetric and differential thermal analyses (TGA/DTA) of the compound were carried out under a N2 gas flow (50 mL min-1) at a heating rate of 5 Â°C min-1 in the range 25âˆ’900 Â°C in an Exstar 6000 (TGA/DTA 6300, Seiko Instruments, Inc.).', 'The sample was outgassed for 16 h at 350 Â°C to remove any loosely held adsorbed species, and the isotherms obtained are included in Figures 6 and 7.', 'The sample was outgassed for 16 h at 350 Â°C to remove any loosely held adsorbed species, and the isotherms obtained are included in Figures 6 and 7.', 'TGA/DTA (Figure 5) shows the stability of the material up to âˆ¼520 Â°C and the nonexistence of intermediate steps indicative of the presence of occluded terephthalic acid molecules (theoretical weight loss 76.3%, observed 76.4%).', 'TGA/DTA (Figure 5) shows the stability of the material up to âˆ¼520 Â°C and the nonexistence of intermediate steps indicative of the presence of occluded terephthalic acid molecules (theoretical weight loss 76.3%, observed 76.4%).', 'TGA/DTA (Figure 5) shows the stability of the material up to âˆ¼520 Â°C and the nonexistence of intermediate steps indicative of the presence of occluded terephthalic acid molecules (theoretical weight loss 76.3%, observed 76.4%).'] | ['TGA', 'TG', 'TGA', 'TG', 'TGA', 'TG', 'weight loss'] | y | n | y | Sc compound
LEGGEK_clean | LEGGEK | 10.1021/cm051829l | ['Thermal Analysis.', 'TGA of each compound was performed using a Netzsch STA 449C instrument.', 'TGA of each compound was performed using a Netzsch STA 449C instrument.', 'The TGA curve in Figure 1a displays two events between 25 and 750 Â°C.', 'The TGA curve in Figure 1a displays two events between 25 and 750 Â°C.', 'The TGA curve in Figure 1b shows that water molecules were first removed between room temperature and 200 Â°C (observed, 7.9%; calculated, 6.7%).', 'The TGA curve in Figure 1b shows that water molecules were first removed between room temperature and 200 Â°C (observed, 7.9%; calculated, 6.7%).', 'Unlike the other two structures, once water was removed the framework quickly lost organic components up to 600 Â°C (observed weight loss, 69.6%; calculated, 69.6%).', 'The TGA curve between 25 and 800 Â°C is shown in Figure 1c.', 'The TGA curve between 25 and 800 Â°C is shown in Figure 1c.', 'About 2.5 mol of water was removed before 120 Â°C (weight loss, 4.1%), and then the rest of water was lost by 300 Â°C (observed, 23.7%; calculated, 25.0%).'] | ['thermal analysis', 'TGA', 'TG', 'TGA', 'TG', 'TGA', 'TG', 'weight loss', 'TGA', 'TG', 'weight loss'] | y | n | y | 2
LEGGIO_clean | LEGGIO | 10.1021/cm051829l | ['Thermal Analysis.', 'TGA of each compound was performed using a Netzsch STA 449C instrument.', 'TGA of each compound was performed using a Netzsch STA 449C instrument.', 'The TGA curve in Figure 1a displays two events between 25 and 750 Â°C.', 'The TGA curve in Figure 1a displays two events between 25 and 750 Â°C.', 'The TGA curve in Figure 1b shows that water molecules were first removed between room temperature and 200 Â°C (observed, 7.9%; calculated, 6.7%).', 'The TGA curve in Figure 1b shows that water molecules were first removed between room temperature and 200 Â°C (observed, 7.9%; calculated, 6.7%).', 'Unlike the other two structures, once water was removed the framework quickly lost organic components up to 600 Â°C (observed weight loss, 69.6%; calculated, 69.6%).', 'The TGA curve between 25 and 800 Â°C is shown in Figure 1c.', 'The TGA curve between 25 and 800 Â°C is shown in Figure 1c.', 'About 2.5 mol of water was removed before 120 Â°C (weight loss, 4.1%), and then the rest of water was lost by 300 Â°C (observed, 23.7%; calculated, 25.0%).'] | ['thermal analysis', 'TGA', 'TG', 'TGA', 'TG', 'TGA', 'TG', 'weight loss', 'TGA', 'TG', 'weight loss'] | y | n | y | 3
LEGGOU_clean | LEGGOU | 10.1021/cm051829l | ['Thermal Analysis.', 'TGA of each compound was performed using a Netzsch STA 449C instrument.', 'TGA of each compound was performed using a Netzsch STA 449C instrument.', 'The TGA curve in Figure 1a displays two events between 25 and 750 Â°C.', 'The TGA curve in Figure 1a displays two events between 25 and 750 Â°C.', 'The TGA curve in Figure 1b shows that water molecules were first removed between room temperature and 200 Â°C (observed, 7.9%; calculated, 6.7%).', 'The TGA curve in Figure 1b shows that water molecules were first removed between room temperature and 200 Â°C (observed, 7.9%; calculated, 6.7%).', 'Unlike the other two structures, once water was removed the framework quickly lost organic components up to 600 Â°C (observed weight loss, 69.6%; calculated, 69.6%).', 'The TGA curve between 25 and 800 Â°C is shown in Figure 1c.', 'The TGA curve between 25 and 800 Â°C is shown in Figure 1c.', 'About 2.5 mol of water was removed before 120 Â°C (weight loss, 4.1%), and then the rest of water was lost by 300 Â°C (observed, 23.7%; calculated, 25.0%).'] | ['thermal analysis', 'TGA', 'TG', 'TGA', 'TG', 'TGA', 'TG', 'weight loss', 'TGA', 'TG', 'weight loss'] | y | n | y | 1
IVEQEG_clean | IVEQEG | 10.1021/cm052149l | ['Thermogravimetric analysis and X-ray thermodiffractometry of the samples reveal that water is lost reversibly below 423 K and that both structures are stable up to 463 K.', 'Thermal Analysis.', 'Thermogravimetric analysis (TGA) was performed on a TA-Instrument type 2050 analyzer apparatus, under an oxygen atmosphere.', 'Thermogravimetric analysis (TGA) was performed on a TA-Instrument type 2050 analyzer apparatus, under an oxygen atmosphere.', 'Thermogravimetric analysis (TGA) was performed on a TA-Instrument type 2050 analyzer apparatus, under an oxygen atmosphere.', 'The thermal behavior of MIL-91(Al) shows (Figure 4) a weight loss of 14.5 wt % below 473 K, corresponding to loss of physisorbed water molecules from the channels (ca. three water molecules per formula unit).', 'TGA shows a distinct weight loss event between 490 and 550 K, which by analogy with other porous aluminum phosphonates with the same Alâˆ’OHâˆ’Al chains is likely to be from dehydroxylation and subsequent water loss (observed wt loss %, 5.2; calculated, 5.7%).', 'TGA shows a distinct weight loss event between 490 and 550 K, which by analogy with other porous aluminum phosphonates with the same Alâˆ’OHâˆ’Al chains is likely to be from dehydroxylation and subsequent water loss (observed wt loss %, 5.2; calculated, 5.7%).', 'TGA shows a distinct weight loss event between 490 and 550 K, which by analogy with other porous aluminum phosphonates with the same Alâˆ’OHâˆ’Al chains is likely to be from dehydroxylation and subsequent water loss (observed wt loss %, 5.2; calculated, 5.7%).', 'TGA and X-ray thermodiffractometry of MIL-91(Ti) (Figure 7) indicates that the structure loses the physisorbed water but remains crystalline up to 480 K.', 'TGA and X-ray thermodiffractometry of MIL-91(Ti) (Figure 7) indicates that the structure loses the physisorbed water but remains crystalline up to 480 K.', 'At higher temperatures, the structure collapses and the dense TiP2O7 solid crystallizes (observed weight loss, 29%; calculated, 28%).', 'Nitrogen adsorption (and desorption) were, therefore, performed on a sample of MIL-91(Ti) outgassed at 473 K under vacuum, which indicated that this solid is microporous with a type I isotherm, a Langmuir surface area of 500 m2Â·g-1, and a pore volume close to 0.19 cm3Â·g-1 (Figure 6).', 'Nitrogen adsorption (and desorption) were, therefore, performed on a sample of MIL-91(Ti) outgassed at 473 K under vacuum, which indicated that this solid is microporous with a type I isotherm, a Langmuir surface area of 500 m2Â·g-1, and a pore volume close to 0.19 cm3Â·g-1 (Figure 6).'] | ['thermogravimetric analysis', 'thermal analysis', 'TGA', 'TG', 'thermogravimetric analysis', 'weight loss', 'TGA', 'TG', 'weight loss', 'TGA', 'TG', 'weight loss', 'TGA', 'TG'] | y | n | y | MIL-91(Al)
KUNRAO_clean | KUNRAO | 10.1021/cm0623918 | ['Thermal Analysis.', 'Thermogravimetric analysis (TGA) was performed using a Netzsch STA 449C instrument.', 'Thermogravimetric analysis (TGA) was performed using a Netzsch STA 449C instrument.', 'Thermogravimetric analysis (TGA) was performed using a Netzsch STA 449C instrument.', 'Prior to N2 isotherm measurements at 77 K, samples were outgassed under a high vacuum (less than 10-5 Torr) at 150âˆ’200 Â°C overnight.', 'Prior to N2 isotherm measurements at 77 K, samples were outgassed under a high vacuum (less than 10-5 Torr) at 150âˆ’200 Â°C overnight.', 'The high-resolution hydrogen gas adsorptionâˆ’desorption measurement for 1 was performed using an automated micropore gas analyzer Autosorb-1 MP (Quantachrome Instruments) at Department of Chemistry and Chemical Biology, Rutgers University.', 'The initial outgassing process for 1 was carried out under vacuum at 150 Â°C for 18 h.', 'The initial outgassing process for 1 was carried out under vacuum at 150 Â°C for 18 h.', 'About 70 mg of degassed sample was used and the weight of the sample was recorded before and after outgassing to confirm the removal of all guest molecules.', 'About 70 mg of degassed sample was used and the weight of the sample was recorded before and after outgassing to confirm the removal of all guest molecules.'] | ['thermal analysis', 'TGA', 'TG', 'thermogravimetric analysis', 'TGA', 'TG', 'TG', 'TGA', 'TG', 'TGA', 'TG'] | y | n | y | 2
TIQGUW_clean | TIQGUW | 10.1021/cm070930i | ['Thermal Gravimetric Analysis and Differential Scanning Calorimetry (TGA/DSC).', 'Thermal Gravimetric Analysis and Differential Scanning Calorimetry (TGA/DSC).', 'Thermal Gravimetric Analysis and Differential Scanning Calorimetry (TGA/DSC).', 'Thermal gravimetric analyses (TGA) was carried out in a nitrogen atmosphere using a Netzsch STA449C Jupiter analyzer with heating and cooling rates of 5 K/min.', 'Thermal gravimetric analyses (TGA) was carried out in a nitrogen atmosphere using a Netzsch STA449C Jupiter analyzer with heating and cooling rates of 5 K/min.', 'Thermal gravimetric analyses (TGA) was carried out in a nitrogen atmosphere using a Netzsch STA449C Jupiter analyzer with heating and cooling rates of 5 K/min.', 'Vapor sorption experiments were performed on the TGA using the following procedure.', 'Vapor sorption experiments were performed on the TGA using the following procedure.', 'Surface area determination was performed via CO2 sorption measurements using a Quantachrome Instruments Autosorb 1 surface area and pore size analyzer at 0 Â°C after outgassing at 120 Â°C for 12 h and using a cross-sectional area of 21 Ã…2 for CO2.', 'Surface area determination was performed via CO2 sorption measurements using a Quantachrome Instruments Autosorb 1 surface area and pore size analyzer at 0 Â°C after outgassing at 120 Â°C for 12 h and using a cross-sectional area of 21 Ã…2 for CO2.', 'The thermal stability and robustness of compounds 1âˆ’5 was investigated using thermal gravimetric analysis (TGA, Figure 5).', 'The thermal stability and robustness of compounds 1âˆ’5 was investigated using thermal gravimetric analysis (TGA, Figure 5).', 'The thermal stability and robustness of compounds 1âˆ’5 was investigated using thermal gravimetric analysis (TGA, Figure 5).', 'All the compounds exhibited very similar mass losses over the entire operating range.', 'At a heating rate of 5 Â°C/min, complete loss of solvent occurs between 120 and 200 Â°C with the total mass loss ranging from 9.8% to 14.5% which corresponds to 10.3âˆ’16.1 waters per unit cell for compounds 1âˆ’5.', 'The samples reach a stable plateau from 200 Â°C until the decomposition of the frameworks at 360 Â°C with a concomitant exothermic peak in the DSC.', 'Since compounds 1âˆ’5 contain two-dimensional channels, are thermally robust, and are permanently porous based on the lanthanide emission spectra, a water uptake study was performed using the TGA to demonstrate porosity via reversible uptake.', 'Since compounds 1âˆ’5 contain two-dimensional channels, are thermally robust, and are permanently porous based on the lanthanide emission spectra, a water uptake study was performed using the TGA to demonstrate porosity via reversible uptake.', 'A 10% mass loss is observed during the first drying step which can be completed by heating at 120 Â°C over a period of 2 h.'] | ['TGA', 'TG', 'thermal gravimetric', 'TGA', 'TG', 'thermal gravimetric', 'TGA', 'TG', 'TGA', 'TG', 'TGA', 'TG', 'thermal gravimetric', 'mass loss', 'mass loss', 'decomposition', 'TGA', 'TG', 'mass loss'] | y | n | y | 2
PAQVEK_clean | PAQVEK | 10.1021/cm2025747 | ['Thermogravimetric analysis demonstrated a thermal stability up to 300 Â°C under oxygen whatever the alkali cation, a value rather high for a nontrivial ligand, which can be due to the robustness of the porphyrinic core.', 'As shown in Figure 3, the solvents removal occurs between 150 and 250 Â°C and represents about 15% of the weight of the starting material, a value consistent with the above-proposed formula (theoretical weight loss 18â€“19%).'] | ['thermogravimetric analysis', 'weight loss'] | y | n | y | MIL-141(K)
GEFYUN_clean | GEFYUN | 10.1021/cm202608f | ['Thermogravimetric analysis (TGA) shows that CuL-Br, CuL-Cl, and CuL-PF6 have similar weight loss processes (Figure 5).', 'Thermogravimetric analysis (TGA) shows that CuL-Br, CuL-Cl, and CuL-PF6 have similar weight loss processes (Figure 5).', 'Thermogravimetric analysis (TGA) shows that CuL-Br, CuL-Cl, and CuL-PF6 have similar weight loss processes (Figure 5).', 'Thermogravimetric analysis (TGA) shows that CuL-Br, CuL-Cl, and CuL-PF6 have similar weight loss processes (Figure 5).', 'Thermogravimetric analyses were performed in nitrogen and under 1 atm at a heating rate of 10 Â°C minâ€“1 on a NETZSCH Thermo Microbalance TG 209 F3 Tarsus.'] | ['TGA', 'TG', 'thermogravimetric analysis', 'weight loss', 'TG'] | y | n | y | CuL-Br
GEFZAU_clean | GEFZAU | 10.1021/cm202608f | ['Thermogravimetric analysis (TGA) shows that CuL-Br, CuL-Cl, and CuL-PF6 have similar weight loss processes (Figure 5).', 'Thermogravimetric analysis (TGA) shows that CuL-Br, CuL-Cl, and CuL-PF6 have similar weight loss processes (Figure 5).', 'Thermogravimetric analysis (TGA) shows that CuL-Br, CuL-Cl, and CuL-PF6 have similar weight loss processes (Figure 5).', 'Thermogravimetric analysis (TGA) shows that CuL-Br, CuL-Cl, and CuL-PF6 have similar weight loss processes (Figure 5).', 'Thermogravimetric analyses were performed in nitrogen and under 1 atm at a heating rate of 10 Â°C minâ€“1 on a NETZSCH Thermo Microbalance TG 209 F3 Tarsus.'] | ['TGA', 'TG', 'thermogravimetric analysis', 'weight loss', 'TG'] | y | n | y | CuL-Cl
BUSQIQ_clean | BUSQIQ | 10.1021/cm9023106 | ['The TG experiments were carried out on a TA Instruments type 2050 thermoanalyzer TA under oxygen gas flow with a heating rate of 1 Â°C minâˆ’1.', 'Before sorption measurements, the sample was outgassed under primary vacuum (5 Pa) at 200 Â°C for 15 h.', 'Before sorption measurements, the sample was outgassed under primary vacuum (5 Pa) at 200 Â°C for 15 h.', 'Before any sorption measurements, the sample is outgassed under secondary vacuum at 200 Â°C for 10 h.', 'Before any sorption measurements, the sample is outgassed under secondary vacuum at 200 Â°C for 10 h.', 'For these experiments, the sample (around 200 mg at 77 K and 700 mg at 303 K) is placed in the sample cell and, after outgassing to 200 Â°C for 16 h, the sample is placed into the appropriate microcalorimeter and attached to the gas dosing system.', 'For these experiments, the sample (around 200 mg at 77 K and 700 mg at 303 K) is placed in the sample cell and, after outgassing to 200 Â°C for 16 h, the sample is placed into the appropriate microcalorimeter and attached to the gas dosing system.', 'The thermogravimetric curve (Figure 5) of MIL-120 (Al) shows three weight loss events.', 'The second weight loss (obs: 11.1%) occurs from 250 up to 340 Â°C, and then, the last step corresponds to the value of 37.9% with a final plateau at 560 Â°C.', 'The total weight loss of the two last events (obs: 49.0%) is attributed to the departure of the organic linker (H4btec; calc: 43.8%) and 2 H2O (calc: 6.2%) coming from the dehydroxylation of the MIL-120 solid (total calculated weight loss: 50.0%).', 'From this consideration, the second step could be assigned to the removal of 2 H2O together with CO2 coming from the partial decomposition of the pyromellitate molecule.', 'The final weight loss up to 560 Â°C is 36.0%, and this agrees with Al2O3 (calc: 35.1%).', 'A difference of thermal stability is observed between the TG (280âˆ’300 Â°C) and XRD (340 Â°C) techniques and this may come from the inertia of the considered system since TG uses a small amount of sample (10âˆ’15 mg) and XRD uses a large amount of sample (100âˆ’150 mg) spread out on the surface of the platinum sample holder (4 cm length).', 'TG curve of the aluminum pyromellitate MIL-120 (under air, heating rate: 1 Â°C minâˆ’1).', 'Quantification allows one to determine the following molar ratio of btec/H2O/OH âˆ¼ 1:3:8 found in the materials, which agrees quite well with the corresponding values 1:5:8 from TGA and XRD analyses.', 'Quantification allows one to determine the following molar ratio of btec/H2O/OH âˆ¼ 1:3:8 found in the materials, which agrees quite well with the corresponding values 1:5:8 from TGA and XRD analyses.', '(35) According to the TGA curve, the loss of two water molecules (6% of total weight) occurs at ca. 50 Â°C, which is approximately the NMR sample temperature.', '(35) According to the TGA curve, the loss of two water molecules (6% of total weight) occurs at ca. 50 Â°C, which is approximately the NMR sample temperature.', 'TG curve of the aluminum pyromellitate MIL-120 (under air, heating rate: 1 Â°C minâˆ’1).'] | ['TG', 'TGA', 'TG', 'TGA', 'TG', 'TGA', 'TG', 'weight loss', 'weight loss', 'weight loss', 'decomposition', 'weight loss', 'TG', 'TG', 'TGA', 'TG', 'TGA', 'TG', 'TG'] | y | n | y | MIL-120
IQUNAJ_clean | IQUNAJ | 10.1021/cm981155x | ['The thermal decomposition of YK(C2O4)2Â·4H2O was carried out under a partial water-vapor pressure of 5.5 Torr with a heating rate of 15 Â°C h-1 to 600 Â°C.', 'TG analyses were carried out with a Rigaku Thermoflex instrument under a partial water-vapor pressure of 5.5 Torr with a heating rate of 10 Â°C h-1 until 900 Â°C and also with a MacBain thermobalance under selected water-vapor pressures.', 'Thermal Decomposition.', 'Figure 6 shows the three-dimensional representation of the successive X-ray powder diffraction patterns obtained during the thermal decomposition of YK(C2O4)2Â·4H2O heated at 10 Â°C h-1 under a partial water-vapor pressure of 5.5 Torr.', 'The corresponding TG curve is displayed in Figure 7.', 'The weight loss reaches 17.8% at 90 Â°C, corresponding to the departure of âˆ¼3.7 water molecules per formula unit.', 'In the temperature range 90âˆ’250 Â°C, the rate of the dehydration is very low and the remaining water is lost in a much more gradual process.', 'The removal of the last amount of water molecules coincides with the onset of the decomposition which takes place above 300 Â°C.', ' Figure 7 TG curve for the decomposition of YK(C2O4)2Â·4H2O under a partial water-vapor pressure of 5.5 Torr (heating rate, 10 Â°C h-1).', ' Figure 7 TG curve for the decomposition of YK(C2O4)2Â·4H2O under a partial water-vapor pressure of 5.5 Torr (heating rate, 10 Â°C h-1).', 'The decomposition of the anhydrous material leads to an amorphous phase in the narrow domain of temperature 350âˆ’370 Â°C (Figure 6).', 'The end of this decomposition is marked by an inflection on the TG curve, where the weight loss of about 44% is in accordance with the formation of a solid for which the global composition is YKOCO3 (theoretical weight loss 42.4%).', 'The end of this decomposition is marked by an inflection on the TG curve, where the weight loss of about 44% is in accordance with the formation of a solid for which the global composition is YKOCO3 (theoretical weight loss 42.4%).', 'The end of this decomposition is marked by an inflection on the TG curve, where the weight loss of about 44% is in accordance with the formation of a solid for which the global composition is YKOCO3 (theoretical weight loss 42.4%).', 'As demonstrated from additional TDXD experiments carried out with pure K2CO3 these additional lines belong to the high-temperature hexagonal modification of this compound (PDF file no. 27-1348).21 The formation of an equimolar mixture of the two phases Y2O3 and K2CO3 is in good agreement with the weight loss observed at 500 Â°C on the TG curve (experimental 51%; theoretical 51.6%).', 'As demonstrated from additional TDXD experiments carried out with pure K2CO3 these additional lines belong to the high-temperature hexagonal modification of this compound (PDF file no. 27-1348).21 The formation of an equimolar mixture of the two phases Y2O3 and K2CO3 is in good agreement with the weight loss observed at 500 Â°C on the TG curve (experimental 51%; theoretical 51.6%).', 'This total weight loss corresponds to the formation of pure Y2O3 as pointed out by the diffraction pattern of the residue (theoretical weight loss 70.0%).', 'The decomposition of K2CO3 in the mixture from 750 Â°C is rather surprising, since it is known that pure potassium carbonate decomposes only above its melting point (891 Â°C), even when it is mixed with a stoichiometric amount of Y2O3, as demonstrated by complementary TG measurement.', 'The decomposition of K2CO3 in the mixture from 750 Â°C is rather surprising, since it is known that pure potassium carbonate decomposes only above its melting point (891 Â°C), even when it is mixed with a stoichiometric amount of Y2O3, as demonstrated by complementary TG measurement.', 'Figure 8 displays the TG curve obtained under a water-vapor pressure of 5.5 Torr, with temperature stages scanned every 10 Â°C over the range 45âˆ’145 Â°C.', ' Figure 8 TG curve for the dehydration of YK(C2O4)2Â·4H2O under a water-vapor pressure of 5.5 Torr, showing that the water content is constant at a given temperature.', 'Figure 11 represents the changes of the c axis [from 8.939(6) to 8.4678(9) Ã…] in the temperature range 40âˆ’100 Â°C.', 'The dehydration process is accompanied with a continuous decrease of the c parameter from n(H2O) âˆ¼3, while the a parameter remains almost constant over the temperature range [from 11.4840(6) to 11.441(1) Ã…].', ' Figure 7 TG curve for the decomposition of YK(C2O4)2Â·4H2O under a partial water-vapor pressure of 5.5 Torr (heating rate, 10 Â°C h-1).', ' Figure 7 TG curve for the decomposition of YK(C2O4)2Â·4H2O under a partial water-vapor pressure of 5.5 Torr (heating rate, 10 Â°C h-1).', ' Figure 8 TG curve for the dehydration of YK(C2O4)2Â·4H2O under a water-vapor pressure of 5.5 Torr, showing that the water content is constant at a given temperature.'] | ['decomposition', 'TG', 'decomposition', 'decomposition', 'TG', 'weight loss', 'temperature range', 'decomposition', 'TG', 'decomposition', 'decomposition', 'TG', 'weight loss', 'decomposition', 'TG', 'weight loss', 'weight loss', 'TG', 'decomposition', 'TG', 'TG', 'temperature range', 'temperature range', 'TG', 'decomposition', 'TG'] | y | n | y | YK(C2O4)2·4H2O
ECIYEU_clean | ECIYEU | 10.1021/ic010292k | ['Thermogravimetric (TG) and differential thermal analysis (DTA) were performed on a Perkin-Elmer TGA-7 thermogravimetric analyzer and on a DTA-1700 differential thermal analyzer, respectively, in air atmosphere at a heating rate of 10 K min-1.', 'Thermogravimetric (TG) and differential thermal analysis (DTA) were performed on a Perkin-Elmer TGA-7 thermogravimetric analyzer and on a DTA-1700 differential thermal analyzer, respectively, in air atmosphere at a heating rate of 10 K min-1.', 'Thermogravimetric (TG) and differential thermal analysis (DTA) were performed on a Perkin-Elmer TGA-7 thermogravimetric analyzer and on a DTA-1700 differential thermal analyzer, respectively, in air atmosphere at a heating rate of 10 K min-1.', 'The TGâˆ’DTA curves of AlPO4-21 are given in Figure 4.', 'An obvious weight loss of ca. 15.0 wt % in the region of 340âˆ’450 Â°C (calcd 14.7 wt %) occurs.', 'A strong endothermic peak from the decomposition of the organic templates is observed at ca. 390 Â°C, while a weak exothermic peak is observed at ca. 440 Â°C due to the desorption of the OH groups.'] | ['TGA', 'TG', 'thermal analysis', 'TG', 'weight loss', 'decomposition'] | y | n | y | AlPO4-21
NERVEL_clean | NERVEL | 10.1021/ic010528k | ['Thermogravimetric analysis shows a two-step weight loss corresponding to the loss of guest molecules followed by the loss of coordinated water.', 'Thermogravimetric analysis shows a two-step weight loss corresponding to the loss of guest molecules followed by the loss of coordinated water.', 'Thermogravimetric (TG) analysis was performed under nitrogen on a Perkin-Elmer TGA-7 TG analyzer.', 'Thermogravimetric (TG) analysis was performed under nitrogen on a Perkin-Elmer TGA-7 TG analyzer.', 'Variable-temperature dc magnetic susceptibility data were collected for polycrystalline samples of complexes 1 and 3 in an applied field of 1.0 kG and in the temperature range of 2.0âˆ’300.0 K, which were measured by a SQUID magnetometer (Quantum Design, MPMS-7).', 'TG analysis agrees well with the crystallographic observations (Figure 4).', 'The TG curve of 1 illustrates the release of the guest (ethanol and water) molecules (calcd 4.9%, found 5.3%) between 50 and 200 Â°C, followed by the release of bridging water (calcd 2.8%, found 3.0%) upon heating to 295 Â°C.', 'The existence of a plateau area (about 90 Â°C duration) between the two losses observed in the TG analysis for compounds 1 and 3 allows the selective study of the desorptionâˆ’sorption process.'] | ['thermogravimetric analysis', 'weight loss', 'TGA', 'TG', 'temperature range', 'TG', 'TG', 'TG'] | y | n | y | 1
NERVOV_clean | NERVOV | 10.1021/ic010528k | ['Thermogravimetric analysis shows a two-step weight loss corresponding to the loss of guest molecules followed by the loss of coordinated water.', 'Thermogravimetric analysis shows a two-step weight loss corresponding to the loss of guest molecules followed by the loss of coordinated water.', 'Thermogravimetric (TG) analysis was performed under nitrogen on a Perkin-Elmer TGA-7 TG analyzer.', 'Thermogravimetric (TG) analysis was performed under nitrogen on a Perkin-Elmer TGA-7 TG analyzer.', 'Variable-temperature dc magnetic susceptibility data were collected for polycrystalline samples of complexes 1 and 3 in an applied field of 1.0 kG and in the temperature range of 2.0âˆ’300.0 K, which were measured by a SQUID magnetometer (Quantum Design, MPMS-7).', 'TG analysis agrees well with the crystallographic observations (Figure 4).', 'The TG curve of 1 illustrates the release of the guest (ethanol and water) molecules (calcd 4.9%, found 5.3%) between 50 and 200 Â°C, followed by the release of bridging water (calcd 2.8%, found 3.0%) upon heating to 295 Â°C.', 'The existence of a plateau area (about 90 Â°C duration) between the two losses observed in the TG analysis for compounds 1 and 3 allows the selective study of the desorptionâˆ’sorption process.'] | ['thermogravimetric analysis', 'weight loss', 'TGA', 'TG', 'temperature range', 'TG', 'TG', 'TG'] | y | n | y | 3
HUYJOA_clean | HUYJOA | 10.1021/ic025775i | ['Thermal Analysis.', 'TGA data were collected on a Seiko Instruments EXSTAR TG/DTA 6030 under flowing helium at 300 mL min-1 at a heating rate of 2 Â°C min-1.', 'TGA data were collected on a Seiko Instruments EXSTAR TG/DTA 6030 under flowing helium at 300 mL min-1 at a heating rate of 2 Â°C min-1.', 'X-ray powder diffraction data collected following heating to 180 Â°C show the phase to be amorphous following mass loss 2.', 'The mass loss upon heating 2 (Figure S4) does not occur in well-defined steps.', 'There is a small mass loss upon heating to 120 Â°C of approximately 4% which corresponds to loss of three and a half molecules of water for each Ni3btc2 unit (calcd 4.1%).', 'Thermogravimetric analysis data for 3 are shown in Figure S5.', 'There are three major weight losses.', 'Upon heating to 80 Â°C, a sharp mass loss of 7% is observed which corresponds to the loss of encapsulated guest 1,2-propanediol (calculated mass loss 9.6%).'] | ['thermal analysis', 'TGA', 'TG', 'mass loss', 'mass loss', 'mass loss', 'thermogravimetric analysis', 'weight loss', 'mass loss'] | y | n | y | 1
IKOSOQ_clean | IKOSOQ | 10.1021/ic034246r | ['TGA experiments were carried out at a heating rate of 5 Â°C/min under nitrogen.', 'TGA experiments were carried out at a heating rate of 5 Â°C/min under nitrogen.', 'Removal of Guest Molecules:\u2009 TGA Studies.', 'Removal of Guest Molecules:\u2009 TGA Studies.', 'This can be seen as a step in the TGA curves of 1 and 2, corresponding to the amount of solvents in the structures.', 'This can be seen as a step in the TGA curves of 1 and 2, corresponding to the amount of solvents in the structures.', 'The measured 14% and 16% weight loss when compared to the calculated 18% and 19% of solvent weight can be attributed to the slow removal of solvents during the air drying of the material and the loss of some additional solvent already in the beginning of the heating in TGA.', 'The measured 14% and 16% weight loss when compared to the calculated 18% and 19% of solvent weight can be attributed to the slow removal of solvents during the air drying of the material and the loss of some additional solvent already in the beginning of the heating in TGA.', 'The measured 14% and 16% weight loss when compared to the calculated 18% and 19% of solvent weight can be attributed to the slow removal of solvents during the air drying of the material and the loss of some additional solvent already in the beginning of the heating in TGA.', 'The TGA study of compound 3 is consistent with what can be seen in the X-ray structures:\u2009 since there are no open channels in the structure of 3, the solvent cannot leave the lattice before the collapse of the structure at 350 Â°C.', 'The TGA study of compound 3 is consistent with what can be seen in the X-ray structures:\u2009 since there are no open channels in the structure of 3, the solvent cannot leave the lattice before the collapse of the structure at 350 Â°C.', 'A loss of the inclusion solvents at 220 Â°C was observed in the TGA studies.', 'A loss of the inclusion solvents at 220 Â°C was observed in the TGA studies.'] | ['TGA', 'TG', 'TGA', 'TG', 'TGA', 'TG', 'TGA', 'TG', 'weight loss', 'TGA', 'TG', 'TGA', 'TG'] | y | n | y | 1
IRISAD_clean | IRISAD | 10.1021/ic034509h | ['From on-line coupled TGA-MS and TGA-FTIR measurements, in combination with a quantitative chemical analysis, it was deduced that the chemical formula for an unknown bismuth oxalate compound had to be Bi(NH4)(C2O4)2Â·3.71(6)H2O.', 'From on-line coupled TGA-MS and TGA-FTIR measurements, in combination with a quantitative chemical analysis, it was deduced that the chemical formula for an unknown bismuth oxalate compound had to be Bi(NH4)(C2O4)2Â·3.71(6)H2O.', 'As a result, water can easily be removed, which is clearly indicated by the instant weight loss in the TGA upon heating.', 'As a result, water can easily be removed, which is clearly indicated by the instant weight loss in the TGA upon heating.', 'As a result, water can easily be removed, which is clearly indicated by the instant weight loss in the TGA upon heating.', 'The thermal decomposition of the product was studied by means of TGA (TA Instruments, Hi-Res TGA 2950), TGA-MS (TA Instruments, model 951-2000 on-line coupled with a quadrupole mass spectrometer of VG Fisons Instruments), and TGA-FTIR (TA Instruments, model 951-2000 on-line coupled with a Bruker IFS 48).', 'The thermal decomposition of the product was studied by means of TGA (TA Instruments, Hi-Res TGA 2950), TGA-MS (TA Instruments, model 951-2000 on-line coupled with a quadrupole mass spectrometer of VG Fisons Instruments), and TGA-FTIR (TA Instruments, model 951-2000 on-line coupled with a Bruker IFS 48).', 'The thermal decomposition of the product was studied by means of TGA (TA Instruments, Hi-Res TGA 2950), TGA-MS (TA Instruments, model 951-2000 on-line coupled with a quadrupole mass spectrometer of VG Fisons Instruments), and TGA-FTIR (TA Instruments, model 951-2000 on-line coupled with a Bruker IFS 48).', 'The mass scans in the TGA-MS experiments were done at an ionization energy of 20 eV to distinguish between H2O (mass 18) and NH3 (mass 17, a fragment of NH4+).', 'The mass scans in the TGA-MS experiments were done at an ionization energy of 20 eV to distinguish between H2O (mass 18) and NH3 (mass 17, a fragment of NH4+).', 'A resolution of 8 cm-1 was selected for the MCT detector in the TGA-FTIR experiments.', 'A resolution of 8 cm-1 was selected for the MCT detector in the TGA-FTIR experiments.', 'Both coupled techniques were used in a complementary way, since TGA-MS is more sensitive for H2O determination, while TGA-FTIR is more suited to detect NH3 during decomposition.', 'Both coupled techniques were used in a complementary way, since TGA-MS is more sensitive for H2O determination, while TGA-FTIR is more suited to detect NH3 during decomposition.', 'Both coupled techniques were used in a complementary way, since TGA-MS is more sensitive for H2O determination, while TGA-FTIR is more suited to detect NH3 during decomposition.', 'The coupled experiments were done in an argon atmosphere, while the conventional TGA experiments were done in oxygen, dry air, or argon.', 'The coupled experiments were done in an argon atmosphere, while the conventional TGA experiments were done in oxygen, dry air, or argon.', 'For all thermal analysis experiments, the heating rate was 10 Â°C/min.', 'As can be seen in Figure 1a,b, the oxalate decomposition occurs in two steps.', 'Due to the uncertainty about the released gases, the TGA curve does not allow calculation of the initial chemical formula on the basis of the finally observed mass.', 'Due to the uncertainty about the released gases, the TGA curve does not allow calculation of the initial chemical formula on the basis of the finally observed mass.', 'The TGA-MS result was confirmed by means of an independent TGA-FTIR analysis, for which the intensity of the infrared peak at 968 cm-1 (symmetric deformation of NH3) is plotted as a function of the temperature (Figure 1b).', 'The TGA-MS result was confirmed by means of an independent TGA-FTIR analysis, for which the intensity of the infrared peak at 968 cm-1 (symmetric deformation of NH3) is plotted as a function of the temperature (Figure 1b).', 'From both experiments, it was established that, in the first decomposition step up to 200 Â°C, only H2O is gradually released.', 'This can also be observed in the TGA experiments from the instant weight decrease upon heating.', 'This can also be observed in the TGA experiments from the instant weight decrease upon heating.'] | ['TGA', 'TG', 'TGA', 'TG', 'weight loss', 'TGA', 'TG', 'decomposition', 'TGA', 'TG', 'TGA', 'TG', 'TGA', 'TG', 'decomposition', 'TGA', 'TG', 'thermal analysis', 'decomposition', 'TGA', 'TG', 'TGA', 'TG', 'decomposition', 'TGA', 'TG'] | y | n | y
AXUPEO_clean | AXUPEO | 10.1021/ic035329a | ['Thermogravimetric analysis (TGA) was carried out on a Perkin-Elmer TGA 7 unit in air with a heating rate of 20 Â°C/min.', 'Thermogravimetric analysis (TGA) was carried out on a Perkin-Elmer TGA 7 unit in air with a heating rate of 20 Â°C/min.', 'Thermogravimetric analysis (TGA) was carried out on a Perkin-Elmer TGA 7 unit in air with a heating rate of 20 Â°C/min.', 'The TG curve in Figure 2 shows two stages of weight loss occurring at 160âˆ’600 Â°C.', 'The TG curve in Figure 2 shows two stages of weight loss occurring at 160âˆ’600 Â°C.', 'The first weight loss in a total of 5.6 wt % at 150âˆ’350 Â°C corresponds to the loss of the coordinated water molecules in MnO4(H2O)2 octahedra in the lattice (calc. 5.87 wt %).', 'The second loss of 7.3 wt % at 350âˆ’600 Â°C corresponds to the decomposition of DABCO molecules (calc. 8.97 wt %).', 'XRD studies show that the structure of MnAPO-14 collapses above 400 Â°C with the decomposition of the DABCO molecules.'] | ['TGA', 'TG', 'thermogravimetric analysis', 'TG', 'weight loss', 'weight loss', 'decomposition', 'decomposition'] | y | n | y | MnAPO-14
RAVVIU01_clean | RAVVIU01 | 10.1021/ic048986r | ['Thermal analyses, TGA, DTA, and DSC, were performed on a Hi-Res TGA 2950 thermogravimetric analyzer, a SDT 2960 thermal analyzer, and a DSC 2010 differential scanning calorimeter, respectively, at 10 Â°C/min under N2.', 'Thermal analyses, TGA, DTA, and DSC, were performed on a Hi-Res TGA 2950 thermogravimetric analyzer, a SDT 2960 thermal analyzer, and a DSC 2010 differential scanning calorimeter, respectively, at 10 Â°C/min under N2.', 'TGA results (Figure 2) indicated that the guest molecules (methanol and water) in the framework of 1 were liberated before 100 Â°C.', 'TGA results (Figure 2) indicated that the guest molecules (methanol and water) in the framework of 1 were liberated before 100 Â°C.', 'The framework decomposed at ca. 270 Â°C, similar to its Mn analogue.16 This may be compared with the observed decomposition of the perovskite metalâˆ’formates of [AmineH+][M(HCOO)3] at 160 Â°C.26 Samples of the desolvated form 2 show easy absorption of water, we presume, when exposed to air, as indicated by the weight gain (ca. 2%) at the beginning of the TGA runs, and the 3% weight loss is due to the same absorption during the period of sample preparation on the instrument.', 'The framework decomposed at ca. 270 Â°C, similar to its Mn analogue.16 This may be compared with the observed decomposition of the perovskite metalâˆ’formates of [AmineH+][M(HCOO)3] at 160 Â°C.26 Samples of the desolvated form 2 show easy absorption of water, we presume, when exposed to air, as indicated by the weight gain (ca. 2%) at the beginning of the TGA runs, and the 3% weight loss is due to the same absorption during the period of sample preparation on the instrument.', 'The framework decomposed at ca. 270 Â°C, similar to its Mn analogue.16 This may be compared with the observed decomposition of the perovskite metalâˆ’formates of [AmineH+][M(HCOO)3] at 160 Â°C.26 Samples of the desolvated form 2 show easy absorption of water, we presume, when exposed to air, as indicated by the weight gain (ca. 2%) at the beginning of the TGA runs, and the 3% weight loss is due to the same absorption during the period of sample preparation on the instrument.', 'The framework decomposed at ca. 270 Â°C, similar to its Mn analogue.16 This may be compared with the observed decomposition of the perovskite metalâˆ’formates of [AmineH+][M(HCOO)3] at 160 Â°C.26 Samples of the desolvated form 2 show easy absorption of water, we presume, when exposed to air, as indicated by the weight gain (ca. 2%) at the beginning of the TGA runs, and the 3% weight loss is due to the same absorption during the period of sample preparation on the instrument.', 'The values of weight lost for framework decomposition are within 2% of the calculated values based on Co2O3 residue.', 'Both DTA and DSC data for 2 (Figure S3) showed only one endothermic process started at 280 Â°C, corresponding to the framework decomposition, and no evidence for phase transition before the framework decomposition.'] | ['TGA', 'TG', 'TGA', 'TG', 'TGA', 'TG', 'weight loss', 'decomposition', 'decomposition', 'decomposition'] | y | n | y | 1
RAVVIU_clean | RAVVIU | 10.1021/ic048986r | ['Thermal analyses, TGA, DTA, and DSC, were performed on a Hi-Res TGA 2950 thermogravimetric analyzer, a SDT 2960 thermal analyzer, and a DSC 2010 differential scanning calorimeter, respectively, at 10 Â°C/min under N2.', 'Thermal analyses, TGA, DTA, and DSC, were performed on a Hi-Res TGA 2950 thermogravimetric analyzer, a SDT 2960 thermal analyzer, and a DSC 2010 differential scanning calorimeter, respectively, at 10 Â°C/min under N2.', 'TGA results (Figure 2) indicated that the guest molecules (methanol and water) in the framework of 1 were liberated before 100 Â°C.', 'TGA results (Figure 2) indicated that the guest molecules (methanol and water) in the framework of 1 were liberated before 100 Â°C.', 'The framework decomposed at ca. 270 Â°C, similar to its Mn analogue.16 This may be compared with the observed decomposition of the perovskite metalâˆ’formates of [AmineH+][M(HCOO)3] at 160 Â°C.26 Samples of the desolvated form 2 show easy absorption of water, we presume, when exposed to air, as indicated by the weight gain (ca. 2%) at the beginning of the TGA runs, and the 3% weight loss is due to the same absorption during the period of sample preparation on the instrument.', 'The framework decomposed at ca. 270 Â°C, similar to its Mn analogue.16 This may be compared with the observed decomposition of the perovskite metalâˆ’formates of [AmineH+][M(HCOO)3] at 160 Â°C.26 Samples of the desolvated form 2 show easy absorption of water, we presume, when exposed to air, as indicated by the weight gain (ca. 2%) at the beginning of the TGA runs, and the 3% weight loss is due to the same absorption during the period of sample preparation on the instrument.', 'The framework decomposed at ca. 270 Â°C, similar to its Mn analogue.16 This may be compared with the observed decomposition of the perovskite metalâˆ’formates of [AmineH+][M(HCOO)3] at 160 Â°C.26 Samples of the desolvated form 2 show easy absorption of water, we presume, when exposed to air, as indicated by the weight gain (ca. 2%) at the beginning of the TGA runs, and the 3% weight loss is due to the same absorption during the period of sample preparation on the instrument.', 'The framework decomposed at ca. 270 Â°C, similar to its Mn analogue.16 This may be compared with the observed decomposition of the perovskite metalâˆ’formates of [AmineH+][M(HCOO)3] at 160 Â°C.26 Samples of the desolvated form 2 show easy absorption of water, we presume, when exposed to air, as indicated by the weight gain (ca. 2%) at the beginning of the TGA runs, and the 3% weight loss is due to the same absorption during the period of sample preparation on the instrument.', 'The values of weight lost for framework decomposition are within 2% of the calculated values based on Co2O3 residue.', 'Both DTA and DSC data for 2 (Figure S3) showed only one endothermic process started at 280 Â°C, corresponding to the framework decomposition, and no evidence for phase transition before the framework decomposition.'] | ['TGA', 'TG', 'TGA', 'TG', 'TGA', 'TG', 'weight loss', 'decomposition', 'decomposition', 'decomposition'] | y | n | y | 1
UGEPEB01_clean | UGEPEB01 | 10.1021/ic050024c | ['Thermogravimetric analysis (TGA) revealed that the guest H2O molecules in the channels may be removed, and the material is stable to ca. 245 Â°C.', 'Thermogravimetric analysis (TGA) revealed that the guest H2O molecules in the channels may be removed, and the material is stable to ca. 245 Â°C.', 'Thermogravimetric analysis (TGA) revealed that the guest H2O molecules in the channels may be removed, and the material is stable to ca. 245 Â°C.', 'Thermogravimetric analysis shows that the material is stable to ca. 245 Â°C.', 'Samples were ground thoroughly in a mortar and pestle prior to mounting the resultant powder in the PXRD sample holder; TGA was carried out with a TA Instruments 2950 using a 5 Â°C/min scan rate and nitrogen purge; optical microscopy was collected on a Nikon Inverted Metallurgical Microscope, Model Epiphot 200, equipped with a digital high-resolution CCD camera and integrated image processing (Image-Pro Plus software); SQUID magnetometry:\u2009 Quantum Design, MPMS, where the DC Magnetization was registered in field-cooling condition at an applied magnetic field of 1000 G.', 'Samples were ground thoroughly in a mortar and pestle prior to mounting the resultant powder in the PXRD sample holder; TGA was carried out with a TA Instruments 2950 using a 5 Â°C/min scan rate and nitrogen purge; optical microscopy was collected on a Nikon Inverted Metallurgical Microscope, Model Epiphot 200, equipped with a digital high-resolution CCD camera and integrated image processing (Image-Pro Plus software); SQUID magnetometry:\u2009 Quantum Design, MPMS, where the DC Magnetization was registered in field-cooling condition at an applied magnetic field of 1000 G.', 'The latter was the only product at 200 Â°C, likely due to the decomposition of the ligand.', 'The data were also analyzed using the Heisenberg linear-chain theory to obtain the coupling constant J between Cu2+ ions in 1D spin chains.21 The magnetic data fit very well to the Heisenberg 1D antiferromagnetic chain model22 in the temperature range 25âˆ’300 K.', ' Figure 6 TGA trace of 1 shows a sharp weight loss in the 250 Â°C region.', ' Figure 6 TGA trace of 1 shows a sharp weight loss in the 250 Â°C region.', ' Figure 6 TGA trace of 1 shows a sharp weight loss in the 250 Â°C region.', 'Thermogravimetric analysis shows that the material is stable to ca. 245 Â°C (Figure 6).', 'The first mass loss of ca. 7.7% occurs in the region of 50âˆ’100 Â°C, corresponding to the loss of intrachannel water (theoretical value 8.1%).', 'A large, very abrupt mass loss of 48.5% in the 250 Â°C region is due to the decomposition of the p-PyC ligands and agrees reasonably well with the theoretical value of 55.3%.31 The PXRD patterns after heating the material to 300, 450, and 600 Â°C display the same pattern (Figure 2c).', 'A large, very abrupt mass loss of 48.5% in the 250 Â°C region is due to the decomposition of the p-PyC ligands and agrees reasonably well with the theoretical value of 55.3%.31 The PXRD patterns after heating the material to 300, 450, and 600 Â°C display the same pattern (Figure 2c).', ' Figure 6 TGA trace of 1 shows a sharp weight loss in the 250 Â°C region.', ' Figure 6 TGA trace of 1 shows a sharp weight loss in the 250 Â°C region.', ' Figure 6 TGA trace of 1 shows a sharp weight loss in the 250 Â°C region.'] | ['TGA', 'TG', 'thermogravimetric analysis', 'thermogravimetric analysis', 'TGA', 'TG', 'decomposition', 'temperature range', 'TGA', 'TG', 'weight loss', 'thermogravimetric analysis', 'mass loss', 'mass loss', 'decomposition', 'TGA', 'TG', 'weight loss'] | y | n | y | 1
WAQQUB_clean | WAQQUB | 10.1021/ic050354x | ['Thermogravimetric analysis (TGA) of a polycrystalline sample of 1 revealed that one discrete weight loss (3.04%) occurred at 20âˆ¼80 Â°C, which is consistent with the removal of one water molecule per subunit (2.92% calculated).', 'Thermogravimetric analysis (TGA) of a polycrystalline sample of 1 revealed that one discrete weight loss (3.04%) occurred at 20âˆ¼80 Â°C, which is consistent with the removal of one water molecule per subunit (2.92% calculated).', 'Thermogravimetric analysis (TGA) of a polycrystalline sample of 1 revealed that one discrete weight loss (3.04%) occurred at 20âˆ¼80 Â°C, which is consistent with the removal of one water molecule per subunit (2.92% calculated).', 'Thermogravimetric analysis (TGA) of a polycrystalline sample of 1 revealed that one discrete weight loss (3.04%) occurred at 20âˆ¼80 Â°C, which is consistent with the removal of one water molecule per subunit (2.92% calculated).', 'There is no weight loss for 1 until a temperature above 350 Â°C is reached, presumably due to decomposition of the network (Figure 11).', 'There is no weight loss for 1 until a temperature above 350 Â°C is reached, presumably due to decomposition of the network (Figure 11).', 'TGA measurements were conducted on a TA-SDT 2960 with a heating rate of 5 Â°C/ min from 20 to 600 Â°C under a flux of nitrogen.', 'TGA measurements were conducted on a TA-SDT 2960 with a heating rate of 5 Â°C/ min from 20 to 600 Â°C under a flux of nitrogen.'] | ['TGA', 'TG', 'thermogravimetric analysis', 'weight loss', 'weight loss', 'decomposition', 'TGA', 'TG'] | y | n | y | 1
CAWGAJ_clean | CAWGAJ | 10.1021/ic0507060 | ['Thermogravimetric analysis (TGA), using a Perkin-Elmer TGA7 thermal analyzer, was performed on a powder sample in flowing air in the temperature range of 40âˆ’900 Â°C with a heating rate of 5 Â°C min-1.', 'Thermogravimetric analysis (TGA), using a Perkin-Elmer TGA7 thermal analyzer, was performed on a powder sample in flowing air in the temperature range of 40âˆ’900 Â°C with a heating rate of 5 Â°C min-1.', 'Thermogravimetric analysis (TGA), using a Perkin-Elmer TGA7 thermal analyzer, was performed on a powder sample in flowing air in the temperature range of 40âˆ’900 Â°C with a heating rate of 5 Â°C min-1.', 'Thermogravimetric analysis (TGA), using a Perkin-Elmer TGA7 thermal analyzer, was performed on a powder sample in flowing air in the temperature range of 40âˆ’900 Â°C with a heating rate of 5 Â°C min-1.', 'The TGA curve (Figure 2) shows weight loss in two overlapping steps, which begins at about 200 Â°C and is complete at about 450 Â°C.', 'The TGA curve (Figure 2) shows weight loss in two overlapping steps, which begins at about 200 Â°C and is complete at about 450 Â°C.', 'The TGA curve (Figure 2) shows weight loss in two overlapping steps, which begins at about 200 Â°C and is complete at about 450 Â°C.', ' Figure 2 Thermogravimetric analysis of 1 in flowing air at 5 Â°C min-1.', ' Figure 2 Thermogravimetric analysis of 1 in flowing air at 5 Â°C min-1.'] | ['TGA', 'TG', 'thermogravimetric analysis', 'temperature range', 'TGA', 'TG', 'weight loss', 'thermogravimetric analysis', 'thermogravimetric analysis'] | y | n | y | 1
CEBDOD_clean | CEBDOD | 10.1021/ic050935m | ['Its decomposition led to the first open-framework barium phosphonate [Ba3(O3PCH2NH2CH2PO3)2(H2O)4]Â·3H2O (1).', 'TGA was performed using a Setaram TG-DTA92 apparatus (heating rate:\u2009 5 Â°C/min) in a helium atmosphere performing simultaneously TGA and differential thermal analysis/differential scanning calorimetry measurements.', 'TGA was performed using a Setaram TG-DTA92 apparatus (heating rate:\u2009 5 Â°C/min) in a helium atmosphere performing simultaneously TGA and differential thermal analysis/differential scanning calorimetry measurements.', 'TGA was performed using a Setaram TG-DTA92 apparatus (heating rate:\u2009 5 Â°C/min) in a helium atmosphere performing simultaneously TGA and differential thermal analysis/differential scanning calorimetry measurements.', 'Several steps in the TGA curve are observed (Figure 2).', 'Several steps in the TGA curve are observed (Figure 2).', 'The weight loss already starts at room temperature (RT) in the gas atmosphere.', 'Therefore, the first weight loss up to 200 Â°C (5.2 molecules of water per formula unit) is smaller than expected and can be attributed to the loss of water molecules.', 'Weight losses between 300 and 400 Â°C and between 475 and 600 Â°C can be associated with the decomposition of the organic moiety.', 'Weight losses between 300 and 400 Â°C and between 475 and 600 Â°C can be associated with the decomposition of the organic moiety.', 'In situ decomposition, according to Figure 4, leads to the formation of iminobis(methylphosphonic acid), which reacts with the Ba2+ ions to form the title compound.', 'The title compound is observed in reaction mixtures with a final pH value from 4 to 7 in the temperature range of 155âˆ’175 Â°C.'] | ['decomposition', 'TGA', 'TG', 'thermal analysis', 'TGA', 'TG', 'weight loss', 'weight loss', 'weight loss', 'decomposition', 'decomposition', 'temperature range'] | y | n | y | [Ba3(O3PCH2NH2CH2PO3)2- (H2O)4]‚3H2O
UCEXAC_clean | UCEXAC | 10.1021/ic0518881 | ['Thermogravimetric analyses (TGA) were performed under an oxygen atmosphere with a heating rate of 5 Â°C/min using a Perkin-Elmer TGA 7 thermogravimetric analyzer.', 'Thermogravimetric analyses (TGA) were performed under an oxygen atmosphere with a heating rate of 5 Â°C/min using a Perkin-Elmer TGA 7 thermogravimetric analyzer.', 'The thermal stability of complex 1 has been studied using TGA and powder XRD at different temperatures.', 'The thermal stability of complex 1 has been studied using TGA and powder XRD at different temperatures.', 'The TGA, performed from 35 to 800 Â°C, shows that the first weight loss of 19.48% from 100 to 250 Â°C corresponds to the loss of all guest molecules (one guest water molecule and one guest DMF molecule) and coordinated solvent molecules (three water molecules and two DMF molecules) (calcd:\u2009 19.34%).', 'The TGA, performed from 35 to 800 Â°C, shows that the first weight loss of 19.48% from 100 to 250 Â°C corresponds to the loss of all guest molecules (one guest water molecule and one guest DMF molecule) and coordinated solvent molecules (three water molecules and two DMF molecules) (calcd:\u2009 19.34%).', 'The TGA, performed from 35 to 800 Â°C, shows that the first weight loss of 19.48% from 100 to 250 Â°C corresponds to the loss of all guest molecules (one guest water molecule and one guest DMF molecule) and coordinated solvent molecules (three water molecules and two DMF molecules) (calcd:\u2009 19.34%).', 'The decomposition of complex starts above 400 Â°C, and the remaining weight of 36.88% corresponds to the percentage (calcd:\u2009 37.22%) of the Tb and O components, Tb4O7 (Figure 6).', 'The complex 1 is evacuated under reduced pressure (1 Ã— 10-5 Torr) until there is no more weight loss at 150 Â°C, and then the dehydrated sample is exposed to water vapor sorbate (Figure S1 in the Supporting Information).'] | ['TGA', 'TG', 'TGA', 'TG', 'TGA', 'TG', 'weight loss', 'decomposition', 'weight loss'] | y | n | y | 1
XEHSUZ_clean | XEHSUZ | 10.1021/ic060543v | ['Thermogravimetric analyses of 1 show guest loss from 120 to 190 Â°C, with decomposition of the sample at approximately 417 Â°C.', 'Thermogravimetric analyses were performed on a TA instruments hi-res modulated TGA 2950 thermogravimetric analyzer at a rate of 10 Â°C/min under N2.', 'Thermogravimetric analyses were performed on a TA instruments hi-res modulated TGA 2950 thermogravimetric analyzer at a rate of 10 Â°C/min under N2.', ' Figure 3 Thermogravimetric analysis of 1 (10 Â°C/min under N2).', 'An initial weight loss from the sample occurred between 120 and 190 Â°C, followed by a second decomposition at approximately 417 Â°C.', 'An initial weight loss from the sample occurred between 120 and 190 Â°C, followed by a second decomposition at approximately 417 Â°C.', 'The first weight loss of 16.3% is in reasonable agreement with the calculated value of 17.5% expected by the complete removal of DMF from the channels of 1.', 'It is also notable that the decomposition temperature of 417 Â°C is substantially higher than for the Mn, Fe, or Co formate analogues, which all decompose at approximately 270 Â°C.10a,10d,12a These findings are consistent with the thermal decomposition of magnesium formate dihydrate, which is reported to take place in three stages, with a final decomposition at approximately 452 Â°C.24 Presumably, the increased ionic nature of the bonding in the magnesium formate leads to a substantially higher thermal stability compared to that of the transition-metal analogues.', ' Figure 3 Thermogravimetric analysis of 1 (10 Â°C/min under N2).'] | ['decomposition', 'TGA', 'TG', 'thermogravimetric analysis', 'weight loss', 'decomposition', 'weight loss', 'decomposition', 'thermogravimetric analysis'] | y | n | y | 1
RESWOC_clean | RESWOC | 10.1021/ic060568u | ['Thermal gravimetric analysis (TGA)âˆ’differential scanning calorimetry (DSC) data were obtained on a TGA G500 V5.3 Build 171 instrument with a heating rate of 10 Â°C/min under a N2 atmosphere.', 'Thermal gravimetric analysis (TGA)âˆ’differential scanning calorimetry (DSC) data were obtained on a TGA G500 V5.3 Build 171 instrument with a heating rate of 10 Â°C/min under a N2 atmosphere.', 'Thermal gravimetric analysis (TGA)âˆ’differential scanning calorimetry (DSC) data were obtained on a TGA G500 V5.3 Build 171 instrument with a heating rate of 10 Â°C/min under a N2 atmosphere.', 'TGAâˆ’DSC Study.', 'TGAâˆ’DSC Study.', 'TGAâˆ’DSC studies indicated that compound 1 starts losing solvent molecules at a temperature of 135 Â°C and the desolvated compound 1a is stable up to about 480 Â°C (calcd solvent loss (2DMF + 3H2O), 19.48%; exptl, 19.15%; Figure 3a).', 'TGAâˆ’DSC studies indicated that compound 1 starts losing solvent molecules at a temperature of 135 Â°C and the desolvated compound 1a is stable up to about 480 Â°C (calcd solvent loss (2DMF + 3H2O), 19.48%; exptl, 19.15%; Figure 3a).'] | ['TGA', 'TG', 'thermal gravimetric', 'TGA', 'TG', 'TGA', 'TG'] | y | n | y | 2
RESWUI_clean | RESWUI | 10.1021/ic060568u | ['Thermal gravimetric analysis (TGA)âˆ’differential scanning calorimetry (DSC) data were obtained on a TGA G500 V5.3 Build 171 instrument with a heating rate of 10 Â°C/min under a N2 atmosphere.', 'Thermal gravimetric analysis (TGA)âˆ’differential scanning calorimetry (DSC) data were obtained on a TGA G500 V5.3 Build 171 instrument with a heating rate of 10 Â°C/min under a N2 atmosphere.', 'Thermal gravimetric analysis (TGA)âˆ’differential scanning calorimetry (DSC) data were obtained on a TGA G500 V5.3 Build 171 instrument with a heating rate of 10 Â°C/min under a N2 atmosphere.', 'TGAâˆ’DSC Study.', 'TGAâˆ’DSC Study.', 'TGAâˆ’DSC studies indicated that compound 1 starts losing solvent molecules at a temperature of 135 Â°C and the desolvated compound 1a is stable up to about 480 Â°C (calcd solvent loss (2DMF + 3H2O), 19.48%; exptl, 19.15%; Figure 3a).', 'TGAâˆ’DSC studies indicated that compound 1 starts losing solvent molecules at a temperature of 135 Â°C and the desolvated compound 1a is stable up to about 480 Â°C (calcd solvent loss (2DMF + 3H2O), 19.48%; exptl, 19.15%; Figure 3a).'] | ['TGA', 'TG', 'thermal gravimetric', 'TGA', 'TG', 'TGA', 'TG'] | y | n | y | 1
XEQGAC_clean | XEQGAC | 10.1021/ic060771p | ['Thermal gravimetric analyses were performed under static air atmosphere using a Perkin-Elmer 7 thermogravimetric analyzer with a heating rate of 10 Â°C min-1.', 'The temperature dependence of the magnetic susceptibilities for 1 in the temperature range 2âˆ’320 K under a 1 kOe applied field was studied with in a Quantum Design SQUID MPMS XL-7.', 'The magnetic data in the temperature range of 2âˆ’320 K follow the Curieâˆ’Weiss law with Curie constant C = 1.074 cm3 K mol-1 and Weiss constant Ï‘ = âˆ’1.34 K.', ' Figure 3 Ï‡mT versus T curve for 1 in the temperature range 2âˆ’320 K measured at an applied field of 1 KOe.', 'An initial mass loss of 10.5% (calcd 10.75%) for 1 and 11.2% (calcd 11.29%) for 2 below 295 Â°C is attributed to loss of the trapped water molecules/formula.', 'The following total mass loss of 35.1% for 1 and 31.7% for 2 in the temperature range 340âˆ’690 Â°C is thought to be due to removal of H2(DABCO)/H2(PIP) and decomposition of ppat into phosphate.', 'The following total mass loss of 35.1% for 1 and 31.7% for 2 in the temperature range 340âˆ’690 Â°C is thought to be due to removal of H2(DABCO)/H2(PIP) and decomposition of ppat into phosphate.', 'The following total mass loss of 35.1% for 1 and 31.7% for 2 in the temperature range 340âˆ’690 Â°C is thought to be due to removal of H2(DABCO)/H2(PIP) and decomposition of ppat into phosphate.', ' Figure 4 TGA curves of 1 and 2 in air with the heating rate of 10 Â°C/min.', ' Figure 4 TGA curves of 1 and 2 in air with the heating rate of 10 Â°C/min.', ' Figure 3 Ï‡mT versus T curve for 1 in the temperature range 2âˆ’320 K measured at an applied field of 1 KOe.', ' Figure 4 TGA curves of 1 and 2 in air with the heating rate of 10 Â°C/min.', ' Figure 4 TGA curves of 1 and 2 in air with the heating rate of 10 Â°C/min.'] | ['thermal gravimetric', 'temperature range', 'temperature range', 'temperature range', 'mass loss', 'temperature range', 'mass loss', 'decomposition', 'TGA', 'TG', 'temperature range', 'TGA', 'TG'] | y | n | y | 1
GESNOI_clean | GESNOI | 10.1021/ic0613255 | ['Thermogravimetric analyses (TGA) were carried out on a NETZSCH STA 449C unit at a heating rate of 10 Â°C/min under an oxygen atmosphere.', 'Thermogravimetric analyses (TGA) were carried out on a NETZSCH STA 449C unit at a heating rate of 10 Â°C/min under an oxygen atmosphere.', 'Magnetic susceptibility measurements for compounds 2âˆ’4 and 6 were performed with a PPMS-9T magnetometer in the temperature range of 2âˆ’300 K.', 'The temperature-dependent magnetic susceptibility data of compounds 2âˆ’4 and 6 have been measured for polycrystalline samples in the temperature range of 2âˆ’300 K.', 'TGA Studies.', 'TGA Studies.', 'TGA curves of compound 1 exhibit two main steps of weight losses (Figure 9).', 'TGA curves of compound 1 exhibit two main steps of weight losses (Figure 9).', 'TGA curves of compound 1 exhibit two main steps of weight losses (Figure 9).', 'The observed weight loss of 6.0% is close to the calculated value (6.3%).', 'The total observed weight loss of 70.1% is close to the calculated value (70.2%).', 'TGA curves of compounds 2âˆ’4 are similar and exhibit two main steps of weight losses.', 'TGA curves of compounds 2âˆ’4 are similar and exhibit two main steps of weight losses.', 'TGA curves of compounds 2âˆ’4 are similar and exhibit two main steps of weight losses.', 'The total observed weight losses of 61.6% (for 2), 62.3% (for 3), and 57.3% (for 4) are close to the calculated values (62.1%, 61.4%, and 60.0% for compounds 2âˆ’4, respectively).', 'TGA curves of compounds 5 and 6 are similar, and each exhibits two main steps of weight loss.', 'TGA curves of compounds 5 and 6 are similar, and each exhibits two main steps of weight loss.', 'TGA curves of compounds 5 and 6 are similar, and each exhibits two main steps of weight loss.', 'The observed weight losses of 16.1% and 16.0% are close to the calculated values (16.9% and 16.8%).', 'The second step (about 300âˆ’500 Â°C) corresponds to the partial decomposition of the two types of organic ligands.', 'The total observed weight losses of 36.5% and 40.8% respectively for compounds 5 and 6 and the final residuals are not characterized.', 'From the slopes of the TGA curves, we expect that the decomposing process is not complete at 900 Â°C.', 'From the slopes of the TGA curves, we expect that the decomposing process is not complete at 900 Â°C.'] | ['TGA', 'TG', 'temperature range', 'temperature range', 'TGA', 'TG', 'TGA', 'TG', 'weight loss', 'weight loss', 'weight loss', 'TGA', 'TG', 'weight loss', 'weight loss', 'TGA', 'TG', 'weight loss', 'weight loss', 'decomposition', 'weight loss', 'TGA', 'TG'] | y | n | y | 6
HEYBIX_clean | HEYBIX | 10.1021/ic061752i | ['The thermogravimetric analyses (TGA) were performed on a Mettler Toledo TGA/SDTA 851e analyzer.', 'The thermogravimetric analyses (TGA) were performed on a Mettler Toledo TGA/SDTA 851e analyzer.', 'Thermal Analysis.', 'The thermal analysis (Figure 9) of 1 reveals a weight loss of 23.64% between 270 and 400 Â°C, followed by a further weight loss of 14.23% between 400 and 880 Â°C.', 'The thermal analysis (Figure 9) of 1 reveals a weight loss of 23.64% between 270 and 400 Â°C, followed by a further weight loss of 14.23% between 400 and 880 Â°C.', 'The calculated total weight loss (37.83%), corresponding to 1.5 H2O (6.11%) and one HF (4.52%), as well as combustion of two ethylenediamine molecules (27.19%) per formula unit by assuming a residual composition of 1/2Nb2O5Â·P2O5, is in agreement with the observed values.', 'The TGA data for 2 shows that the compound is stable up to âˆ¼380 Â°C and subsequently decomposes to lose two ethylenediamines (14.51%), 1.5 H2O (3.26%), and one HF (2.41%) per formula unit.', 'The TGA data for 2 shows that the compound is stable up to âˆ¼380 Â°C and subsequently decomposes to lose two ethylenediamines (14.51%), 1.5 H2O (3.26%), and one HF (2.41%) per formula unit.', 'The marked weight loss of 20.16% up to 900 Â°C agrees with the calculated value of 20.18% by assuming that the final product is mixture of 3ZnOÂ·1/2Nb2O5Â·2P2O5.'] | ['TGA', 'TG', 'thermal analysis', 'thermal analysis', 'weight loss', 'weight loss', 'TGA', 'TG', 'weight loss'] | y | n | y | 2
KIBDEF_clean | KIBDEF | 10.1021/ic061833e | ['Thermal analyses, TGA, and DTA were performed on a SDT 2960 Thermal Analyzer at a heating rate of 5 Â°C/min under air.', 'Thermal analyses, TGA, and DTA were performed on a SDT 2960 Thermal Analyzer at a heating rate of 5 Â°C/min under air.', 'The two as-prepared compounds experienced two similar thermal processes in TGA-DTA runs under air (Figure 2).', 'The two as-prepared compounds experienced two similar thermal processes in TGA-DTA runs under air (Figure 2).', 'The first endothermic one occurs at ca. 140 Â°C, but showing continuing weight loss below 120 Â°C and tailing till 280 Â°C.', 'The total weight losses are 17.8% (1Eu) and 18.5% (2Tb), in agreement with the calculated value of 18.9% (1Eu) and 18.5% (2Tb) for the total 8 water molecules per formula.', 'The second exothermic process at ca. 450 Â°C is the decomposition of the dehydrated phases.', 'The as-prepared materials were heated at 120 Â°C under a dynamic vacuum (10-2 Torr) for 1 day, leading to a weight loss of 17.1% and 18.3% for 1Eu and 2Tb, respectively.'] | ['TGA', 'TG', 'TGA', 'TG', 'weight loss', 'weight loss', 'decomposition', 'weight loss'] | y | n | y | 1Eu
KIBDIJ_clean | KIBDIJ | 10.1021/ic061833e | ['Thermal analyses, TGA, and DTA were performed on a SDT 2960 Thermal Analyzer at a heating rate of 5 Â°C/min under air.', 'Thermal analyses, TGA, and DTA were performed on a SDT 2960 Thermal Analyzer at a heating rate of 5 Â°C/min under air.', 'The two as-prepared compounds experienced two similar thermal processes in TGA-DTA runs under air (Figure 2).', 'The two as-prepared compounds experienced two similar thermal processes in TGA-DTA runs under air (Figure 2).', 'The first endothermic one occurs at ca. 140 Â°C, but showing continuing weight loss below 120 Â°C and tailing till 280 Â°C.', 'The total weight losses are 17.8% (1Eu) and 18.5% (2Tb), in agreement with the calculated value of 18.9% (1Eu) and 18.5% (2Tb) for the total 8 water molecules per formula.', 'The second exothermic process at ca. 450 Â°C is the decomposition of the dehydrated phases.', 'The as-prepared materials were heated at 120 Â°C under a dynamic vacuum (10-2 Torr) for 1 day, leading to a weight loss of 17.1% and 18.3% for 1Eu and 2Tb, respectively.'] | ['TGA', 'TG', 'TGA', 'TG', 'weight loss', 'weight loss', 'decomposition', 'weight loss'] | y | n | y | 2Tb
LIHRIE_clean | LIHRIE | 10.1021/ic062269a | ['Crystallographic files in CIF format for compounds 1âˆ’10, TGA profiles for compounds 2, 3, 6, and 8âˆ’10, thermodiffraction profiles for 3âˆ’5 and 7, IR spectra for 5Â·3H2O, a BET H2 isotherm of [Zn(trz)F], excitation and emission spectra for 1,2,4-triazole, and emission decay traces and experimental fits for [Zn(trz)Cl] at room temperature and at 77.4 K (Tables S.1âˆ’S.15).', 'Crystallographic files in CIF format for compounds 1âˆ’10, TGA profiles for compounds 2, 3, 6, and 8âˆ’10, thermodiffraction profiles for 3âˆ’5 and 7, IR spectra for 5Â·3H2O, a BET H2 isotherm of [Zn(trz)F], excitation and emission spectra for 1,2,4-triazole, and emission decay traces and experimental fits for [Zn(trz)Cl] at room temperature and at 77.4 K (Tables S.1âˆ’S.15).', ' Figure 12 Thermogravimetric profiles in the temperature range 30âˆ’800 Â°C for (a) [Zn(trz)2] (1) and (b) [Zn2(trz)(OH)(SO4)] (4).', ' Figure 13 Thermodiffraction pattern of 4 in the 30âˆ’450 Â°C temperature range.', ' Figure 16 Thermodiffraction profile for compound 5 in the 30âˆ’450 Â°C temperature range.', ' Figure 17 (a) Thermogravimetric profile of [Zn(trz)F]Â·H2O in the 30âˆ’800 Â°C temperature range.', '(b) Thermodiffraction pattern of [Zn(trz)F]Â·H2O in the 30âˆ’450 Â°C temperature range.', 'Crystallographic files in CIF format for compounds 1âˆ’10, TGA profiles for compounds 2, 3, 6, and 8âˆ’10, thermodiffraction profiles for 3âˆ’5 and 7, IR spectra for 5Â·3H2O, a BET H2 isotherm of [Zn(trz)F], excitation and emission spectra for 1,2,4-triazole, and emission decay traces and experimental fits for [Zn(trz)Cl] at room temperature and at 77.4 K (Tables S.1âˆ’S.15).', 'Crystallographic files in CIF format for compounds 1âˆ’10, TGA profiles for compounds 2, 3, 6, and 8âˆ’10, thermodiffraction profiles for 3âˆ’5 and 7, IR spectra for 5Â·3H2O, a BET H2 isotherm of [Zn(trz)F], excitation and emission spectra for 1,2,4-triazole, and emission decay traces and experimental fits for [Zn(trz)Cl] at room temperature and at 77.4 K (Tables S.1âˆ’S.15).'] | ['TGA', 'TG', 'temperature range', 'temperature range', 'temperature range', 'temperature range', 'temperature range', 'TGA', 'TG'] | y | n | y | 4
ODIMAQ_clean | ODIMAQ | 10.1021/ic070097r | ['TGA experiments were performed on a NETZSCH TG 209 instrument with a heating rate of 10 Â°C min-1.', 'TGA experiments were performed on a NETZSCH TG 209 instrument with a heating rate of 10 Â°C min-1.', 'Microcrystals of Smâˆ’Zn outgassed at 170 Â°C overnight shows a large weight loss of 9.8%, which corresponds to expectation.', 'Microcrystals of Smâˆ’Zn outgassed at 170 Â°C overnight shows a large weight loss of 9.8%, which corresponds to expectation.', 'Microcrystals of Smâˆ’Zn outgassed at 170 Â°C overnight shows a large weight loss of 9.8%, which corresponds to expectation.', 'The TGA curve (Figure 6) shows that the guest and coordinated water molecules are removed in the temperature range 25âˆ’300 Â°C for Smâˆ’Co and 25âˆ’170 Â°C for Smâˆ’Zn, indicating strong hydrogen-bonding interactions exist in Smâˆ’Co.', 'The TGA curve (Figure 6) shows that the guest and coordinated water molecules are removed in the temperature range 25âˆ’300 Â°C for Smâˆ’Co and 25âˆ’170 Â°C for Smâˆ’Zn, indicating strong hydrogen-bonding interactions exist in Smâˆ’Co.', 'The TGA curve (Figure 6) shows that the guest and coordinated water molecules are removed in the temperature range 25âˆ’300 Â°C for Smâˆ’Co and 25âˆ’170 Â°C for Smâˆ’Zn, indicating strong hydrogen-bonding interactions exist in Smâˆ’Co.'] | ['TGA', 'TG', 'TGA', 'TG', 'weight loss', 'TGA', 'TG', 'temperature range'] | y | n | y | Sm-Zn
UKUBIM_clean | UKUBIM | 10.1021/ic100212q | ['Thermogravimetrical and differential thermal analyses (TG-DTA) were performed in a N2 atmosphere (a flow rate of 100 mL minâˆ’1) on a simultaneous SDT 2960 thermal analyzer from 35 Â°C up to 750 Â°C, with a heating rate of 10 Â°C/min.', 'To study the framework stability of MSF-n (n = 1âˆ’4), thermogravimetric analyses (TGA) and powder X-ray diffraction studies (PXRD) of MSF-n samples treated at different temperatures were carried out.', 'To study the framework stability of MSF-n (n = 1âˆ’4), thermogravimetric analyses (TGA) and powder X-ray diffraction studies (PXRD) of MSF-n samples treated at different temperatures were carried out.', 'TGA was conducted under a flow of nitrogen to determine the thermal stability of MSF-n.', 'TGA was conducted under a flow of nitrogen to determine the thermal stability of MSF-n.', 'As shown in Figure 4, MSF-n began to lose guest molecules from ca. 100 to 310 Â°C, with weight losses of 10.6, 6.2, 6.4, and 6.2% (calculated 10.4, 6.0, 6.0, 5.9%), for MSF-1, MSF-2, MSF-3, and MSF-4, respectively.', 'Above ca. 310 Â°C, MSF-n started to lose its ligands as a result of thermal decomposition.'] | ['TG', 'TGA', 'TG', 'TGA', 'TG', 'weight loss', 'decomposition'] | y | n | y | MSF-1
UKUBOS_clean | UKUBOS | 10.1021/ic100212q | ['Thermogravimetrical and differential thermal analyses (TG-DTA) were performed in a N2 atmosphere (a flow rate of 100 mL minâˆ’1) on a simultaneous SDT 2960 thermal analyzer from 35 Â°C up to 750 Â°C, with a heating rate of 10 Â°C/min.', 'To study the framework stability of MSF-n (n = 1âˆ’4), thermogravimetric analyses (TGA) and powder X-ray diffraction studies (PXRD) of MSF-n samples treated at different temperatures were carried out.', 'To study the framework stability of MSF-n (n = 1âˆ’4), thermogravimetric analyses (TGA) and powder X-ray diffraction studies (PXRD) of MSF-n samples treated at different temperatures were carried out.', 'TGA was conducted under a flow of nitrogen to determine the thermal stability of MSF-n.', 'TGA was conducted under a flow of nitrogen to determine the thermal stability of MSF-n.', 'As shown in Figure 4, MSF-n began to lose guest molecules from ca. 100 to 310 Â°C, with weight losses of 10.6, 6.2, 6.4, and 6.2% (calculated 10.4, 6.0, 6.0, 5.9%), for MSF-1, MSF-2, MSF-3, and MSF-4, respectively.', 'Above ca. 310 Â°C, MSF-n started to lose its ligands as a result of thermal decomposition.'] | ['TG', 'TGA', 'TG', 'TGA', 'TG', 'weight loss', 'decomposition'] | y | n | y | MSF-2
UKUBUY_clean | UKUBUY | 10.1021/ic100212q | ['Thermogravimetrical and differential thermal analyses (TG-DTA) were performed in a N2 atmosphere (a flow rate of 100 mL minâˆ’1) on a simultaneous SDT 2960 thermal analyzer from 35 Â°C up to 750 Â°C, with a heating rate of 10 Â°C/min.', 'To study the framework stability of MSF-n (n = 1âˆ’4), thermogravimetric analyses (TGA) and powder X-ray diffraction studies (PXRD) of MSF-n samples treated at different temperatures were carried out.', 'To study the framework stability of MSF-n (n = 1âˆ’4), thermogravimetric analyses (TGA) and powder X-ray diffraction studies (PXRD) of MSF-n samples treated at different temperatures were carried out.', 'TGA was conducted under a flow of nitrogen to determine the thermal stability of MSF-n.', 'TGA was conducted under a flow of nitrogen to determine the thermal stability of MSF-n.', 'As shown in Figure 4, MSF-n began to lose guest molecules from ca. 100 to 310 Â°C, with weight losses of 10.6, 6.2, 6.4, and 6.2% (calculated 10.4, 6.0, 6.0, 5.9%), for MSF-1, MSF-2, MSF-3, and MSF-4, respectively.', 'Above ca. 310 Â°C, MSF-n started to lose its ligands as a result of thermal decomposition.'] | ['TG', 'TGA', 'TG', 'TGA', 'TG', 'weight loss', 'decomposition'] | y | n | y | MSF-3
UKUCAF_clean | UKUCAF | 10.1021/ic100212q | ['Thermogravimetrical and differential thermal analyses (TG-DTA) were performed in a N2 atmosphere (a flow rate of 100 mL minâˆ’1) on a simultaneous SDT 2960 thermal analyzer from 35 Â°C up to 750 Â°C, with a heating rate of 10 Â°C/min.', 'To study the framework stability of MSF-n (n = 1âˆ’4), thermogravimetric analyses (TGA) and powder X-ray diffraction studies (PXRD) of MSF-n samples treated at different temperatures were carried out.', 'To study the framework stability of MSF-n (n = 1âˆ’4), thermogravimetric analyses (TGA) and powder X-ray diffraction studies (PXRD) of MSF-n samples treated at different temperatures were carried out.', 'TGA was conducted under a flow of nitrogen to determine the thermal stability of MSF-n.', 'TGA was conducted under a flow of nitrogen to determine the thermal stability of MSF-n.', 'As shown in Figure 4, MSF-n began to lose guest molecules from ca. 100 to 310 Â°C, with weight losses of 10.6, 6.2, 6.4, and 6.2% (calculated 10.4, 6.0, 6.0, 5.9%), for MSF-1, MSF-2, MSF-3, and MSF-4, respectively.', 'Above ca. 310 Â°C, MSF-n started to lose its ligands as a result of thermal decomposition.'] | ['TG', 'TGA', 'TG', 'TGA', 'TG', 'weight loss', 'decomposition'] | y | n | y | MSF-4
RAWZIA_clean | RAWZIA | 10.1021/ic101128w | ['The thermogravimetric (TG) experiments were carried out on a TA Instruments type 2050 thermoanalyzer under oxygen gas flow with a heating rate of 1 Â°C.minâˆ’1.', 'Before the sorption experiment, the sample was outgassed under primary vacuum (5 Pa) at 200 Â°C for 15 h.', 'Before the sorption experiment, the sample was outgassed under primary vacuum (5 Pa) at 200 Â°C for 15 h.', 'The TG curve of the activated MIL-121_ht solid exhibits two events.', 'The first one is visible from room temperature up to 70 Â°C and corresponds to trapped water molecules (observed weight loss of 2.3%, equivalent to 0.4 H2O/Al).', 'After a plateau up to 380 Â°C, the decomposition of the organic ligand occurs in two steps.', 'The first weight loss between 380 and 410 Â°C could be assigned to the departure of two CO2 molecules from the non-coordinating âˆ’COOH groups (obs.', 'The second step between 410 and 520 Â°C is attributed to the decomposition of the ligand (obs.', 'The TG curve of the as-synthesized product (MIL-121_as) slightly differs since a continuous weight loss is observed between room temperature and 360 Â°C.', 'The TG curve of the as-synthesized product (MIL-121_as) slightly differs since a continuous weight loss is observed between room temperature and 360 Â°C.', 'From 200 up to 360 Â°C, the second weight loss could be attributed to the removal of the free pyromellitic acid (encapsulated within the channel), and this would correspond to 0.1 H4btec/Al (obs.', 'The total decomposition of the organic ligand occurs between 380 and 520 Â°C (obs.', 'Thermogravimetric analysis curves (under O2, 1 Â°C/min) of the aluminum pyromellitate MIL-121as and the activated MIL-121 form (after heating at 380 Â°C for 5 h) and the evolution of the XRD patterns of MIL-121as as a function of temperature (Î»Co = 1.7903 Ã…, under air).', 'Thermogravimetric analysis curves (under O2, 1 Â°C/min) of the aluminum pyromellitate MIL-121as and the activated MIL-121 form (after heating at 380 Â°C for 5 h) and the evolution of the XRD patterns of MIL-121as as a function of temperature (Î»Co = 1.7903 Ã…, under air).'] | ['TG', 'TGA', 'TG', 'TG', 'weight loss', 'decomposition', 'weight loss', 'decomposition', 'TG', 'weight loss', 'weight loss', 'decomposition', 'thermogravimetric analysis', 'thermogravimetric analysis'] | y | n | y | MIL-121
LAVSUY_clean | LAVSUY | 10.1021/ic101294s | ['Thermogravimetric analyses (TGA) were carried out on a Shimadzu DTG-50 thermal analyzer from room temperature to 600 Â°C at a ramp rate of 5 Â°C/min in air.', 'Thermogravimetric analyses (TGA) were carried out on a Shimadzu DTG-50 thermal analyzer from room temperature to 600 Â°C at a ramp rate of 5 Â°C/min in air.', 'TGA experiments were conducted to determine the thermal stability of all the compounds, which is an important aspect for metalâˆ’organic frameworks.', 'TGA experiments were conducted to determine the thermal stability of all the compounds, which is an important aspect for metalâˆ’organic frameworks.', '(18) TG analyses indicate that all these compounds have very high thermal stability (Figure 4).', 'Generally, degradation of the organic components of MOFs typically starts at moderate temperatures (200âˆ’350 Â°C),(19) leading to the decomposition of these organic ligands-related MOFs.'] | ['TGA', 'TG', 'TGA', 'TG', 'TG', 'decomposition'] | y | n | y | 1b
LAVTAF_clean | LAVTAF | 10.1021/ic101294s | ['Thermogravimetric analyses (TGA) were carried out on a Shimadzu DTG-50 thermal analyzer from room temperature to 600 Â°C at a ramp rate of 5 Â°C/min in air.', 'Thermogravimetric analyses (TGA) were carried out on a Shimadzu DTG-50 thermal analyzer from room temperature to 600 Â°C at a ramp rate of 5 Â°C/min in air.', 'TGA experiments were conducted to determine the thermal stability of all the compounds, which is an important aspect for metalâˆ’organic frameworks.', 'TGA experiments were conducted to determine the thermal stability of all the compounds, which is an important aspect for metalâˆ’organic frameworks.', '(18) TG analyses indicate that all these compounds have very high thermal stability (Figure 4).', 'Generally, degradation of the organic components of MOFs typically starts at moderate temperatures (200âˆ’350 Â°C),(19) leading to the decomposition of these organic ligands-related MOFs.'] | ['TGA', 'TG', 'TGA', 'TG', 'TG', 'decomposition'] | y | n | y | 2b
LAVTEJ_clean | LAVTEJ | 10.1021/ic101294s | ['Thermogravimetric analyses (TGA) were carried out on a Shimadzu DTG-50 thermal analyzer from room temperature to 600 Â°C at a ramp rate of 5 Â°C/min in air.', 'Thermogravimetric analyses (TGA) were carried out on a Shimadzu DTG-50 thermal analyzer from room temperature to 600 Â°C at a ramp rate of 5 Â°C/min in air.', 'TGA experiments were conducted to determine the thermal stability of all the compounds, which is an important aspect for metalâˆ’organic frameworks.', 'TGA experiments were conducted to determine the thermal stability of all the compounds, which is an important aspect for metalâˆ’organic frameworks.', '(18) TG analyses indicate that all these compounds have very high thermal stability (Figure 4).', 'Generally, degradation of the organic components of MOFs typically starts at moderate temperatures (200âˆ’350 Â°C),(19) leading to the decomposition of these organic ligands-related MOFs.'] | ['TGA', 'TG', 'TGA', 'TG', 'TG', 'decomposition'] | y | n | y | 3b
LAVTIN_clean | LAVTIN | 10.1021/ic101294s | ['Thermogravimetric analyses (TGA) were carried out on a Shimadzu DTG-50 thermal analyzer from room temperature to 600 Â°C at a ramp rate of 5 Â°C/min in air.', 'Thermogravimetric analyses (TGA) were carried out on a Shimadzu DTG-50 thermal analyzer from room temperature to 600 Â°C at a ramp rate of 5 Â°C/min in air.', 'TGA experiments were conducted to determine the thermal stability of all the compounds, which is an important aspect for metalâˆ’organic frameworks.', 'TGA experiments were conducted to determine the thermal stability of all the compounds, which is an important aspect for metalâˆ’organic frameworks.', '(18) TG analyses indicate that all these compounds have very high thermal stability (Figure 4).', 'Generally, degradation of the organic components of MOFs typically starts at moderate temperatures (200âˆ’350 Â°C),(19) leading to the decomposition of these organic ligands-related MOFs.'] | ['TGA', 'TG', 'TGA', 'TG', 'TG', 'decomposition'] | y | n | y | 4a
LAVTOT_clean | LAVTOT | 10.1021/ic101294s | ['Thermogravimetric analyses (TGA) were carried out on a Shimadzu DTG-50 thermal analyzer from room temperature to 600 Â°C at a ramp rate of 5 Â°C/min in air.', 'Thermogravimetric analyses (TGA) were carried out on a Shimadzu DTG-50 thermal analyzer from room temperature to 600 Â°C at a ramp rate of 5 Â°C/min in air.', 'TGA experiments were conducted to determine the thermal stability of all the compounds, which is an important aspect for metalâˆ’organic frameworks.', 'TGA experiments were conducted to determine the thermal stability of all the compounds, which is an important aspect for metalâˆ’organic frameworks.', '(18) TG analyses indicate that all these compounds have very high thermal stability (Figure 4).', 'Generally, degradation of the organic components of MOFs typically starts at moderate temperatures (200âˆ’350 Â°C),(19) leading to the decomposition of these organic ligands-related MOFs.'] | ['TGA', 'TG', 'TGA', 'TG', 'TG', 'decomposition'] | y | n | y | 4b
LAVTUZ_clean | LAVTUZ | 10.1021/ic101294s | ['Thermogravimetric analyses (TGA) were carried out on a Shimadzu DTG-50 thermal analyzer from room temperature to 600 Â°C at a ramp rate of 5 Â°C/min in air.', 'Thermogravimetric analyses (TGA) were carried out on a Shimadzu DTG-50 thermal analyzer from room temperature to 600 Â°C at a ramp rate of 5 Â°C/min in air.', 'TGA experiments were conducted to determine the thermal stability of all the compounds, which is an important aspect for metalâˆ’organic frameworks.', 'TGA experiments were conducted to determine the thermal stability of all the compounds, which is an important aspect for metalâˆ’organic frameworks.', '(18) TG analyses indicate that all these compounds have very high thermal stability (Figure 4).', 'Generally, degradation of the organic components of MOFs typically starts at moderate temperatures (200âˆ’350 Â°C),(19) leading to the decomposition of these organic ligands-related MOFs.'] | ['TGA', 'TG', 'TGA', 'TG', 'TG', 'decomposition'] | y | n | y | 5b
AVUPIR_SL | AVUPIR | 10.1021/ic1014048 | ['(13) Thermogravimetric (TG) measurements were performed using a Netzsch STA490C thermoanalyzer under a 20 mL minâˆ’1 air flux with a heating rate of 5 Â°C minâˆ’1.', 'TG curves for 1 and 2 are shown in Figure 7.', 'Weight loss at this temperature is 14.33%, in agreement with the loss of nine hydration water molecules per formula weight (calc 13.98%).', 'At about 300 Â°C, the TG curve shows a weight loss due to the decomposition of organics.', 'At about 300 Â°C, the TG curve shows a weight loss due to the decomposition of organics.', 'At about 300 Â°C, the TG curve shows a weight loss due to the decomposition of organics.', 'At the end of TG analysis, at 1200 Â°C, only cubic ZrP2O7 was found; therefore, the weight loss at about 900 Â°C may be ascribed to the loss of the excess of phosphorus, as P2O5.', 'At the end of TG analysis, at 1200 Â°C, only cubic ZrP2O7 was found; therefore, the weight loss at about 900 Â°C may be ascribed to the loss of the excess of phosphorus, as P2O5.', 'Weight loss of 2 starts after about 200 Â°C and consists of a series of unresolved steps.', 'At the end of TG analysis, at 1200 Â°C, only cubic ZrP2O7 was found.'] | ['TG', 'TG', 'weight loss', 'TG', 'weight loss', 'decomposition', 'TG', 'weight loss', 'weight loss', 'TG'] | y | n | y | 1
OXAPEJ_charged | OXAPEJ | 10.1021/ic102015g | ['Thermogravimetry analyses (TGA) were performed on a Netzsch TG 209 instrument in flowing N2 with a heating rate of 10 Â°C/min.', 'Thermogravimetry analyses (TGA) were performed on a Netzsch TG 209 instrument in flowing N2 with a heating rate of 10 Â°C/min.', 'The TGA curve (Figure 3) of 1 displays that the weight losses of the guest and coordinated solvent molecules are not well resolved.', 'The TGA curve (Figure 3) of 1 displays that the weight losses of the guest and coordinated solvent molecules are not well resolved.', 'The TGA curve (Figure 3) of 1 displays that the weight losses of the guest and coordinated solvent molecules are not well resolved.', 'The TGA performed on the desolvated sample (1â€²) after gas sorption experiments shows no significant weight loss (âˆ¼2%) up to 200 Â°C, confirming that all uncoordinated and coordinated solvents are removed from the pores.', 'The TGA performed on the desolvated sample (1â€²) after gas sorption experiments shows no significant weight loss (âˆ¼2%) up to 200 Â°C, confirming that all uncoordinated and coordinated solvents are removed from the pores.', 'The TGA performed on the desolvated sample (1â€²) after gas sorption experiments shows no significant weight loss (âˆ¼2%) up to 200 Â°C, confirming that all uncoordinated and coordinated solvents are removed from the pores.'] | ['TGA', 'TG', 'TGA', 'TG', 'weight loss', 'TGA', 'TG', 'weight loss'] | y | n | y | 1
OTOROF_clean | OTOROF | 10.1021/ic102145s | ['Thermogravimetric (TG) analysis was performed on a Perkinâˆ’Elmer Model TGA7 instrument in the flowing N2 atmosphere at the heating rate of 10 Â°C minâˆ’1.', 'Thermogravimetric (TG) analysis was performed on a Perkinâˆ’Elmer Model TGA7 instrument in the flowing N2 atmosphere at the heating rate of 10 Â°C minâˆ’1.', 'Variable-temperature susceptibility measurements were performed in the temperature range of 2âˆ’300 K, under a magnetic field of 1000 Oe on polycrystalline samples.', '(28) Thermal stability of complex 1 was studied using thermogravimetric analysis (TGA) (see Figure 2).', '(28) Thermal stability of complex 1 was studied using thermogravimetric analysis (TGA) (see Figure 2).', '(28) Thermal stability of complex 1 was studied using thermogravimetric analysis (TGA) (see Figure 2).', 'The TGA of 1 shows a continuous mass loss of 26.47% from 172 Â°C to 312 Â°C (DTGmax = 251 and 292 Â°C), corresponding to the removal of one coordinated water molecular and one coordinated morpholine molecular from the formula unit [Mn(C4H10ON)(H2O)][Fe(CN)6] (calcd, 28.45%).', 'The TGA of 1 shows a continuous mass loss of 26.47% from 172 Â°C to 312 Â°C (DTGmax = 251 and 292 Â°C), corresponding to the removal of one coordinated water molecular and one coordinated morpholine molecular from the formula unit [Mn(C4H10ON)(H2O)][Fe(CN)6] (calcd, 28.45%).', 'The TGA of 1 shows a continuous mass loss of 26.47% from 172 Â°C to 312 Â°C (DTGmax = 251 and 292 Â°C), corresponding to the removal of one coordinated water molecular and one coordinated morpholine molecular from the formula unit [Mn(C4H10ON)(H2O)][Fe(CN)6] (calcd, 28.45%).', 'The magnetic susceptibility of 1 was measured on the polycrystalline sample under a field of 1000 Oe in the temperature range of 2âˆ’300 K.', 'As shown in Figure 8, the peaks in Ï‡â€² and Ï‡â€²â€² vs T plots in the temperature range of 14.3âˆ’14.9 K suggest the existence of a long-range ordered state with a spontaneous magnetic moment at ca. 14.8 K.'] | ['TGA', 'TG', 'temperature range', 'TGA', 'TG', 'thermogravimetric analysis', 'TGA', 'TG', 'mass loss', 'temperature range', 'temperature range'] | y | n | y | 1
IXAKAU_clean | IXAKAU | 10.1021/ic102188v | ['TGA shows that 1 is stable up to 300 Â°C.', 'TGA shows that 1 is stable up to 300 Â°C.', 'The weight loss of 31.6% from RT to 260 Â°C corresponds to the loss of two guest DMF and two uncoordinated water molecules per Cu(L1) unit (calcd: 32.3%).', 'There is no weight loss from 260 to 300 Â°C.', 'Complex 2 has a higher weight loss of 38.5% upon heating from RT to 200 Â°C, which is attributed to the loss of three guest DMF and nine solvated/coordinated water molecules per Cu2(L2)2 (calcd: 39.1%).', 'For this purpose, the synthesized materials were dried to remove the guest molecules by evacuation under a dynamic vacuum at 90 Â°C for 10 h. TGA shows that the solvent was removed completely for 1 (Figure 4c).', 'For this purpose, the synthesized materials were dried to remove the guest molecules by evacuation under a dynamic vacuum at 90 Â°C for 10 h. TGA shows that the solvent was removed completely for 1 (Figure 4c).', 'Thermogravimetric analysis was performed under N2 at a heating rate of 10 Â°C/min on a Netzsch Thermo Microbalance TG 209 F3 Tarsus.', 'Thermogravimetric analysis was performed under N2 at a heating rate of 10 Â°C/min on a Netzsch Thermo Microbalance TG 209 F3 Tarsus.'] | ['TGA', 'TG', 'weight loss', 'weight loss', 'weight loss', 'TGA', 'TG', 'TG', 'thermogravimetric analysis'] | y | n | y | 2
QANSUV_clean | QANSUV | 10.1021/ic201571n | ['Thermogravimetric analyses (TGA) were performed by heating the crystalline sample from 30 to 800 Â°C at a rate of 10 Â°C minâ€“1 under nitrogen gas flow on Netzsch STA 449C equipment.', 'Thermogravimetric analyses (TGA) were performed by heating the crystalline sample from 30 to 800 Â°C at a rate of 10 Â°C minâ€“1 under nitrogen gas flow on Netzsch STA 449C equipment.', 'The TGA curve (Figure 5) displays that 1 is stable up to 200 Â°C and then decomposes upon further heating.', 'The TGA curve (Figure 5) displays that 1 is stable up to 200 Â°C and then decomposes upon further heating.', 'The TGA curve of 2 shows an initial weight loss of 30.59% from room temperature to 177 Â°C, corresponding to the removal of five waters (calculated 30.58%) including all coordinated water molecules per formula unit, suggesting low stability of 2 after the release of water molecules.', 'The TGA curve of 2 shows an initial weight loss of 30.59% from room temperature to 177 Â°C, corresponding to the removal of five waters (calculated 30.58%) including all coordinated water molecules per formula unit, suggesting low stability of 2 after the release of water molecules.', 'The TGA curve of 2 shows an initial weight loss of 30.59% from room temperature to 177 Â°C, corresponding to the removal of five waters (calculated 30.58%) including all coordinated water molecules per formula unit, suggesting low stability of 2 after the release of water molecules.', 'With regard to 3, the first weight loss of 3.27% from room temperature to 125 Â°C corresponds to removal of a water molecule (calculated 3.26%), and then the 3D framework loses weight from 125 to 264 Â°C (observed 6.60%, calculated 6.56%) revealing evacuation of one coordinated water and half a HCl composed by half a hydrogen cation and half a chloride per formula unit.', 'Then, the decomposition of the btca ligand, with the framework collapse, occurs upon heating subsequently.', 'After 3 was outgased, with heating at 140 and 280 Â°C under vacuum, respectively, the PXRD patterns were similar to the simulated pattern of 3 (Figure 6), which suggests that the desolvated framework keeps its crystalline state.', 'After 3 was outgased, with heating at 140 and 280 Â°C under vacuum, respectively, the PXRD patterns were similar to the simulated pattern of 3 (Figure 6), which suggests that the desolvated framework keeps its crystalline state.'] | ['TGA', 'TG', 'TGA', 'TG', 'TGA', 'TG', 'weight loss', 'weight loss', 'decomposition', 'TGA', 'TG'] | y | n | y | 3
DAPXEZ_clean | DAPXEZ | 10.1021/ic201754z | ['Thermoanalytical measurements was performed using a DCS-TGA microanalyzer of SDT 2960, and the sample was heated under a nitrogen stream of 100 mL minâ€“1 with a heating rate of 20 Â°C minâ€“1.', 'Thermoanalytical measurements was performed using a DCS-TGA microanalyzer of SDT 2960, and the sample was heated under a nitrogen stream of 100 mL minâ€“1 with a heating rate of 20 Â°C minâ€“1.', 'The compound decomposes in approximately two major steps with a total weight loss of 76.5%.', 'Since the cocrystallized ethanol molecules were lost during drying, no weight loss was found below 200 Â°C.', 'The first step covers a temperature range starting at 200 Â°C and finishing at 600 Â°C with a weight loss of 19.2%, which is in agreement with that calculated for removal of the organic molecules (calcd 18.5%).', 'The first step covers a temperature range starting at 200 Â°C and finishing at 600 Â°C with a weight loss of 19.2%, which is in agreement with that calculated for removal of the organic molecules (calcd 18.5%).', 'Vigorous decomposition was recorded from 380 to 410 Â°C.', 'At this temperature, the crystals collapse during decomposition, because the structure of the germanate is supported by the TM complex.', 'The second step from about 600 to 930 Â°C with a weight loss of 56.7% is assigned to removal of the volatile germanium oxide phases.'] | ['TGA', 'TG', 'weight loss', 'weight loss', 'weight loss', 'temperature range', 'decomposition', 'decomposition', 'weight loss'] | y | n | y | 1
HAWWIN_clean | HAWWIN | 10.1021/ic201986m | ['To study the stability of compounds 3 and 8, thermogravimetric analysis (TGA) studies were performed.', 'To study the stability of compounds 3 and 8, thermogravimetric analysis (TGA) studies were performed.', 'To study the stability of compounds 3 and 8, thermogravimetric analysis (TGA) studies were performed.', 'For 3, The TGA curve exhibits two steps of weight losses (Figure S2 in the Supporting Information).', 'For 3, The TGA curve exhibits two steps of weight losses (Figure S2 in the Supporting Information).', 'For 3, The TGA curve exhibits two steps of weight losses (Figure S2 in the Supporting Information).', 'The weight loss from 180 to 337 Â°C corresponds to the release of free choline cations.', 'The observed weight loss of 17.2% is in agreement with the calculated value of 17.5%.', 'The second weight loss, between 337 and 570 Â°C, is attributable to the loss of TDC ligands.', 'For 8, The TGA curve exhibits three steps of weight losses, the weight loss from 184 to 255 Â°C corresponds to the release of free e-urea molecules.', 'For 8, The TGA curve exhibits three steps of weight losses, the weight loss from 184 to 255 Â°C corresponds to the release of free e-urea molecules.', 'For 8, The TGA curve exhibits three steps of weight losses, the weight loss from 184 to 255 Â°C corresponds to the release of free e-urea molecules.', 'The observed weight loss of 18.1% is in agreement with the calculated value of 18.4%.', 'The second weight loss, between 255 and 376 Â°C, is attributable to the loss of terminal e-urea ligands.', 'The third weight loss, between 376 and 536 Â°C, belongs to the loss of TDC ligands.', 'To ensure the structures of 8a and 8b, XRPD and TGA were also measured, as shown in Figure 7.', 'To ensure the structures of 8a and 8b, XRPD and TGA were also measured, as shown in Figure 7.', 'TGA studies show that at the first step, the weight loss from 30 to 95 Â°C, corresponds to the release of one free ethanol molecule (found, 3.05%; calcd, 3.16%) for 8a, and two ethanol molecules (found, 6.84%; calcd, 6.97%) for 8b, which is quite consistent with the structures of 8a and 8b (Figure 7b).', 'TGA studies show that at the first step, the weight loss from 30 to 95 Â°C, corresponds to the release of one free ethanol molecule (found, 3.05%; calcd, 3.16%) for 8a, and two ethanol molecules (found, 6.84%; calcd, 6.97%) for 8b, which is quite consistent with the structures of 8a and 8b (Figure 7b).', 'TGA studies show that at the first step, the weight loss from 30 to 95 Â°C, corresponds to the release of one free ethanol molecule (found, 3.05%; calcd, 3.16%) for 8a, and two ethanol molecules (found, 6.84%; calcd, 6.97%) for 8b, which is quite consistent with the structures of 8a and 8b (Figure 7b).'] | ['TGA', 'TG', 'thermogravimetric analysis', 'TGA', 'TG', 'weight loss', 'weight loss', 'weight loss', 'weight loss', 'TGA', 'TG', 'weight loss', 'weight loss', 'weight loss', 'weight loss', 'TGA', 'TG', 'TGA', 'TG', 'weight loss'] | y | n | y | 8
HAWWOT_clean | HAWWOT | 10.1021/ic201986m | ['To study the stability of compounds 3 and 8, thermogravimetric analysis (TGA) studies were performed.', 'To study the stability of compounds 3 and 8, thermogravimetric analysis (TGA) studies were performed.', 'To study the stability of compounds 3 and 8, thermogravimetric analysis (TGA) studies were performed.', 'For 3, The TGA curve exhibits two steps of weight losses (Figure S2 in the Supporting Information).', 'For 3, The TGA curve exhibits two steps of weight losses (Figure S2 in the Supporting Information).', 'For 3, The TGA curve exhibits two steps of weight losses (Figure S2 in the Supporting Information).', 'The weight loss from 180 to 337 Â°C corresponds to the release of free choline cations.', 'The observed weight loss of 17.2% is in agreement with the calculated value of 17.5%.', 'The second weight loss, between 337 and 570 Â°C, is attributable to the loss of TDC ligands.', 'For 8, The TGA curve exhibits three steps of weight losses, the weight loss from 184 to 255 Â°C corresponds to the release of free e-urea molecules.', 'For 8, The TGA curve exhibits three steps of weight losses, the weight loss from 184 to 255 Â°C corresponds to the release of free e-urea molecules.', 'For 8, The TGA curve exhibits three steps of weight losses, the weight loss from 184 to 255 Â°C corresponds to the release of free e-urea molecules.', 'The observed weight loss of 18.1% is in agreement with the calculated value of 18.4%.', 'The second weight loss, between 255 and 376 Â°C, is attributable to the loss of terminal e-urea ligands.', 'The third weight loss, between 376 and 536 Â°C, belongs to the loss of TDC ligands.', 'To ensure the structures of 8a and 8b, XRPD and TGA were also measured, as shown in Figure 7.', 'To ensure the structures of 8a and 8b, XRPD and TGA were also measured, as shown in Figure 7.', 'TGA studies show that at the first step, the weight loss from 30 to 95 Â°C, corresponds to the release of one free ethanol molecule (found, 3.05%; calcd, 3.16%) for 8a, and two ethanol molecules (found, 6.84%; calcd, 6.97%) for 8b, which is quite consistent with the structures of 8a and 8b (Figure 7b).', 'TGA studies show that at the first step, the weight loss from 30 to 95 Â°C, corresponds to the release of one free ethanol molecule (found, 3.05%; calcd, 3.16%) for 8a, and two ethanol molecules (found, 6.84%; calcd, 6.97%) for 8b, which is quite consistent with the structures of 8a and 8b (Figure 7b).', 'TGA studies show that at the first step, the weight loss from 30 to 95 Â°C, corresponds to the release of one free ethanol molecule (found, 3.05%; calcd, 3.16%) for 8a, and two ethanol molecules (found, 6.84%; calcd, 6.97%) for 8b, which is quite consistent with the structures of 8a and 8b (Figure 7b).'] | ['TGA', 'TG', 'thermogravimetric analysis', 'TGA', 'TG', 'weight loss', 'weight loss', 'weight loss', 'weight loss', 'TGA', 'TG', 'weight loss', 'weight loss', 'weight loss', 'weight loss', 'TGA', 'TG', 'TGA', 'TG', 'weight loss'] | y | n | y | 8a
HAWWUZ_clean | HAWWUZ | 10.1021/ic201986m | ['To study the stability of compounds 3 and 8, thermogravimetric analysis (TGA) studies were performed.', 'To study the stability of compounds 3 and 8, thermogravimetric analysis (TGA) studies were performed.', 'To study the stability of compounds 3 and 8, thermogravimetric analysis (TGA) studies were performed.', 'For 3, The TGA curve exhibits two steps of weight losses (Figure S2 in the Supporting Information).', 'For 3, The TGA curve exhibits two steps of weight losses (Figure S2 in the Supporting Information).', 'For 3, The TGA curve exhibits two steps of weight losses (Figure S2 in the Supporting Information).', 'The weight loss from 180 to 337 Â°C corresponds to the release of free choline cations.', 'The observed weight loss of 17.2% is in agreement with the calculated value of 17.5%.', 'The second weight loss, between 337 and 570 Â°C, is attributable to the loss of TDC ligands.', 'For 8, The TGA curve exhibits three steps of weight losses, the weight loss from 184 to 255 Â°C corresponds to the release of free e-urea molecules.', 'For 8, The TGA curve exhibits three steps of weight losses, the weight loss from 184 to 255 Â°C corresponds to the release of free e-urea molecules.', 'For 8, The TGA curve exhibits three steps of weight losses, the weight loss from 184 to 255 Â°C corresponds to the release of free e-urea molecules.', 'The observed weight loss of 18.1% is in agreement with the calculated value of 18.4%.', 'The second weight loss, between 255 and 376 Â°C, is attributable to the loss of terminal e-urea ligands.', 'The third weight loss, between 376 and 536 Â°C, belongs to the loss of TDC ligands.', 'To ensure the structures of 8a and 8b, XRPD and TGA were also measured, as shown in Figure 7.', 'To ensure the structures of 8a and 8b, XRPD and TGA were also measured, as shown in Figure 7.', 'TGA studies show that at the first step, the weight loss from 30 to 95 Â°C, corresponds to the release of one free ethanol molecule (found, 3.05%; calcd, 3.16%) for 8a, and two ethanol molecules (found, 6.84%; calcd, 6.97%) for 8b, which is quite consistent with the structures of 8a and 8b (Figure 7b).', 'TGA studies show that at the first step, the weight loss from 30 to 95 Â°C, corresponds to the release of one free ethanol molecule (found, 3.05%; calcd, 3.16%) for 8a, and two ethanol molecules (found, 6.84%; calcd, 6.97%) for 8b, which is quite consistent with the structures of 8a and 8b (Figure 7b).', 'TGA studies show that at the first step, the weight loss from 30 to 95 Â°C, corresponds to the release of one free ethanol molecule (found, 3.05%; calcd, 3.16%) for 8a, and two ethanol molecules (found, 6.84%; calcd, 6.97%) for 8b, which is quite consistent with the structures of 8a and 8b (Figure 7b).'] | ['TGA', 'TG', 'thermogravimetric analysis', 'TGA', 'TG', 'weight loss', 'weight loss', 'weight loss', 'weight loss', 'TGA', 'TG', 'weight loss', 'weight loss', 'weight loss', 'weight loss', 'TGA', 'TG', 'TGA', 'TG', 'weight loss'] | y | n | y | 8b
BAXLOD_clean | BAXLOD | 10.1021/ic300106k | ['The thermogravimetric analyses (TGA) performed in the ambiance indicate that the crystals are stable up to 278 Â°C for 1 and 3 and up to 298 Â°C for 2.', 'The thermogravimetric analyses (TGA) performed in the ambiance indicate that the crystals are stable up to 278 Â°C for 1 and 3 and up to 298 Â°C for 2.', 'Both 1 and 3 show a steady weight loss of water molecules below 144 Â°C, which can be assigned to the loss of three coordination water molecules for 1 and one lattice water and two coordination waters for 3, respectively (observed, 15.8%; calculated, 17.1%).', 'There was no further weight loss of those samples up to 273 Â°C.', 'TGA of 2 shows two steps: one is a weight loss of 3.9% from 77 to 116 Â°C corresponding to the loss of half the lattice water molecules, and the other is a weight loss of 7.7% from 214 to 292 Â°C corresponding to the loss of the coordination water molecule.', 'TGA of 2 shows two steps: one is a weight loss of 3.9% from 77 to 116 Â°C corresponding to the loss of half the lattice water molecules, and the other is a weight loss of 7.7% from 214 to 292 Â°C corresponding to the loss of the coordination water molecule.', 'TGA of 2 shows two steps: one is a weight loss of 3.9% from 77 to 116 Â°C corresponding to the loss of half the lattice water molecules, and the other is a weight loss of 7.7% from 214 to 292 Â°C corresponding to the loss of the coordination water molecule.', 'Thermal gravimetric analyses were completed on a NETZSCH TG 209 instrument.', 'Thermal gravimetric analyses were completed on a NETZSCH TG 209 instrument.'] | ['TGA', 'TG', 'weight loss', 'weight loss', 'TGA', 'TG', 'weight loss', 'TG', 'thermal gravimetric'] | y | n | y | 2
GAYFUJ_clean | GAYFUJ | 10.1021/ic3001416 | ['Thermogravimetric analyses (TGA) were carried out in a N2 stream with a Perkin-Elmer STA 6000 simultaneous thermal analyzer with heating rates in the range 5â€“10 Â°C/min.', 'Thermogravimetric analyses (TGA) were carried out in a N2 stream with a Perkin-Elmer STA 6000 simultaneous thermal analyzer with heating rates in the range 5â€“10 Â°C/min.', 'The TXRPD cycles were performed in air, in a significant low-angle 2Î¸ range, heating or cooling in situ in a temperature range mainly dictated by the specific characteristics of the single material.', 'Because of its lower decomposition temperature, 4 was activated, following the same procedure, at 120 Â°C.', 'Compound 1 shows the greatest thermal stability, remaining unaltered up to ca. 450 Â°C, the temperature at which a progressive decomposition begins.', '(17d) At variance, upon heating, the cobalt-containing species 2 shows two consecutive solvent losses of about 5% each, in the temperature ranges 30â€“100 and 100â€“270 Â°C, respectively, likely due to the removal of water molecules adsorbed from moisture.', 'Thermal decomposition of 2 starts at 320 Â°C.', 'Upon an increase in the temperature, the cadmium-containing material 3 undergoes a weight loss of about 22.5% in the temperature range 290â€“330 Â°C, which can be interpreted as the complete removal of the DMF molecules hosted in the crystal structure (theoretical value 22.7%).', 'Upon an increase in the temperature, the cadmium-containing material 3 undergoes a weight loss of about 22.5% in the temperature range 290â€“330 Â°C, which can be interpreted as the complete removal of the DMF molecules hosted in the crystal structure (theoretical value 22.7%).', 'This event is followed by the decomposition process, starting slightly above 350 Â°C.', 'The TGA trace of 5 shows an immediate weight loss of ca. 15.1% in the temperature range 30â€“80 Â°C, which can be ascribed to the partial evolution of the low-boiling-point chlatrated solvent (theoretical value for the removal of all of the included acetonitrile molecules 17.3%).', 'The TGA trace of 5 shows an immediate weight loss of ca. 15.1% in the temperature range 30â€“80 Â°C, which can be ascribed to the partial evolution of the low-boiling-point chlatrated solvent (theoretical value for the removal of all of the included acetonitrile molecules 17.3%).', 'The TGA trace of 5 shows an immediate weight loss of ca. 15.1% in the temperature range 30â€“80 Â°C, which can be ascribed to the partial evolution of the low-boiling-point chlatrated solvent (theoretical value for the removal of all of the included acetonitrile molecules 17.3%).', 'The TGA trace of 5 shows an immediate weight loss of ca. 15.1% in the temperature range 30â€“80 Â°C, which can be ascribed to the partial evolution of the low-boiling-point chlatrated solvent (theoretical value for the removal of all of the included acetonitrile molecules 17.3%).', 'A small percentage of the bound solvent is still present at 220 Â°C, when a second weight loss of ca. 2.5% is observed.', 'Upon heating, the nickel-containing species 6 shows a progressive weight loss of about 22% in the 50â€“270 Â°C range, corresponding to removal of the CH3CN molecules occupying the rhombic channels (17.7% theoretical loss for 1:1 Ni/CH3CN stoichiometry).', 'The TGA trace of the palladium(II) derivative 7 shows two consecutive weight losses of about 13% in the temperature range 50â€“250 Â°C, compatible with the evolution of two water molecules per formula unit.', 'The TGA trace of the palladium(II) derivative 7 shows two consecutive weight losses of about 13% in the temperature range 50â€“250 Â°C, compatible with the evolution of two water molecules per formula unit.', 'The TGA trace of the palladium(II) derivative 7 shows two consecutive weight losses of about 13% in the temperature range 50â€“250 Â°C, compatible with the evolution of two water molecules per formula unit.', 'The TGA trace of the palladium(II) derivative 7 shows two consecutive weight losses of about 13% in the temperature range 50â€“250 Â°C, compatible with the evolution of two water molecules per formula unit.', 'The decomposition process starts around 280 Â°C.', 'Its thermal treatment induces its decomposition already at 160 Â°C without previous thermal events.', 'In the case of the crystalline species 1â€“3, 5, and 6, TGA were complemented by XRPD acquisitions performed during in situ heatingâ€“cooling cycles.', 'In the case of the crystalline species 1â€“3, 5, and 6, TGA were complemented by XRPD acquisitions performed during in situ heatingâ€“cooling cycles.', 'The zinc(II) and cobalt(II) derivatives, isolated without a clathrated solvent, where monitored with steps of 20 Â°C in the 30â€“130 Â°C temperature range, to allow the complete evacuation of the water molecules possibly derived from aerial moisture.', 'The cadmium(II), nickel(II), and copper(II) derivatives, isolated with occluded solvent (either DMF or acetonitrile), were monitored in a higher temperature range (30â€“240 Â°C for 3 and 30â€“210 Â°C for 5 and 6) to permit to obtain completely evacuated materials.', 'This is indeed observed for species 8, which loses ca. 28% of its weight in the temperature range 200â€“250 Â°C (theoretical value 29%).', 'This event is immediately followed by further decomposition steps.', 'On the contrary, the TGA trace of species 9 is characterized by a weight loss of 33% in the temperature range 230â€“250 Â°C, which is compatible with the evolution of acetic acid (calculated value 33%), after proton transfer from the organic ligand.', 'On the contrary, the TGA trace of species 9 is characterized by a weight loss of 33% in the temperature range 230â€“250 Â°C, which is compatible with the evolution of acetic acid (calculated value 33%), after proton transfer from the organic ligand.', 'On the contrary, the TGA trace of species 9 is characterized by a weight loss of 33% in the temperature range 230â€“250 Â°C, which is compatible with the evolution of acetic acid (calculated value 33%), after proton transfer from the organic ligand.', 'On the contrary, the TGA trace of species 9 is characterized by a weight loss of 33% in the temperature range 230â€“250 Â°C, which is compatible with the evolution of acetic acid (calculated value 33%), after proton transfer from the organic ligand.'] | ['TGA', 'TG', 'temperature range', 'decomposition', 'decomposition', 'temperature range', 'decomposition', 'weight loss', 'temperature range', 'decomposition', 'TGA', 'TG', 'weight loss', 'temperature range', 'weight loss', 'weight loss', 'TGA', 'TG', 'weight loss', 'temperature range', 'decomposition', 'decomposition', 'TGA', 'TG', 'temperature range', 'temperature range', 'temperature range', 'decomposition', 'TGA', 'TG', 'weight loss', 'temperature range'] | y | n | y | 3
GAYGAQ_clean_h | GAYGAQ | 10.1021/ic3001416 | ['Thermogravimetric analyses (TGA) were carried out in a N2 stream with a Perkin-Elmer STA 6000 simultaneous thermal analyzer with heating rates in the range 5â€“10 Â°C/min.', 'Thermogravimetric analyses (TGA) were carried out in a N2 stream with a Perkin-Elmer STA 6000 simultaneous thermal analyzer with heating rates in the range 5â€“10 Â°C/min.', 'The TXRPD cycles were performed in air, in a significant low-angle 2Î¸ range, heating or cooling in situ in a temperature range mainly dictated by the specific characteristics of the single material.', 'Because of its lower decomposition temperature, 4 was activated, following the same procedure, at 120 Â°C.', 'Compound 1 shows the greatest thermal stability, remaining unaltered up to ca. 450 Â°C, the temperature at which a progressive decomposition begins.', '(17d) At variance, upon heating, the cobalt-containing species 2 shows two consecutive solvent losses of about 5% each, in the temperature ranges 30â€“100 and 100â€“270 Â°C, respectively, likely due to the removal of water molecules adsorbed from moisture.', 'Thermal decomposition of 2 starts at 320 Â°C.', 'Upon an increase in the temperature, the cadmium-containing material 3 undergoes a weight loss of about 22.5% in the temperature range 290â€“330 Â°C, which can be interpreted as the complete removal of the DMF molecules hosted in the crystal structure (theoretical value 22.7%).', 'Upon an increase in the temperature, the cadmium-containing material 3 undergoes a weight loss of about 22.5% in the temperature range 290â€“330 Â°C, which can be interpreted as the complete removal of the DMF molecules hosted in the crystal structure (theoretical value 22.7%).', 'This event is followed by the decomposition process, starting slightly above 350 Â°C.', 'The TGA trace of 5 shows an immediate weight loss of ca. 15.1% in the temperature range 30â€“80 Â°C, which can be ascribed to the partial evolution of the low-boiling-point chlatrated solvent (theoretical value for the removal of all of the included acetonitrile molecules 17.3%).', 'The TGA trace of 5 shows an immediate weight loss of ca. 15.1% in the temperature range 30â€“80 Â°C, which can be ascribed to the partial evolution of the low-boiling-point chlatrated solvent (theoretical value for the removal of all of the included acetonitrile molecules 17.3%).', 'The TGA trace of 5 shows an immediate weight loss of ca. 15.1% in the temperature range 30â€“80 Â°C, which can be ascribed to the partial evolution of the low-boiling-point chlatrated solvent (theoretical value for the removal of all of the included acetonitrile molecules 17.3%).', 'The TGA trace of 5 shows an immediate weight loss of ca. 15.1% in the temperature range 30â€“80 Â°C, which can be ascribed to the partial evolution of the low-boiling-point chlatrated solvent (theoretical value for the removal of all of the included acetonitrile molecules 17.3%).', 'A small percentage of the bound solvent is still present at 220 Â°C, when a second weight loss of ca. 2.5% is observed.', 'Upon heating, the nickel-containing species 6 shows a progressive weight loss of about 22% in the 50â€“270 Â°C range, corresponding to removal of the CH3CN molecules occupying the rhombic channels (17.7% theoretical loss for 1:1 Ni/CH3CN stoichiometry).', 'The TGA trace of the palladium(II) derivative 7 shows two consecutive weight losses of about 13% in the temperature range 50â€“250 Â°C, compatible with the evolution of two water molecules per formula unit.', 'The TGA trace of the palladium(II) derivative 7 shows two consecutive weight losses of about 13% in the temperature range 50â€“250 Â°C, compatible with the evolution of two water molecules per formula unit.', 'The TGA trace of the palladium(II) derivative 7 shows two consecutive weight losses of about 13% in the temperature range 50â€“250 Â°C, compatible with the evolution of two water molecules per formula unit.', 'The TGA trace of the palladium(II) derivative 7 shows two consecutive weight losses of about 13% in the temperature range 50â€“250 Â°C, compatible with the evolution of two water molecules per formula unit.', 'The decomposition process starts around 280 Â°C.', 'Its thermal treatment induces its decomposition already at 160 Â°C without previous thermal events.', 'In the case of the crystalline species 1â€“3, 5, and 6, TGA were complemented by XRPD acquisitions performed during in situ heatingâ€“cooling cycles.', 'In the case of the crystalline species 1â€“3, 5, and 6, TGA were complemented by XRPD acquisitions performed during in situ heatingâ€“cooling cycles.', 'The zinc(II) and cobalt(II) derivatives, isolated without a clathrated solvent, where monitored with steps of 20 Â°C in the 30â€“130 Â°C temperature range, to allow the complete evacuation of the water molecules possibly derived from aerial moisture.', 'The cadmium(II), nickel(II), and copper(II) derivatives, isolated with occluded solvent (either DMF or acetonitrile), were monitored in a higher temperature range (30â€“240 Â°C for 3 and 30â€“210 Â°C for 5 and 6) to permit to obtain completely evacuated materials.', 'This is indeed observed for species 8, which loses ca. 28% of its weight in the temperature range 200â€“250 Â°C (theoretical value 29%).', 'This event is immediately followed by further decomposition steps.', 'On the contrary, the TGA trace of species 9 is characterized by a weight loss of 33% in the temperature range 230â€“250 Â°C, which is compatible with the evolution of acetic acid (calculated value 33%), after proton transfer from the organic ligand.', 'On the contrary, the TGA trace of species 9 is characterized by a weight loss of 33% in the temperature range 230â€“250 Â°C, which is compatible with the evolution of acetic acid (calculated value 33%), after proton transfer from the organic ligand.', 'On the contrary, the TGA trace of species 9 is characterized by a weight loss of 33% in the temperature range 230â€“250 Â°C, which is compatible with the evolution of acetic acid (calculated value 33%), after proton transfer from the organic ligand.', 'On the contrary, the TGA trace of species 9 is characterized by a weight loss of 33% in the temperature range 230â€“250 Â°C, which is compatible with the evolution of acetic acid (calculated value 33%), after proton transfer from the organic ligand.'] | ['TGA', 'TG', 'temperature range', 'decomposition', 'decomposition', 'temperature range', 'decomposition', 'weight loss', 'temperature range', 'decomposition', 'TGA', 'TG', 'weight loss', 'temperature range', 'weight loss', 'weight loss', 'TGA', 'TG', 'weight loss', 'temperature range', 'decomposition', 'decomposition', 'TGA', 'TG', 'temperature range', 'temperature range', 'temperature range', 'decomposition', 'TGA', 'TG', 'weight loss', 'temperature range'] | y | n | y | 5
HEDBEZ_clean | HEDBEZ | 10.1021/ic3005757 | ['The thermal decomposition of the various coordination complexes led to the formation of mixed uranium-lanthanide oxide, with the fluorite-type structure at 1500 Â°C (for 1, 2) or 1400 Â°C for 3â€“6.', 'The thermogravimetric experiments have been carried out on a thermoanalyser TGA 92 SETARAM under air atmosphere with a heating rate of 5 Â°C.minâ€“1 from room temperature up to 800 Â°C.', 'The thermogravimetric experiments have been carried out on a thermoanalyser TGA 92 SETARAM under air atmosphere with a heating rate of 5 Â°C.minâ€“1 from room temperature up to 800 Â°C.', 'The different mixed uranyl-lanthanide phases have been characterized by thermogravimetric analysis and in situ X-ray thermodiffraction (up to 800 Â°C) and then ex-situ X-ray diffraction for calcined product up to 1400 Â°C (or 1500 Â°C for 1 and 2).', 'For compounds 3 and 4, the thermogravimetric curve (Figure 7) showed two main weight losses.', 'The thermogravimetric measurements of compounds 5 and 6 (see Supporting Information S5b) indicated a continuous weight loss up to 210 Â°C with different events.', 'The decomposition of the organic linker was visible between 320 and 450 Â°C (obs.', 'The thermal decomposition of the various coordination complexes led to the formation of mixed uranium-lanthanide oxide, with the fluorite-type structure at 1500 Â°C for 1, 2 or 1400 Â°C for 3â€“6.'] | ['decomposition', 'TGA', 'TG', 'thermogravimetric analysis', 'weight loss', 'weight loss', 'decomposition', 'decomposition'] | y | n | y | 3
HEDBID_clean | HEDBID | 10.1021/ic3005757 | ['The thermal decomposition of the various coordination complexes led to the formation of mixed uranium-lanthanide oxide, with the fluorite-type structure at 1500 Â°C (for 1, 2) or 1400 Â°C for 3â€“6.', 'The thermogravimetric experiments have been carried out on a thermoanalyser TGA 92 SETARAM under air atmosphere with a heating rate of 5 Â°C.minâ€“1 from room temperature up to 800 Â°C.', 'The thermogravimetric experiments have been carried out on a thermoanalyser TGA 92 SETARAM under air atmosphere with a heating rate of 5 Â°C.minâ€“1 from room temperature up to 800 Â°C.', 'The different mixed uranyl-lanthanide phases have been characterized by thermogravimetric analysis and in situ X-ray thermodiffraction (up to 800 Â°C) and then ex-situ X-ray diffraction for calcined product up to 1400 Â°C (or 1500 Â°C for 1 and 2).', 'For compounds 3 and 4, the thermogravimetric curve (Figure 7) showed two main weight losses.', 'The thermogravimetric measurements of compounds 5 and 6 (see Supporting Information S5b) indicated a continuous weight loss up to 210 Â°C with different events.', 'The decomposition of the organic linker was visible between 320 and 450 Â°C (obs.', 'The thermal decomposition of the various coordination complexes led to the formation of mixed uranium-lanthanide oxide, with the fluorite-type structure at 1500 Â°C for 1, 2 or 1400 Â°C for 3â€“6.'] | ['decomposition', 'TGA', 'TG', 'thermogravimetric analysis', 'weight loss', 'weight loss', 'decomposition', 'decomposition'] | y | n | y | 4
ZEJCUO_clean | ZEJCUO | 10.1021/ic301187y | ['Thermal analysis of compound 3 indicates that the water molecules are easily removed from 160 to 230 Â°C while the dehydrated structure is stable up to 500 Â°C.', 'Thermogravimetric analyses (TGA) were recorded at a rate of 3 Â°C/min from 30 to 800 Â°C under air or nitrogen gas flow using a SETARAM TGA 92 apparatus.', 'Thermogravimetric analyses (TGA) were recorded at a rate of 3 Â°C/min from 30 to 800 Â°C under air or nitrogen gas flow using a SETARAM TGA 92 apparatus.', 'Thermogravimetric curves recorded in air (Figure 2) exhibit a first mass loss between 150 and 250 Â°C, which is ascribed to loss of two molecules of coordination water present around the transition metal: 9.12% for Mn2(O3Pâ€“C4H2Sâ€“PO3)Â·2H2O (theoretical loss 9.3%).', 'After 500 Â°C, a second mass loss is observed and attributed to transformation of the dehydrated materials into the corresponding transition metal phosphate clearly identified by powder X-ray diffraction and for which formation is in good agreement with the total mass loss recorded: Mn2P2O7 for Mn2(O3Pâ€“C4H2Sâ€“PO3)Â·2H2O (obs 25.4%; calcd 26.4%).', 'Mass gain observed just before final decomposition of the material has been attributed to an oxidation process, which was confirmed by thermogravimetric analysis performed under nitrogen to not exhibit such mass gain.', 'Mass gain observed just before final decomposition of the material has been attributed to an oxidation process, which was confirmed by thermogravimetric analysis performed under nitrogen to not exhibit such mass gain.', 'TGA curves of Mn2(O3Pâ€“C4H2Sâ€“PO3)Â·2H2O 3 recorded in air or N2 from room temperature to 750 Â°C.', 'TGA curves of Mn2(O3Pâ€“C4H2Sâ€“PO3)Â·2H2O 3 recorded in air or N2 from room temperature to 750 Â°C.', 'As previously discussed, the thermogravimetric analyses (TGA) show the stabilization of a dehydrated phase above 250 Â°C, the temperature where the pristine compound loses 2 water molecules, and below 500 Â°C, final decomposition.', 'As previously discussed, the thermogravimetric analyses (TGA) show the stabilization of a dehydrated phase above 250 Â°C, the temperature where the pristine compound loses 2 water molecules, and below 500 Â°C, final decomposition.', 'As previously discussed, the thermogravimetric analyses (TGA) show the stabilization of a dehydrated phase above 250 Â°C, the temperature where the pristine compound loses 2 water molecules, and below 500 Â°C, final decomposition.', 'This study shows that the monoclinic structure corresponding to the hydrated form is stable until 150 Â°C and in the range of temperature corresponding to the dehydratation process (see TGA analysis part Figure 2).', 'This study shows that the monoclinic structure corresponding to the hydrated form is stable until 150 Â°C and in the range of temperature corresponding to the dehydratation process (see TGA analysis part Figure 2).', 'On the basis of thermogravimetric analysis (Figure 10), all scans have been recorded between 10 and 280 Â°C at a rate of 10 Â°C/min in order to avoid any decomposition of the sample.', 'On the basis of thermogravimetric analysis (Figure 10), all scans have been recorded between 10 and 280 Â°C at a rate of 10 Â°C/min in order to avoid any decomposition of the sample.', 'TGA curves of Mn2(O3Pâ€“C4H2Sâ€“PO3)Â·2H2O 3 recorded in air or N2 from room temperature to 750 Â°C.', 'TGA curves of Mn2(O3Pâ€“C4H2Sâ€“PO3)Â·2H2O 3 recorded in air or N2 from room temperature to 750 Â°C.'] | ['thermal analysis', 'TGA', 'TG', 'mass loss', 'mass loss', 'thermogravimetric analysis', 'decomposition', 'TGA', 'TG', 'TGA', 'TG', 'decomposition', 'TGA', 'TG', 'thermogravimetric analysis', 'decomposition', 'TGA', 'TG'] | y | n | y | 3
MIDCAF_clean | MIDCAF | 10.1021/ic301707h | ['Moreover, it is further confirmed by elemental analysis, IR, PXRD, and TGA measurements.', 'Moreover, it is further confirmed by elemental analysis, IR, PXRD, and TGA measurements.', 'The stepwise TGA curve and elemental analysis of [email\xa0protected]2 indicate that there are two DMA molecules entered per unit (Figure 2a).', 'The stepwise TGA curve and elemental analysis of [email\xa0protected]2 indicate that there are two DMA molecules entered per unit (Figure 2a).', 'There is no further weight loss from 250 to 350 Â°C, which indicates that the host framework is stable after the loss of DMA guests, which is also confirmed by PXRD (Figure 2b).', '(a) TGA curves of 2, activated 2, and [email\xa0protected]2.', '(a) TGA curves of 2, activated 2, and [email\xa0protected]2.'] | ['TGA', 'TG', 'TGA', 'TG', 'weight loss', 'TGA', 'TG'] | y | n | y | 2
SETDUS_clean | SETDUS | 10.1021/ic3026304 | ['Thermogravimetric analysis (TGA) data were collected on a TA Instruments TGA Q50 under N2.', 'Thermogravimetric analysis (TGA) data were collected on a TA Instruments TGA Q50 under N2.', 'Thermogravimetric analysis (TGA) data were collected on a TA Instruments TGA Q50 under N2.', 'Thermogravimetric analysis (TGA) data were collected on a TA Instruments TGA Q50 under N2.', 'Thermogravimetric analysis (TGA) data were collected on a TA Instruments TGA Q50 under N2.', 'Thermogravimetric analysis (TGA) data were collected on a TA Instruments TGA Q50 under N2.', 'All TGAs were collected at a ramp rate of 5 Â°C/min under N2 atmosphere.', 'All TGAs were collected at a ramp rate of 5 Â°C/min under N2 atmosphere.', 'To determine the extent of hydration in 1 and 1â€² we conducted TGA measurements.', 'To determine the extent of hydration in 1 and 1â€² we conducted TGA measurements.', 'The amount of lattice water that resides in 1 cannot be determined from TGA measurements since MOF 1 loses the excess water very quickly at room temperature to give 1â€².', 'The amount of lattice water that resides in 1 cannot be determined from TGA measurements since MOF 1 loses the excess water very quickly at room temperature to give 1â€².', 'Immediate removal of 1 from a water bath results in a TGA trace shown in Figure 4.', 'Immediate removal of 1 from a water bath results in a TGA trace shown in Figure 4.', 'The initial weight loss can be attributed primarily to surface water.', 'From the weight loss, we can deduce the formula for 1â€² is [Cu2(L)2(SO4)(Br)2]Â·4H2O (Scheme 1).', 'Notably, the TGA trace for 1 shows additional weight loss at the same temperature, leading us to conclude that by 86 Â°C we already formed 1â€².', 'Notably, the TGA trace for 1 shows additional weight loss at the same temperature, leading us to conclude that by 86 Â°C we already formed 1â€².', 'Notably, the TGA trace for 1 shows additional weight loss at the same temperature, leading us to conclude that by 86 Â°C we already formed 1â€².', 'TGA measurements show that 1â€² is only partially dehydrated (Figure 4), suggesting that it may be possible to give a fully desolvated MOF.', 'TGA measurements show that 1â€² is only partially dehydrated (Figure 4), suggesting that it may be possible to give a fully desolvated MOF.'] | ['TGA', 'TG', 'thermogravimetric analysis', 'TGA', 'TG', 'thermogravimetric analysis', 'TGA', 'TG', 'TGA', 'TG', 'TGA', 'TG', 'TGA', 'TG', 'weight loss', 'weight loss', 'TGA', 'TG', 'weight loss', 'TGA', 'TG'] | y | n | y | 1'
HOWROC_clean | HOWROC | 10.1021/ic5017593 | ['TGA measurement was performed on a PE Diamond TG/DTA unit under air atmosphere at a rate of 10 Â°C minâ€“1 in the temperature range 25â€“800 Â°C.', 'TGA measurement was performed on a PE Diamond TG/DTA unit under air atmosphere at a rate of 10 Â°C minâ€“1 in the temperature range 25â€“800 Â°C.', 'TGA measurement was performed on a PE Diamond TG/DTA unit under air atmosphere at a rate of 10 Â°C minâ€“1 in the temperature range 25â€“800 Â°C.', 'Thermal analyses in air of complexes M-BPTC (M = Mg, Sr, Ba) have revealed that their backbone decomposed up to 510, 547, 543 Â°C, respectively, with the observed water weight loss of 41.04%, 19.98%, 14.29% (calculated 43.43%, 20.07%, 14.51%), respectively.', 'The temperature dependence of proton conductivity over the temperature range 30â€“100 Â°C at 98% RH was measured (Supporting Information Table S5), which increased with temperature, reached a maximum of 2.7 Ã— 10â€“4 S cmâ€“1 at 90 Â°C, and then slightly decreased but remained on the order of 10â€“4 S cmâ€“1 until 100 Â°C, which is the same order of magnitude with that of Mg-BPTC at the same conditions.', 'Metalâ€“organic frameworks with a large breathing effect to host hydroxyl compounds for high anhydrous proton conductivity over a wide temperature range from subzero to 125 Â°C.'] | ['TGA', 'TG', 'temperature range', 'weight loss', 'temperature range', 'temperature range'] | y | n | y | Ba-BPTC
IGIZEF_clean | IGIZEF | 10.1021/ic5029993 | ['Thermogravimetric analysis (TGA) was done on the powder sample of the compounds under N2 atmosphere with 10 Â°C minâ€“1 heating rate using DuPont TA Q50 analyzer instrument.', 'Thermogravimetric analysis (TGA) was done on the powder sample of the compounds under N2 atmosphere with 10 Â°C minâ€“1 heating rate using DuPont TA Q50 analyzer instrument.', 'Thermogravimetric analysis (TGA) was done on the powder sample of the compounds under N2 atmosphere with 10 Â°C minâ€“1 heating rate using DuPont TA Q50 analyzer instrument.', 'To examine the architectural and thermal stability of the newly synthesized compounds (1â€“4), TGA performed on the compounds of 1â€“4 and their corresponding TGA curves are given in Figure 6.', 'To examine the architectural and thermal stability of the newly synthesized compounds (1â€“4), TGA performed on the compounds of 1â€“4 and their corresponding TGA curves are given in Figure 6.', 'The TGA curve of 1 showed that the first weight loss (7.1%) at 110 Â°C, which may corresponded to the loss of three lattice H2O (ca. 6.2%).', 'The TGA curve of 1 showed that the first weight loss (7.1%) at 110 Â°C, which may corresponded to the loss of three lattice H2O (ca. 6.2%).', 'The TGA curve of 1 showed that the first weight loss (7.1%) at 110 Â°C, which may corresponded to the loss of three lattice H2O (ca. 6.2%).', 'After that, compound 1 starts to degrade in unresolved steps indicating the loss of DMA cations first followed by the decomposition of remaining organic ligand.', 'The weight loss of 40.2% is observed at the temperature range of 110â€“600 Â°C for 1.', 'The weight loss of 40.2% is observed at the temperature range of 110â€“600 Â°C for 1.', '(65) Since compound 2 has no lattice solvent molecules, there is no weight loss observed in its TGA curves up to 200 Â°C; hence, the 2 is stable on heating to 200 Â°C.', '(65) Since compound 2 has no lattice solvent molecules, there is no weight loss observed in its TGA curves up to 200 Â°C; hence, the 2 is stable on heating to 200 Â°C.', '(65) Since compound 2 has no lattice solvent molecules, there is no weight loss observed in its TGA curves up to 200 Â°C; hence, the 2 is stable on heating to 200 Â°C.', 'The first weight loss of 17.2% at 300 Â°C indicated the loss of two DMA cations in 2.', 'The further heating of 2 above 300 to 800 Â°C resulted the decomposition of 2 and forms the amorphous powder (weight loss from 300 to 800 Â°C is 22.7%).', 'The further heating of 2 above 300 to 800 Â°C resulted the decomposition of 2 and forms the amorphous powder (weight loss from 300 to 800 Â°C is 22.7%).', 'In the TGA curve of 3, the weight loss of 3% (ca. 2.98%) observed up to 200 Â°C is most probably due to the loss of two weakly bonded H2O.', 'In the TGA curve of 3, the weight loss of 3% (ca. 2.98%) observed up to 200 Â°C is most probably due to the loss of two weakly bonded H2O.', 'In the TGA curve of 3, the weight loss of 3% (ca. 2.98%) observed up to 200 Â°C is most probably due to the loss of two weakly bonded H2O.', 'The second stage weight loss of 8.3% at 200â€“280 Â°C indicated the loss of two DMA cations (ca. 7.6%).', 'The weight loss of 16.3% observed from 280 to 600 Â°C for 3 is indicated the decomposition of organic ligands in 3.', 'The weight loss of 16.3% observed from 280 to 600 Â°C for 3 is indicated the decomposition of organic ligands in 3.', '(65) On the other hand, the compound 4 is stable on heating to âˆ¼350 Â°C, and only âˆ¼1.6% weight loss has been observed, which corresponds to the loss of one lattice H2O (ca. 1.7%).', 'Further heating of 4 to 800 Â°C resulted the decomposition of organic ligand in two steps and formed the unidentified amorphous powder.'] | ['TGA', 'TG', 'thermogravimetric analysis', 'TGA', 'TG', 'TGA', 'TG', 'weight loss', 'decomposition', 'weight loss', 'temperature range', 'TGA', 'TG', 'weight loss', 'weight loss', 'weight loss', 'decomposition', 'TGA', 'TG', 'weight loss', 'weight loss', 'weight loss', 'decomposition', 'weight loss', 'decomposition'] | y | n | y | 3
VIRPOC_clean | VIRPOC | 10.1021/ic700790h | ['The crystalline sample of5Â·5H2O was evacuated under dynamic vacuum at 160 Â°C at a heating rate of 0.1 Â°C min-1 until the outgas rate was less than 2 mTorr min-1.', 'The crystalline sample of5Â·5H2O was evacuated under dynamic vacuum at 160 Â°C at a heating rate of 0.1 Â°C min-1 until the outgas rate was less than 2 mTorr min-1.', 'Compounds 1âˆ’5 of this study were analyzed by thermogravimetric analysis (TGA) under 20 mL min-1 of flowing nitrogen, while ramping the temperature at a rate of 5 Â°C min-1 from 25 to 800 Â°C.', 'Compounds 1âˆ’5 of this study were analyzed by thermogravimetric analysis (TGA) under 20 mL min-1 of flowing nitrogen, while ramping the temperature at a rate of 5 Â°C min-1 from 25 to 800 Â°C.', 'Compounds 1âˆ’5 of this study were analyzed by thermogravimetric analysis (TGA) under 20 mL min-1 of flowing nitrogen, while ramping the temperature at a rate of 5 Â°C min-1 from 25 to 800 Â°C.', 'The thermal decomposition profile of 1Â·2.5H2O, as shown in Figure 8, exhibits a gradual weight loss of ca. 3.5% corresponding to the release of the water of crystallization (3.6% theoretical).', 'The thermal decomposition profile of 1Â·2.5H2O, as shown in Figure 8, exhibits a gradual weight loss of ca. 3.5% corresponding to the release of the water of crystallization (3.6% theoretical).', 'This behavior is similar to that of the M/triazolate/anion series for M = zinc and cadmium, which are also characterized by rapid weight losses in the 370âˆ’440 Â°C range associated with combustion of the triazolate ligands.', ' Figure 8 TGA profile for 1Â·2.5H2O in the 25âˆ’800 Â°C temperature range.', ' Figure 8 TGA profile for 1Â·2.5H2O in the 25âˆ’800 Â°C temperature range.', ' Figure 8 TGA profile for 1Â·2.5H2O in the 25âˆ’800 Â°C temperature range.', 'This process is followed by a gradual weight loss between 440 and 585 Â°C, followed by a second sharp step between 585 and 625 Â°C, related to the loss of SO3 (41% observed; 38.3% theory).', ' Figure 9 TGA profile for 2 in the 25âˆ’800 Â°C temperature range.', ' Figure 9 TGA profile for 2 in the 25âˆ’800 Â°C temperature range.', ' Figure 9 TGA profile for 2 in the 25âˆ’800 Â°C temperature range.', 'The isomorphous iron phase 3 exhibits a TGA profile similar to that of 2 (Supporting Information Figure S1) but with the initial and subsequent rapid weight losses occurring at lower temperatures:\u2009 in the ranges 280âˆ’325 and 400âˆ’460 Â°C, respectively, in contrast to 410âˆ’440 and 585âˆ’625 Â°C, respectively, for 2.', 'The isomorphous iron phase 3 exhibits a TGA profile similar to that of 2 (Supporting Information Figure S1) but with the initial and subsequent rapid weight losses occurring at lower temperatures:\u2009 in the ranges 280âˆ’325 and 400âˆ’460 Â°C, respectively, in contrast to 410âˆ’440 and 585âˆ’625 Â°C, respectively, for 2.', 'The isomorphous iron phase 3 exhibits a TGA profile similar to that of 2 (Supporting Information Figure S1) but with the initial and subsequent rapid weight losses occurring at lower temperatures:\u2009 in the ranges 280âˆ’325 and 400âˆ’460 Â°C, respectively, in contrast to 410âˆ’440 and 585âˆ’625 Â°C, respectively, for 2.', 'The TGA profile for 5Â·5H2O, as shown in Figure 10, indicates that the loss of water of crystallization commences just above room temperature, with subsequent rapid loss of H2O between 140 and 190 Â°C (total weight loss from 25 to 190 Â°C, ca. 16%; 15.3% theoretical for 5H2O).', 'The TGA profile for 5Â·5H2O, as shown in Figure 10, indicates that the loss of water of crystallization commences just above room temperature, with subsequent rapid loss of H2O between 140 and 190 Â°C (total weight loss from 25 to 190 Â°C, ca. 16%; 15.3% theoretical for 5H2O).', 'The TGA profile for 5Â·5H2O, as shown in Figure 10, indicates that the loss of water of crystallization commences just above room temperature, with subsequent rapid loss of H2O between 140 and 190 Â°C (total weight loss from 25 to 190 Â°C, ca. 16%; 15.3% theoretical for 5H2O).', ' Figure 10 TGA profile for 5Â·5H2O in the 25âˆ’800 Â°C temperature range.', ' Figure 10 TGA profile for 5Â·5H2O in the 25âˆ’800 Â°C temperature range.', ' Figure 10 TGA profile for 5Â·5H2O in the 25âˆ’800 Â°C temperature range.', 'The thermodiffraction pattern for compound 5Â·5H2O in the temperature range 30âˆ’425 Â°C is shown in Figure 11.', ' Figure 11 Thermodiffraction pattern for compound 5 in the 30âˆ’425 Â°C temperature range.', 'Magnetic susceptibility measurements of complexes 2âˆ’6 were performed on polycrystalline samples of the compound at 1000 Oe over the temperature range 2âˆ’300 K.', 'Because of the magnetic interactions between the individual trimeric magnetic units, the simulated curve was corrected using the molecular field approximation (eq 4), where Ï‡ is the experimental exchange-coupled magnetic susceptibility, Ï‡Ni is the magnetic susceptibility of the Ni trimer, zJâ€˜ is the exchange parameter, and the other symbols have their usual meanings:64 The best agreement was achieved in the temperature range 12âˆ’300 K with the magnetic exchange constant J = âˆ’10.0 cm-1 and g = 2.28 and zJâ€˜ = âˆ’10.5 cm-1.', ' Figure 8 TGA profile for 1Â·2.5H2O in the 25âˆ’800 Â°C temperature range.', ' Figure 8 TGA profile for 1Â·2.5H2O in the 25âˆ’800 Â°C temperature range.', ' Figure 8 TGA profile for 1Â·2.5H2O in the 25âˆ’800 Â°C temperature range.', ' Figure 9 TGA profile for 2 in the 25âˆ’800 Â°C temperature range.', ' Figure 9 TGA profile for 2 in the 25âˆ’800 Â°C temperature range.', ' Figure 9 TGA profile for 2 in the 25âˆ’800 Â°C temperature range.', ' Figure 10 TGA profile for 5Â·5H2O in the 25âˆ’800 Â°C temperature range.', ' Figure 10 TGA profile for 5Â·5H2O in the 25âˆ’800 Â°C temperature range.', ' Figure 10 TGA profile for 5Â·5H2O in the 25âˆ’800 Â°C temperature range.', ' Figure 11 Thermodiffraction pattern for compound 5 in the 30âˆ’425 Â°C temperature range.'] | ['TGA', 'TG', 'TGA', 'TG', 'thermogravimetric analysis', 'weight loss', 'decomposition', 'weight loss', 'TGA', 'TG', 'temperature range', 'weight loss', 'TGA', 'TG', 'temperature range', 'TGA', 'TG', 'weight loss', 'TGA', 'TG', 'weight loss', 'TGA', 'TG', 'temperature range', 'temperature range', 'temperature range', 'temperature range', 'temperature range', 'TGA', 'TG', 'temperature range', 'TGA', 'TG', 'temperature range', 'TGA', 'TG', 'temperature range', 'temperature range'] | y | n | y | 5
TIRRIW_clean | TIRRIW | 10.1021/ic7013573 | ['TGA data were obtained on a TGA G500 V5.3 Build 171 instrument with a heating rate of 5 deg/min under a N2 atmosphere.', 'TGA data were obtained on a TGA G500 V5.3 Build 171 instrument with a heating rate of 5 deg/min under a N2 atmosphere.', 'Before the measurement, the sample was vacuumed again using the outgas function of the surface area analyzer for 2 h at 150 Â°C.', 'Before the measurement, the sample was vacuumed again using the outgas function of the surface area analyzer for 2 h at 150 Â°C.', 'The shifting of the frameworks within dynamic doubly interpenetrated MOFs has been well established by Kitagawa et al.1e Although we have not been able to systematically index these patterns and thus rationalize their framework shrink in detail because of the low-resolved PXRD patterns, TGA studies on the as-synthesized and methanol-exchanged 1 have exclusively established that the methanol-exchanged 1 is less porous than the as-synthesized 1, thus the as-synthesized 1 liberated more guest molecules (part b of Figure 3, black) than methanol-exchanged 1 (part b of Figure 3, red).', 'The shifting of the frameworks within dynamic doubly interpenetrated MOFs has been well established by Kitagawa et al.1e Although we have not been able to systematically index these patterns and thus rationalize their framework shrink in detail because of the low-resolved PXRD patterns, TGA studies on the as-synthesized and methanol-exchanged 1 have exclusively established that the methanol-exchanged 1 is less porous than the as-synthesized 1, thus the as-synthesized 1 liberated more guest molecules (part b of Figure 3, black) than methanol-exchanged 1 (part b of Figure 3, red).'] | ['TGA', 'TG', 'TGA', 'TG', 'TGA', 'TG'] | y | n | y | 1
HOMRIL_clean | HOMRIL | 10.1021/ic801338b | ['The thermogravimetric analyses (TGA) were carried out in N2 on a Perkin-Elmer DTA 1700 differential thermal analyzer with a rate of 10.00 Â°C minâˆ’1.', 'The thermogravimetric analyses (TGA) were carried out in N2 on a Perkin-Elmer DTA 1700 differential thermal analyzer with a rate of 10.00 Â°C minâˆ’1.', 'The TGA experiments were performed under a N2 atmosphere with a heating rate of 10 Â°C minâˆ’1 in the temperature range of 40âˆ’800 Â°C, shown in Figure 11.', 'The TGA experiments were performed under a N2 atmosphere with a heating rate of 10 Â°C minâˆ’1 in the temperature range of 40âˆ’800 Â°C, shown in Figure 11.', 'The TGA experiments were performed under a N2 atmosphere with a heating rate of 10 Â°C minâˆ’1 in the temperature range of 40âˆ’800 Â°C, shown in Figure 11.', 'In the TGA curve for compound 1, the weight loss of 15.7% (calcd 16.5%) from 300 to 600 Â°C corresponds to the loss of bte molecules.', 'In the TGA curve for compound 1, the weight loss of 15.7% (calcd 16.5%) from 300 to 600 Â°C corresponds to the loss of bte molecules.', 'In the TGA curve for compound 1, the weight loss of 15.7% (calcd 16.5%) from 300 to 600 Â°C corresponds to the loss of bte molecules.', 'The TGA curves of compounds 2âˆ’4 show two distinct weight loss steps: The first weight loss steps below 300 Â°C correspond to the loss of water molecules.', 'The TGA curves of compounds 2âˆ’4 show two distinct weight loss steps: The first weight loss steps below 300 Â°C correspond to the loss of water molecules.', 'The TGA curves of compounds 2âˆ’4 show two distinct weight loss steps: The first weight loss steps below 300 Â°C correspond to the loss of water molecules.', 'The second weight loss steps in the range of 300âˆ’600 Â°C ascribe to the loss of organic molecules, 18.53% (calcd 17.62%) for 2, 10% (calcd 9.96%) for 3, and 21.2% (calcd 20.4%) for 4.', 'Differential thermal analyses (DTA) give the starting decomposition temperatures (DTs) of compounds 1âˆ’4, 335 Â°C for 1, 330 Â°C for 2, 407 Â°C for 3, and 346 Â°C for 4, all higher than 300 Â°C, whereas transition-metal coordination polymers with similar flexible bis(triazole) ligands, bte and btb, e.g., [Cu(bte)2(dca)2]n, [Cu(bte)(NCS)2]n,(27) {[Mn(btb)(H2O)4](NO3)2}n,(28) and [Cd(btb)(H2O)2(NO3)2]n,(29) all are thermally less stable (DT < 300 Â°C).', 'The TGA results suggest a tendency that the more the connectivities of the Cu ions and the coordination sites of the organic ligands and Keggin anions to Cu ions, the higher the thermal stability of the compounds.', 'The TGA results suggest a tendency that the more the connectivities of the Cu ions and the coordination sites of the organic ligands and Keggin anions to Cu ions, the higher the thermal stability of the compounds.'] | ['TGA', 'TG', 'TGA', 'TG', 'temperature range', 'TGA', 'TG', 'weight loss', 'TGA', 'TG', 'weight loss', 'weight loss', 'decomposition', 'TGA', 'TG'] | y | n | y | 4
LOQLEJ_manual | LOQLEJ | 10.1021/ic801624v | ['Before sorption measurements, the samples were outgassed under a primary vacuum (5 Pa) at 150 and 80 Â°C for MIL-68 (In and Ga) and MIL-110 (Al), respectively.', 'Before sorption measurements, the samples were outgassed under a primary vacuum (5 Pa) at 150 and 80 Â°C for MIL-68 (In and Ga) and MIL-110 (Al), respectively.', 'The thermogravimetric (TG) curves show similar weight loss behaviors for both compounds with three successive events (Figure 5).', 'The thermogravimetric (TG) curves show similar weight loss behaviors for both compounds with three successive events (Figure 5).', 'A first weight loss is assigned to the departure of trapped water from room temperature up to 50 Â°C and corresponds to 2.3 H2O (for Ga-based MIL-68) and 2.2 H2O (for In-based MIL-68) per metal unit (12.0% and 9.5%, respectively).', 'The last weight loss occurs with the decomposition of the terephthalate ligand from 340 Â°C for MIL-68 (Ga) (obsd, 43.3%; calcd, 44.6%) and 350 Â°C for MIL-68 (In) (obsd, 36.6%; calcd, 36.4%).', 'The last weight loss occurs with the decomposition of the terephthalate ligand from 340 Â°C for MIL-68 (Ga) (obsd, 43.3%; calcd, 44.6%) and 350 Â°C for MIL-68 (In) (obsd, 36.6%; calcd, 36.4%).', 'TG curves of the as-synthesized compounds (top) MIL-68 (Ga) and (bottom) MIL-68 (In) under an oxygen atmosphere (1 Â°C minâˆ’1).', 'TG curves of the as-synthesized compounds (top) MIL-68 (Ga) and (bottom) MIL-68 (In) under an oxygen atmosphere (1 Â°C minâˆ’1).'] | ['TGA', 'TG', 'TG', 'weight loss', 'weight loss', 'weight loss', 'decomposition', 'TG', 'TG'] | y | n | y | MIL-68(In)
LOQLIN_SL | LOQLIN | 10.1021/ic801624v | ['Before sorption measurements, the samples were outgassed under a primary vacuum (5 Pa) at 150 and 80 Â°C for MIL-68 (In and Ga) and MIL-110 (Al), respectively.', 'Before sorption measurements, the samples were outgassed under a primary vacuum (5 Pa) at 150 and 80 Â°C for MIL-68 (In and Ga) and MIL-110 (Al), respectively.', 'The thermogravimetric (TG) curves show similar weight loss behaviors for both compounds with three successive events (Figure 5).', 'The thermogravimetric (TG) curves show similar weight loss behaviors for both compounds with three successive events (Figure 5).', 'A first weight loss is assigned to the departure of trapped water from room temperature up to 50 Â°C and corresponds to 2.3 H2O (for Ga-based MIL-68) and 2.2 H2O (for In-based MIL-68) per metal unit (12.0% and 9.5%, respectively).', 'The last weight loss occurs with the decomposition of the terephthalate ligand from 340 Â°C for MIL-68 (Ga) (obsd, 43.3%; calcd, 44.6%) and 350 Â°C for MIL-68 (In) (obsd, 36.6%; calcd, 36.4%).', 'The last weight loss occurs with the decomposition of the terephthalate ligand from 340 Â°C for MIL-68 (Ga) (obsd, 43.3%; calcd, 44.6%) and 350 Â°C for MIL-68 (In) (obsd, 36.6%; calcd, 36.4%).', 'TG curves of the as-synthesized compounds (top) MIL-68 (Ga) and (bottom) MIL-68 (In) under an oxygen atmosphere (1 Â°C minâˆ’1).', 'TG curves of the as-synthesized compounds (top) MIL-68 (Ga) and (bottom) MIL-68 (In) under an oxygen atmosphere (1 Â°C minâˆ’1).'] | ['TGA', 'TG', 'TG', 'weight loss', 'weight loss', 'weight loss', 'decomposition', 'TG', 'TG'] | y | n | y | MIL-68(Ga)
DUBBEI_clean | DUBBEI | 10.1021/ic801817e | ['Thermogravimetric analysis was performed on a powder sample in flowing O2 within the temperature range from 40 to 900 Â°C by using a PerkinElmer TGA7 thermal analyzer.', 'Thermogravimetric analysis was performed on a powder sample in flowing O2 within the temperature range from 40 to 900 Â°C by using a PerkinElmer TGA7 thermal analyzer.', 'Thermogravimetric analysis was performed on a powder sample in flowing O2 within the temperature range from 40 to 900 Â°C by using a PerkinElmer TGA7 thermal analyzer.', 'Thermogravimetric analysis was performed on a powder sample in flowing O2 within the temperature range from 40 to 900 Â°C by using a PerkinElmer TGA7 thermal analyzer.', 'Thermogravimetric analysis measurements in flowing O2 at 5 Â°C minâˆ’1 from 40 to 800 Â°C and at 1 Â°C minâˆ’1 from 800 to 900 Â°C showed a weight loss in several overlapping steps (Figure 1a).', 'Thermogravimetric analysis measurements in flowing O2 at 5 Â°C minâˆ’1 from 40 to 800 Â°C and at 1 Â°C minâˆ’1 from 800 to 900 Â°C showed a weight loss in several overlapping steps (Figure 1a).', 'The weight loss of 5.85% between 40 and 250 Â°C confirms the presence of five lattice water molecules (6.11%).', 'The observed total weight loss of 49.24% between 40 and 900 Â°C is close to the calculated value of 49.28% for the loss of one APPIP, 5.5 CO2, 5.5 CO, and nine H2O molecules.', '(a) Thermogravimetric analysis of 1 in flowing air at 5 Â°C minâˆ’1 from 40 to 800 Â°C and at 1 Â°C minâˆ’1 from 800 to 900 Â°C.', '(a) Thermogravimetric analysis of 1 in flowing air at 5 Â°C minâˆ’1 from 40 to 800 Â°C and at 1 Â°C minâˆ’1 from 800 to 900 Â°C.'] | ['TGA', 'TG', 'thermogravimetric analysis', 'temperature range', 'thermogravimetric analysis', 'weight loss', 'weight loss', 'weight loss', 'thermogravimetric analysis', 'thermogravimetric analysis'] | y | n | y | 1
KUGCOF_clean | KUGCOF | 10.1021/ic900487j | ['Thermogravimetric analyses (TGA) were carried out with a NETZSCH STA 449C unit, at a heating rate of 10 Â°C/min under a nitrogen atmosphere.', 'Thermogravimetric analyses (TGA) were carried out with a NETZSCH STA 449C unit, at a heating rate of 10 Â°C/min under a nitrogen atmosphere.', 'TGA analyses under a nitrogen atmosphere indicate that compounds 1 and 2 are stable up to 200 Â°C and 240 Â°C, respectively (Figure 4).', 'TGA analyses under a nitrogen atmosphere indicate that compounds 1 and 2 are stable up to 200 Â°C and 240 Â°C, respectively (Figure 4).', 'Compound 1 exhibits one main step of continued decomposition in the temperature range of 200âˆ’940 Â°C; the weight loss corresponds to liberation of the SO2 and pip molecules.', 'Compound 1 exhibits one main step of continued decomposition in the temperature range of 200âˆ’940 Â°C; the weight loss corresponds to liberation of the SO2 and pip molecules.', 'Compound 1 exhibits one main step of continued decomposition in the temperature range of 200âˆ’940 Â°C; the weight loss corresponds to liberation of the SO2 and pip molecules.', 'The observed weight loss of 41.4% is close to the calculated one (42.3%).', 'For compound 2, the total weight loss at 1000 Â°C is 51.9%, which corresponds to the release of SO2 and pip molecules with a calculated weight loss of 53.5%.'] | ['TGA', 'TG', 'TGA', 'TG', 'weight loss', 'temperature range', 'decomposition', 'weight loss', 'weight loss'] | y | n | y | 2
XACHOA_clean | XACHOA | 10.1021/ic900735n | ['Weighed amounts (âˆ¼20 mg) of each compound were loaded onto Pt pans, equilibrated and tarred at room temperature on a TA Instrument TGA Q50, and the data plotted as the % starting weight versus temperature (Â°C).', 'Weighed amounts (âˆ¼20 mg) of each compound were loaded onto Pt pans, equilibrated and tarred at room temperature on a TA Instrument TGA Q50, and the data plotted as the % starting weight versus temperature (Â°C).', 'Post-TGA residuals were characterized by powder X-ray diffraction in transmission mode on an Inel XRG 3000 diffractometer fitted with a CPS 120 position sensitive detector and using Cu KÎ±1 radiation from a sealed tube X-ray source.', 'Post-TGA residuals were characterized by powder X-ray diffraction in transmission mode on an Inel XRG 3000 diffractometer fitted with a CPS 120 position sensitive detector and using Cu KÎ±1 radiation from a sealed tube X-ray source.', 'Thermal Gravimetric Analysis (TGA) was used to follow the entire thermal decomposition pathway of both I and II by heating each sample to 550 Â°C under flowing N2 gas.', 'Thermal Gravimetric Analysis (TGA) was used to follow the entire thermal decomposition pathway of both I and II by heating each sample to 550 Â°C under flowing N2 gas.', 'Thermal Gravimetric Analysis (TGA) was used to follow the entire thermal decomposition pathway of both I and II by heating each sample to 550 Â°C under flowing N2 gas.', 'Thermal Gravimetric Analysis (TGA) was used to follow the entire thermal decomposition pathway of both I and II by heating each sample to 550 Â°C under flowing N2 gas.', 'The results of the TGA of I, shown in Figure 4, show that the structure is thermally stable to ligand loss at up to âˆ¼300 Â°C, and which is followed by a large weight loss of âˆ¼44% from âˆ¼300 to 550 Â°C.', 'The results of the TGA of I, shown in Figure 4, show that the structure is thermally stable to ligand loss at up to âˆ¼300 Â°C, and which is followed by a large weight loss of âˆ¼44% from âˆ¼300 to 550 Â°C.', 'The results of the TGA of I, shown in Figure 4, show that the structure is thermally stable to ligand loss at up to âˆ¼300 Â°C, and which is followed by a large weight loss of âˆ¼44% from âˆ¼300 to 550 Â°C.', 'This weight loss is significantly greater than that expected for the loss of bpy alone (calcd 33%).', 'By contrast, the TGA result for II showed three distinct weight-loss steps.', 'By contrast, the TGA result for II showed three distinct weight-loss steps.', 'The first weight loss of âˆ¼1.5% occurred at âˆ¼200 Â°C and corresponded to the loss of one-half of a water molecule per formula (calcd 1.4%).', 'The PXRD confirms that the structure of II has been maintained after this first weight loss owing to the removal of the lattice water, and which is possible at just 150 Â°C after several hours.', 'Thermogravimetric analysis (TGA) data of I and II plotted as weight (%) versus temperature (Â°C).', 'Thermogravimetric analysis (TGA) data of I and II plotted as weight (%) versus temperature (Â°C).', 'Thermogravimetric analysis (TGA) data of I and II plotted as weight (%) versus temperature (Â°C).', 'Thermogravimetric analysis (TGA) data of I and II plotted as weight (%) versus temperature (Â°C).', 'Thermogravimetric analysis (TGA) data of I and II plotted as weight (%) versus temperature (Â°C).', 'Thermogravimetric analysis (TGA) data of I and II plotted as weight (%) versus temperature (Â°C).'] | ['TGA', 'TG', 'TGA', 'TG', 'TGA', 'TG', 'thermal gravimetric', 'decomposition', 'TGA', 'TG', 'weight loss', 'weight loss', 'TGA', 'TG', 'weight loss', 'weight loss', 'TGA', 'TG', 'thermogravimetric analysis', 'TGA', 'TG', 'thermogravimetric analysis'] | y | n | y | II
HUTTIA_clean | HUTTIA | 10.1021/ic901429u | ['Thermal gravimetric (TG) measurements were performed on a Rheometric Scientific STA 1500H thermal analyzer at a heating rate of 1 Â°C/minâˆ’1 under nitrogen flow (generally 60 mL/min).', 'Thermal gravimetric (TG) measurements were performed on a Rheometric Scientific STA 1500H thermal analyzer at a heating rate of 1 Â°C/minâˆ’1 under nitrogen flow (generally 60 mL/min).', 'Thermo gravimetric analysis (TGA) of 3 and 4 were studied under N2 flow (60 mL/min) at a heating rate of 1 Â°C minâˆ’1.', 'Thermo gravimetric analysis (TGA) of 3 and 4 were studied under N2 flow (60 mL/min) at a heating rate of 1 Â°C minâˆ’1.', 'Thermo gravimetric analysis (TGA) of 3 and 4 were studied under N2 flow (60 mL/min) at a heating rate of 1 Â°C minâˆ’1.', 'As shown in Figure 8a (curve I), all the DMF in 3 is removed (weight loss, 16.4%, calcd 16.3%) by 250 Â°C.', 'The thermal stability of 4 is similar, with the weight loss of 20.3% completed at around 250 Â°C (curve IV in Figure 8a), corresponding to the loss of all the guest and coordinated DMF (calcd 22.5%).', 'The weight loss beginning at âˆ¼350 Â°C corresponds to the decomposition of the framework.', 'The weight loss beginning at âˆ¼350 Â°C corresponds to the decomposition of the framework.', '(a) TGA analysis of 3 and 4.', '(a) TGA analysis of 3 and 4.', 'After removal of DMF, the host crystals were soaked in DMF and again subjected to TGA.', 'After removal of DMF, the host crystals were soaked in DMF and again subjected to TGA.', '(a) TGA analysis of 3 and 4.', '(a) TGA analysis of 3 and 4.'] | ['TG', 'thermal gravimetric', 'TGA', 'TG', 'thermo gravimetric', 'weight loss', 'weight loss', 'weight loss', 'decomposition', 'TGA', 'TG', 'TGA', 'TG', 'TGA', 'TG'] | y | n | y | 3
LABPOV_clean | LABPOV | 10.1021/ic901621x | ['The magnetic susceptibility measurements were carried out on polycrystalline samples with a PPMS-9T magnetometer in the temperature range 2âˆ’300 K and magnetic field up to 8 T.', 'Compounds 1âˆ’8 are subjected to TGA studies under a nitrogen atmosphere.', 'Compounds 1âˆ’8 are subjected to TGA studies under a nitrogen atmosphere.', 'TGA curves of compounds 1âˆ’6 are similar and exhibit three main steps of weight losses (Figure 5a).', 'TGA curves of compounds 1âˆ’6 are similar and exhibit three main steps of weight losses (Figure 5a).', 'TGA curves of compounds 1âˆ’6 are similar and exhibit three main steps of weight losses (Figure 5a).', 'It is stable before 160 Â°C, after which it shows three steps of weight losses.', 'The observed weight loss of 8.4% is slightly higher than the calculated value (7.7%).', 'The total observed weight loss is 39.1% and the final residuals were not characterized because of the corrosive reactions of the final residuals with the TGA baskets made of Al2O3.', 'The total observed weight loss is 39.1% and the final residuals were not characterized because of the corrosive reactions of the final residuals with the TGA baskets made of Al2O3.', 'The total observed weight loss is 39.1% and the final residuals were not characterized because of the corrosive reactions of the final residuals with the TGA baskets made of Al2O3.', 'From the slope of the TGA curve, it is known that the decomposing process is not ended at 1000 Â°C.', 'From the slope of the TGA curve, it is known that the decomposing process is not ended at 1000 Â°C.', 'TGA curves of 7 and 8 are similar, and each exhibits three main steps of weight losses, compound 7 is given as an example.', 'TGA curves of 7 and 8 are similar, and each exhibits three main steps of weight losses, compound 7 is given as an example.', 'TGA curves of 7 and 8 are similar, and each exhibits three main steps of weight losses, compound 7 is given as an example.', 'The weight loss before 347 Â°C corresponds to the removal of the four lattice water molecules and two aqua ligands.', 'The observed weight loss of 8.1% is slightly lower than the expected value (9.6%).', 'The second step in the range of 347âˆ’602 Â°C corresponds to the decomposition of the organic ligands.', 'Starting from 950 Â°C, further weight loss was observed.', 'The total weight losses at 1000 Â°C are 44.6% and the final residuals were not characterized because of the corrosive reactions of the final residuals with the TGA baskets made of Al2O3.', 'The total weight losses at 1000 Â°C are 44.6% and the final residuals were not characterized because of the corrosive reactions of the final residuals with the TGA baskets made of Al2O3.', 'The total weight losses at 1000 Â°C are 44.6% and the final residuals were not characterized because of the corrosive reactions of the final residuals with the TGA baskets made of Al2O3.', 'From the slope of the TGA curve, it is known that the decomposing process is not ended at 1000 Â°C.', 'From the slope of the TGA curve, it is known that the decomposing process is not ended at 1000 Â°C.', 'The temperature-dependent magnetic susceptibility data of compounds 2, 3, 5, and 7 have been measured in the temperature range of 2âˆ’300 K.'] | ['temperature range', 'TGA', 'TG', 'TGA', 'TG', 'weight loss', 'weight loss', 'weight loss', 'TGA', 'TG', 'weight loss', 'TGA', 'TG', 'TGA', 'TG', 'weight loss', 'weight loss', 'weight loss', 'decomposition', 'weight loss', 'TGA', 'TG', 'weight loss', 'TGA', 'TG', 'temperature range'] | y | n | y | 7
LABPUB_clean | LABPUB | 10.1021/ic901621x | ['The magnetic susceptibility measurements were carried out on polycrystalline samples with a PPMS-9T magnetometer in the temperature range 2âˆ’300 K and magnetic field up to 8 T.', 'Compounds 1âˆ’8 are subjected to TGA studies under a nitrogen atmosphere.', 'Compounds 1âˆ’8 are subjected to TGA studies under a nitrogen atmosphere.', 'TGA curves of compounds 1âˆ’6 are similar and exhibit three main steps of weight losses (Figure 5a).', 'TGA curves of compounds 1âˆ’6 are similar and exhibit three main steps of weight losses (Figure 5a).', 'TGA curves of compounds 1âˆ’6 are similar and exhibit three main steps of weight losses (Figure 5a).', 'It is stable before 160 Â°C, after which it shows three steps of weight losses.', 'The observed weight loss of 8.4% is slightly higher than the calculated value (7.7%).', 'The total observed weight loss is 39.1% and the final residuals were not characterized because of the corrosive reactions of the final residuals with the TGA baskets made of Al2O3.', 'The total observed weight loss is 39.1% and the final residuals were not characterized because of the corrosive reactions of the final residuals with the TGA baskets made of Al2O3.', 'The total observed weight loss is 39.1% and the final residuals were not characterized because of the corrosive reactions of the final residuals with the TGA baskets made of Al2O3.', 'From the slope of the TGA curve, it is known that the decomposing process is not ended at 1000 Â°C.', 'From the slope of the TGA curve, it is known that the decomposing process is not ended at 1000 Â°C.', 'TGA curves of 7 and 8 are similar, and each exhibits three main steps of weight losses, compound 7 is given as an example.', 'TGA curves of 7 and 8 are similar, and each exhibits three main steps of weight losses, compound 7 is given as an example.', 'TGA curves of 7 and 8 are similar, and each exhibits three main steps of weight losses, compound 7 is given as an example.', 'The weight loss before 347 Â°C corresponds to the removal of the four lattice water molecules and two aqua ligands.', 'The observed weight loss of 8.1% is slightly lower than the expected value (9.6%).', 'The second step in the range of 347âˆ’602 Â°C corresponds to the decomposition of the organic ligands.', 'Starting from 950 Â°C, further weight loss was observed.', 'The total weight losses at 1000 Â°C are 44.6% and the final residuals were not characterized because of the corrosive reactions of the final residuals with the TGA baskets made of Al2O3.', 'The total weight losses at 1000 Â°C are 44.6% and the final residuals were not characterized because of the corrosive reactions of the final residuals with the TGA baskets made of Al2O3.', 'The total weight losses at 1000 Â°C are 44.6% and the final residuals were not characterized because of the corrosive reactions of the final residuals with the TGA baskets made of Al2O3.', 'From the slope of the TGA curve, it is known that the decomposing process is not ended at 1000 Â°C.', 'From the slope of the TGA curve, it is known that the decomposing process is not ended at 1000 Â°C.', 'The temperature-dependent magnetic susceptibility data of compounds 2, 3, 5, and 7 have been measured in the temperature range of 2âˆ’300 K.'] | ['temperature range', 'TGA', 'TG', 'TGA', 'TG', 'weight loss', 'weight loss', 'weight loss', 'TGA', 'TG', 'weight loss', 'TGA', 'TG', 'TGA', 'TG', 'weight loss', 'weight loss', 'weight loss', 'decomposition', 'weight loss', 'TGA', 'TG', 'weight loss', 'TGA', 'TG', 'temperature range'] | y | n | y | 8
HUWDEJ_clean | HUWDEJ | 10.1021/ic901749r | ['The thermal stability and decomposition of the hybrids were measured on a TA Instruments TGA Q50 under flowing nitrogen gas and heating to 500 Â°C at a programmed rate of 5 Â°C/min.', 'The thermal stability and decomposition of the hybrids were measured on a TA Instruments TGA Q50 under flowing nitrogen gas and heating to 500 Â°C at a programmed rate of 5 Â°C/min.', 'The thermal stability and decomposition of the hybrids were measured on a TA Instruments TGA Q50 under flowing nitrogen gas and heating to 500 Â°C at a programmed rate of 5 Â°C/min.', 'Post-TGA residuals were characterized by powder X-ray diffraction in transmission mode on an Inel XRG 3000 diffractometer fitted with a CPS 120 position sensitive detector and using Cu KÎ±1 radiation from a sealed tube X-ray source.', 'Post-TGA residuals were characterized by powder X-ray diffraction in transmission mode on an Inel XRG 3000 diffractometer fitted with a CPS 120 position sensitive detector and using Cu KÎ±1 radiation from a sealed tube X-ray source.', 'Thermogravimetric analyses (TGA) of hybrids 1âˆ’9, plotted as weight (%) versus temperature (Â°C).', 'Thermogravimetric analyses (TGA) of hybrids 1âˆ’9, plotted as weight (%) versus temperature (Â°C).', 'Both post-TGA residuals contain a similar mixture of Ag(s) and an amorphous material.', 'Both post-TGA residuals contain a similar mixture of Ag(s) and an amorphous material.', 'In the second group, the thermal decomposition of hybrids 5, 6, and 7 leads to the low temperature loss of their respective pda and pzc ligands at âˆ¼200âˆ’250 Â°C and the formation of condensed AgReO4.', 'Interestingly, while this transformation occurs in a single weight-loss step for 5 and 6, the weight loss of 7 exhibits four distinct steps.', 'On heating 7 to âˆ¼500 Â°C, an âˆ¼2.4% weight loss of coordinated water from 120âˆ’160 Â°C (calcd.', '2.5%) occurs, followed by an âˆ¼16.7% weight loss at âˆ¼160âˆ’240 Â°C that corresponds to the removal of one pzc ligand per formula (calcd.', '16.9%), and followed by another âˆ¼16.8% weight loss of the remaining pzc ligand at âˆ¼280âˆ’300 Â°C, resulting in the formation of AgReO4 and Ag.', 'The fourth and last weight loss for 7 at >400 Â°C is due to the decomposition of AgReO4.', 'The fourth and last weight loss for 7 at >400 Â°C is due to the decomposition of AgReO4.', 'The post-TGA products of 4 were also determined to be a mixture of AgReO4 and Ag, with the loss of tro ligands from âˆ¼220âˆ’360 Â°C (âˆ¼16.9%, calcd.', 'The post-TGA products of 4 were also determined to be a mixture of AgReO4 and Ag, with the loss of tro ligands from âˆ¼220âˆ’360 Â°C (âˆ¼16.9%, calcd.', 'Lastly, the decomposition of 3 exhibits two weight-loss steps of âˆ¼41% extending from 180 to 500 Â°C, and that corresponds to the loss of both lattice water and inca ligands (calcd.', 'TGA results reveal the highest possible thermal stability of âˆ¼300 Â°C for Ag(bpp)ReO4, Ag(tpp)ReO4Â·H2O, and Ag(bpy)ReO4, while for the smaller ligands in Ag(tro)ReO4, Ag(pda)ReO4Â·1/2H2O, and Ag(Hpzc)ReO4 there is a lower-temperature structural collapse to yield condensed AgReO4.', 'TGA results reveal the highest possible thermal stability of âˆ¼300 Â°C for Ag(bpp)ReO4, Ag(tpp)ReO4Â·H2O, and Ag(bpy)ReO4, while for the smaller ligands in Ag(tro)ReO4, Ag(pda)ReO4Â·1/2H2O, and Ag(Hpzc)ReO4 there is a lower-temperature structural collapse to yield condensed AgReO4.', 'Thermogravimetric analyses (TGA) of hybrids 1âˆ’9, plotted as weight (%) versus temperature (Â°C).', 'Thermogravimetric analyses (TGA) of hybrids 1âˆ’9, plotted as weight (%) versus temperature (Â°C).'] | ['TGA', 'TG', 'decomposition', 'TGA', 'TG', 'TGA', 'TG', 'TGA', 'TG', 'decomposition', 'weight loss', 'weight loss', 'weight loss', 'weight loss', 'weight loss', 'decomposition', 'TGA', 'TG', 'decomposition', 'TGA', 'TG', 'TGA', 'TG'] | y | n | y | 9
ZUVTEP_clean | ZUVTEP | 10.1021/ic951078x | ['Thermogravimetric analyses were recorded on a Mettler TG-50 thermal analyzer under an atmosphere of air at a heating rate of 5 Â°C min-1.', 'TGA measurements show that the compound is thermally stable up to 50 Â°C, at which temperature loss of water commences.', 'TGA measurements show that the compound is thermally stable up to 50 Â°C, at which temperature loss of water commences.'] | ['TG', 'TGA', 'TG'] | y | n | y | 1
JOSNAG_clean | JOSNAG | 10.1021/ic980014u | ['Thermal analysis was performed on a TRDA3-H (Chyo Balance Corp.) thermal analyzer, under air flow (40 L/min), at a heating rate of 5 Â°C/min.', 'The thermal decomposition of 1 was investigated by thermogravimetric analysis (Figure 5).', 'The thermal decomposition of 1 was investigated by thermogravimetric analysis (Figure 5).', 'Decomposition occurs beyond 320 Â°C, but no attempt was made to identify the final residue.'] | ['thermal analysis', 'thermogravimetric analysis', 'decomposition', 'decomposition'] | y | n | y | 1
CABQEB_clean | CABQEB | 10.1021/ic9802855 | ['The title compound can be isolated as well-formed single crystals from the partial solvothermal decomposition of Co(acac)3 in THF/H2O (25:1) at 255 Â°C.', 'Thermal Analysis.', 'Three distinct mass loss regions are seen in TGA of the title compound (Figure 3).', 'Three distinct mass loss regions are seen in TGA of the title compound (Figure 3).', 'Three distinct mass loss regions are seen in TGA of the title compound (Figure 3).', 'The first mass loss (at 85 Â°C) corresponds to loss of H2O.', 'The observed mass loss of 1.7(2)% corresponds to 0.8(2) equiv of H2O per formula unit.', 'The next mass loss (260 Â°C) corresponds to loss of 2 equiv of acetic acid.', 'The final steps (350 and 410 Â°C) are decomposition of the remaining acetate ligands, giving Co3O4 and CoO as the final products observed by XRD.'] | ['decomposition', 'thermal analysis', 'TGA', 'TG', 'mass loss', 'mass loss', 'mass loss', 'mass loss', 'decomposition'] | y | n | y | 1
KEJBOQ_clean_h | KEJBOQ | 10.1021/ic990022q | ['Thermogravimetric analyses (TGA) showed that the included and coordinated ethanol molecules in 1 could be removed stepwise at 100 and 160 Â°C, respectively.', 'Thermogravimetric analyses (TGA) showed that the included and coordinated ethanol molecules in 1 could be removed stepwise at 100 and 160 Â°C, respectively.', 'TGA experiments were carried out at a heating rate of 20 Â°C/min under nitrogen.', 'TGA experiments were carried out at a heating rate of 20 Â°C/min under nitrogen.', 'However, no weight loss was observed until the sample was heated.', 'After 24 h, the sample exhibited a weight loss of 21.2 mg, equivalent to the loss of both guest pyrazine and coordinated water molecules (calcd 21.1 mg).', 'The IR spectrum of 1 clearly indicates the presence of strong peaks at 1550 and 1400 cm-1, suggesting the formation of carboxylate groups during the reaction.15 Elemental analysis and TGA results further confirmed the formulation of [Cd(isonicotinate)2(EtOH)][EtOH] for 1.', 'The IR spectrum of 1 clearly indicates the presence of strong peaks at 1550 and 1400 cm-1, suggesting the formation of carboxylate groups during the reaction.15 Elemental analysis and TGA results further confirmed the formulation of [Cd(isonicotinate)2(EtOH)][EtOH] for 1.', 'Removal of Guest Molecules:\u2009 TGA and XRPD Studies.', 'Removal of Guest Molecules:\u2009 TGA and XRPD Studies.', 'The TGA curve of 1 showed that two discrete weight losses occur at onset temperatures of 100 and 160 Â°C, corresponding to the stepwise removal of the included and coordinated ethanol molecules, respectively (Figure 6).', 'The TGA curve of 1 showed that two discrete weight losses occur at onset temperatures of 100 and 160 Â°C, corresponding to the stepwise removal of the included and coordinated ethanol molecules, respectively (Figure 6).', 'The TGA curve of 1 showed that two discrete weight losses occur at onset temperatures of 100 and 160 Â°C, corresponding to the stepwise removal of the included and coordinated ethanol molecules, respectively (Figure 6).'] | ['TGA', 'TG', 'TGA', 'TG', 'weight loss', 'weight loss', 'TGA', 'TG', 'TGA', 'TG', 'TGA', 'TG', 'weight loss'] | y | n | y | 1
KEJHIQ_clean_h | KEJHIQ | 10.1021/ic990022q | ['Thermogravimetric analyses (TGA) showed that the included and coordinated ethanol molecules in 1 could be removed stepwise at 100 and 160 Â°C, respectively.', 'Thermogravimetric analyses (TGA) showed that the included and coordinated ethanol molecules in 1 could be removed stepwise at 100 and 160 Â°C, respectively.', 'TGA experiments were carried out at a heating rate of 20 Â°C/min under nitrogen.', 'TGA experiments were carried out at a heating rate of 20 Â°C/min under nitrogen.', 'However, no weight loss was observed until the sample was heated.', 'After 24 h, the sample exhibited a weight loss of 21.2 mg, equivalent to the loss of both guest pyrazine and coordinated water molecules (calcd 21.1 mg).', 'The IR spectrum of 1 clearly indicates the presence of strong peaks at 1550 and 1400 cm-1, suggesting the formation of carboxylate groups during the reaction.15 Elemental analysis and TGA results further confirmed the formulation of [Cd(isonicotinate)2(EtOH)][EtOH] for 1.', 'The IR spectrum of 1 clearly indicates the presence of strong peaks at 1550 and 1400 cm-1, suggesting the formation of carboxylate groups during the reaction.15 Elemental analysis and TGA results further confirmed the formulation of [Cd(isonicotinate)2(EtOH)][EtOH] for 1.', 'Removal of Guest Molecules:\u2009 TGA and XRPD Studies.', 'Removal of Guest Molecules:\u2009 TGA and XRPD Studies.', 'The TGA curve of 1 showed that two discrete weight losses occur at onset temperatures of 100 and 160 Â°C, corresponding to the stepwise removal of the included and coordinated ethanol molecules, respectively (Figure 6).', 'The TGA curve of 1 showed that two discrete weight losses occur at onset temperatures of 100 and 160 Â°C, corresponding to the stepwise removal of the included and coordinated ethanol molecules, respectively (Figure 6).', 'The TGA curve of 1 showed that two discrete weight losses occur at onset temperatures of 100 and 160 Â°C, corresponding to the stepwise removal of the included and coordinated ethanol molecules, respectively (Figure 6).'] | ['TGA', 'TG', 'TGA', 'TG', 'weight loss', 'weight loss', 'TGA', 'TG', 'TGA', 'TG', 'TGA', 'TG', 'weight loss'] | y | n | y | 2
WONRUM02_clean | WONRUM02 | 10.1021/ic991233y | ['Thermogravimetric analysis was carried out in nitrogen at a heating rate of 10 Â°C/min (Perkin-Elmer Instruments, TGA 7).', 'Thermogravimetric analysis was carried out in nitrogen at a heating rate of 10 Â°C/min (Perkin-Elmer Instruments, TGA 7).', 'Thermogravimetric analysis was carried out in nitrogen at a heating rate of 10 Â°C/min (Perkin-Elmer Instruments, TGA 7).', 'Thermogravimetric decomposition of compound 1 in N2 showed two unresolved steps, Figure 4.'] | ['TGA', 'TG', 'thermogravimetric analysis', 'decomposition'] | y | n | y | 1
QEFNAQ_clean | QEFNAQ | 10.1021/ja002624a | ['Thus, thermal analysis of hydrated 1 shows a dehydration process taking place in the 50âˆ’140 Â°C temperature range (Figure 3a).', 'Thus, thermal analysis of hydrated 1 shows a dehydration process taking place in the 50âˆ’140 Â°C temperature range (Figure 3a).', 'Thermogravimetric analyses were performed on Schimadzu-TGA-50H equipment in the presence of a reactive atmosphere of air.', 'Thermogravimetric analyses were performed on Schimadzu-TGA-50H equipment in the presence of a reactive atmosphere of air.', 'Water sorption by anhydrous 1 was studied by means of a Schimadzu-TGA-50H thermobalance employing an isothermal program.', 'Water sorption by anhydrous 1 was studied by means of a Schimadzu-TGA-50H thermobalance employing an isothermal program.'] | ['thermal analysis', 'temperature range', 'TGA', 'TG', 'TGA', 'TG'] | y | n | y | 1
ECOSIY_clean | ECOSIY | 10.1021/ja0109848 | ['Thermal Analysis.', 'Thermogravimetric and differential thermal analysis (TG/DTA) data were collected on a Seiko SII-TG/DTA 6300 instrument for 20 â‰¤ T/Â°C â‰¤ 800 under helium flow with a heating rate of 2 Â°C min-1.', 'Thermogravimetric and differential thermal analysis (TG/DTA) data were collected on a Seiko SII-TG/DTA 6300 instrument for 20 â‰¤ T/Â°C â‰¤ 800 under helium flow with a heating rate of 2 Â°C min-1.', 'TG/DTA-MS was also used to monitor the reversibility of the dehydrationâˆ’hydration reaction.', 'Zero-field cooled (ZFC) and field cooled (FC) dc data were recorded in applied fields of 1000, 100, and 10 Oe over the temperature range 5 â‰¤ T/K â‰¤ 300.', 'Temperature-dependent isothermal magnetization measurements were recorded on a Princeton Applied Research VSM operating at 110 kHz and a home-built cryostat operating in the temperature range 4âˆ’300 K and fields of up to 18 kOe.', 'Thermogravimetric analysis showed CSDAB undergoes four major weight losses (Figure 3 and Table 3) under flowing helium over the range 20 â‰¤ T/Â°C â‰¤ 800.', 'Thermogravimetric analysis showed CSDAB undergoes four major weight losses (Figure 3 and Table 3) under flowing helium over the range 20 â‰¤ T/Â°C â‰¤ 800.', 'The water of crystallization was readily lost under the gas flow even at room temperature and observed as the first weight change of 3.7% (calculated 4.5%) in the TGA curve, calculated from the integrated area of the first-derivative mass change.', 'The water of crystallization was readily lost under the gas flow even at room temperature and observed as the first weight change of 3.7% (calculated 4.5%) in the TGA curve, calculated from the integrated area of the first-derivative mass change.', 'The weight remained constant in the temperature range 80âˆ’280 Â°C, indicating that this fully dehydrated phase 2 is stable to 280 Â°C.', 'Between 280 â‰¤ T/Â°C â‰¤ 360, a 20.5% weight loss was observed together with a characteristic peak of SO3 (m/z 80 amu) in the mass spectrum.', 'Heating to temperatures exceeding 360 Â°C led to the loss of the DABCO molecule comprising the third stage 4 in TGA curves with 36.1% (calculated 35.0%) mass decrease.', 'Heating to temperatures exceeding 360 Â°C led to the loss of the DABCO molecule comprising the third stage 4 in TGA curves with 36.1% (calculated 35.0%) mass decrease.', 'The final 40.0% (calculated 38.7%) mass loss occurred on heating above 720 Â°C leading to stage 5, a mixture of CoO and Co3O4.', ' Figure 3 TGA curves showing changes for CSDAB (dotted line) and CSEN (solid line) on heating from room temperature to 800 Â°C at a heating rate of 2 Â°C/min under a flow of helium.', ' Figure 3 TGA curves showing changes for CSDAB (dotted line) and CSEN (solid line) on heating from room temperature to 800 Â°C at a heating rate of 2 Â°C/min under a flow of helium.', 'The fully dehydrated CSDAB phase 2 is obtained at 80 Â°C according to the TGA data.', 'The fully dehydrated CSDAB phase 2 is obtained at 80 Â°C according to the TGA data.', 'Dehydrationâˆ’hydration for CSDAB is fully reversible as demonstrated by TG/DTA-MS (Figure S4, Supporting Information) and powder X-ray diffraction.', 'The uptake of the water by the dehydrated phase of CSDAB was shown by TGA to be 3.6%.', 'The uptake of the water by the dehydrated phase of CSDAB was shown by TGA to be 3.6%.', 'which is consistent with the weight loss on dehydration, indicating the amounts of water lost and regained are the same.', '(Figure 6) The data can be fitted to the Curieâˆ’Weiss law for the temperature range 200âˆ’300 K with C = 2.46 cm3Â·K/mol and Î¸ = âˆ’25(1) K for CSDAB and C = 2.43 cm3Â·K/mol and Î¸ = âˆ’28(1) K for CSEN.', 'In situ X-ray diffraction at high temperature shows that the CSDAB framework retains crystallinity up to 360 Â°C (decomposition begins at 320 Â°C), where TGA-MS data show that the sulfate groups are lost, demonstrating the key role of these anions in stabilizing the structure.', 'In situ X-ray diffraction at high temperature shows that the CSDAB framework retains crystallinity up to 360 Â°C (decomposition begins at 320 Â°C), where TGA-MS data show that the sulfate groups are lost, demonstrating the key role of these anions in stabilizing the structure.', 'In situ X-ray diffraction at high temperature shows that the CSDAB framework retains crystallinity up to 360 Â°C (decomposition begins at 320 Â°C), where TGA-MS data show that the sulfate groups are lost, demonstrating the key role of these anions in stabilizing the structure.', 'A higher temperature is required to yield the fully dehydrated phase (2 in Figure 3) in the case of CSEN (260 Â°C) according to TGA and in situ X-ray diffraction.', 'A higher temperature is required to yield the fully dehydrated phase (2 in Figure 3) in the case of CSEN (260 Â°C) according to TGA and in situ X-ray diffraction.', ' Figure 3 TGA curves showing changes for CSDAB (dotted line) and CSEN (solid line) on heating from room temperature to 800 Â°C at a heating rate of 2 Â°C/min under a flow of helium.', ' Figure 3 TGA curves showing changes for CSDAB (dotted line) and CSEN (solid line) on heating from room temperature to 800 Â°C at a heating rate of 2 Â°C/min under a flow of helium.'] | ['thermal analysis', 'TG', 'thermal analysis', 'TG', 'temperature range', 'temperature range', 'thermogravimetric analysis', 'weight loss', 'TGA', 'TG', 'temperature range', 'weight loss', 'TGA', 'TG', 'mass loss', 'TGA', 'TG', 'TGA', 'TG', 'TG', 'TGA', 'TG', 'weight loss', 'temperature range', 'TGA', 'TG', 'decomposition', 'TGA', 'TG', 'TGA', 'TG'] | y | n | y | CSDAB
QAVBUL_clean | QAVBUL | 10.1021/ja053992n | ['Insert:\u2009 TG analysis under oxygen (1 Â°C/min).'] | ['TG'] | y | n | y | MIL-103
HIFTOG01_clean | HIFTOG01 | 10.1021/ja0675447 | ['Powder XRD patterns were collected in the temperature range 75âˆ’450 Â°C in steps of 25 Â°C.', 'Thermogravimetric (TG) analyses were carried out in flowing O2 atmosphere (15 mL/min) with a heating rate of 5 Â°C/min, using a Rheometric Scientific STA 1500 instrument.', 'Clearly, the crystallinity remains virtually unaltered in the temperature range 75âˆ’350 Â°C, and a further temperature increase leads to a gradual transition to ZnO.', 'The desorption of the solvent and the thermal stability of the MOF-5_n was further examined by thermogavimetry combined with mass spectrometry (TGâˆ’MS), (Supporting Information S4) and transmission FTIR spectroscopy (Supporting Information S5).', 'The TGA curve and its first derivative are reported in Figure 4.', 'The TGA curve and its first derivative are reported in Figure 4.', 'The inset in the figure shows a 2% weight loss in the temperature range 20âˆ’80 Â°C (seen as a distinct step in the first derivative plot).', 'The inset in the figure shows a 2% weight loss in the temperature range 20âˆ’80 Â°C (seen as a distinct step in the first derivative plot).', 'This weight loss is assigned to desorption of surface adsorbed water from parallel MS analysis.', 'The next weight loss of about 18.5% is observed in the range 80 to 240 Â°C, and represents elimination of DMF.', 'Finally, a rather sharp weight loss of about 36.8% takes place after 375 Â°C and corresponds to the structural decomposition (see Supporting Information).', 'Finally, a rather sharp weight loss of about 36.8% takes place after 375 Â°C and corresponds to the structural decomposition (see Supporting Information).', 'A TGâˆ’MS reference analysis of pure Zn(NO3)2Â·6H2O (not reported) showed that NO2 gas evolves in the temperature range of 200âˆ’300 Â°C.', 'A TGâˆ’MS reference analysis of pure Zn(NO3)2Â·6H2O (not reported) showed that NO2 gas evolves in the temperature range of 200âˆ’300 Â°C.', 'NO2 could not be detected in the parallel TGâˆ’MS analysis of the MOF, making it unlikely that Zn(NO3)2 are present.'] | ['temperature range', 'TG', 'temperature range', 'TG', 'TGA', 'TG', 'weight loss', 'temperature range', 'weight loss', 'weight loss', 'weight loss', 'decomposition', 'TG', 'temperature range', 'TG'] | y | n | y | MOF-5
HIFTOG02_clean | HIFTOG02 | 10.1021/ja0675447 | ['Powder XRD patterns were collected in the temperature range 75âˆ’450 Â°C in steps of 25 Â°C.', 'Thermogravimetric (TG) analyses were carried out in flowing O2 atmosphere (15 mL/min) with a heating rate of 5 Â°C/min, using a Rheometric Scientific STA 1500 instrument.', 'Clearly, the crystallinity remains virtually unaltered in the temperature range 75âˆ’350 Â°C, and a further temperature increase leads to a gradual transition to ZnO.', 'The desorption of the solvent and the thermal stability of the MOF-5_n was further examined by thermogavimetry combined with mass spectrometry (TGâˆ’MS), (Supporting Information S4) and transmission FTIR spectroscopy (Supporting Information S5).', 'The TGA curve and its first derivative are reported in Figure 4.', 'The TGA curve and its first derivative are reported in Figure 4.', 'The inset in the figure shows a 2% weight loss in the temperature range 20âˆ’80 Â°C (seen as a distinct step in the first derivative plot).', 'The inset in the figure shows a 2% weight loss in the temperature range 20âˆ’80 Â°C (seen as a distinct step in the first derivative plot).', 'This weight loss is assigned to desorption of surface adsorbed water from parallel MS analysis.', 'The next weight loss of about 18.5% is observed in the range 80 to 240 Â°C, and represents elimination of DMF.', 'Finally, a rather sharp weight loss of about 36.8% takes place after 375 Â°C and corresponds to the structural decomposition (see Supporting Information).', 'Finally, a rather sharp weight loss of about 36.8% takes place after 375 Â°C and corresponds to the structural decomposition (see Supporting Information).', 'A TGâˆ’MS reference analysis of pure Zn(NO3)2Â·6H2O (not reported) showed that NO2 gas evolves in the temperature range of 200âˆ’300 Â°C.', 'A TGâˆ’MS reference analysis of pure Zn(NO3)2Â·6H2O (not reported) showed that NO2 gas evolves in the temperature range of 200âˆ’300 Â°C.', 'NO2 could not be detected in the parallel TGâˆ’MS analysis of the MOF, making it unlikely that Zn(NO3)2 are present.'] | ['temperature range', 'TG', 'temperature range', 'TG', 'TGA', 'TG', 'weight loss', 'temperature range', 'weight loss', 'weight loss', 'weight loss', 'decomposition', 'TG', 'temperature range', 'TG'] | y | n | y | MOF-6
HIFTOG_clean | HIFTOG | 10.1021/ja0675447 | ['Powder XRD patterns were collected in the temperature range 75âˆ’450 Â°C in steps of 25 Â°C.', 'Thermogravimetric (TG) analyses were carried out in flowing O2 atmosphere (15 mL/min) with a heating rate of 5 Â°C/min, using a Rheometric Scientific STA 1500 instrument.', 'Clearly, the crystallinity remains virtually unaltered in the temperature range 75âˆ’350 Â°C, and a further temperature increase leads to a gradual transition to ZnO.', 'The desorption of the solvent and the thermal stability of the MOF-5_n was further examined by thermogavimetry combined with mass spectrometry (TGâˆ’MS), (Supporting Information S4) and transmission FTIR spectroscopy (Supporting Information S5).', 'The TGA curve and its first derivative are reported in Figure 4.', 'The TGA curve and its first derivative are reported in Figure 4.', 'The inset in the figure shows a 2% weight loss in the temperature range 20âˆ’80 Â°C (seen as a distinct step in the first derivative plot).', 'The inset in the figure shows a 2% weight loss in the temperature range 20âˆ’80 Â°C (seen as a distinct step in the first derivative plot).', 'This weight loss is assigned to desorption of surface adsorbed water from parallel MS analysis.', 'The next weight loss of about 18.5% is observed in the range 80 to 240 Â°C, and represents elimination of DMF.', 'Finally, a rather sharp weight loss of about 36.8% takes place after 375 Â°C and corresponds to the structural decomposition (see Supporting Information).', 'Finally, a rather sharp weight loss of about 36.8% takes place after 375 Â°C and corresponds to the structural decomposition (see Supporting Information).', 'A TGâˆ’MS reference analysis of pure Zn(NO3)2Â·6H2O (not reported) showed that NO2 gas evolves in the temperature range of 200âˆ’300 Â°C.', 'A TGâˆ’MS reference analysis of pure Zn(NO3)2Â·6H2O (not reported) showed that NO2 gas evolves in the temperature range of 200âˆ’300 Â°C.', 'NO2 could not be detected in the parallel TGâˆ’MS analysis of the MOF, making it unlikely that Zn(NO3)2 are present.'] | ['temperature range', 'TG', 'temperature range', 'TG', 'TGA', 'TG', 'weight loss', 'temperature range', 'weight loss', 'weight loss', 'weight loss', 'decomposition', 'TG', 'temperature range', 'TG'] | y | n | y | MOF-7
NISBEX_clean | NISBEX | 10.1021/ja0744091 | ['Inset:\u2009 Thermogravimetric analysis performed under O2 between room temperature and 600 Â°C.'] | ['thermogravimetric analysis'] | y | n | y | La(L)(H2O)2·6H2O
QOVDAH_clean | QOVDAH | 10.1021/ja804936z | ['Thermogravimetric analysis (TGA) on the sample was performed in air, with an initial isothermal stage at 300 K followed by a heating ramp at 5 K minâˆ’1 up to 1073 K.', 'Thermogravimetric analysis (TGA) on the sample was performed in air, with an initial isothermal stage at 300 K followed by a heating ramp at 5 K minâˆ’1 up to 1073 K.', 'Thermogravimetric analysis (TGA) on the sample was performed in air, with an initial isothermal stage at 300 K followed by a heating ramp at 5 K minâˆ’1 up to 1073 K.', 'Around 50 mg of sample is placed in a sample cell, which, after outgassing, is attached to a simple manometric device coupled to the calorimeter.', 'Around 50 mg of sample is placed in a sample cell, which, after outgassing, is attached to a simple manometric device coupled to the calorimeter.', 'For the initial CO2 measurements, the sample was outgassed for 72 h at room temperature in order to partially dehydrate the Ni-STA-12.', 'For the initial CO2 measurements, the sample was outgassed for 72 h at room temperature in order to partially dehydrate the Ni-STA-12.', 'Further experiments with CO2 and CH4 were then carried out on totally dehydrated samples outgassed at 523 K for 4 h at a residual pressure below 5 Ã— 10âˆ’3 mbar.', 'Further experiments with CO2 and CH4 were then carried out on totally dehydrated samples outgassed at 523 K for 4 h at a residual pressure below 5 Ã— 10âˆ’3 mbar.', 'Thermogravimetric analysis of Ni-STA-12 at 5 K /min in air (Figure 4) shows water loss in at least three steps, with 18 wt % lost below 343 K and 7 wt % lost between 373 and 423 K in two steps, in the approximate ratio 2:1.', 'The curve shows a plateau in the 423âˆ’673 K range before a progressive weight loss due to structural decomposition.', 'The curve shows a plateau in the 423âˆ’673 K range before a progressive weight loss due to structural decomposition.', 'Thermogravimetric analysis of Ni-STA-12 measured at 5 K/min in air.', 'The TGA clearly shows that the loss of chemisorbed water between 373 and 423 K occurs in two events.', 'The TGA clearly shows that the loss of chemisorbed water between 373 and 423 K occurs in two events.', 'Mihail Mihaylov, Kristina Chakarova, Stanislava Andonova, Nikola Drenchev, Elena Ivanova, Anahid Sabetghadam, Beatriz Seoane, Jorge Gascon, Freek Kapteijn, and Konstantin Hadjiivanov .', 'Thermogravimetric analysis of Ni-STA-12 measured at 5 K/min in air.', 'The TGA clearly shows that the loss of chemisorbed water between 373 and 423 K occurs in two events.', 'The TGA clearly shows that the loss of chemisorbed water between 373 and 423 K occurs in two events.'] | ['TGA', 'TG', 'thermogravimetric analysis', 'TGA', 'TG', 'TGA', 'TG', 'TGA', 'TG', 'thermogravimetric analysis', 'weight loss', 'decomposition', 'thermogravimetric analysis', 'TGA', 'TG', 'TG', 'thermogravimetric analysis', 'TGA', 'TG'] | y | n | y | Ni-STA-12
QOVDEL_clean | QOVDEL | 10.1021/ja804936z | ['Thermogravimetric analysis (TGA) on the sample was performed in air, with an initial isothermal stage at 300 K followed by a heating ramp at 5 K minâˆ’1 up to 1073 K.', 'Thermogravimetric analysis (TGA) on the sample was performed in air, with an initial isothermal stage at 300 K followed by a heating ramp at 5 K minâˆ’1 up to 1073 K.', 'Thermogravimetric analysis (TGA) on the sample was performed in air, with an initial isothermal stage at 300 K followed by a heating ramp at 5 K minâˆ’1 up to 1073 K.', 'Around 50 mg of sample is placed in a sample cell, which, after outgassing, is attached to a simple manometric device coupled to the calorimeter.', 'Around 50 mg of sample is placed in a sample cell, which, after outgassing, is attached to a simple manometric device coupled to the calorimeter.', 'For the initial CO2 measurements, the sample was outgassed for 72 h at room temperature in order to partially dehydrate the Ni-STA-12.', 'For the initial CO2 measurements, the sample was outgassed for 72 h at room temperature in order to partially dehydrate the Ni-STA-12.', 'Further experiments with CO2 and CH4 were then carried out on totally dehydrated samples outgassed at 523 K for 4 h at a residual pressure below 5 Ã— 10âˆ’3 mbar.', 'Further experiments with CO2 and CH4 were then carried out on totally dehydrated samples outgassed at 523 K for 4 h at a residual pressure below 5 Ã— 10âˆ’3 mbar.', 'Thermogravimetric analysis of Ni-STA-12 at 5 K /min in air (Figure 4) shows water loss in at least three steps, with 18 wt % lost below 343 K and 7 wt % lost between 373 and 423 K in two steps, in the approximate ratio 2:1.', 'The curve shows a plateau in the 423âˆ’673 K range before a progressive weight loss due to structural decomposition.', 'The curve shows a plateau in the 423âˆ’673 K range before a progressive weight loss due to structural decomposition.', 'Thermogravimetric analysis of Ni-STA-12 measured at 5 K/min in air.', 'The TGA clearly shows that the loss of chemisorbed water between 373 and 423 K occurs in two events.', 'The TGA clearly shows that the loss of chemisorbed water between 373 and 423 K occurs in two events.', 'Mihail Mihaylov, Kristina Chakarova, Stanislava Andonova, Nikola Drenchev, Elena Ivanova, Anahid Sabetghadam, Beatriz Seoane, Jorge Gascon, Freek Kapteijn, and Konstantin Hadjiivanov .', 'Thermogravimetric analysis of Ni-STA-12 measured at 5 K/min in air.', 'The TGA clearly shows that the loss of chemisorbed water between 373 and 423 K occurs in two events.', 'The TGA clearly shows that the loss of chemisorbed water between 373 and 423 K occurs in two events.'] | ['TGA', 'TG', 'thermogravimetric analysis', 'TGA', 'TG', 'TGA', 'TG', 'TGA', 'TG', 'thermogravimetric analysis', 'weight loss', 'decomposition', 'thermogravimetric analysis', 'TGA', 'TG', 'TG', 'thermogravimetric analysis', 'TGA', 'TG'] | y | n | y | Ni-STA-12
FUNBAS_clean | FUNBAS | 10.1021/ja909519e | ['(a) TGA traces of 1 (top) and 2 (bottom) and (b) CO2 isotherm at 273 K of 1 and 2.', '(a) TGA traces of 1 (top) and 2 (bottom) and (b) CO2 isotherm at 273 K of 1 and 2.'] | ['TGA', 'TG'] | y | n | y | 2
FALZEY_clean | FALZEY | 10.1021/jp048592l | ['Thermal Analysis.', 'TGA measurements were obtained using a TGA 2500 thermogravimetric analyzer (TA Instruments) with a heating rate of 2 Â°C/mn under O2 atmosphere up to 1045 Â°C.', 'TGA measurements were obtained using a TGA 2500 thermogravimetric analyzer (TA Instruments) with a heating rate of 2 Â°C/mn under O2 atmosphere up to 1045 Â°C.', 'Upon heating, the thermogravimetric analysis (Figure 1) of the three compounds shows a first weight loss from room temperature to 200âˆ’250 Â°C, which is due to the removal of the occluded water molecules.', 'Upon heating, the thermogravimetric analysis (Figure 1) of the three compounds shows a first weight loss from room temperature to 200âˆ’250 Â°C, which is due to the removal of the occluded water molecules.', 'In the latter compounds, a departure of 17 water molecules was detected by TG analysis.', 'After the water removal, a continuous weight loss is observed with the decomposition of the tren species (calculated values for Li2Al7, 26.7%; Na2Al7, 26.1%; and Li2Ga7, 23.5%) and the collapse of the structure (from 280 Â°C).', 'After the water removal, a continuous weight loss is observed with the decomposition of the tren species (calculated values for Li2Al7, 26.7%; Na2Al7, 26.1%; and Li2Ga7, 23.5%) and the collapse of the structure (from 280 Â°C).', ' Figure 1 TG curves of A2Al7(PO4)12Â·4trenÂ·A(H2O)16 (A = Li, Na) and Li2Ga7(PO4)12Â·4trenÂ·Li(H2O)16 (under O2, 2 Â°C/min).', ' Figure 1 TG curves of A2Al7(PO4)12Â·4trenÂ·A(H2O)16 (A = Li, Na) and Li2Ga7(PO4)12Â·4trenÂ·Li(H2O)16 (under O2, 2 Â°C/min).'] | ['thermal analysis', 'TGA', 'TG', 'thermogravimetric analysis', 'weight loss', 'TG', 'weight loss', 'decomposition', 'TG', 'TG'] | y | n | y | Li2Al7(PO4)12·4tren·Li(H2O)16
FALZIC_clean | FALZIC | 10.1021/jp048592l | ['Thermal Analysis.', 'TGA measurements were obtained using a TGA 2500 thermogravimetric analyzer (TA Instruments) with a heating rate of 2 Â°C/mn under O2 atmosphere up to 1045 Â°C.', 'TGA measurements were obtained using a TGA 2500 thermogravimetric analyzer (TA Instruments) with a heating rate of 2 Â°C/mn under O2 atmosphere up to 1045 Â°C.', 'Upon heating, the thermogravimetric analysis (Figure 1) of the three compounds shows a first weight loss from room temperature to 200âˆ’250 Â°C, which is due to the removal of the occluded water molecules.', 'Upon heating, the thermogravimetric analysis (Figure 1) of the three compounds shows a first weight loss from room temperature to 200âˆ’250 Â°C, which is due to the removal of the occluded water molecules.', 'In the latter compounds, a departure of 17 water molecules was detected by TG analysis.', 'After the water removal, a continuous weight loss is observed with the decomposition of the tren species (calculated values for Li2Al7, 26.7%; Na2Al7, 26.1%; and Li2Ga7, 23.5%) and the collapse of the structure (from 280 Â°C).', 'After the water removal, a continuous weight loss is observed with the decomposition of the tren species (calculated values for Li2Al7, 26.7%; Na2Al7, 26.1%; and Li2Ga7, 23.5%) and the collapse of the structure (from 280 Â°C).', ' Figure 1 TG curves of A2Al7(PO4)12Â·4trenÂ·A(H2O)16 (A = Li, Na) and Li2Ga7(PO4)12Â·4trenÂ·Li(H2O)16 (under O2, 2 Â°C/min).', ' Figure 1 TG curves of A2Al7(PO4)12Â·4trenÂ·A(H2O)16 (A = Li, Na) and Li2Ga7(PO4)12Â·4trenÂ·Li(H2O)16 (under O2, 2 Â°C/min).'] | ['thermal analysis', 'TGA', 'TG', 'thermogravimetric analysis', 'weight loss', 'TG', 'weight loss', 'decomposition', 'TG', 'TG'] | y | n | y | Li2Ga7(PO4)12·4tren·Li(H2O)16
FALZOI_clean | FALZOI | 10.1021/jp048592l | ['Thermal Analysis.', 'TGA measurements were obtained using a TGA 2500 thermogravimetric analyzer (TA Instruments) with a heating rate of 2 Â°C/mn under O2 atmosphere up to 1045 Â°C.', 'TGA measurements were obtained using a TGA 2500 thermogravimetric analyzer (TA Instruments) with a heating rate of 2 Â°C/mn under O2 atmosphere up to 1045 Â°C.', 'Upon heating, the thermogravimetric analysis (Figure 1) of the three compounds shows a first weight loss from room temperature to 200âˆ’250 Â°C, which is due to the removal of the occluded water molecules.', 'Upon heating, the thermogravimetric analysis (Figure 1) of the three compounds shows a first weight loss from room temperature to 200âˆ’250 Â°C, which is due to the removal of the occluded water molecules.', 'In the latter compounds, a departure of 17 water molecules was detected by TG analysis.', 'After the water removal, a continuous weight loss is observed with the decomposition of the tren species (calculated values for Li2Al7, 26.7%; Na2Al7, 26.1%; and Li2Ga7, 23.5%) and the collapse of the structure (from 280 Â°C).', 'After the water removal, a continuous weight loss is observed with the decomposition of the tren species (calculated values for Li2Al7, 26.7%; Na2Al7, 26.1%; and Li2Ga7, 23.5%) and the collapse of the structure (from 280 Â°C).', ' Figure 1 TG curves of A2Al7(PO4)12Â·4trenÂ·A(H2O)16 (A = Li, Na) and Li2Ga7(PO4)12Â·4trenÂ·Li(H2O)16 (under O2, 2 Â°C/min).', ' Figure 1 TG curves of A2Al7(PO4)12Â·4trenÂ·A(H2O)16 (A = Li, Na) and Li2Ga7(PO4)12Â·4trenÂ·Li(H2O)16 (under O2, 2 Â°C/min).'] | ['thermal analysis', 'TGA', 'TG', 'thermogravimetric analysis', 'weight loss', 'TG', 'weight loss', 'decomposition', 'TG', 'TG'] | y | n | y | Na2Al7(PO4)12·4tren·Na(H2O)16
IGUTEK_clean | IGUTEK | 10.1021/jp9020195 | ['Thermogravimetric analyses of samples were carried out using Thermo Analysis Instruments (SDT 2960 TGA) on approximately 20 mg of as-synthesized samples under a constant O2 flow (100 mL minâˆ’1) at a heating rate of 10 K minâˆ’1.', 'Thermogravimetric analyses of samples were carried out using Thermo Analysis Instruments (SDT 2960 TGA) on approximately 20 mg of as-synthesized samples under a constant O2 flow (100 mL minâˆ’1) at a heating rate of 10 K minâˆ’1.', 'FTIR spectra of pelletized samples were recorded in transmission mode by a Bruker IFS 88 spectrophotometer equipped with a DTGS detector working with a resolution of 4 cmâˆ’1.', 'Spectra were collected after outgassing the samples at 150 Â°C for 30 min.', 'Spectra were collected after outgassing the samples at 150 Â°C for 30 min.'] | ['TGA', 'TG', 'TG', 'TGA', 'TG'] | y | n | y | SAPO-44
WEVQIX_clean | WEVQIX | 10.1039/a909544f | ['Thermogravimetric analyses were recorded on a Mettler TG-50 thermal analyzer under an atmosphere of air at a heating rate of 5 Â°C minâˆ’1.', 'The results from thermogravimetric analysis performed on air-dried crystals of compounds 1 to 5 are very similar.', 'Typically, Fig. 1 shows the weight losses for compound 1.', 'The first mass loss of 21.8% in the range 50â€“150\xa0Â°C corresponds to all the eighteen water molecules per formula unit.', 'The process is easily reversible and rehydration occurs in a few hours under atmospheric conditions, as confirmed by TGA and XRD.', 'The process is easily reversible and rehydration occurs in a few hours under atmospheric conditions, as confirmed by TGA and XRD.', 'Thermal gravimetric analysis performed on different microcrystalline phases showed, that the water content of the samples can be highly variable.', '\nThe temperature dependencies of the magnetic susceptibility for compounds 1 to 5 were measured in the temperature range 5â€“300 K, with an applied field of 1 kOe.'] | ['TG', 'thermogravimetric analysis', 'weight loss', 'mass loss', 'TGA', 'TG', 'thermal gravimetric', 'temperature range'] | y | n | y | 1Y
SUVFEU_clean | SUVFEU | 10.1039/a909870d | ['TGA measurements were performed on ca. 10\xa0mg of the compound under O2 gas flow, using a TA-Instrument type 2050 analyser.', 'TGA measurements were performed on ca. 10\xa0mg of the compound under O2 gas flow, using a TA-Instrument type 2050 analyser.', 'The TGA curve (Fig.\xa03) indicates two distinct weight losses, the first (11.4%) occurring in the range 30â€“150Â°C, the second (18.4%) in the range 350â€“550Â°C.', 'The TGA curve (Fig.\xa03) indicates two distinct weight losses, the first (11.4%) occurring in the range 30â€“150Â°C, the second (18.4%) in the range 350â€“550Â°C.', 'The TGA curve (Fig.\xa03) indicates two distinct weight losses, the first (11.4%) occurring in the range 30â€“150Â°C, the second (18.4%) in the range 350â€“550Â°C.', 'It confirmed the TGA curve appearance: the dehydration of MIL-26 occurs at 120Â°C.', 'It confirmed the TGA curve appearance: the dehydration of MIL-26 occurs at 120Â°C.'] | ['TGA', 'TG', 'TGA', 'TG', 'weight loss', 'TGA', 'TG'] | y | n | y | MIL-26
MARJAQ_clean | MARJAQ | 10.1039/b001948h | ['The TG curve (Fig. 3) shows three major events.', 'The second\nevent (300â€“500 Â°C) can be assigned to the departure of the\nalkyldiamine and the observed experimental weight loss shows that the\norganic template is partly removed from the framework (exptl: 10.51%; calc:\n16.51%).', 'Above 600 Â°C, the weight loss is continuous and corresponds to\n6.61% at 1000 Â°C.'] | ['TG', 'weight loss', 'weight loss'] | y | n | y | MIL-31(DAD)
QUFGED_clean | QUFGED | 10.1039/b008728i | ['\nTGA data were obtained on a Scientific Rheometric STA 1500.', '\nTGA data were obtained on a Scientific Rheometric STA 1500.', 'The TGA curve (Fig.\xa01)\nshows two distinct weight losses.', 'The TGA curve (Fig.\xa01)\nshows two distinct weight losses.', 'The TGA curve (Fig.\xa01)\nshows two distinct weight losses.', 'The first weight loss of 7% up to\naround 200Â°C is larger than the theoretical 3% loss corresponding\nto the water molecule in MgAl3(PO4)4Â·C4N3H14Â·H2O.', 'The three dimensional representation of the high temperature powder diffraction\npatterns (Fig.\xa02) indicates\nthat UiO-28 remains stable during the first weight loss when the water molecule\nleaves the material.'] | ['TGA', 'TG', 'TGA', 'TG', 'weight loss', 'weight loss', 'weight loss'] | y | n | y | UiO-28-as
QUFGIH_clean | QUFGIH | 10.1039/b008728i | ['\nTGA data were obtained on a Scientific Rheometric STA 1500.', '\nTGA data were obtained on a Scientific Rheometric STA 1500.', 'The TGA curve (Fig.\xa01)\nshows two distinct weight losses.', 'The TGA curve (Fig.\xa01)\nshows two distinct weight losses.', 'The TGA curve (Fig.\xa01)\nshows two distinct weight losses.', 'The first weight loss of 7% up to\naround 200Â°C is larger than the theoretical 3% loss corresponding\nto the water molecule in MgAl3(PO4)4Â·C4N3H14Â·H2O.', 'The three dimensional representation of the high temperature powder diffraction\npatterns (Fig.\xa02) indicates\nthat UiO-28 remains stable during the first weight loss when the water molecule\nleaves the material.'] | ['TGA', 'TG', 'TGA', 'TG', 'weight loss', 'weight loss', 'weight loss'] | y | n | y | UiO-28-175
ECORIX_clean | ECORIX | 10.1039/b101531l | ['Thermogravimetric analyses (20 to 900Â°C) were performed at a rate of 5Â°C per minute in a constant flow of air on a SETARAM TGA-DTA system.', 'Thermogravimetric analyses (20 to 900Â°C) were performed at a rate of 5Â°C per minute in a constant flow of air on a SETARAM TGA-DTA system.', 'The temperature and field dependence of the magnetization of the complexes was determined on a Quantum Design MPMS-XL SQUID magnetometer operating in the temperature range 2â€“300\xa0K and at fields up to 5\xa0T.', 'A Princeton\nApplied Research Vibrating Sample magnetometer was also used in the temperature range 4â€“300\xa0K and at fields up to 1.8\xa0T.', '\nThe results of the thermal analysis of the compounds and the associated heat flow are shown in Fig.\xa05.'] | ['TGA', 'TG', 'temperature range', 'temperature range', 'thermal analysis'] | y | n | y | 2
ECOROD_clean | ECOROD | 10.1039/b101531l | ['Thermogravimetric analyses (20 to 900Â°C) were performed at a rate of 5Â°C per minute in a constant flow of air on a SETARAM TGA-DTA system.', 'Thermogravimetric analyses (20 to 900Â°C) were performed at a rate of 5Â°C per minute in a constant flow of air on a SETARAM TGA-DTA system.', 'The temperature and field dependence of the magnetization of the complexes was determined on a Quantum Design MPMS-XL SQUID magnetometer operating in the temperature range 2â€“300\xa0K and at fields up to 5\xa0T.', 'A Princeton\nApplied Research Vibrating Sample magnetometer was also used in the temperature range 4â€“300\xa0K and at fields up to 1.8\xa0T.', '\nThe results of the thermal analysis of the compounds and the associated heat flow are shown in Fig.\xa05.'] | ['TGA', 'TG', 'temperature range', 'temperature range', 'thermal analysis'] | y | n | y | 1
XUBJAF01_clean | XUBJAF01 | 10.1039/b202649j | ['It crystallizes in the monoclinic system but the spatial group changes from I2/a in the high temperature range (293 â‰¥\nT\nâ‰¥ 236 K) to Ia in the low temperature range (T < 236 K).', '\nThe TGA/DSC curves for [Eu2(mal)3(H2O)6] were measured (Fig. 11a).', '\nThe TGA/DSC curves for [Eu2(mal)3(H2O)6] were measured (Fig. 11a).', 'Decomposition steps were identified using the DTG curve.', 'Decomposition steps were identified using the DTG curve.', 'The TG curve shows a first weight loss in the temperature range from 26 to 228 Â°C, excluding the possibility of thermal decomposition of the ligand in this temperature range (vide supra).', 'The TG curve shows a first weight loss in the temperature range from 26 to 228 Â°C, excluding the possibility of thermal decomposition of the ligand in this temperature range (vide supra).', 'The TG curve shows a first weight loss in the temperature range from 26 to 228 Â°C, excluding the possibility of thermal decomposition of the ligand in this temperature range (vide supra).', 'The TG curve shows a first weight loss in the temperature range from 26 to 228 Â°C, excluding the possibility of thermal decomposition of the ligand in this temperature range (vide supra).', 'A careful look at the TGAâ€“DSC curves shows two endothermic peaks on the DSC curve.', 'A careful look at the TGAâ€“DSC curves shows two endothermic peaks on the DSC curve.', 'One strong, centred at 160 Â°C, and the other little or a shoulder at 197 Â°C as a mass loss of 14.97% (TG) {[Tpeak]DTG\n= 158 Â°C} corresponding to the loss of six coordinated water molecules per formula unit (calculated weight loss value 15.04%).', 'One strong, centred at 160 Â°C, and the other little or a shoulder at 197 Â°C as a mass loss of 14.97% (TG) {[Tpeak]DTG\n= 158 Â°C} corresponding to the loss of six coordinated water molecules per formula unit (calculated weight loss value 15.04%).', 'One strong, centred at 160 Â°C, and the other little or a shoulder at 197 Â°C as a mass loss of 14.97% (TG) {[Tpeak]DTG\n= 158 Â°C} corresponding to the loss of six coordinated water molecules per formula unit (calculated weight loss value 15.04%).', 'The temperatures for weight loss of coordinated water molecules are consistent with other compounds recently reported.', 'After the loss of coordinated water molecules, a strong exothermic peak at 367 Â°C (DSC) {[Tpeak]DTG\n= 357 Â°C} is observed (Fig. 11a).', '\nVariable-temperature (1.9â€“290 K) magnetic susceptibility measurements were carried out on polycrystalline samples with a Quantum Design SQUID magnetometer operating at 100 (T < 50 K) and 1000 G (over all the temperature range).', 'A 5.5 mg pure sample was subjected to dynamic TG and DSC scans at a heating rate of 5 Â°C minâˆ’1 in a nitrogen atmosphere (70 cm3 minâˆ’1), in the range from ambient to 400 Â°C.', 'The TG curves were analysed as percentage mass loss as a function of temperature.', 'The TG curves were analysed as percentage mass loss as a function of temperature.', 'The number of descomposition steps was identified using the derivative thermogravimetric curve (DTG).'] | ['temperature range', 'TGA', 'TG', 'TG', 'decomposition', 'TG', 'weight loss', 'temperature range', 'decomposition', 'TGA', 'TG', 'TG', 'weight loss', 'mass loss', 'weight loss', 'TG', 'temperature range', 'TG', 'TG', 'mass loss', 'TG'] | y | n | y | [Eu2(mal)3(H2O)6]
XUBJAF_clean | XUBJAF | 10.1039/b202649j | ['It crystallizes in the monoclinic system but the spatial group changes from I2/a in the high temperature range (293 â‰¥\nT\nâ‰¥ 236 K) to Ia in the low temperature range (T < 236 K).', '\nThe TGA/DSC curves for [Eu2(mal)3(H2O)6] were measured (Fig. 11a).', '\nThe TGA/DSC curves for [Eu2(mal)3(H2O)6] were measured (Fig. 11a).', 'Decomposition steps were identified using the DTG curve.', 'Decomposition steps were identified using the DTG curve.', 'The TG curve shows a first weight loss in the temperature range from 26 to 228 Â°C, excluding the possibility of thermal decomposition of the ligand in this temperature range (vide supra).', 'The TG curve shows a first weight loss in the temperature range from 26 to 228 Â°C, excluding the possibility of thermal decomposition of the ligand in this temperature range (vide supra).', 'The TG curve shows a first weight loss in the temperature range from 26 to 228 Â°C, excluding the possibility of thermal decomposition of the ligand in this temperature range (vide supra).', 'The TG curve shows a first weight loss in the temperature range from 26 to 228 Â°C, excluding the possibility of thermal decomposition of the ligand in this temperature range (vide supra).', 'A careful look at the TGAâ€“DSC curves shows two endothermic peaks on the DSC curve.', 'A careful look at the TGAâ€“DSC curves shows two endothermic peaks on the DSC curve.', 'One strong, centred at 160 Â°C, and the other little or a shoulder at 197 Â°C as a mass loss of 14.97% (TG) {[Tpeak]DTG\n= 158 Â°C} corresponding to the loss of six coordinated water molecules per formula unit (calculated weight loss value 15.04%).', 'One strong, centred at 160 Â°C, and the other little or a shoulder at 197 Â°C as a mass loss of 14.97% (TG) {[Tpeak]DTG\n= 158 Â°C} corresponding to the loss of six coordinated water molecules per formula unit (calculated weight loss value 15.04%).', 'One strong, centred at 160 Â°C, and the other little or a shoulder at 197 Â°C as a mass loss of 14.97% (TG) {[Tpeak]DTG\n= 158 Â°C} corresponding to the loss of six coordinated water molecules per formula unit (calculated weight loss value 15.04%).', 'The temperatures for weight loss of coordinated water molecules are consistent with other compounds recently reported.', 'After the loss of coordinated water molecules, a strong exothermic peak at 367 Â°C (DSC) {[Tpeak]DTG\n= 357 Â°C} is observed (Fig. 11a).', '\nVariable-temperature (1.9â€“290 K) magnetic susceptibility measurements were carried out on polycrystalline samples with a Quantum Design SQUID magnetometer operating at 100 (T < 50 K) and 1000 G (over all the temperature range).', 'A 5.5 mg pure sample was subjected to dynamic TG and DSC scans at a heating rate of 5 Â°C minâˆ’1 in a nitrogen atmosphere (70 cm3 minâˆ’1), in the range from ambient to 400 Â°C.', 'The TG curves were analysed as percentage mass loss as a function of temperature.', 'The TG curves were analysed as percentage mass loss as a function of temperature.', 'The number of descomposition steps was identified using the derivative thermogravimetric curve (DTG).'] | ['temperature range', 'TGA', 'TG', 'TG', 'decomposition', 'TG', 'weight loss', 'temperature range', 'decomposition', 'TGA', 'TG', 'TG', 'weight loss', 'mass loss', 'weight loss', 'TG', 'temperature range', 'TG', 'TG', 'mass loss', 'TG'] | y | n | y | [Eu2(mal)3(H2O)6]
KIYMIP_clean | KIYMIP | 10.1039/b712024a | ['Thermogravimetric analyses (TGA) were carried out at a ramp rate of 5 Â°C/min in a helium atmosphere using Shimadzu DTG-50 instrument from room temperature to 600 Â°C.', 'Thermogravimetric analyses (TGA) were carried out at a ramp rate of 5 Â°C/min in a helium atmosphere using Shimadzu DTG-50 instrument from room temperature to 600 Â°C.', 'Thermogravimetric analysis (TGA) experiments were performed to investigate their thermal stabilities.', 'Thermogravimetric analysis (TGA) experiments were performed to investigate their thermal stabilities.', 'Thermogravimetric analysis (TGA) experiments were performed to investigate their thermal stabilities.', 'The TGA curves of 1â€“3 are shown in Fig. 4.', 'The TGA curves of 1â€“3 are shown in Fig. 4.', 'For complex 1, the first step of weight loss (12.97%) observed in the range of 40â€“240 Â°C corresponds to evacuation of four guest water molecules (13.26%).', 'This may be attributed to the release of coordinated water breaking the octahedral coordination environment of NiII, and finally resulting in the decomposition of the framework.', 'For 2, the TGA curve shows the weight loss of the guest water molecules (calcd: 2.00%; observed: 2.01%) in the temperature range of 70â€“125 Â°C.', 'For 2, the TGA curve shows the weight loss of the guest water molecules (calcd: 2.00%; observed: 2.01%) in the temperature range of 70â€“125 Â°C.', 'For 2, the TGA curve shows the weight loss of the guest water molecules (calcd: 2.00%; observed: 2.01%) in the temperature range of 70â€“125 Â°C.', 'For 2, the TGA curve shows the weight loss of the guest water molecules (calcd: 2.00%; observed: 2.01%) in the temperature range of 70â€“125 Â°C.', 'In 3, the weight loss of the coordinated water molecules (calcd: 5.78%; observed: 5.53%) starts from 200 Â°C and ends at 270 Â°C.'] | ['TGA', 'TG', 'TGA', 'TG', 'thermogravimetric analysis', 'TGA', 'TG', 'weight loss', 'decomposition', 'TGA', 'TG', 'weight loss', 'temperature range', 'weight loss'] | y | n | y | 1
COGNAO_clean | COGNAO | 10.1039/b802809e | ['The framework remains stable to above 350 Â°C, as confirmed by TGA on a pre-desolvated sample of PCM-4 (evacuated at 190 Â°C for 12 h) (Fig. 2).', 'The framework remains stable to above 350 Â°C, as confirmed by TGA on a pre-desolvated sample of PCM-4 (evacuated at 190 Â°C for 12 h) (Fig. 2).'] | ['TGA', 'TG'] | y | n | y | PCM-4
AFOTOF_clean | AFOTOF | 10.1039/b803168a | ['The magnetic properties of compounds 1, 4, 5 and 6 have been investigated through the measurement of their magnetic susceptibilities over the temperature range of 1.8â€“300 K.', '\nThe TGA curve for compound 1 displays two steps of weight loss (Fig. 5).', '\nThe TGA curve for compound 1 displays two steps of weight loss (Fig. 5).', '\nThe TGA curve for compound 1 displays two steps of weight loss (Fig. 5).', 'The first weight loss of 9.8% began at 20 Â°C and completed at 150 Â°C, corresponding to the loss of HCOOH molecule (calculated: 8.6%).', 'TGA (thermal gravimetric analyses) were performed under nitrogen on a TGA V5.1A Dupont 2100 instrument from room temperature to 700 Â°C with a heating rate of 10 Â°C minâˆ’1.', 'TGA (thermal gravimetric analyses) were performed under nitrogen on a TGA V5.1A Dupont 2100 instrument from room temperature to 700 Â°C with a heating rate of 10 Â°C minâˆ’1.', 'TGA (thermal gravimetric analyses) were performed under nitrogen on a TGA V5.1A Dupont 2100 instrument from room temperature to 700 Â°C with a heating rate of 10 Â°C minâˆ’1.', 'Temperature dependent magnetic susceptibility measurements for polycrystalline compounds 1, 4, 5 and 6 were performed on a Quantum Design MPMS-XL7 SQUID magnetometer under an applied field of 2 kOe over the temperature range of 1.8â€“300 K.', 'The magnetic properties of compounds 1, 4, 5 and 6 were also studied by measuring their magnetic susceptibility over the temperature range of 1.8â€“300 K.'] | ['temperature range', 'TGA', 'TG', 'weight loss', 'weight loss', 'TGA', 'TG', 'thermal gravimetric', 'temperature range', 'temperature range'] | y | n | y | 1
HOTWUJ_clean | HOTWUJ | 10.1039/b804956d | ['The variable-temperature magnetic susceptibilities in the temperature range of 5â€“300 K were measured on a Quantum Design MPMS-7 SQUID magnetometer in a field of 0.1 T.', 'TG experiments were performed in flowing N2 on a NETZSCH TG 209 instrument with a heating rate of 5 Â°C minâˆ’1.', '\n\nThermogravimetric analysis about 1â€“4 was carried out from room temperature to 750 Â°C in flowing N2 at 5 Â°C minâˆ’1 (Fig. S5).', '\nVariable-temperature magnetization measurements have been performed on XRD-confirmed bulk material of 1â€“4 in the temperature range 2â€“300 K under 0.1 T.'] | ['temperature range', 'TG', 'thermogravimetric analysis', 'temperature range'] | y | n | y | 1-Nd
DOKDEN_clean | DOKDEN | 10.1039/b806616g | ['The thermal stability of 1 was checked by thermogravimetric analysis (Fig. 2), which revealed a temperature range (300 to 510 K) of stability with no observable weight loss.', 'The thermal stability of 1 was checked by thermogravimetric analysis (Fig. 2), which revealed a temperature range (300 to 510 K) of stability with no observable weight loss.', 'The thermal stability of 1 was checked by thermogravimetric analysis (Fig. 2), which revealed a temperature range (300 to 510 K) of stability with no observable weight loss.'] | ['thermogravimetric analysis', 'weight loss', 'temperature range'] | y | n | y | 1
HORCUN_clean | HORCUN | 10.1039/b810964h | ['To test the thermal stability of the title complexes, the thermogravimetric analysis of complexes 1 and 3 were carried out (see Fig. 8).', 'For 1, the first weight loss started at 72 Â°C.', 'Corresponding to the TG analysis, powder XRD patterns were recorded at 25, 72, 170, 300 and 400 Â°C, as shown in Fig. 9.', 'For 3, as shown in Fig. 8, the first weight loss began at 96 Â°C.'] | ['thermogravimetric analysis', 'weight loss', 'TG', 'weight loss'] | y | n | y | 3
YONNAR_clean | YONNAR | 10.1039/b813532k | ['\nTGA\ndecomposition experiments coupled with IR detection of the released DEF (Ï…(CO) 1710 cmâˆ’1) of the original sample (heating rate 10 K minâˆ’1) displayed the maximal DEF release rate at 170 K (Fig. 5).', '\nTGA\ndecomposition experiments coupled with IR detection of the released DEF (Ï…(CO) 1710 cmâˆ’1) of the original sample (heating rate 10 K minâˆ’1) displayed the maximal DEF release rate at 170 K (Fig. 5).', '\nTGA\ndecomposition experiments coupled with IR detection of the released DEF (Ï…(CO) 1710 cmâˆ’1) of the original sample (heating rate 10 K minâˆ’1) displayed the maximal DEF release rate at 170 K (Fig. 5).', 'Up to 300 Â°C, the mass loss was 40%.', 'During the drying of a small sample in air at 100 Â°C a mass loss of 6% was detected.', 'Combined TG/DSC/IR records, taken while heating the material at 10 K minâˆ’1 in an argon stream, did not show a clear distinction of the coordinated and the uncoordinated DMF.', 'Its release occurred in the whole temperature range from 30 to 300 Â°C with a maximal desorption rate at 190 Â°C, recognizable by the minimum of the derivative of the TG curve with respect to temperature (dTG).', 'Its release occurred in the whole temperature range from 30 to 300 Â°C with a maximal desorption rate at 190 Â°C, recognizable by the minimum of the derivative of the TG curve with respect to temperature (dTG).', 'Up to 300 Â°C the mass loss was 41%.', 'Since no additional decomposition product was observed, a loss of 24 DMF molecules per formula unit can be assumed.', 'It is noteworthy that the mass loss for BAF-2b samples heated to 100 Â°C in air and kept there for 5â€“10 min is 20%, which corresponds to 12 DMF molecules per pore, and occurs without any sign of loss of crystallinity.', 'Their IR spectra recorded during the thermal decomposition showed signals at 2853.3, 1105.9, and 822.5 cmâˆ’1, which are characteristic for DEF.', 'In the range from 1350 to 1250 cmâˆ’1 the DEF signal at 1310 cmâˆ’1 and the DIPF signal at 1286 cmâˆ’1 were replaced by a signal that shifted during the thermal decomposition.', 'However, the thermal decomposition experiment from 30 to 300 Â°C differs from the one using the original BAF-2a material by the presence of two clearly distinguishable desorption steps (dTG minima in Fig. 6).', 'However, the thermal decomposition experiment from 30 to 300 Â°C differs from the one using the original BAF-2a material by the presence of two clearly distinguishable desorption steps (dTG minima in Fig. 6).', 'The mass loss connected with the first step is 9.3 wt%, which formally corresponds to 4.6 of the original 21 DEF molecules per formula unit assuming that only DEF was given off.', 'Using a mild decomposition procedure at 100 Â°C, all 12 non-coordinated DMF molecules can be removed while preserving the original lattice.', 'TGA/DSC data were measured with a Setaram/Sensys instrument.', 'TGA/DSC data were measured with a Setaram/Sensys instrument.', 'In order to prevent crystal decomposition during data recording, the crystal was coated with a thin layer of epoxy resin.'] | ['TGA', 'TG', 'decomposition', 'mass loss', 'mass loss', 'TG', 'TG', 'temperature range', 'mass loss', 'decomposition', 'mass loss', 'decomposition', 'decomposition', 'TG', 'decomposition', 'mass loss', 'decomposition', 'TGA', 'TG', 'decomposition'] | y | n | y | BAF-2a
QOVWOO_SL | QOVWOO | 10.1039/b817563b | ['The compound was characterized by powder X-ray diffraction, TGA, IR and BET method.', 'The compound was characterized by powder X-ray diffraction, TGA, IR and BET method.', 'TGA, performed on a TA Instrument 2050 apparatus under O2 with a heating rate of 1 Â°C minâˆ’1 between 30â€“600 Â°C, proves that the chemical formula corresponds to one water molecule per Ga.', 'TGA, performed on a TA Instrument 2050 apparatus under O2 with a heating rate of 1 Â°C minâˆ’1 between 30â€“600 Â°C, proves that the chemical formula corresponds to one water molecule per Ga.', 'The IR spectra of the MIL-53(Ga){H2O} before and after outgassing at 50 Â°C are displayed in Fig. 8a and b, respectively.', 'The IR spectra of the MIL-53(Ga){H2O} before and after outgassing at 50 Â°C are displayed in Fig. 8a and b, respectively.', 'After outgassing, two bands at 965 and 3668 cmâˆ’1 are assigned to the Î´(OH) and Î½(OH) modes, respectively, corresponding to the Î¼2-hydroxo groups of the trans corner-sharing octahedra GaO4(OH)2.', 'After outgassing, two bands at 965 and 3668 cmâˆ’1 are assigned to the Î´(OH) and Î½(OH) modes, respectively, corresponding to the Î¼2-hydroxo groups of the trans corner-sharing octahedra GaO4(OH)2.', 'Upon heating, this impurity disappears after outgassing at 200 Â°C (Fig. 8d).', 'Upon heating, this impurity disappears after outgassing at 200 Â°C (Fig. 8d).', 'After desorption at 300 Â°C (Fig 8f), new bands appears at 810 and 1685 cmâˆ’1, which could reflect the beginning of amorphization of the structure and generation of extra-framework species resulting from the decomposition of terephthalate entities.', 'After outgassing at 350 Â°C (Fig 8g), Î½(OH) and Î´(OH) bands of hydroxyl groups are not observed, indicating the dehydroxylation of the sample and the transformation of the material into a Ga2O3 oxide.', 'After outgassing at 350 Â°C (Fig 8g), Î½(OH) and Î´(OH) bands of hydroxyl groups are not observed, indicating the dehydroxylation of the sample and the transformation of the material into a Ga2O3 oxide.', 'After outgassing at room temperature (Fig. 10b), all the bands due to the adsorbed water have disappeared and the Î½(OH) band free of any interactions is detected at 3702 cmâˆ’1.', 'After outgassing at room temperature (Fig. 10b), all the bands due to the adsorbed water have disappeared and the Î½(OH) band free of any interactions is detected at 3702 cmâˆ’1.', 'After outgassing at 100 Â°C, the Î½18a band shifts from 1017 to 1026 cmâˆ’1, showing that the close form is converted into the open form, in accordance with the X-ray thermodiffraction experiments.', 'After outgassing at 100 Â°C, the Î½18a band shifts from 1017 to 1026 cmâˆ’1, showing that the close form is converted into the open form, in accordance with the X-ray thermodiffraction experiments.'] | ['TGA', 'TG', 'TGA', 'TG', 'TGA', 'TG', 'TGA', 'TG', 'TGA', 'TG', 'decomposition', 'TGA', 'TG', 'TGA', 'TG', 'TGA', 'TG'] | y | n | y | MIL-53(Ga)H2O
IGUCET_clean | IGUCET | 10.1039/b906934h | ['Thermal analysis experiments were carried out to characterise the two materials using a NETZSCH STA 409 TGA analyser.', 'Thermal analysis experiments were carried out to characterise the two materials using a NETZSCH STA 409 TGA analyser.', 'Thermal analysis experiments were carried out to characterise the two materials using a NETZSCH STA 409 TGA analyser.', 'The thermogravimetric curve of ZnPO4-EU2 (Fig. 4) consists of three main steps ending at about 500 Â°C with a total mass loss of 16.4% that corresponds approximately to the amount of structural water and methylamine (calculated 16.1%) in ZnPO4-EU2.', 'The second and third steps between 250 and 500 Â°C are assigned to thermal decomposition of methylamine located in the pore channels.', 'By contrast, for the ZnPO4-EU3 compound, only one sharp weight loss at around 450 Â°C is observed in the TGA trace, the total weight loss of 7.4% between RT and 500 Â°C could be attributed to the loss of the template.', 'By contrast, for the ZnPO4-EU3 compound, only one sharp weight loss at around 450 Â°C is observed in the TGA trace, the total weight loss of 7.4% between RT and 500 Â°C could be attributed to the loss of the template.', 'By contrast, for the ZnPO4-EU3 compound, only one sharp weight loss at around 450 Â°C is observed in the TGA trace, the total weight loss of 7.4% between RT and 500 Â°C could be attributed to the loss of the template.', 'The TGA results for the two materials are consistent with the CHN elemental analysis data, indicating more organic template molecules are located in the structure of ZnPO4-EU2.', 'The TGA results for the two materials are consistent with the CHN elemental analysis data, indicating more organic template molecules are located in the structure of ZnPO4-EU2.', 'The difference in weight loss is attributed to the unremoved sodium ions in the ZnPO4-EU3 product, and the presence of sodium ions gives ZnPO4-EU3 higher thermal stability (up to 350 Â°C compared to 300 Â°C for ZnPO4-EU2, see figure S3, ESI).'] | ['TGA', 'TG', 'thermal analysis', 'mass loss', 'decomposition', 'TGA', 'TG', 'weight loss', 'TGA', 'TG', 'weight loss'] | y | n | y | ZnPO-EU2
QUJFUX_clean | QUJFUX | 10.1039/b909772d | ['\nTo study the thermal stability of the 3-D coordination polymer 1, thermogravimetric analyses (TGA) were performed under air.', '\nTo study the thermal stability of the 3-D coordination polymer 1, thermogravimetric analyses (TGA) were performed under air.', 'As seen from Fig. 3a, the TGA curve from rt to 800 Â°C displays three main weight loss stages.', 'As seen from Fig. 3a, the TGA curve from rt to 800 Â°C displays three main weight loss stages.', 'As seen from Fig. 3a, the TGA curve from rt to 800 Â°C displays three main weight loss stages.', 'The second stage ranges from 120 to 400 Â°C, exhibiting a gradual weight loss attributed to the escape of the second coordinating water molecule (found: 4.4%, calc: 4.1%).', 'The third stage starts from 400 Â°C and lasts until 520 Â°C, showing an abrupt weight loss assignable to the collapse of the framework and decomposition of the organic ligand (found: 39.7%, calc: 40.3%).', 'The third stage starts from 400 Â°C and lasts until 520 Â°C, showing an abrupt weight loss assignable to the collapse of the framework and decomposition of the organic ligand (found: 39.7%, calc: 40.3%).', 'More detailed dehydration and rehydration behavior of complex 1 have been investigated by means of variable-temperature X-ray powder diffraction (Fig. 4) and cyclic TGA measurements (Fig. 3b).', 'More detailed dehydration and rehydration behavior of complex 1 have been investigated by means of variable-temperature X-ray powder diffraction (Fig. 4) and cyclic TGA measurements (Fig. 3b).', 'The TGA curve recorded from 35 to 60 Â°C indicates 4.3% of weight loss, well corresponding to removal of one water molecule (calc. 4.1%).', 'The TGA curve recorded from 35 to 60 Â°C indicates 4.3% of weight loss, well corresponding to removal of one water molecule (calc. 4.1%).', 'The TGA curve recorded from 35 to 60 Â°C indicates 4.3% of weight loss, well corresponding to removal of one water molecule (calc. 4.1%).', 'The TGA curve recorded from 35 to 75 Â°C indicates a weight loss amounting to two water molecules.', 'The TGA curve recorded from 35 to 75 Â°C indicates a weight loss amounting to two water molecules.', 'The TGA curve recorded from 35 to 75 Â°C indicates a weight loss amounting to two water molecules.', 'Moreover, the TGA curve measured by cooling the sample from 75 to 35 Â°C indicates that two water molecules were resorbed, and the XPRD patter completely restored to that of 1.', 'Moreover, the TGA curve measured by cooling the sample from 75 to 35 Â°C indicates that two water molecules were resorbed, and the XPRD patter completely restored to that of 1.', 'This change was also supported by TGA measurements from 140 to 35 Â°C, which clearly confirmed the regaining of three water molecules (Fig. 3).', 'This change was also supported by TGA measurements from 140 to 35 Â°C, which clearly confirmed the regaining of three water molecules (Fig. 3).', 'The TGA curve suggests that the last water was lost in a long procedure ranging from 140 to 400 Â°C (Fig. 3a).', 'The TGA curve suggests that the last water was lost in a long procedure ranging from 140 to 400 Â°C (Fig. 3a).', 'Thermogravimetric analysis (TGA) was performed on a Perkin-Elmer TGS-2 Thermogravimetric Anylyzer using a heating rate of 10 K minâˆ’1 in the air.', 'Thermogravimetric analysis (TGA) was performed on a Perkin-Elmer TGS-2 Thermogravimetric Anylyzer using a heating rate of 10 K minâˆ’1 in the air.', 'Thermogravimetric analysis (TGA) was performed on a Perkin-Elmer TGS-2 Thermogravimetric Anylyzer using a heating rate of 10 K minâˆ’1 in the air.'] | ['TGA', 'TG', 'TGA', 'TG', 'weight loss', 'weight loss', 'weight loss', 'decomposition', 'TGA', 'TG', 'TGA', 'TG', 'weight loss', 'TGA', 'TG', 'weight loss', 'TGA', 'TG', 'TGA', 'TG', 'TGA', 'TG', 'TGA', 'TG', 'thermogravimetric analysis'] | y | n | y | 1
VUQJUN01_clean | VUQJUN01 | 10.1039/b916168f | ['\nThermogravimetric analysis (TGA) experiments were conducted to determine the thermal stabilities of 1 and 2.', '\nThermogravimetric analysis (TGA) experiments were conducted to determine the thermal stabilities of 1 and 2.', '\nThermogravimetric analysis (TGA) experiments were conducted to determine the thermal stabilities of 1 and 2.', 'It should be noted that 1 loses some of the DMF molecules quickly after being exposed in air for several seconds, so the weight loss of 1 from the TGA curve is lower than the calculated one from crystal data.', 'It should be noted that 1 loses some of the DMF molecules quickly after being exposed in air for several seconds, so the weight loss of 1 from the TGA curve is lower than the calculated one from crystal data.', 'It should be noted that 1 loses some of the DMF molecules quickly after being exposed in air for several seconds, so the weight loss of 1 from the TGA curve is lower than the calculated one from crystal data.', 'For 2, the TGA curve shows the weight loss of the coordinated DMA molecules in the temperature range of 140â€“380 Â°C (calculated: 28.24%; observed: 28.60%), and then the host framework starts to decompose beyond 430 Â°C.', 'For 2, the TGA curve shows the weight loss of the coordinated DMA molecules in the temperature range of 140â€“380 Â°C (calculated: 28.24%; observed: 28.60%), and then the host framework starts to decompose beyond 430 Â°C.', 'For 2, the TGA curve shows the weight loss of the coordinated DMA molecules in the temperature range of 140â€“380 Â°C (calculated: 28.24%; observed: 28.60%), and then the host framework starts to decompose beyond 430 Â°C.', 'For 2, the TGA curve shows the weight loss of the coordinated DMA molecules in the temperature range of 140â€“380 Â°C (calculated: 28.24%; observed: 28.60%), and then the host framework starts to decompose beyond 430 Â°C.'] | ['TGA', 'TG', 'thermogravimetric analysis', 'TGA', 'TG', 'weight loss', 'TGA', 'TG', 'weight loss', 'temperature range'] | y | n | y | 1
VUQJUN_clean | VUQJUN | 10.1039/b916168f | ['\nThermogravimetric analysis (TGA) experiments were conducted to determine the thermal stabilities of 1 and 2.', '\nThermogravimetric analysis (TGA) experiments were conducted to determine the thermal stabilities of 1 and 2.', '\nThermogravimetric analysis (TGA) experiments were conducted to determine the thermal stabilities of 1 and 2.', 'It should be noted that 1 loses some of the DMF molecules quickly after being exposed in air for several seconds, so the weight loss of 1 from the TGA curve is lower than the calculated one from crystal data.', 'It should be noted that 1 loses some of the DMF molecules quickly after being exposed in air for several seconds, so the weight loss of 1 from the TGA curve is lower than the calculated one from crystal data.', 'It should be noted that 1 loses some of the DMF molecules quickly after being exposed in air for several seconds, so the weight loss of 1 from the TGA curve is lower than the calculated one from crystal data.', 'For 2, the TGA curve shows the weight loss of the coordinated DMA molecules in the temperature range of 140â€“380 Â°C (calculated: 28.24%; observed: 28.60%), and then the host framework starts to decompose beyond 430 Â°C.', 'For 2, the TGA curve shows the weight loss of the coordinated DMA molecules in the temperature range of 140â€“380 Â°C (calculated: 28.24%; observed: 28.60%), and then the host framework starts to decompose beyond 430 Â°C.', 'For 2, the TGA curve shows the weight loss of the coordinated DMA molecules in the temperature range of 140â€“380 Â°C (calculated: 28.24%; observed: 28.60%), and then the host framework starts to decompose beyond 430 Â°C.', 'For 2, the TGA curve shows the weight loss of the coordinated DMA molecules in the temperature range of 140â€“380 Â°C (calculated: 28.24%; observed: 28.60%), and then the host framework starts to decompose beyond 430 Â°C.'] | ['TGA', 'TG', 'thermogravimetric analysis', 'TGA', 'TG', 'weight loss', 'TGA', 'TG', 'weight loss', 'temperature range'] | y | n | y | 1
VUQKAU_clean | VUQKAU | 10.1039/b916168f | ['\nThermogravimetric analysis (TGA) experiments were conducted to determine the thermal stabilities of 1 and 2.', '\nThermogravimetric analysis (TGA) experiments were conducted to determine the thermal stabilities of 1 and 2.', '\nThermogravimetric analysis (TGA) experiments were conducted to determine the thermal stabilities of 1 and 2.', 'It should be noted that 1 loses some of the DMF molecules quickly after being exposed in air for several seconds, so the weight loss of 1 from the TGA curve is lower than the calculated one from crystal data.', 'It should be noted that 1 loses some of the DMF molecules quickly after being exposed in air for several seconds, so the weight loss of 1 from the TGA curve is lower than the calculated one from crystal data.', 'It should be noted that 1 loses some of the DMF molecules quickly after being exposed in air for several seconds, so the weight loss of 1 from the TGA curve is lower than the calculated one from crystal data.', 'For 2, the TGA curve shows the weight loss of the coordinated DMA molecules in the temperature range of 140â€“380 Â°C (calculated: 28.24%; observed: 28.60%), and then the host framework starts to decompose beyond 430 Â°C.', 'For 2, the TGA curve shows the weight loss of the coordinated DMA molecules in the temperature range of 140â€“380 Â°C (calculated: 28.24%; observed: 28.60%), and then the host framework starts to decompose beyond 430 Â°C.', 'For 2, the TGA curve shows the weight loss of the coordinated DMA molecules in the temperature range of 140â€“380 Â°C (calculated: 28.24%; observed: 28.60%), and then the host framework starts to decompose beyond 430 Â°C.', 'For 2, the TGA curve shows the weight loss of the coordinated DMA molecules in the temperature range of 140â€“380 Â°C (calculated: 28.24%; observed: 28.60%), and then the host framework starts to decompose beyond 430 Â°C.'] | ['TGA', 'TG', 'thermogravimetric analysis', 'TGA', 'TG', 'weight loss', 'TGA', 'TG', 'weight loss', 'temperature range'] | y | n | y | 2
SUJNUH_clean | SUJNUH | 10.1039/b917029d | ['Thermogravimetric analyses (TGA) were carried out on Mettler Toledo TGA850 instrument in the temperature range of 25â€“500 Â°C under nitrogen atmosphere (flow rate of 50 mL minâˆ’1) at a heating rate of 5 Â°C minâˆ’1.', 'Thermogravimetric analyses (TGA) were carried out on Mettler Toledo TGA850 instrument in the temperature range of 25â€“500 Â°C under nitrogen atmosphere (flow rate of 50 mL minâˆ’1) at a heating rate of 5 Â°C minâˆ’1.', 'Thermogravimetric analyses (TGA) were carried out on Mettler Toledo TGA850 instrument in the temperature range of 25â€“500 Â°C under nitrogen atmosphere (flow rate of 50 mL minâˆ’1) at a heating rate of 5 Â°C minâˆ’1.', '\nTGA and PXRD analyses of compounds 1â€“4 were carried out to study the thermal stability of the frameworks (Fig. 4 and Fig. 5â€“8).', '\nTGA and PXRD analyses of compounds 1â€“4 were carried out to study the thermal stability of the frameworks (Fig. 4 and Fig. 5â€“8).', 'Compound 1 shows an initial weight loss of 17.5% corresponding to the four water molecules, three guests and one coordinated, and the dehydrated framework 1â€² remains stable up to 270 Â°C.', 'Hence, 2 does not show any significant weight loss and remains stable up to 240 Â°C.', 'Compound 3 shows stepwise loss of guest and coordinated water molecules in the temperature range âˆ¼30â€“210 Â°C and the dehydrated compound remains stable up to 300 Â°C.', 'Compound 4 is stable up to 290 Â°C after an initial weight loss of 4.2% (âˆ¼45â€“100 Â°C) which correspond to one water molecule.'] | ['TGA', 'TG', 'temperature range', 'TGA', 'TG', 'weight loss', 'weight loss', 'temperature range', 'weight loss'] | y | n | y | 1
NADZEZ_clean | NADZEZ | 10.1039/b917515f | ['Thermogravimetric analyses (TGA) were carried out at a ramp rate of 5 Â°C minâˆ’1 in a Helium atmosphere with a Shimadzu DTG-50 instrument.', 'Thermogravimetric analyses (TGA) were carried out at a ramp rate of 5 Â°C minâˆ’1 in a Helium atmosphere with a Shimadzu DTG-50 instrument.', '\nThe TGA were conducted to determine the thermal stabilities of 1 and 2, which is an important aspect for metalâ€“organic frameworks.', '\nThe TGA were conducted to determine the thermal stabilities of 1 and 2, which is an important aspect for metalâ€“organic frameworks.', 'For 1, the weight loss of 19.1% from room temperature to 540 Â°C corresponds to the release of water molecules occluded in the channels and the coordinated as well as the adsorbed DMF molecules in the surface of the crystals.', 'For 2, the weight loss of 7.6% up to 450 Â°C corresponds to the removal of the coordinated H2O molecules and the adsorbed DEF molecules in the surface of the samples.'] | ['TGA', 'TG', 'TGA', 'TG', 'weight loss', 'weight loss'] | y | n | y | 1
NADZID_clean | NADZID | 10.1039/b917515f | ['Thermogravimetric analyses (TGA) were carried out at a ramp rate of 5 Â°C minâˆ’1 in a Helium atmosphere with a Shimadzu DTG-50 instrument.', 'Thermogravimetric analyses (TGA) were carried out at a ramp rate of 5 Â°C minâˆ’1 in a Helium atmosphere with a Shimadzu DTG-50 instrument.', '\nThe TGA were conducted to determine the thermal stabilities of 1 and 2, which is an important aspect for metalâ€“organic frameworks.', '\nThe TGA were conducted to determine the thermal stabilities of 1 and 2, which is an important aspect for metalâ€“organic frameworks.', 'For 1, the weight loss of 19.1% from room temperature to 540 Â°C corresponds to the release of water molecules occluded in the channels and the coordinated as well as the adsorbed DMF molecules in the surface of the crystals.', 'For 2, the weight loss of 7.6% up to 450 Â°C corresponds to the removal of the coordinated H2O molecules and the adsorbed DEF molecules in the surface of the samples.'] | ['TGA', 'TG', 'TGA', 'TG', 'weight loss', 'weight loss'] | y | n | y | 2
WUPNIF_clean | WUPNIF | 10.1039/b927101e | ['To study the stability of 1, thermogravimetric analysis (TGA) and differential scanning calorimetry (DSC) were performed.', 'To study the stability of 1, thermogravimetric analysis (TGA) and differential scanning calorimetry (DSC) were performed.', 'To study the stability of 1, thermogravimetric analysis (TGA) and differential scanning calorimetry (DSC) were performed.', 'TGA experiments of 1 showed an 18.75% weight loss in a long range between 60 Â°C to 280 Â°C, corresponding to the loss of 12 water molecules (calculated value of 18.7%) (Fig. 3).', 'TGA experiments of 1 showed an 18.75% weight loss in a long range between 60 Â°C to 280 Â°C, corresponding to the loss of 12 water molecules (calculated value of 18.7%) (Fig. 3).', 'TGA experiments of 1 showed an 18.75% weight loss in a long range between 60 Â°C to 280 Â°C, corresponding to the loss of 12 water molecules (calculated value of 18.7%) (Fig. 3).', 'Two water-losing stages are worthy of noting: (a) the first stage is 15.56% weight loss in the range between 60 Â°C to 210 Â°C, corresponding to the loss of 10 water molecules (calculated value of 15.58%) that comprises two free water molecules and eight weakly-coordinated water molecules (dNaâ€“O = 2.367(5)â€“2.425(7) Ã…); (b) the second stage is a 3.14% weight loss in the range between 210 Â°C to 280 Â°C that can be attributed to the two strongly-coordinated water molecules (calculated value of 3.12%), (dNaâ€“O = 2.179(19) and 2.185(11) Ã…).', 'The DSC diagram of 1 shows two strong peaks in the site of 129.0 Â°C and 260.8 Â°C, which is consistent with the result of TGA experiment.', 'The DSC diagram of 1 shows two strong peaks in the site of 129.0 Â°C and 260.8 Â°C, which is consistent with the result of TGA experiment.'] | ['TGA', 'TG', 'thermogravimetric analysis', 'TGA', 'TG', 'weight loss', 'weight loss', 'TGA', 'TG'] | y | n | y | 1
CUXFIL_clean | CUXFIL | 10.1039/b927590h | ['Thermogravimetric analysis (TGA) of the as-synthesized 1 revealed multistep weight loss before decomposition (Fig. 4a).', 'Thermogravimetric analysis (TGA) of the as-synthesized 1 revealed multistep weight loss before decomposition (Fig. 4a).', 'Thermogravimetric analysis (TGA) of the as-synthesized 1 revealed multistep weight loss before decomposition (Fig. 4a).', 'Thermogravimetric analysis (TGA) of the as-synthesized 1 revealed multistep weight loss before decomposition (Fig. 4a).', 'Thermogravimetric analysis (TGA) of the as-synthesized 1 revealed multistep weight loss before decomposition (Fig. 4a).', 'The first two-step weight loss of about 2.2% and 6.8% occurred at temperatures of âˆ¼82 Â°C and âˆ¼165 Â°C, respectively.', 'The next two-step weight loss of about 6.4% and 5.6% occurred at temperature of âˆ¼220 Â°C and âˆ¼335 Â°C, respectively, which corresponds to the loss of two ligated DMF molecules (calc. 13.9% for two DMF molecules).', 'The decomposition of 1 commenced at âˆ¼360 Â°C.', 'The TGA of the activated 1a revealed a two-step weight loss prior to decomposition (Fig. 4b).', 'The TGA of the activated 1a revealed a two-step weight loss prior to decomposition (Fig. 4b).', 'The TGA of the activated 1a revealed a two-step weight loss prior to decomposition (Fig. 4b).', 'The TGA of the activated 1a revealed a two-step weight loss prior to decomposition (Fig. 4b).', 'The first-step weight loss of about 6.3% occurred up to 120 Â°C, which corresponds to the loss of 3.2 water molecules reabsorbed into the solvent cavity (calc. 6.2% for 3.2 H2O molecules in the solvent cavity).', 'The second-step weight loss of about 6.5% occurred up to âˆ¼350 Â°C, which corresponds to the loss of 0.8 DMF molecule ligated at the metal center (calc. 6.3% for 0.8 DMF molecule).', 'The decomposition of 1a occurred at âˆ¼360 Â°C, as in the case of 1.', 'The TGA results match with the EA results of 1a with 0.8 DMF and 3.2 water molecules per the trinuclear SBU.', 'The TGA results match with the EA results of 1a with 0.8 DMF and 3.2 water molecules per the trinuclear SBU.', 'The TGA of the activated 1b also revealed a two-step weight loss prior to decomposition (Fig. 4c).', 'The TGA of the activated 1b also revealed a two-step weight loss prior to decomposition (Fig. 4c).', 'The TGA of the activated 1b also revealed a two-step weight loss prior to decomposition (Fig. 4c).', 'The TGA of the activated 1b also revealed a two-step weight loss prior to decomposition (Fig. 4c).', 'The first-step weight loss of about 2.0% occurred up to 120 Â°C, which corresponds to the loss of a water molecule reabsorbed into the solvent cavity (calc. 2.1% for a water molecule in the solvent cavity).', 'The second-step weight loss of about 2.5% occurred up to âˆ¼330 Â°C, which corresponds to the loss of 0.3 DMF molecule ligated at the metal center (calc. 2.6% for 0.3 DMF molecule).', 'The decomposition of 1b also occurred at âˆ¼360 Â°C, as in the case of 1 and 1a.', 'Partial loss of the ligated DMF molecules is also in agreement with the TGA and EA results.', 'Partial loss of the ligated DMF molecules is also in agreement with the TGA and EA results.'] | ['TGA', 'TG', 'thermogravimetric analysis', 'weight loss', 'decomposition', 'weight loss', 'weight loss', 'decomposition', 'TGA', 'TG', 'weight loss', 'decomposition', 'weight loss', 'weight loss', 'decomposition', 'TGA', 'TG', 'TGA', 'TG', 'weight loss', 'decomposition', 'weight loss', 'weight loss', 'decomposition', 'TGA', 'TG'] | y | n | y | [Mn3(2,7-ndc)3(DMF)2]·0.5DMF, (1·0.5DMF)
GAJZEY_clean | GAJZEY | 10.1039/b9nj00456d | ['\nThermal gravimetric analyses (TGA) were conducted to examine the stabilities of these compounds.', '\nThermal gravimetric analyses (TGA) were conducted to examine the stabilities of these compounds.', '\nThermal gravimetric analyses (TGA) were conducted to examine the stabilities of these compounds.', 'Except for the final weight loss temperature and total weight losses, the TGA curves of compounds 1â€“8 are very similar, with two main continuous weight losses (Fig. S3).', 'Except for the final weight loss temperature and total weight losses, the TGA curves of compounds 1â€“8 are very similar, with two main continuous weight losses (Fig. S3).', 'Except for the final weight loss temperature and total weight losses, the TGA curves of compounds 1â€“8 are very similar, with two main continuous weight losses (Fig. S3).', 'Herein, we use compound 3 as an example to illuminate the weight losses in detail (Fig. 7).', 'The observed weight loss of 16.3% is very close to the calculated value (16.5%).', 'The second step, from 340 Â°C to 700 Â°C, corresponds to decomposition of the phosphonate group.', 'The total weight loss of 45.9% is close to the calculated value (45.2%).', 'The observed total weight losses of compounds 1, 2 and 4â€“8 are 47.2%, 47.5%, 45.2%, 45.9%, 44.3%, 52.5% and 44.5%, respectively.', 'The much larger total weight loss for compound 7 (52.5%) is due to its having a much smaller formula weight than the other compounds.', 'During the thermal decomposition, an intermediate compound may be formed between 340 and 650 Â°C for compound 3.', 'However, the intermediate compound was not identified because complicated mixtures were obtained during the thermal decomposition.', 'TG analyses were performed on a Perkinâ€“Elmer Pyris Diamond TG-DTA thermal analysis system in static air with a heating rate of 10 K minâˆ’1 from 50 Â°C to 1000 Â°C.', 'TG analyses were performed on a Perkinâ€“Elmer Pyris Diamond TG-DTA thermal analysis system in static air with a heating rate of 10 K minâˆ’1 from 50 Â°C to 1000 Â°C.'] | ['TGA', 'TG', 'thermal gravimetric', 'TGA', 'TG', 'weight loss', 'weight loss', 'weight loss', 'decomposition', 'weight loss', 'weight loss', 'weight loss', 'decomposition', 'decomposition', 'TG', 'thermal analysis'] | y | n | y | 3 Nd[L(H2O)2]·2H2O
IKETIC_clean | IKETIC | 10.1039/c0ce00340a | ['Thermogravimetric analyses (TGA) were performed at 1 atm with a heating rate of 10 Â°C minâˆ’1 on a NETZSCH STA 409 PC Thermal Analyzer.', 'Thermogravimetric analyses (TGA) were performed at 1 atm with a heating rate of 10 Â°C minâˆ’1 on a NETZSCH STA 409 PC Thermal Analyzer.', 'Loss of the 4.5 guest water molecules occurred before 105 Â°C (weight loss 16.1%, calculated: 16.9%), clearly distinct from loss of other components, since a plateau was then reached between 105 to 215 Â°C.', 'Subsequent continuous weight loss owing to decomposition of the oxalate and pyrazinedicarboxylate ligands were not so resolvable.', 'Subsequent continuous weight loss owing to decomposition of the oxalate and pyrazinedicarboxylate ligands were not so resolvable.', 'Based on the thermogravimetric analysis result, we chose 120 Â°C to remove the guest water molecules and measured the powder X-ray diffraction (PXRD) pattern of the desolvated 1-Eu, and compared it with that of as-synthesized crystals, as well as the simulated spectrum based on the single-crystal structure.'] | ['TGA', 'TG', 'weight loss', 'weight loss', 'decomposition', 'thermogravimetric analysis'] | y | n | y | 1Eu
OPOBIF_clean | OPOBIF | 10.1039/c0ce00873g | ['The thermo-gravimetric analysis (TGA) was performed on a STA449C integration thermal analyzer in flowing N2 with a heating rate of 5 Â°C minâˆ’1.', 'The thermo-gravimetric analysis (TGA) was performed on a STA449C integration thermal analyzer in flowing N2 with a heating rate of 5 Â°C minâˆ’1.', 'The thermo-gravimetric analysis (TGA) was performed on a STA449C integration thermal analyzer in flowing N2 with a heating rate of 5 Â°C minâˆ’1.', '\n\nTGA analyses were performed on crystalline samples from 25 to 800 Â°C at a heating rate of 5Â° minâˆ’1 under a nitrogen atmosphere for 1â€“3, as shown in Fig. 4.', '\n\nTGA analyses were performed on crystalline samples from 25 to 800 Â°C at a heating rate of 5Â° minâˆ’1 under a nitrogen atmosphere for 1â€“3, as shown in Fig. 4.', 'The framework of the complex 1 is stable up to ca. 300 Â°C, subsequently, a sharp weight loss is observed in a narrow temperature range 300â€“350 Â°C, followed by a slowly weight loss until 800 Â°C.', 'The framework of the complex 1 is stable up to ca. 300 Â°C, subsequently, a sharp weight loss is observed in a narrow temperature range 300â€“350 Â°C, followed by a slowly weight loss until 800 Â°C.', 'The observed total weight loss of 79.52% is roughly in accordance with the expected value of 80.88% due to the release of organic ligands with ZnO forms as the final product.', 'TGA data for 2 reveals that the elimination of the organic constituents occurred in the temperature range 240â€“800 Â°C.', 'TGA data for 2 reveals that the elimination of the organic constituents occurred in the temperature range 240â€“800 Â°C.', 'TGA data for 2 reveals that the elimination of the organic constituents occurred in the temperature range 240â€“800 Â°C.', 'The observed total weight loss of 81.47% is agreed with the calculated value of 81.58% by assuming the final product to be ZnO.', 'The TGA curve of 3 shows a two-step weight loss between 25 and 800 Â°C.', 'The TGA curve of 3 shows a two-step weight loss between 25 and 800 Â°C.', 'The TGA curve of 3 shows a two-step weight loss between 25 and 800 Â°C.', 'The first weight loss of 3.96% from 25 to 150 Â°C corresponds to the release of one guest water molecule per formula unit (calcd 3.89%).', 'No weight loss was observed from 150 to 340 Â°C, and the framework started to decompose at higher temperatures.', 'The second weight loss of 60.17% (calcd 60.96%) between 340 and 800 Â°C corresponds to the decomposition of the coordination framework.', 'The second weight loss of 60.17% (calcd 60.96%) between 340 and 800 Â°C corresponds to the decomposition of the coordination framework.', '\nDecomposition temperature of organic constituents in complexes 1â€“3 is about 300, 240 and 340 Â°C, respectively, displaying that the stability of the architectures increases as the reinforcement of the rigidity of N-donor ancillary ligands (rigidity: bbp in 2 < bpe in 1 < trz in 3).'] | ['TGA', 'TG', 'thermo-gravimetric analysis', 'TGA', 'TG', 'weight loss', 'temperature range', 'weight loss', 'TGA', 'TG', 'temperature range', 'weight loss', 'TGA', 'TG', 'weight loss', 'weight loss', 'weight loss', 'weight loss', 'decomposition', 'decomposition'] | y | n | y | 3
OPOBOL_clean | OPOBOL | 10.1039/c0ce00884b | ['To study the thermal stability of the title compounds, thermo-gravimetric analysis (TGA) was performed on polycrystalline samples (as shown in Fig. 8).', 'To study the thermal stability of the title compounds, thermo-gravimetric analysis (TGA) was performed on polycrystalline samples (as shown in Fig. 8).', 'To study the thermal stability of the title compounds, thermo-gravimetric analysis (TGA) was performed on polycrystalline samples (as shown in Fig. 8).', 'Interestingly, for compound 1, there are three weight loss â€œstepsâ€ for the removal of coordinated molecules.', 'The first clean weight loss â€œstepâ€ which looks like a downward slope occurred at ca. 70â€“198 Â°C (10.78% loss) corresponding to the removal of ethanol molecules (11.98%) from the complex.', 'The second obvious weight loss (38.36%) happened at ca. 233â€“291 Â°C, which indicates that half of the BDCD2âˆ’ ligands (38.32% per formula unit calculated) were removed from complex 1, the last striking weight loss of 38.41% happened at ca. 295â€“551 Â°C and shows that another half of the BDCD2âˆ’ ligands (38.32% per formula unit calculated) were removed from complex 1, the reason why it just lost half of the BDCD2âˆ’ ligands is not clear.', 'As shown in Fig. 8b, there are two distinct weight loss steps for compound 2.', 'Beyond 381 Â°C, decomposition was apparent.'] | ['TGA', 'TG', 'thermo-gravimetric analysis', 'weight loss', 'weight loss', 'weight loss', 'weight loss', 'decomposition'] | y | n | y | 2
TACJIS_clean | TACJIS | 10.1039/c0dt00255k | ['Thermogravimetric analysis (TGA) was carried out in a nitrogen stream using a Pysis 1 DTA equipment with a heating rate of 5 Â°C minâˆ’1.', 'Thermogravimetric analysis (TGA) was carried out in a nitrogen stream using a Pysis 1 DTA equipment with a heating rate of 5 Â°C minâˆ’1.', 'Thermogravimetric analysis (TGA) was carried out in a nitrogen stream using a Pysis 1 DTA equipment with a heating rate of 5 Â°C minâˆ’1.', 'The Ps value of 1 is significantly higher than that of the typical ferroelectric compound Rochelle salt (NaKC4H4O6Â·4H2O, Ps = 0.25 Î¼C cmâˆ’2) and many other MOFs with ferroelectric properties, but smaller than those of the typical ferroelectrics KDP (Ps = 5.0 Î¼C cmâˆ’2) and triglycine sulfate (TGS, Ps = 3.0 Î¼C cmâˆ’2).', 'Thermogravimetric analysis (Fig. 7) shows that the framework of complex 1 is thermally stable up to ca. 430 Â°C with the loss of the two guest water molecules at ca. 115 Â°C (calculated 2.2%, observed 2.3%) and gradual loss of coordinated water and DMA molecules (calculated 8.5%, observed 7.8%) around 300 Â°C, respectively.', 'The TGA curve of complex 2 (Fig. 7) shows no weight loss until 120 Â°C, followed by the weight loss of coordinated water molecules (calculated 3.4%, observed 3.5%) in the temperature range of 120â€“140 Â°C and the gradual decomposition of coordinated DMA molecules between 140 and 290 Â°C (calculated 16.6%, observed 16.5%).', 'The TGA curve of complex 2 (Fig. 7) shows no weight loss until 120 Â°C, followed by the weight loss of coordinated water molecules (calculated 3.4%, observed 3.5%) in the temperature range of 120â€“140 Â°C and the gradual decomposition of coordinated DMA molecules between 140 and 290 Â°C (calculated 16.6%, observed 16.5%).', 'The TGA curve of complex 2 (Fig. 7) shows no weight loss until 120 Â°C, followed by the weight loss of coordinated water molecules (calculated 3.4%, observed 3.5%) in the temperature range of 120â€“140 Â°C and the gradual decomposition of coordinated DMA molecules between 140 and 290 Â°C (calculated 16.6%, observed 16.5%).', 'The TGA curve of complex 2 (Fig. 7) shows no weight loss until 120 Â°C, followed by the weight loss of coordinated water molecules (calculated 3.4%, observed 3.5%) in the temperature range of 120â€“140 Â°C and the gradual decomposition of coordinated DMA molecules between 140 and 290 Â°C (calculated 16.6%, observed 16.5%).', 'The TGA curve of complex 2 (Fig. 7) shows no weight loss until 120 Â°C, followed by the weight loss of coordinated water molecules (calculated 3.4%, observed 3.5%) in the temperature range of 120â€“140 Â°C and the gradual decomposition of coordinated DMA molecules between 140 and 290 Â°C (calculated 16.6%, observed 16.5%).'] | ['TGA', 'TG', 'thermogravimetric analysis', 'TG', 'thermogravimetric analysis', 'TGA', 'TG', 'weight loss', 'temperature range', 'decomposition'] | y | n | y | 2
ILUHON_clean | ILUHON | 10.1039/c0dt00516a | ['Thermal analyses (under oxygenated atmosphere, heating rate of 10 Â°C minâˆ’1) were carried out in a Labsys NETZSCH TG 209 Setaram apparatus.', '\nFor the series of [FeIIHSâ€“L1â€“LnIII], [CoIIâ€“L1â€“LnIII] and [CoIIâ€“L2â€“LnIII] coordination polymers are isostructural, respectively, 2, 12 and 23 were selected for thermogravimetric analyses (TGA) to examine the thermal stability of the present structures.', '\nFor the series of [FeIIHSâ€“L1â€“LnIII], [CoIIâ€“L1â€“LnIII] and [CoIIâ€“L2â€“LnIII] coordination polymers are isostructural, respectively, 2, 12 and 23 were selected for thermogravimetric analyses (TGA) to examine the thermal stability of the present structures.', 'TGA curves for 2, 12 and 23 are shown in Fig. 7.', 'TGA curves for 2, 12 and 23 are shown in Fig. 7.', 'The results of 2 and 12 are very similar for their isomorphous structures, and show two steps of weight loss below 300 Â°C.', 'The first weight loss occurred in the range of 25â€“140 Â°C, corresponding to the uncoordinated water molecules, which includes the lattice and adsorbed water molecules.', 'The first weight losses are 8.73% for 2 (calculated 8.57% for 2Â·H2O) and 9.38% for 12 (calculated 9.32% for 12Â·2H2O), indicative of adsorbing one water molecule per [Fe3Nd2] unit of 2 and two water molecules per [Co3Sm2] unit of 12.', 'Namely, the first weight losses for 2 and 12 correspond to uncoordinated and adsorbed water molecules, which are confirmed by the elemental analyses (Table 1).', 'The second weight loss of 6.51% and 6.24% from 140â€“300 Â°C corresponds to the loss of the water molecules coordinated to FeIIHS or CoII ions, and the calculated values are 6.43% and 6.21% for 2 and 12, respectively.', 'For 23, the weight loss between 25â€“250 Â°C is 24.28%, which can be ascribed to all water molecules (coordinated and uncoordinated).', 'Overall, these results indicate an S = 2 high-spin ground state FeII ion of 2 in the temperature range from 82 to 298 K, and the increase of the quadrupole splitting at low temperature may be ascribed to the population of the first excited state of FeII ion.', 'The temperature-dependent magnetic susceptibility data of polycrystalline samples of 3, 6, 7, 9, 13, 15â€“17 and 19â€“24 have been recorded at an applied magnetic field of 1000 Oe in the temperature range of 2â€“303/300 K.'] | ['TG', 'TGA', 'TG', 'TGA', 'TG', 'weight loss', 'weight loss', 'weight loss', 'weight loss', 'weight loss', 'weight loss', 'temperature range', 'temperature range'] | y | n | y | 2
ILUJEF_clean | ILUJEF | 10.1039/c0dt00516a | ['Thermal analyses (under oxygenated atmosphere, heating rate of 10 Â°C minâˆ’1) were carried out in a Labsys NETZSCH TG 209 Setaram apparatus.', '\nFor the series of [FeIIHSâ€“L1â€“LnIII], [CoIIâ€“L1â€“LnIII] and [CoIIâ€“L2â€“LnIII] coordination polymers are isostructural, respectively, 2, 12 and 23 were selected for thermogravimetric analyses (TGA) to examine the thermal stability of the present structures.', '\nFor the series of [FeIIHSâ€“L1â€“LnIII], [CoIIâ€“L1â€“LnIII] and [CoIIâ€“L2â€“LnIII] coordination polymers are isostructural, respectively, 2, 12 and 23 were selected for thermogravimetric analyses (TGA) to examine the thermal stability of the present structures.', 'TGA curves for 2, 12 and 23 are shown in Fig. 7.', 'TGA curves for 2, 12 and 23 are shown in Fig. 7.', 'The results of 2 and 12 are very similar for their isomorphous structures, and show two steps of weight loss below 300 Â°C.', 'The first weight loss occurred in the range of 25â€“140 Â°C, corresponding to the uncoordinated water molecules, which includes the lattice and adsorbed water molecules.', 'The first weight losses are 8.73% for 2 (calculated 8.57% for 2Â·H2O) and 9.38% for 12 (calculated 9.32% for 12Â·2H2O), indicative of adsorbing one water molecule per [Fe3Nd2] unit of 2 and two water molecules per [Co3Sm2] unit of 12.', 'Namely, the first weight losses for 2 and 12 correspond to uncoordinated and adsorbed water molecules, which are confirmed by the elemental analyses (Table 1).', 'The second weight loss of 6.51% and 6.24% from 140â€“300 Â°C corresponds to the loss of the water molecules coordinated to FeIIHS or CoII ions, and the calculated values are 6.43% and 6.21% for 2 and 12, respectively.', 'For 23, the weight loss between 25â€“250 Â°C is 24.28%, which can be ascribed to all water molecules (coordinated and uncoordinated).', 'Overall, these results indicate an S = 2 high-spin ground state FeII ion of 2 in the temperature range from 82 to 298 K, and the increase of the quadrupole splitting at low temperature may be ascribed to the population of the first excited state of FeII ion.', 'The temperature-dependent magnetic susceptibility data of polycrystalline samples of 3, 6, 7, 9, 13, 15â€“17 and 19â€“24 have been recorded at an applied magnetic field of 1000 Oe in the temperature range of 2â€“303/300 K.'] | ['TG', 'TGA', 'TG', 'TGA', 'TG', 'weight loss', 'weight loss', 'weight loss', 'weight loss', 'weight loss', 'weight loss', 'temperature range', 'temperature range'] | y | n | y | 12
WAYMAM_clean | WAYMAM | 10.1039/c0dt00856g | ['Thus, the compounds 1,1â€²-dimethylferrocene, 1,1â€²-diethylferrocene, 1-formylferrocene and 1,1â€²-diformylferrocene fit to the channels of MIL-53(Al) and are volatile at a decent temperature at reduced pressure without any decomposition (maximum temperature of 110 Â°C in the case of 1,1â€²-diformylferrocene).', 'The performed thermal gravimetric analysis of the adsorbate compounds reveals that the thermal stability of the MIL-53 is affected by the incorporation of the metallocenes.', 'The decomposition of the framework is shifted by 60â€“80 Â°C to lower temperatures.', 'The desorption of the guest molecules by the increase of the temperature obviously causes local destruction of the network which is displayed in the shift of the decomposition temperature.', 'In the case of 5 and 6 the decomposition of the network and the disintegration of bdc molecules from the framework start at 420 Â°C.', 'The weight loss of the first step for 4 is 18% and 17% for 6, matching the expectation.', 'The TG curve of 5, however, is different and shows a three-step mechanism.', 'The first weight loss starts at 175 Â°C (3%) and can be assigned to 1,1â€²-diformylferrocene adsorbed at the outer surface.', 'The derived TG data do not match with the expected amount of guest adsorbed inside the channels.', 'From the derived TG data it is obvious that this effect is very pronounced in the case of desorption of 1,1â€²-diformylferrocene which forms the strongest hydrogen bonds with the host framework.', 'The decomposition of the network starts at 440 Â°C.', 'The desorption of ferrocene in MIL-53(Al) and MIL-47(V) was also investigated by TG.', 'In both cases the decomposition temperature of the host network is shifted by 60â€“80 Â°C to lower temperature.', 'The TG curve of ferrocene0.5@MIL-53(Al) (1) shows no clear step for the desorption of ferrocene like in the case of ferrocene0.25@MIL-47(V) (6) (Fig. 5).', 'The TG curve of 7 exhibits a decomposition temperature of 450 Â°C for the host framework.', 'The TG curve of 7 exhibits a decomposition temperature of 450 Â°C for the host framework.', 'Thermal analysis was carried out using a Seiko TG/DTA 6300S11 at ambient pressure (sample weight âˆ¼10 mg, nitrogen gas flow (300 ml minâˆ’1), heating rate 5 Â°C minâˆ’1).', 'Thermal analysis was carried out using a Seiko TG/DTA 6300S11 at ambient pressure (sample weight âˆ¼10 mg, nitrogen gas flow (300 ml minâˆ’1), heating rate 5 Â°C minâˆ’1).', 'Thermal analysis was carried out using a Seiko TG/DTA 6300S11 at ambient pressure in an open aluminium crucible (sample weight âˆ¼10 mg, nitrogen gas flow (300 ml minâˆ’1), heating rate 5 Â°C minâˆ’1).', 'Thermal analysis was carried out using a Seiko TG/DTA 6300S11 at ambient pressure in an open aluminium crucible (sample weight âˆ¼10 mg, nitrogen gas flow (300 ml minâˆ’1), heating rate 5 Â°C minâˆ’1).'] | ['decomposition', 'thermal gravimetric', 'decomposition', 'decomposition', 'decomposition', 'weight loss', 'TG', 'weight loss', 'TG', 'TG', 'decomposition', 'TG', 'decomposition', 'TG', 'TG', 'decomposition', 'TG', 'thermal analysis', 'TG', 'thermal analysis'] | y | n | y | 7
WAYMEQ_SL | WAYMEQ | 10.1039/c0dt00856g | ['Thus, the compounds 1,1â€²-dimethylferrocene, 1,1â€²-diethylferrocene, 1-formylferrocene and 1,1â€²-diformylferrocene fit to the channels of MIL-53(Al) and are volatile at a decent temperature at reduced pressure without any decomposition (maximum temperature of 110 Â°C in the case of 1,1â€²-diformylferrocene).', 'The performed thermal gravimetric analysis of the adsorbate compounds reveals that the thermal stability of the MIL-53 is affected by the incorporation of the metallocenes.', 'The decomposition of the framework is shifted by 60â€“80 Â°C to lower temperatures.', 'The desorption of the guest molecules by the increase of the temperature obviously causes local destruction of the network which is displayed in the shift of the decomposition temperature.', 'In the case of 5 and 6 the decomposition of the network and the disintegration of bdc molecules from the framework start at 420 Â°C.', 'The weight loss of the first step for 4 is 18% and 17% for 6, matching the expectation.', 'The TG curve of 5, however, is different and shows a three-step mechanism.', 'The first weight loss starts at 175 Â°C (3%) and can be assigned to 1,1â€²-diformylferrocene adsorbed at the outer surface.', 'The derived TG data do not match with the expected amount of guest adsorbed inside the channels.', 'From the derived TG data it is obvious that this effect is very pronounced in the case of desorption of 1,1â€²-diformylferrocene which forms the strongest hydrogen bonds with the host framework.', 'The decomposition of the network starts at 440 Â°C.', 'The desorption of ferrocene in MIL-53(Al) and MIL-47(V) was also investigated by TG.', 'In both cases the decomposition temperature of the host network is shifted by 60â€“80 Â°C to lower temperature.', 'The TG curve of ferrocene0.5@MIL-53(Al) (1) shows no clear step for the desorption of ferrocene like in the case of ferrocene0.25@MIL-47(V) (6) (Fig. 5).', 'The TG curve of 7 exhibits a decomposition temperature of 450 Â°C for the host framework.', 'The TG curve of 7 exhibits a decomposition temperature of 450 Â°C for the host framework.', 'Thermal analysis was carried out using a Seiko TG/DTA 6300S11 at ambient pressure (sample weight âˆ¼10 mg, nitrogen gas flow (300 ml minâˆ’1), heating rate 5 Â°C minâˆ’1).', 'Thermal analysis was carried out using a Seiko TG/DTA 6300S11 at ambient pressure (sample weight âˆ¼10 mg, nitrogen gas flow (300 ml minâˆ’1), heating rate 5 Â°C minâˆ’1).', 'Thermal analysis was carried out using a Seiko TG/DTA 6300S11 at ambient pressure in an open aluminium crucible (sample weight âˆ¼10 mg, nitrogen gas flow (300 ml minâˆ’1), heating rate 5 Â°C minâˆ’1).', 'Thermal analysis was carried out using a Seiko TG/DTA 6300S11 at ambient pressure in an open aluminium crucible (sample weight âˆ¼10 mg, nitrogen gas flow (300 ml minâˆ’1), heating rate 5 Â°C minâˆ’1).'] | ['decomposition', 'thermal gravimetric', 'decomposition', 'decomposition', 'decomposition', 'weight loss', 'TG', 'weight loss', 'TG', 'TG', 'decomposition', 'TG', 'decomposition', 'TG', 'TG', 'decomposition', 'TG', 'thermal analysis', 'TG', 'thermal analysis'] | y | n | y | 4
WAYMIU_manual | WAYMIU | 10.1039/c0dt00856g | ['Thus, the compounds 1,1â€²-dimethylferrocene, 1,1â€²-diethylferrocene, 1-formylferrocene and 1,1â€²-diformylferrocene fit to the channels of MIL-53(Al) and are volatile at a decent temperature at reduced pressure without any decomposition (maximum temperature of 110 Â°C in the case of 1,1â€²-diformylferrocene).', 'The performed thermal gravimetric analysis of the adsorbate compounds reveals that the thermal stability of the MIL-53 is affected by the incorporation of the metallocenes.', 'The decomposition of the framework is shifted by 60â€“80 Â°C to lower temperatures.', 'The desorption of the guest molecules by the increase of the temperature obviously causes local destruction of the network which is displayed in the shift of the decomposition temperature.', 'In the case of 5 and 6 the decomposition of the network and the disintegration of bdc molecules from the framework start at 420 Â°C.', 'The weight loss of the first step for 4 is 18% and 17% for 6, matching the expectation.', 'The TG curve of 5, however, is different and shows a three-step mechanism.', 'The first weight loss starts at 175 Â°C (3%) and can be assigned to 1,1â€²-diformylferrocene adsorbed at the outer surface.', 'The derived TG data do not match with the expected amount of guest adsorbed inside the channels.', 'From the derived TG data it is obvious that this effect is very pronounced in the case of desorption of 1,1â€²-diformylferrocene which forms the strongest hydrogen bonds with the host framework.', 'The decomposition of the network starts at 440 Â°C.', 'The desorption of ferrocene in MIL-53(Al) and MIL-47(V) was also investigated by TG.', 'In both cases the decomposition temperature of the host network is shifted by 60â€“80 Â°C to lower temperature.', 'The TG curve of ferrocene0.5@MIL-53(Al) (1) shows no clear step for the desorption of ferrocene like in the case of ferrocene0.25@MIL-47(V) (6) (Fig. 5).', 'The TG curve of 7 exhibits a decomposition temperature of 450 Â°C for the host framework.', 'The TG curve of 7 exhibits a decomposition temperature of 450 Â°C for the host framework.', 'Thermal analysis was carried out using a Seiko TG/DTA 6300S11 at ambient pressure (sample weight âˆ¼10 mg, nitrogen gas flow (300 ml minâˆ’1), heating rate 5 Â°C minâˆ’1).', 'Thermal analysis was carried out using a Seiko TG/DTA 6300S11 at ambient pressure (sample weight âˆ¼10 mg, nitrogen gas flow (300 ml minâˆ’1), heating rate 5 Â°C minâˆ’1).', 'Thermal analysis was carried out using a Seiko TG/DTA 6300S11 at ambient pressure in an open aluminium crucible (sample weight âˆ¼10 mg, nitrogen gas flow (300 ml minâˆ’1), heating rate 5 Â°C minâˆ’1).', 'Thermal analysis was carried out using a Seiko TG/DTA 6300S11 at ambient pressure in an open aluminium crucible (sample weight âˆ¼10 mg, nitrogen gas flow (300 ml minâˆ’1), heating rate 5 Â°C minâˆ’1).'] | ['decomposition', 'thermal gravimetric', 'decomposition', 'decomposition', 'decomposition', 'weight loss', 'TG', 'weight loss', 'TG', 'TG', 'decomposition', 'TG', 'decomposition', 'TG', 'TG', 'decomposition', 'TG', 'thermal analysis', 'TG', 'thermal analysis'] | y | n | y | 5
ASAJOU_clean | ASAJOU | 10.1039/c0dt01497d | ['Thermogravimetric analyses (TGA) were carried out to examine the thermal stability of the complexes.', 'Thermogravimetric analyses (TGA) were carried out to examine the thermal stability of the complexes.', 'The weight loss of 20.7% at 300 Â°C corresponds to the release of twelve water molecules (calcd: 20.6%).', 'The TGA curve of 2 showed a weight loss of 12.6% from 30 to 140 Â°C corresponding to the loss of nine lattice water molecules (calcd: 12.7%) (Fig. 5b).', 'The TGA curve of 2 showed a weight loss of 12.6% from 30 to 140 Â°C corresponding to the loss of nine lattice water molecules (calcd: 12.7%) (Fig. 5b).', 'The TGA curve of 2 showed a weight loss of 12.6% from 30 to 140 Â°C corresponding to the loss of nine lattice water molecules (calcd: 12.7%) (Fig. 5b).', 'Then, a big weight loss was observed in accordance with the decomposition of the organic ligands (found, 61.7%; calcd, 62.2%).', 'Then, a big weight loss was observed in accordance with the decomposition of the organic ligands (found, 61.7%; calcd, 62.2%).', 'Thermogravimetric analysis (TGA) was carried out with a NETZSCH TG209F3 thermal gravimetric analyzer heated from 30â€“600 Â°C at a rate of 10 Â°C minâˆ’1.', 'Thermogravimetric analysis (TGA) was carried out with a NETZSCH TG209F3 thermal gravimetric analyzer heated from 30â€“600 Â°C at a rate of 10 Â°C minâˆ’1.', 'Thermogravimetric analysis (TGA) was carried out with a NETZSCH TG209F3 thermal gravimetric analyzer heated from 30â€“600 Â°C at a rate of 10 Â°C minâˆ’1.', 'Thermogravimetric analysis (TGA) was carried out with a NETZSCH TG209F3 thermal gravimetric analyzer heated from 30â€“600 Â°C at a rate of 10 Â°C minâˆ’1.'] | ['TGA', 'TG', 'weight loss', 'TGA', 'TG', 'weight loss', 'weight loss', 'decomposition', 'TGA', 'TG', 'thermogravimetric analysis', 'thermal gravimetric'] | y | n | y | 2
EQERAU_clean | EQERAU | 10.1039/c1cc10754b | ['Initial adsorption studies on an as-synthesized crystalline sample of PCM-11 were performed using N2 after outgassing at 200 Â°C for 5 h.', 'Initial adsorption studies on an as-synthesized crystalline sample of PCM-11 were performed using N2 after outgassing at 200 Â°C for 5 h.', 'In contrast, a second crystalline sample that had first been treated with cycles of CHCl3 to remove solvent of crystallization prior to outgassing under the same conditions, gave inferior values of 380 m2 gâˆ’1 and 0.125 mL gâˆ’1 (see ESI).', 'In contrast, a second crystalline sample that had first been treated with cycles of CHCl3 to remove solvent of crystallization prior to outgassing under the same conditions, gave inferior values of 380 m2 gâˆ’1 and 0.125 mL gâˆ’1 (see ESI).', 'TGA of the same sample that had been pre-evacuated at 200 Â°C overnight indicated that both coordinated and lattice solvent had been successfully removed under these conditions, without structural collapse.', 'TGA of the same sample that had been pre-evacuated at 200 Â°C overnight indicated that both coordinated and lattice solvent had been successfully removed under these conditions, without structural collapse.', 'More importantly, immersion of the desolvated sample in H2O at 25 Â°C and slow evaporation to dryness resulted in a new TGA trace that closely matches the original sample, indicating that PCM-11 does not readily react with moisture when desolvated (Fig. 3A; green dashed line).', 'More importantly, immersion of the desolvated sample in H2O at 25 Â°C and slow evaporation to dryness resulted in a new TGA trace that closely matches the original sample, indicating that PCM-11 does not readily react with moisture when desolvated (Fig. 3A; green dashed line).', '\nTGA also provides compelling evidence to explain the lower gas uptake capacities observed for various adsorbates in CHCl3-exchanged PCM-11 samples: a distinct 7% mass loss is observed between 350â€“405 Â°C for PCM-11 that has been subjected to cycles of CHCl3 solvent exchange over 5 days and then evacuated at 100 Â°C.', '\nTGA also provides compelling evidence to explain the lower gas uptake capacities observed for various adsorbates in CHCl3-exchanged PCM-11 samples: a distinct 7% mass loss is observed between 350â€“405 Â°C for PCM-11 that has been subjected to cycles of CHCl3 solvent exchange over 5 days and then evacuated at 100 Â°C.', '\nTGA also provides compelling evidence to explain the lower gas uptake capacities observed for various adsorbates in CHCl3-exchanged PCM-11 samples: a distinct 7% mass loss is observed between 350â€“405 Â°C for PCM-11 that has been subjected to cycles of CHCl3 solvent exchange over 5 days and then evacuated at 100 Â°C.', 'This mass loss corresponds closely to what should be observed for the removal of four equivalents of coordinated H2O per Mg4 cluster.', 'The same step is also observed (to a lesser extent) in a similar sample that has been outgassed at 200 Â°C overnight.', 'The same step is also observed (to a lesser extent) in a similar sample that has been outgassed at 200 Â°C overnight.'] | ['TGA', 'TG', 'TGA', 'TG', 'TGA', 'TG', 'TGA', 'TG', 'TGA', 'TG', 'mass loss', 'mass loss', 'TGA', 'TG'] | y | n | y | PCM-11
ETEPID_clean | ETEPID | 10.1039/c1ce05048f | ['\nThe thermal analysis reveals that the differential scanning calorimetry (DSC) and thermogravimetric (TG) curves of the above mentioned compound are obviously different from the free Q[7], the free guest hydroquinone (Fig. 3a and b).', '\nThe thermal analysis reveals that the differential scanning calorimetry (DSC) and thermogravimetric (TG) curves of the above mentioned compound are obviously different from the free Q[7], the free guest hydroquinone (Fig. 3a and b).', 'Comparison of the DSC and TG curves indicates that the free Q[7] shows a relatively simple variation: an endothermic band at âˆ¼83 Â°C with a weight loss of âˆ¼14% corresponding to a fast dehydration, then a large broad endothermic band starting at âˆ¼325 Â°C (peak at âˆ¼355 Â°C) with a weight loss of âˆ¼48% corresponding to a decomposition of Q[7]; the free guest Hyq shows two endothermic bands which correspond to sublimation and decomposition of Hyq with peak temperatures at âˆ¼175 Â°C and âˆ¼234 Â°C, respectively; the compound shows a similar fast dehydration endothermic band with a minor weight loss of âˆ¼4%, which corresponds to the partial latticed water molecules in the compound.', 'Comparison of the DSC and TG curves indicates that the free Q[7] shows a relatively simple variation: an endothermic band at âˆ¼83 Â°C with a weight loss of âˆ¼14% corresponding to a fast dehydration, then a large broad endothermic band starting at âˆ¼325 Â°C (peak at âˆ¼355 Â°C) with a weight loss of âˆ¼48% corresponding to a decomposition of Q[7]; the free guest Hyq shows two endothermic bands which correspond to sublimation and decomposition of Hyq with peak temperatures at âˆ¼175 Â°C and âˆ¼234 Â°C, respectively; the compound shows a similar fast dehydration endothermic band with a minor weight loss of âˆ¼4%, which corresponds to the partial latticed water molecules in the compound.', 'Comparison of the DSC and TG curves indicates that the free Q[7] shows a relatively simple variation: an endothermic band at âˆ¼83 Â°C with a weight loss of âˆ¼14% corresponding to a fast dehydration, then a large broad endothermic band starting at âˆ¼325 Â°C (peak at âˆ¼355 Â°C) with a weight loss of âˆ¼48% corresponding to a decomposition of Q[7]; the free guest Hyq shows two endothermic bands which correspond to sublimation and decomposition of Hyq with peak temperatures at âˆ¼175 Â°C and âˆ¼234 Â°C, respectively; the compound shows a similar fast dehydration endothermic band with a minor weight loss of âˆ¼4%, which corresponds to the partial latticed water molecules in the compound.', 'A weight loss of âˆ¼8.4% starting at âˆ¼270 Â°C and ending at âˆ¼350 Â°C indicates a flat and broad endothermic band which could correspond to the sublimation or decomposition of the included Hyq in the compound (âˆ¼7.6%), as well as the dehydration of the coordinated water molecules in the compound (âˆ¼1.0%).', 'A weight loss of âˆ¼8.4% starting at âˆ¼270 Â°C and ending at âˆ¼350 Â°C indicates a flat and broad endothermic band which could correspond to the sublimation or decomposition of the included Hyq in the compound (âˆ¼7.6%), as well as the dehydration of the coordinated water molecules in the compound (âˆ¼1.0%).', 'Thermal analysis undertaken as part of the present study indicates that the framework of the title compound has a quite high thermal stability (decomposition at âˆ¼447 Â°C) which is higher than the corresponding metal-free Q[7] (decomposition at âˆ¼355 Â°C), and FT-IR analysis further confirms the interaction of Q[7]s and rubidium cationsâ€”a result with potential implications for the future use of materials of the present type as thermally stable metal organic frameworks (MOFs) for a range of possible applications that include gas uptake and storage.', 'Thermal analysis undertaken as part of the present study indicates that the framework of the title compound has a quite high thermal stability (decomposition at âˆ¼447 Â°C) which is higher than the corresponding metal-free Q[7] (decomposition at âˆ¼355 Â°C), and FT-IR analysis further confirms the interaction of Q[7]s and rubidium cationsâ€”a result with potential implications for the future use of materials of the present type as thermally stable metal organic frameworks (MOFs) for a range of possible applications that include gas uptake and storage.'] | ['TG', 'thermal analysis', 'TG', 'weight loss', 'decomposition', 'weight loss', 'decomposition', 'thermal analysis', 'decomposition'] | y | n | y | {Rb2(μ-OH)(H2O)2(Hyq@Q[7])2}·Cl·28H2O
IBOZIK_clean | IBOZIK | 10.1039/c1ce05549f | ['\nThermogravimetric (TG) analysis was performed in a N2 atmosphere on polycrystalline samples of complexes 1 and 2 and the TG curves are shown in Fig. 8.', 'The TG curve of 1 shows the first weight loss of 3.9% in the temperature range of 25â€“90 Â°C, which indicates the loss of lattice molecules per formula unit.', 'The TG curve of 1 shows the first weight loss of 3.9% in the temperature range of 25â€“90 Â°C, which indicates the loss of lattice molecules per formula unit.', 'The TG curve of 1 shows the first weight loss of 3.9% in the temperature range of 25â€“90 Â°C, which indicates the loss of lattice molecules per formula unit.', 'For 2, the weight loss attributed to the gradual release of three water molecules per formula unit is observed in the range of 25â€“70 Â°C (obsd: 4.68% and calcd: 4.13%), the framework retains in the temperature range of 70â€“210 Â°C, and then decomposes.', 'For 2, the weight loss attributed to the gradual release of three water molecules per formula unit is observed in the range of 25â€“70 Â°C (obsd: 4.68% and calcd: 4.13%), the framework retains in the temperature range of 70â€“210 Â°C, and then decomposes.', 'Magnetic susceptibility measurements were carried out in the temperature range of 2â€“300 K with a magnetic field of 1000 Oe on a Quantum Design MPMS XL-7 magnetometer.'] | ['TG', 'TG', 'weight loss', 'temperature range', 'weight loss', 'temperature range', 'temperature range'] | y | n | y | 2
EBUREA_clean | EBUREA | 10.1039/c1ce05817g | ['Thermogravimetric (TG) analyses data were collected on a Netzsch TG-209 instrument under nitrogen atmosphere in the temperature range of 20â€“800 Â°C with a heating rate of 10 Â°C minâˆ’1.', 'Thermogravimetric (TG) analyses data were collected on a Netzsch TG-209 instrument under nitrogen atmosphere in the temperature range of 20â€“800 Â°C with a heating rate of 10 Â°C minâˆ’1.', 'Magnetic susceptibility data were collected in the 2â€“300 K temperature range with a Quantum Design SQUID Magnetometer MPMS XL-7 and a field of 0.1 T.', 'The TG measurements for 1â€“3 were carried out from room temperature to 800 Â°C.', 'As shown in Fig. 5, the TG curve of 1 displays a weight loss of 17.2% from room temperature to 90 Â°C, corresponding to the removal of three lattice water molecules and two coordination water molecules (calcd 17.5%).', 'As shown in Fig. 5, the TG curve of 1 displays a weight loss of 17.2% from room temperature to 90 Â°C, corresponding to the removal of three lattice water molecules and two coordination water molecules (calcd 17.5%).', 'For 2, the observed weight loss of 23.8% in the temperature range from room temperature to 380 Â°C is close to the losses of one CH3OH molecule, one DMF molecule, two lattice H2O and nine coordinated H2O molecules (calcd 24.0%).', 'For 2, the observed weight loss of 23.8% in the temperature range from room temperature to 380 Â°C is close to the losses of one CH3OH molecule, one DMF molecule, two lattice H2O and nine coordinated H2O molecules (calcd 24.0%).', 'For 3, the TG curve shows a weight loss of 23.2% from room temperature to 150 Â°C, corresponding to the losses of nine and a half lattice water molecules, as well as four coordinated water molecules (calcd 23.6%).', 'For 3, the TG curve shows a weight loss of 23.2% from room temperature to 150 Â°C, corresponding to the losses of nine and a half lattice water molecules, as well as four coordinated water molecules (calcd 23.6%).', '\nThe magnetic susceptibility measurements for 3 were performed with a polycrystalline sample at an applied field of 1 kOe in the temperature range of 2â€“300 K.', 'Curve fit for 1/Ï‡Mversus T plots obeys the Curieâ€“Weiss law in the temperature range of 60â€“300 K, with a negative Weiss constant (Î¸) of âˆ’20.2 K and a Curie constant (C) of 14.36 cm3 K molâˆ’1.'] | ['TG', 'temperature range', 'temperature range', 'TG', 'TG', 'weight loss', 'weight loss', 'temperature range', 'TG', 'weight loss', 'temperature range', 'temperature range'] | y | n | y | 3
FAQVEA_clean | FAQVEA | 10.1039/c1ce05829k | ['Thermogravimetric analysis (TGA) experiments were carried out on a Perkin-Elmer TGA 7 thermogravimetric analyzer with a heating rate of 10 Â°C minâˆ’1 from 40 to 800 Â°C under a dry air atmosphere.', 'Thermogravimetric analysis (TGA) experiments were carried out on a Perkin-Elmer TGA 7 thermogravimetric analyzer with a heating rate of 10 Â°C minâˆ’1 from 40 to 800 Â°C under a dry air atmosphere.', 'Thermogravimetric analysis (TGA) experiments were carried out on a Perkin-Elmer TGA 7 thermogravimetric analyzer with a heating rate of 10 Â°C minâˆ’1 from 40 to 800 Â°C under a dry air atmosphere.', 'The TGA curves show that for compounds 1, 4 and 5, when the temperature reached 275 Â°C, obvious weight loss occurred with the decomposition of ligands.', 'The TGA curves show that for compounds 1, 4 and 5, when the temperature reached 275 Â°C, obvious weight loss occurred with the decomposition of ligands.', 'The TGA curves show that for compounds 1, 4 and 5, when the temperature reached 275 Â°C, obvious weight loss occurred with the decomposition of ligands.', 'The TGA curves show that for compounds 1, 4 and 5, when the temperature reached 275 Â°C, obvious weight loss occurred with the decomposition of ligands.'] | ['TGA', 'TG', 'thermogravimetric analysis', 'TGA', 'TG', 'weight loss', 'decomposition'] | y | n | y | 4
FALQEQ_clean | FALQEQ | 10.1039/c1ce05864a | ['Furthermore, the data over the temperature range of 100â€“300 K for compounds 2â€“3 and 5â€“6 fit well to the Curieâ€“Weiss law with Weiss constants C = 1.93 for 2, 2.28 for 3, 6.25 for 5 and 8.33 cm3 molâˆ’1 K for 6, and Curie constants Î¸ = âˆ’60.10 for 2, âˆ’20.00 for 3, âˆ’29.14 for 5 and âˆ’51.51 K for 6, which are consistent with the overall antiferromagnetic behaviour, as shown in Fig. S2(a)â€“S5(b), ESI.', '\nThermogravimetric analysis (TGA) studies were also performed in a N2 atmosphere at a heating rate of 10 Â°C minâˆ’1 for compounds 1â€“6, as shown in Fig. 6.', '\nThermogravimetric analysis (TGA) studies were also performed in a N2 atmosphere at a heating rate of 10 Â°C minâˆ’1 for compounds 1â€“6, as shown in Fig. 6.', '\nThermogravimetric analysis (TGA) studies were also performed in a N2 atmosphere at a heating rate of 10 Â°C minâˆ’1 for compounds 1â€“6, as shown in Fig. 6.', 'In the case of 1â€“3, TGA diagrams reveal that the initial weight loss between room temperature and 100 Â°C are respectively 2.5% for 1, 2.9% for 2 and 2.8% for 3, corresponding to the removal of guest water molecules (theoretically calcd 3.87% for 1, 3.86% for 2 and 3.84% for 3), and the frameworks are stable until 300 Â°C for 1, 273 Â°C for 2 and 256 Â°C for 3, respectively.', 'In the case of 1â€“3, TGA diagrams reveal that the initial weight loss between room temperature and 100 Â°C are respectively 2.5% for 1, 2.9% for 2 and 2.8% for 3, corresponding to the removal of guest water molecules (theoretically calcd 3.87% for 1, 3.86% for 2 and 3.84% for 3), and the frameworks are stable until 300 Â°C for 1, 273 Â°C for 2 and 256 Â°C for 3, respectively.', 'In the case of 1â€“3, TGA diagrams reveal that the initial weight loss between room temperature and 100 Â°C are respectively 2.5% for 1, 2.9% for 2 and 2.8% for 3, corresponding to the removal of guest water molecules (theoretically calcd 3.87% for 1, 3.86% for 2 and 3.84% for 3), and the frameworks are stable until 300 Â°C for 1, 273 Â°C for 2 and 256 Â°C for 3, respectively.', 'Similarly, TGA diagrams of compounds 4â€“6 display the first weight loss (14.2% for 4, 12.6% for 5 and 13.6% for 6) at 184 Â°C, 156 Â°C and 152 Â°C respectively, which is attributed to the removal of three aqua ligands and two guest water molecules (calcd 6.5% for 4, 6.5% for 5 and 6.4% for 6).', 'Similarly, TGA diagrams of compounds 4â€“6 display the first weight loss (14.2% for 4, 12.6% for 5 and 13.6% for 6) at 184 Â°C, 156 Â°C and 152 Â°C respectively, which is attributed to the removal of three aqua ligands and two guest water molecules (calcd 6.5% for 4, 6.5% for 5 and 6.4% for 6).', 'Similarly, TGA diagrams of compounds 4â€“6 display the first weight loss (14.2% for 4, 12.6% for 5 and 13.6% for 6) at 184 Â°C, 156 Â°C and 152 Â°C respectively, which is attributed to the removal of three aqua ligands and two guest water molecules (calcd 6.5% for 4, 6.5% for 5 and 6.4% for 6).'] | ['temperature range', 'TGA', 'TG', 'thermogravimetric analysis', 'TGA', 'TG', 'weight loss', 'TGA', 'TG', 'weight loss'] | y | n | y | 1
FALQIU_clean | FALQIU | 10.1039/c1ce05864a | ['Furthermore, the data over the temperature range of 100â€“300 K for compounds 2â€“3 and 5â€“6 fit well to the Curieâ€“Weiss law with Weiss constants C = 1.93 for 2, 2.28 for 3, 6.25 for 5 and 8.33 cm3 molâˆ’1 K for 6, and Curie constants Î¸ = âˆ’60.10 for 2, âˆ’20.00 for 3, âˆ’29.14 for 5 and âˆ’51.51 K for 6, which are consistent with the overall antiferromagnetic behaviour, as shown in Fig. S2(a)â€“S5(b), ESI.', '\nThermogravimetric analysis (TGA) studies were also performed in a N2 atmosphere at a heating rate of 10 Â°C minâˆ’1 for compounds 1â€“6, as shown in Fig. 6.', '\nThermogravimetric analysis (TGA) studies were also performed in a N2 atmosphere at a heating rate of 10 Â°C minâˆ’1 for compounds 1â€“6, as shown in Fig. 6.', '\nThermogravimetric analysis (TGA) studies were also performed in a N2 atmosphere at a heating rate of 10 Â°C minâˆ’1 for compounds 1â€“6, as shown in Fig. 6.', 'In the case of 1â€“3, TGA diagrams reveal that the initial weight loss between room temperature and 100 Â°C are respectively 2.5% for 1, 2.9% for 2 and 2.8% for 3, corresponding to the removal of guest water molecules (theoretically calcd 3.87% for 1, 3.86% for 2 and 3.84% for 3), and the frameworks are stable until 300 Â°C for 1, 273 Â°C for 2 and 256 Â°C for 3, respectively.', 'In the case of 1â€“3, TGA diagrams reveal that the initial weight loss between room temperature and 100 Â°C are respectively 2.5% for 1, 2.9% for 2 and 2.8% for 3, corresponding to the removal of guest water molecules (theoretically calcd 3.87% for 1, 3.86% for 2 and 3.84% for 3), and the frameworks are stable until 300 Â°C for 1, 273 Â°C for 2 and 256 Â°C for 3, respectively.', 'In the case of 1â€“3, TGA diagrams reveal that the initial weight loss between room temperature and 100 Â°C are respectively 2.5% for 1, 2.9% for 2 and 2.8% for 3, corresponding to the removal of guest water molecules (theoretically calcd 3.87% for 1, 3.86% for 2 and 3.84% for 3), and the frameworks are stable until 300 Â°C for 1, 273 Â°C for 2 and 256 Â°C for 3, respectively.', 'Similarly, TGA diagrams of compounds 4â€“6 display the first weight loss (14.2% for 4, 12.6% for 5 and 13.6% for 6) at 184 Â°C, 156 Â°C and 152 Â°C respectively, which is attributed to the removal of three aqua ligands and two guest water molecules (calcd 6.5% for 4, 6.5% for 5 and 6.4% for 6).', 'Similarly, TGA diagrams of compounds 4â€“6 display the first weight loss (14.2% for 4, 12.6% for 5 and 13.6% for 6) at 184 Â°C, 156 Â°C and 152 Â°C respectively, which is attributed to the removal of three aqua ligands and two guest water molecules (calcd 6.5% for 4, 6.5% for 5 and 6.4% for 6).', 'Similarly, TGA diagrams of compounds 4â€“6 display the first weight loss (14.2% for 4, 12.6% for 5 and 13.6% for 6) at 184 Â°C, 156 Â°C and 152 Â°C respectively, which is attributed to the removal of three aqua ligands and two guest water molecules (calcd 6.5% for 4, 6.5% for 5 and 6.4% for 6).'] | ['temperature range', 'TGA', 'TG', 'thermogravimetric analysis', 'TGA', 'TG', 'weight loss', 'TGA', 'TG', 'weight loss'] | y | n | y | 2
FALQOA_clean | FALQOA | 10.1039/c1ce05864a | ['Furthermore, the data over the temperature range of 100â€“300 K for compounds 2â€“3 and 5â€“6 fit well to the Curieâ€“Weiss law with Weiss constants C = 1.93 for 2, 2.28 for 3, 6.25 for 5 and 8.33 cm3 molâˆ’1 K for 6, and Curie constants Î¸ = âˆ’60.10 for 2, âˆ’20.00 for 3, âˆ’29.14 for 5 and âˆ’51.51 K for 6, which are consistent with the overall antiferromagnetic behaviour, as shown in Fig. S2(a)â€“S5(b), ESI.', '\nThermogravimetric analysis (TGA) studies were also performed in a N2 atmosphere at a heating rate of 10 Â°C minâˆ’1 for compounds 1â€“6, as shown in Fig. 6.', '\nThermogravimetric analysis (TGA) studies were also performed in a N2 atmosphere at a heating rate of 10 Â°C minâˆ’1 for compounds 1â€“6, as shown in Fig. 6.', '\nThermogravimetric analysis (TGA) studies were also performed in a N2 atmosphere at a heating rate of 10 Â°C minâˆ’1 for compounds 1â€“6, as shown in Fig. 6.', 'In the case of 1â€“3, TGA diagrams reveal that the initial weight loss between room temperature and 100 Â°C are respectively 2.5% for 1, 2.9% for 2 and 2.8% for 3, corresponding to the removal of guest water molecules (theoretically calcd 3.87% for 1, 3.86% for 2 and 3.84% for 3), and the frameworks are stable until 300 Â°C for 1, 273 Â°C for 2 and 256 Â°C for 3, respectively.', 'In the case of 1â€“3, TGA diagrams reveal that the initial weight loss between room temperature and 100 Â°C are respectively 2.5% for 1, 2.9% for 2 and 2.8% for 3, corresponding to the removal of guest water molecules (theoretically calcd 3.87% for 1, 3.86% for 2 and 3.84% for 3), and the frameworks are stable until 300 Â°C for 1, 273 Â°C for 2 and 256 Â°C for 3, respectively.', 'In the case of 1â€“3, TGA diagrams reveal that the initial weight loss between room temperature and 100 Â°C are respectively 2.5% for 1, 2.9% for 2 and 2.8% for 3, corresponding to the removal of guest water molecules (theoretically calcd 3.87% for 1, 3.86% for 2 and 3.84% for 3), and the frameworks are stable until 300 Â°C for 1, 273 Â°C for 2 and 256 Â°C for 3, respectively.', 'Similarly, TGA diagrams of compounds 4â€“6 display the first weight loss (14.2% for 4, 12.6% for 5 and 13.6% for 6) at 184 Â°C, 156 Â°C and 152 Â°C respectively, which is attributed to the removal of three aqua ligands and two guest water molecules (calcd 6.5% for 4, 6.5% for 5 and 6.4% for 6).', 'Similarly, TGA diagrams of compounds 4â€“6 display the first weight loss (14.2% for 4, 12.6% for 5 and 13.6% for 6) at 184 Â°C, 156 Â°C and 152 Â°C respectively, which is attributed to the removal of three aqua ligands and two guest water molecules (calcd 6.5% for 4, 6.5% for 5 and 6.4% for 6).', 'Similarly, TGA diagrams of compounds 4â€“6 display the first weight loss (14.2% for 4, 12.6% for 5 and 13.6% for 6) at 184 Â°C, 156 Â°C and 152 Â°C respectively, which is attributed to the removal of three aqua ligands and two guest water molecules (calcd 6.5% for 4, 6.5% for 5 and 6.4% for 6).'] | ['temperature range', 'TGA', 'TG', 'thermogravimetric analysis', 'TGA', 'TG', 'weight loss', 'TGA', 'TG', 'weight loss'] | y | n | y | 3
FAHGAY_clean | FAHGAY | 10.1039/c1ce06224g | ['\nThermogravimetric analysis, carried out in a flow of air with a heating rate of 10 Â°C minâˆ’1, showed that BCF-2 remained stable up to 325 Â°C (Fig. 4a).'] | ['thermogravimetric analysis'] | y | n | y | BCF-2
DAFHEZ_clean | DAFHEZ | 10.1039/c1dt10070j | ['Magnetic properties of 1â€“3 were investigated through variable-temperature susceptibility measurements in the temperature range from 2.0 to 300 K with an applied magnetic field of 1000 Oe.', '\nThermogravimetric analysis (TGA) studies were performed in an air atmosphere at a heating rate of 10 Â°C minâˆ’1 for 1â€“3.', '\nThermogravimetric analysis (TGA) studies were performed in an air atmosphere at a heating rate of 10 Â°C minâˆ’1 for 1â€“3.', '\nThermogravimetric analysis (TGA) studies were performed in an air atmosphere at a heating rate of 10 Â°C minâˆ’1 for 1â€“3.', 'As shown in Fig. 5, the TGA diagrams of 1â€“3 display no weight loss before the temperature of 360 Â°C for 1, 380 Â°C for 2 and 350 Â°C for 3.', 'As shown in Fig. 5, the TGA diagrams of 1â€“3 display no weight loss before the temperature of 360 Â°C for 1, 380 Â°C for 2 and 350 Â°C for 3.', 'As shown in Fig. 5, the TGA diagrams of 1â€“3 display no weight loss before the temperature of 360 Â°C for 1, 380 Â°C for 2 and 350 Â°C for 3.', 'As the temperature further increases, 1â€“3 rapidly decompose and the weight loss is steep until the temperature reaches 473 Â°C for 1, 456 Â°C for 2 and 476 Â°C for 3, indicating the removal of counter ions and organic ligands.'] | ['temperature range', 'TGA', 'TG', 'thermogravimetric analysis', 'TGA', 'TG', 'weight loss', 'weight loss'] | y | n | y | 1
DAFHID_clean | DAFHID | 10.1039/c1dt10070j | ['Magnetic properties of 1â€“3 were investigated through variable-temperature susceptibility measurements in the temperature range from 2.0 to 300 K with an applied magnetic field of 1000 Oe.', '\nThermogravimetric analysis (TGA) studies were performed in an air atmosphere at a heating rate of 10 Â°C minâˆ’1 for 1â€“3.', '\nThermogravimetric analysis (TGA) studies were performed in an air atmosphere at a heating rate of 10 Â°C minâˆ’1 for 1â€“3.', '\nThermogravimetric analysis (TGA) studies were performed in an air atmosphere at a heating rate of 10 Â°C minâˆ’1 for 1â€“3.', 'As shown in Fig. 5, the TGA diagrams of 1â€“3 display no weight loss before the temperature of 360 Â°C for 1, 380 Â°C for 2 and 350 Â°C for 3.', 'As shown in Fig. 5, the TGA diagrams of 1â€“3 display no weight loss before the temperature of 360 Â°C for 1, 380 Â°C for 2 and 350 Â°C for 3.', 'As shown in Fig. 5, the TGA diagrams of 1â€“3 display no weight loss before the temperature of 360 Â°C for 1, 380 Â°C for 2 and 350 Â°C for 3.', 'As the temperature further increases, 1â€“3 rapidly decompose and the weight loss is steep until the temperature reaches 473 Â°C for 1, 456 Â°C for 2 and 476 Â°C for 3, indicating the removal of counter ions and organic ligands.'] | ['temperature range', 'TGA', 'TG', 'thermogravimetric analysis', 'TGA', 'TG', 'weight loss', 'weight loss'] | y | n | y | 2
DAFHOJ_clean | DAFHOJ | 10.1039/c1dt10070j | ['Magnetic properties of 1â€“3 were investigated through variable-temperature susceptibility measurements in the temperature range from 2.0 to 300 K with an applied magnetic field of 1000 Oe.', '\nThermogravimetric analysis (TGA) studies were performed in an air atmosphere at a heating rate of 10 Â°C minâˆ’1 for 1â€“3.', '\nThermogravimetric analysis (TGA) studies were performed in an air atmosphere at a heating rate of 10 Â°C minâˆ’1 for 1â€“3.', '\nThermogravimetric analysis (TGA) studies were performed in an air atmosphere at a heating rate of 10 Â°C minâˆ’1 for 1â€“3.', 'As shown in Fig. 5, the TGA diagrams of 1â€“3 display no weight loss before the temperature of 360 Â°C for 1, 380 Â°C for 2 and 350 Â°C for 3.', 'As shown in Fig. 5, the TGA diagrams of 1â€“3 display no weight loss before the temperature of 360 Â°C for 1, 380 Â°C for 2 and 350 Â°C for 3.', 'As shown in Fig. 5, the TGA diagrams of 1â€“3 display no weight loss before the temperature of 360 Â°C for 1, 380 Â°C for 2 and 350 Â°C for 3.', 'As the temperature further increases, 1â€“3 rapidly decompose and the weight loss is steep until the temperature reaches 473 Â°C for 1, 456 Â°C for 2 and 476 Â°C for 3, indicating the removal of counter ions and organic ligands.'] | ['temperature range', 'TGA', 'TG', 'thermogravimetric analysis', 'TGA', 'TG', 'weight loss', 'weight loss'] | y | n | y | 3
ISIYOZ01_clean | ISIYOZ01 | 10.1039/c1dt10241a | ['Thermal analyses were performed on an SDT Q600 simultaneous DSC-TGA instrument at the rate of 5 Â°C minâˆ’1 under air, and DSC measurements between âˆ’80 Â°C to 80 Â°C were performed on a SDT Q100 thermal analyzer at the rate of 5 Â°C minâˆ’1 under nitrogen and cycled twice.', 'Thermal analyses were performed on an SDT Q600 simultaneous DSC-TGA instrument at the rate of 5 Â°C minâˆ’1 under air, and DSC measurements between âˆ’80 Â°C to 80 Â°C were performed on a SDT Q100 thermal analyzer at the rate of 5 Â°C minâˆ’1 under nitrogen and cycled twice.', 'The thermal properties of the two compounds were investigated by TGA, DTA and DSC in the range of âˆ’80 Â°C to 800 Â°C (Fig. 1).', 'The thermal properties of the two compounds were investigated by TGA, DTA and DSC in the range of âˆ’80 Â°C to 800 Â°C (Fig. 1).', '1 showed a first weight loss of ca. 10%, then a continuous one of ca. 17% to 300 Â°C.', 'These two endothermic processes are due to the departure of one dmen and two HCOOH molecules per formula, resulting in the binary phase of Er(HCOO)3, but merge into the next decomposition step because the total experimental loss value of 27.6% is larger than the calculated 23.0%.', 'Above 300 Â°C, 1 displayed a fast pyrolysis to reach a residue of 52.6% at 400 Â°C, followed by a slow continuous weight loss to the final 48.2%, close to the calculated weight loss of 48.7% for Er2O3.', '2 showed similar thermal processes but that for the loss of dmen and formic acid molecules, with an experimental weight loss of 25.8% versus the calculated loss of 25.6%, was clearly separable from the subsequent pyrolysis, and the final residue 47.7% was close to the calculated 48.7% based on Er2O3.', 'Above 300 Â°C the pyrolysis of the intermediate Er(HCOO)3 started from a large endothermic process, shown by a strong negative DTA peak upon small weight loss, indicating the melting of Er(HCOO)3, and this was confirmed when the thermal procedures were performed and monitored on a Buechi melting point B-540.', 'In the absence of any other anomaly the two compounds can therefore be classified as paramagnets in the temperature range 2â€“300 K.'] | ['TGA', 'TG', 'TGA', 'TG', 'weight loss', 'decomposition', 'weight loss', 'weight loss', 'weight loss', 'temperature range'] | y | n | y | 1
ISIYOZ_clean | ISIYOZ | 10.1039/c1dt10241a | ['Thermal analyses were performed on an SDT Q600 simultaneous DSC-TGA instrument at the rate of 5 Â°C minâˆ’1 under air, and DSC measurements between âˆ’80 Â°C to 80 Â°C were performed on a SDT Q100 thermal analyzer at the rate of 5 Â°C minâˆ’1 under nitrogen and cycled twice.', 'Thermal analyses were performed on an SDT Q600 simultaneous DSC-TGA instrument at the rate of 5 Â°C minâˆ’1 under air, and DSC measurements between âˆ’80 Â°C to 80 Â°C were performed on a SDT Q100 thermal analyzer at the rate of 5 Â°C minâˆ’1 under nitrogen and cycled twice.', 'The thermal properties of the two compounds were investigated by TGA, DTA and DSC in the range of âˆ’80 Â°C to 800 Â°C (Fig. 1).', 'The thermal properties of the two compounds were investigated by TGA, DTA and DSC in the range of âˆ’80 Â°C to 800 Â°C (Fig. 1).', '1 showed a first weight loss of ca. 10%, then a continuous one of ca. 17% to 300 Â°C.', 'These two endothermic processes are due to the departure of one dmen and two HCOOH molecules per formula, resulting in the binary phase of Er(HCOO)3, but merge into the next decomposition step because the total experimental loss value of 27.6% is larger than the calculated 23.0%.', 'Above 300 Â°C, 1 displayed a fast pyrolysis to reach a residue of 52.6% at 400 Â°C, followed by a slow continuous weight loss to the final 48.2%, close to the calculated weight loss of 48.7% for Er2O3.', '2 showed similar thermal processes but that for the loss of dmen and formic acid molecules, with an experimental weight loss of 25.8% versus the calculated loss of 25.6%, was clearly separable from the subsequent pyrolysis, and the final residue 47.7% was close to the calculated 48.7% based on Er2O3.', 'Above 300 Â°C the pyrolysis of the intermediate Er(HCOO)3 started from a large endothermic process, shown by a strong negative DTA peak upon small weight loss, indicating the melting of Er(HCOO)3, and this was confirmed when the thermal procedures were performed and monitored on a Buechi melting point B-540.', 'In the absence of any other anomaly the two compounds can therefore be classified as paramagnets in the temperature range 2â€“300 K.'] | ['TGA', 'TG', 'TGA', 'TG', 'weight loss', 'decomposition', 'weight loss', 'weight loss', 'weight loss', 'temperature range'] | y | n | y | 1
ISIYUF01_clean | ISIYUF01 | 10.1039/c1dt10241a | ['Thermal analyses were performed on an SDT Q600 simultaneous DSC-TGA instrument at the rate of 5 Â°C minâˆ’1 under air, and DSC measurements between âˆ’80 Â°C to 80 Â°C were performed on a SDT Q100 thermal analyzer at the rate of 5 Â°C minâˆ’1 under nitrogen and cycled twice.', 'Thermal analyses were performed on an SDT Q600 simultaneous DSC-TGA instrument at the rate of 5 Â°C minâˆ’1 under air, and DSC measurements between âˆ’80 Â°C to 80 Â°C were performed on a SDT Q100 thermal analyzer at the rate of 5 Â°C minâˆ’1 under nitrogen and cycled twice.', 'The thermal properties of the two compounds were investigated by TGA, DTA and DSC in the range of âˆ’80 Â°C to 800 Â°C (Fig. 1).', 'The thermal properties of the two compounds were investigated by TGA, DTA and DSC in the range of âˆ’80 Â°C to 800 Â°C (Fig. 1).', '1 showed a first weight loss of ca. 10%, then a continuous one of ca. 17% to 300 Â°C.', 'These two endothermic processes are due to the departure of one dmen and two HCOOH molecules per formula, resulting in the binary phase of Er(HCOO)3, but merge into the next decomposition step because the total experimental loss value of 27.6% is larger than the calculated 23.0%.', 'Above 300 Â°C, 1 displayed a fast pyrolysis to reach a residue of 52.6% at 400 Â°C, followed by a slow continuous weight loss to the final 48.2%, close to the calculated weight loss of 48.7% for Er2O3.', '2 showed similar thermal processes but that for the loss of dmen and formic acid molecules, with an experimental weight loss of 25.8% versus the calculated loss of 25.6%, was clearly separable from the subsequent pyrolysis, and the final residue 47.7% was close to the calculated 48.7% based on Er2O3.', 'Above 300 Â°C the pyrolysis of the intermediate Er(HCOO)3 started from a large endothermic process, shown by a strong negative DTA peak upon small weight loss, indicating the melting of Er(HCOO)3, and this was confirmed when the thermal procedures were performed and monitored on a Buechi melting point B-540.', 'In the absence of any other anomaly the two compounds can therefore be classified as paramagnets in the temperature range 2â€“300 K.'] | ['TGA', 'TG', 'TGA', 'TG', 'weight loss', 'decomposition', 'weight loss', 'weight loss', 'weight loss', 'temperature range'] | y | n | y | 2
VAPBEV_clean | VAPBEV | 10.1039/c1dt11825k | ['Thermogravimetric analysis (TGA) data were collected on a Netzsch TG-209 instrument with a heating rate of 10 Â°C minâˆ’1.', 'Thermogravimetric analysis (TGA) data were collected on a Netzsch TG-209 instrument with a heating rate of 10 Â°C minâˆ’1.', 'Thermogravimetric analysis (TGA) data were collected on a Netzsch TG-209 instrument with a heating rate of 10 Â°C minâˆ’1.', '\nThe result of thermogravimetric analysis (TGA) indicates that the lattice and coordinated water molecules in 1 are easy lost under 120 Â°C (Fig. 5), with a weight loss of 15.8% being consistent with the remove of fourteen water molecules (calcd 16.4%).', '\nThe result of thermogravimetric analysis (TGA) indicates that the lattice and coordinated water molecules in 1 are easy lost under 120 Â°C (Fig. 5), with a weight loss of 15.8% being consistent with the remove of fourteen water molecules (calcd 16.4%).', '\nThe result of thermogravimetric analysis (TGA) indicates that the lattice and coordinated water molecules in 1 are easy lost under 120 Â°C (Fig. 5), with a weight loss of 15.8% being consistent with the remove of fourteen water molecules (calcd 16.4%).', '\nThe result of thermogravimetric analysis (TGA) indicates that the lattice and coordinated water molecules in 1 are easy lost under 120 Â°C (Fig. 5), with a weight loss of 15.8% being consistent with the remove of fourteen water molecules (calcd 16.4%).', 'In addition, there is no weight loss before 220 Â°C for the dehydrated 1 in the TGA curve (Fig. 5), indicating all the water molecules were removed.', 'In addition, there is no weight loss before 220 Â°C for the dehydrated 1 in the TGA curve (Fig. 5), indicating all the water molecules were removed.', 'In addition, there is no weight loss before 220 Â°C for the dehydrated 1 in the TGA curve (Fig. 5), indicating all the water molecules were removed.'] | ['TGA', 'TG', 'thermogravimetric analysis', 'TGA', 'TG', 'thermogravimetric analysis', 'weight loss', 'TGA', 'TG', 'weight loss'] | y | n | y | 1a
VAPBIZ_clean | VAPBIZ | 10.1039/c1dt11825k | ['Thermogravimetric analysis (TGA) data were collected on a Netzsch TG-209 instrument with a heating rate of 10 Â°C minâˆ’1.', 'Thermogravimetric analysis (TGA) data were collected on a Netzsch TG-209 instrument with a heating rate of 10 Â°C minâˆ’1.', 'Thermogravimetric analysis (TGA) data were collected on a Netzsch TG-209 instrument with a heating rate of 10 Â°C minâˆ’1.', '\nThe result of thermogravimetric analysis (TGA) indicates that the lattice and coordinated water molecules in 1 are easy lost under 120 Â°C (Fig. 5), with a weight loss of 15.8% being consistent with the remove of fourteen water molecules (calcd 16.4%).', '\nThe result of thermogravimetric analysis (TGA) indicates that the lattice and coordinated water molecules in 1 are easy lost under 120 Â°C (Fig. 5), with a weight loss of 15.8% being consistent with the remove of fourteen water molecules (calcd 16.4%).', '\nThe result of thermogravimetric analysis (TGA) indicates that the lattice and coordinated water molecules in 1 are easy lost under 120 Â°C (Fig. 5), with a weight loss of 15.8% being consistent with the remove of fourteen water molecules (calcd 16.4%).', '\nThe result of thermogravimetric analysis (TGA) indicates that the lattice and coordinated water molecules in 1 are easy lost under 120 Â°C (Fig. 5), with a weight loss of 15.8% being consistent with the remove of fourteen water molecules (calcd 16.4%).', 'In addition, there is no weight loss before 220 Â°C for the dehydrated 1 in the TGA curve (Fig. 5), indicating all the water molecules were removed.', 'In addition, there is no weight loss before 220 Â°C for the dehydrated 1 in the TGA curve (Fig. 5), indicating all the water molecules were removed.', 'In addition, there is no weight loss before 220 Â°C for the dehydrated 1 in the TGA curve (Fig. 5), indicating all the water molecules were removed.'] | ['TGA', 'TG', 'thermogravimetric analysis', 'TGA', 'TG', 'thermogravimetric analysis', 'weight loss', 'TGA', 'TG', 'weight loss'] | y | n | y | 1b
XENKIM_clean | XENKIM | 10.1039/c2cc37497h | ['Thermogravimetric analyses (TGA) in air or nitrogen flow revealed that 1a exhibits excellent thermal stability (Fig. 3b).', 'Thermogravimetric analyses (TGA) in air or nitrogen flow revealed that 1a exhibits excellent thermal stability (Fig. 3b).', 'The weight loss of 40 wt% from room temperature to 300 Â°C is attributed to the desorption of two free DMF molecules and four coordinated DMF molecules (calc. 39.56 wt%).', 'The weight loss from 430 Â°C corresponds to the collapse of the framework and the loss of organic linkers.'] | ['TGA', 'TG', 'weight loss', 'weight loss'] | y | n | y | 1a
LIFSAW_clean | LIFSAW | 10.1039/C2CE25169H | ['A thermal analysis shows that 1â€“3 are stable up to 200 Â°C.', 'Thermogravimetric analyses (TGA) were carried out on a METTLER TGA/SDTA851e thermal analyzer on the pure polycrystalline samples from room temperature to âˆ¼ 500 Â°C at a ramp rate of 10 Â°C minâˆ’1 in a dynamic N2 atmosphere.', 'Thermogravimetric analyses (TGA) were carried out on a METTLER TGA/SDTA851e thermal analyzer on the pure polycrystalline samples from room temperature to âˆ¼ 500 Â°C at a ramp rate of 10 Â°C minâˆ’1 in a dynamic N2 atmosphere.', '\nThe thermal stabilities of compounds 1â€“3 were investigated by thermogravimetric analysis (TGA) in a N2 atmosphere from 30 to 500 Â°C (Fig. 5).', '\nThe thermal stabilities of compounds 1â€“3 were investigated by thermogravimetric analysis (TGA) in a N2 atmosphere from 30 to 500 Â°C (Fig. 5).', '\nThe thermal stabilities of compounds 1â€“3 were investigated by thermogravimetric analysis (TGA) in a N2 atmosphere from 30 to 500 Â°C (Fig. 5).', 'The TGA curve of 1 shows two main steps of weight loss in the range of ca. 200 Â°C to 420 Â°C.', 'The TGA curve of 1 shows two main steps of weight loss in the range of ca. 200 Â°C to 420 Â°C.', 'The TGA curve of 1 shows two main steps of weight loss in the range of ca. 200 Â°C to 420 Â°C.', 'The onset temperature of the first weight loss is around 221 Â°C, which is assigned to the loss of the all 4-pic ligands; whereas the second weight loss starts at 348 Â°C and corresponds to the loss of the ina ligand.', 'The TG analyses find that the thermal curves of 2 and 3 are similar.', 'They present a mass loss of ca. 43% between 200 and 360 Â°C, which is ascribed to the loss of 4,4â€²-bpy and 4-pic, as well as H2O.'] | ['thermal analysis', 'TGA', 'TG', 'TGA', 'TG', 'thermogravimetric analysis', 'TGA', 'TG', 'weight loss', 'weight loss', 'TG', 'mass loss'] | y | n | y | 3
LIFSEA_clean | LIFSEA | 10.1039/C2CE25169H | ['A thermal analysis shows that 1â€“3 are stable up to 200 Â°C.', 'Thermogravimetric analyses (TGA) were carried out on a METTLER TGA/SDTA851e thermal analyzer on the pure polycrystalline samples from room temperature to âˆ¼ 500 Â°C at a ramp rate of 10 Â°C minâˆ’1 in a dynamic N2 atmosphere.', 'Thermogravimetric analyses (TGA) were carried out on a METTLER TGA/SDTA851e thermal analyzer on the pure polycrystalline samples from room temperature to âˆ¼ 500 Â°C at a ramp rate of 10 Â°C minâˆ’1 in a dynamic N2 atmosphere.', '\nThe thermal stabilities of compounds 1â€“3 were investigated by thermogravimetric analysis (TGA) in a N2 atmosphere from 30 to 500 Â°C (Fig. 5).', '\nThe thermal stabilities of compounds 1â€“3 were investigated by thermogravimetric analysis (TGA) in a N2 atmosphere from 30 to 500 Â°C (Fig. 5).', '\nThe thermal stabilities of compounds 1â€“3 were investigated by thermogravimetric analysis (TGA) in a N2 atmosphere from 30 to 500 Â°C (Fig. 5).', 'The TGA curve of 1 shows two main steps of weight loss in the range of ca. 200 Â°C to 420 Â°C.', 'The TGA curve of 1 shows two main steps of weight loss in the range of ca. 200 Â°C to 420 Â°C.', 'The TGA curve of 1 shows two main steps of weight loss in the range of ca. 200 Â°C to 420 Â°C.', 'The onset temperature of the first weight loss is around 221 Â°C, which is assigned to the loss of the all 4-pic ligands; whereas the second weight loss starts at 348 Â°C and corresponds to the loss of the ina ligand.', 'The TG analyses find that the thermal curves of 2 and 3 are similar.', 'They present a mass loss of ca. 43% between 200 and 360 Â°C, which is ascribed to the loss of 4,4â€²-bpy and 4-pic, as well as H2O.'] | ['thermal analysis', 'TGA', 'TG', 'TGA', 'TG', 'thermogravimetric analysis', 'TGA', 'TG', 'weight loss', 'weight loss', 'TG', 'mass loss'] | y | n | y | 2
NIFTIH_clean | NIFTIH | 10.1039/C2CE25314C | ['The thermogravimetric analysis (TG) curves have been obtained under flowing air for crystalline samples of 1 and 2 in the temperature range 20â€“800 Â°C (Fig. 4).', 'The thermogravimetric analysis (TG) curves have been obtained under flowing air for crystalline samples of 1 and 2 in the temperature range 20â€“800 Â°C (Fig. 4).', 'The thermogravimetric analysis (TG) curves have been obtained under flowing air for crystalline samples of 1 and 2 in the temperature range 20â€“800 Â°C (Fig. 4).', 'The two complexes are stable in air, in fact, TG is performed on this character.', 'For complex 1, the TG curve shows that deprivation of the guest molecules, which is the loss of coordinated water molecules (observed 4.66%, calculated 5.09%).', 'Polymer 2 loses coordinated ethanol molecules in the temperature range of 220â€“266 Â°C (observed 10.28%, calculated 9.97%).', 'It keeps losing weight from 306 to 514 Â°C, corresponding to the decomposition of the organic ligands.'] | ['TG', 'thermogravimetric analysis', 'temperature range', 'TG', 'TG', 'temperature range', 'decomposition'] | y | n | y | 2
VAXTEV_clean | VAXTEV | 10.1039/c2ce25422k | ['TG was performed to verify the thermal stability of 1.', 'As depicted in Fig. 5, a total weight loss of 9.2% was observed for 1 in the temperature range of 100â€“216 Â°C, which is ascribed to the loss of one guest DMF molecule (calcd.', 'As depicted in Fig. 5, a total weight loss of 9.2% was observed for 1 in the temperature range of 100â€“216 Â°C, which is ascribed to the loss of one guest DMF molecule (calcd.'] | ['TG', 'weight loss', 'temperature range'] | y | n | y | 1
VAYFUY_clean | VAYFUY | 10.1039/c2ce25556a | ['The thermo-gravimetric analyses (TGA) were performed on a STA449C integration thermal analyzer in flowing air with a heating rate of 10 Â°C minâˆ’1.', 'The thermo-gravimetric analyses (TGA) were performed on a STA449C integration thermal analyzer in flowing air with a heating rate of 10 Â°C minâˆ’1.', '\nThe TGA of two MOFs were performed in air from room temperature to 900 Â°C with a heating rate of 10 Â°C minâˆ’1.', '\nThe TGA of two MOFs were performed in air from room temperature to 900 Â°C with a heating rate of 10 Â°C minâˆ’1.', 'As shown in Fig. 3, the TGA plot of MOF 1 shows a stepwise thermal event in two stages.', 'As shown in Fig. 3, the TGA plot of MOF 1 shows a stepwise thermal event in two stages.', 'The first event with a gradual weight loss of 11.4% occurred from 25 to 120 Â°C, matching with the release of one coordinated H2O and one coordinated EtOH molecule (calcd.', 'The second event with a sharp weight loss of 59.4% occurred from 320 to 450 Â°C where the organic linkers got destroyed (calcd.', 'The TGA plot of MOF 2 also shows two thermal events.', 'The TGA plot of MOF 2 also shows two thermal events.', 'The first event with a gradual weight loss of 9.0% occurred from 25 to 230 Â°C, corresponding to the release of about seven disordered lattice H2O molecules and two coordinated H2O molecules.', 'The temperature-dependent magnetic susceptibility for MOF 1 was measured in the temperature range of 2â€“300 K at the applied magnetic field of 2000 Oe, as shown in Fig. 4.', 'Upon cooling down over the whole temperature range, the Ï‡mT product decreases continuously and reached 0.63 cm3 K molâˆ’1 at 2 K.'] | ['TGA', 'TG', 'TGA', 'TG', 'TGA', 'TG', 'weight loss', 'weight loss', 'TGA', 'TG', 'weight loss', 'temperature range', 'temperature range'] | y | n | y | 1
ZEDROR_clean | ZEDROR | 10.1039/c2ce25673h | ['Thermogravimetric analyses were performed on a NETZSCH TG 209 F1 IrisÂ® thermogravimetric analyser from 30 to 1000 Â°C at a heating rate 10 Â°C minâˆ’1 under the N2 atmosphere (20 mL minâˆ’1).', 'The thermogravimetric (TG) measurements were performed in N2 atmosphere on polycrystalline samples of complexes 1 and 2 and the TG curves are shown in Fig. 3.', 'The TGA curve of 1 displays a weight loss of 16.3% (calcd: 18.0%) at 30â€“200 Â°C, which corresponds to complete loss of two DMF molecules.', 'The TGA curve of 1 displays a weight loss of 16.3% (calcd: 18.0%) at 30â€“200 Â°C, which corresponds to complete loss of two DMF molecules.', 'The TGA curve of 1 displays a weight loss of 16.3% (calcd: 18.0%) at 30â€“200 Â°C, which corresponds to complete loss of two DMF molecules.', 'Complex 2 shows a first weight loss of 10.7% at 30â€“130 Â°C, corresponding to the loss of three lattice water molecules (calcd: 11.3%).'] | ['TG', 'TG', 'TGA', 'TG', 'weight loss', 'weight loss'] | y | n | y | 1
WECBAJ_clean | WECBAJ | 10.1039/c2ce25730k | ['The thermostability of 1 is explored by TG studies at 30â€“600 Â°C (Fig. 4).', 'The weight loss at 30â€“150 Â°C should be guest water molecules (calc. 1.3%, exp. 1.4%).', 'The bpy ligands undergo chemical decomposition at 200â€“280 Â°C (calc. 33.8%, exp. 33.5%).'] | ['TG', 'weight loss', 'decomposition'] | y | n | y | 1
REGLOG_clean | REGLOG | 10.1039/c2ce26312b | ['Thermogravimetric analyses were carried out using a TA Instruments high resolution (Hi-ResTM) thermogravimetric analyzer, TGA 2950.', 'Thermogravimetric analyses were carried out using a TA Instruments high resolution (Hi-ResTM) thermogravimetric analyzer, TGA 2950.', 'The mass loss profiles of the studied samples were analyzed using the instrument control software Universal Analysis 2000 v4.4A.', 'The thermogram of compound IV only has one weight loss of 50.06% at 310 Â°C, which can be assigned to the evolution of one tartrate ligand (calculated weight loss: 50.70%).'] | ['TGA', 'TG', 'mass loss', 'weight loss'] | y | n | y | II
CAVSUP_clean | CAVSUP | 10.1039/c2dt11992g | ['\nDifferential thermal analysis (DTA) and thermogravimetric analysis (TGA) data were recorded on an SDT-Q600 analyzer from TA instruments.', '\nDifferential thermal analysis (DTA) and thermogravimetric analysis (TGA) data were recorded on an SDT-Q600 analyzer from TA instruments.', '\nDifferential thermal analysis (DTA) and thermogravimetric analysis (TGA) data were recorded on an SDT-Q600 analyzer from TA instruments.', '\nDifferential thermal analysis (DTA) and thermogravimetric analysis (TGA) data were recorded on an SDT-Q600 analyzer from TA instruments.', 'The samples were outgassed at 463 K under vacuum for 2 h.', 'The samples were outgassed at 463 K under vacuum for 2 h.', 'Electrical measurements were taken at 289, 291, 293, 295 and 297 K under a 5%H2â€“Ar flow and at 98% relative humidity over the temperature range.', '\nCoupled TGA-DTA curves for 1 are depicted in Fig. 4.', '\nCoupled TGA-DTA curves for 1 are depicted in Fig. 4.', 'The TGA curve shows that complete dehydration proceeds through two stages, leading to a weight loss of 15.5% (calcd 16.7%) at 423 K.', 'The TGA curve shows that complete dehydration proceeds through two stages, leading to a weight loss of 15.5% (calcd 16.7%) at 423 K.', 'The TGA curve shows that complete dehydration proceeds through two stages, leading to a weight loss of 15.5% (calcd 16.7%) at 423 K.', 'The first step occurs from RT up to 373 K and corresponds to the release of five lattice waters (weight loss exp. 12.7%, calcd 11.3%).', 'The water release pattern measured by TGA is in agreement with the structural study.', 'The water release pattern measured by TGA is in agreement with the structural study.', 'The first mass loss corresponds to the loss of the five lattice waters located in the centre of the channels.', 'The second mass loss is due to the two water molecules strongly H-bonded to the phosphonate groups.', 'There is a plateau from âˆ¼ 423 to âˆ¼503 K where no mass loss is observed.', 'The total observed mass loss of âˆ¼ 51.1 % at 1273 K corresponds well to the calculated 50.17 % (based on the formation of La(PO3)3, which was identified by its powder pattern, PDF #00-033-0717).', 'In agreement with the TGA study, full dehydration takes places at 423 K.', 'In agreement with the TGA study, full dehydration takes places at 423 K.', 'In order to study the affinity of LaH5DTMP for water molecules a thermal analysis with two cycles of heating and cooling (at 1 K minâˆ’1 up to 403 K) was carried out under a N2 flow saturated with water.', '\n\n1 was outgassed under high vacuum at room temperature for 15 h or at 473 K for 2 h.', '\n\n1 was outgassed under high vacuum at room temperature for 15 h or at 473 K for 2 h.', 'Both treatments resulted in the anhydrous material, 2, as determined by the mass losses.'] | ['TGA', 'TG', 'thermogravimetric analysis', 'thermal analysis', 'TGA', 'TG', 'temperature range', 'TGA', 'TG', 'TGA', 'TG', 'weight loss', 'weight loss', 'TGA', 'TG', 'mass loss', 'mass loss', 'mass loss', 'mass loss', 'TGA', 'TG', 'thermal analysis', 'TGA', 'TG', 'mass loss'] | y | n | y | 1
TIGQOR_clean | TIGQOR | 10.1039/c2dt12106a | ['Thermogravimetric analysis (TGA) was carried out on a TA Q500 analyzer in air with a heating rate of 10 Â°C minâˆ’1 from room temperature to 900 Â°C.', 'Thermogravimetric analysis (TGA) was carried out on a TA Q500 analyzer in air with a heating rate of 10 Â°C minâˆ’1 from room temperature to 900 Â°C.', 'Thermogravimetric analysis (TGA) was carried out on a TA Q500 analyzer in air with a heating rate of 10 Â°C minâˆ’1 from room temperature to 900 Â°C.', 'Thermogravimetric analysis showed a major weight loss of 15.8 wt% occurred from 150 to 760 Â°C, which is due to the decomposition of organic amines (Fig. 3).', 'Thermogravimetric analysis showed a major weight loss of 15.8 wt% occurred from 150 to 760 Â°C, which is due to the decomposition of organic amines (Fig. 3).', 'Thermogravimetric analysis showed a major weight loss of 15.8 wt% occurred from 150 to 760 Â°C, which is due to the decomposition of organic amines (Fig. 3).', 'TG analysis showed two stages of weight loss from 250 to 700 Â°C.', 'TG analysis showed two stages of weight loss from 250 to 700 Â°C.'] | ['TGA', 'TG', 'thermogravimetric analysis', 'thermogravimetric analysis', 'weight loss', 'decomposition', 'TG', 'weight loss'] | y | n | y | MgAPO-CJ67(b)
TIGQUX_clean | TIGQUX | 10.1039/c2dt12106a | ['Thermogravimetric analysis (TGA) was carried out on a TA Q500 analyzer in air with a heating rate of 10 Â°C minâˆ’1 from room temperature to 900 Â°C.', 'Thermogravimetric analysis (TGA) was carried out on a TA Q500 analyzer in air with a heating rate of 10 Â°C minâˆ’1 from room temperature to 900 Â°C.', 'Thermogravimetric analysis (TGA) was carried out on a TA Q500 analyzer in air with a heating rate of 10 Â°C minâˆ’1 from room temperature to 900 Â°C.', 'Thermogravimetric analysis showed a major weight loss of 15.8 wt% occurred from 150 to 760 Â°C, which is due to the decomposition of organic amines (Fig. 3).', 'Thermogravimetric analysis showed a major weight loss of 15.8 wt% occurred from 150 to 760 Â°C, which is due to the decomposition of organic amines (Fig. 3).', 'Thermogravimetric analysis showed a major weight loss of 15.8 wt% occurred from 150 to 760 Â°C, which is due to the decomposition of organic amines (Fig. 3).', 'TG analysis showed two stages of weight loss from 250 to 700 Â°C.', 'TG analysis showed two stages of weight loss from 250 to 700 Â°C.'] | ['TGA', 'TG', 'thermogravimetric analysis', 'thermogravimetric analysis', 'weight loss', 'decomposition', 'TG', 'weight loss'] | y | n | y | MgAPO-CJ67(a)
MEJZEI_clean | MEJZEI | 10.1039/c2dt30363a | ['TG analyses were performed on a Perkinâ€“Elmer Pyris Diamond TG-DTA thermal analyses system in static air with a heating rate of 10 K minâˆ’1 from 50 Â°C to 1100 Â°C.', 'Variable-temperature magnetic susceptibility data were obtained on a SQUID magnetometer (Quantum Design, MPMS-7) in the temperature range of 2â€“300 K with an applied field of 1000 Oe.', '\nIn order to identify the stability of the whole frameworks, thermal gravimetric analysis (TGA) and powder X-ray diffraction (PXRD) measurements were performed.', '\nIn order to identify the stability of the whole frameworks, thermal gravimetric analysis (TGA) and powder X-ray diffraction (PXRD) measurements were performed.', '\nIn order to identify the stability of the whole frameworks, thermal gravimetric analysis (TGA) and powder X-ray diffraction (PXRD) measurements were performed.', 'The thermal analyses of compounds 1â€“8 have been performed in the 50â€“1100 Â°C temperature range in a static air atmosphere (Fig. S2, ESI).', 'These compounds show similar TGA curves, and compound 1 was used as an example to illuminate the weight losses in detail.', 'These compounds show similar TGA curves, and compound 1 was used as an example to illuminate the weight losses in detail.', 'These compounds show similar TGA curves, and compound 1 was used as an example to illuminate the weight losses in detail.', 'The TGA curve of compound 1 reveals two main steps of weight loss (see Fig. 6).', 'The TGA curve of compound 1 reveals two main steps of weight loss (see Fig. 6).', 'The TGA curve of compound 1 reveals two main steps of weight loss (see Fig. 6).', 'The observed weight loss of 7.4% is close to the calculated value (8.1%).', 'The second step, from 246 Â°C to 1021 Â°C, corresponds to decomposition of the organic groups.', 'The observed weight loss of 47.6% is slightly larger than the theoretical one (46.8%).', 'The total weight loss at 1021 Â°C of 55.0% is in good agreement with the calculated value (54.9%).', '\nThe temperature dependence of the Ï‡T product and inverse magnetic susceptibility (1/Ï‡) for compounds 8 at 1000 Oe in the temperature range 2â€“300 K are shown in Fig. 9.', 'In the whole temperature range, the magnetic data were fitted according to the Curieâ€“Weiss law (Ï‡âˆ’1 = 0.13281 + 0.02813T) (r = 0.99993), with C = 35.55 cm3 K molâˆ’1 and Î˜ = âˆ’4.72 K.'] | ['TG', 'temperature range', 'TGA', 'TG', 'thermal gravimetric', 'temperature range', 'TGA', 'TG', 'weight loss', 'TGA', 'TG', 'weight loss', 'weight loss', 'decomposition', 'weight loss', 'weight loss', 'temperature range', 'temperature range'] | y | n | y | 1La
ZEGSUB_clean | ZEGSUB | 10.1039/c2dt30651d | ['According to the TGA measurement this should remove all water from the pores, while maintaining X-ray crystallinity.', 'According to the TGA measurement this should remove all water from the pores, while maintaining X-ray crystallinity.', '\nThermogravimetric analysis (TGA) was performed using a Perkin-Elmer TGA7 instrument.', '\nThermogravimetric analysis (TGA) was performed using a Perkin-Elmer TGA7 instrument.', '\nThermogravimetric analysis (TGA) was performed using a Perkin-Elmer TGA7 instrument.', 'In one TGA measurement the sample was kept for 1 h at 33 Â°C, then heated to 150 Â°C at 2 Â°C minâˆ’1 and kept isothermally at 150 Â°C for 30 min.', 'In one TGA measurement the sample was kept for 1 h at 33 Â°C, then heated to 150 Â°C at 2 Â°C minâˆ’1 and kept isothermally at 150 Â°C for 30 min.', '\nTGA data are presented in Fig. 6 for a washed and dried sample.', '\nTGA data are presented in Fig. 6 for a washed and dried sample.', 'The total weight loss is 73.5 w%, which is in accordance with the earlier described impurity level of Ca(OH)2 and CaCO3, and the composition Ca6(C12H14O4)4(CO3)(OH)2Â·6(H2O) for the target compound.', 'As seen from Fig. 6 there are several weight losses.', 'This weight loss of 9 w% corresponds to dehydration of the low water phase to the anhydrous phase (calculated 8.7 w%).', 'There is a gradual and minor weight loss of 0.5 w% from 200 Â°C to 310 Â°C, which may be associated with loss of crystallinity which, according to XRD, occurs around 220 Â°C.', 'There are multiple weight losses between 310 and 750 Â°C that cannot be separated, and which represent sample decomposition.', 'There are multiple weight losses between 310 and 750 Â°C that cannot be separated, and which represent sample decomposition.', 'The moist sample was transferred to the dry air atmosphere of the TGA, and weight changes were recorded by first holding at room temperature, then heating to 150 Â°C and finally holding at 150 Â°C, i.e. well below the decomposition temperature.', 'The moist sample was transferred to the dry air atmosphere of the TGA, and weight changes were recorded by first holding at room temperature, then heating to 150 Â°C and finally holding at 150 Â°C, i.e. well below the decomposition temperature.', 'The moist sample was transferred to the dry air atmosphere of the TGA, and weight changes were recorded by first holding at room temperature, then heating to 150 Â°C and finally holding at 150 Â°C, i.e. well below the decomposition temperature.', 'Four regimes with distinct weight losses are observed.', 'The second weight loss, between 4â€“25 min, is slower and is assumed to reflect weakly bonded water in the pores.', 'The third weight loss at 60 Â°C is likely to reflect water that interacts significantly with the framework structure.', 'The final weight loss between 120 and 150 Â°C is assumed to be water chemically bonded to calcium atoms in the structure.', 'At 257 Â°C the final decomposition takes place forming a mixture of Ca(OH)2 and CaCO3.'] | ['TGA', 'TG', 'TGA', 'TG', 'thermogravimetric analysis', 'TGA', 'TG', 'TGA', 'TG', 'weight loss', 'weight loss', 'weight loss', 'weight loss', 'weight loss', 'decomposition', 'TGA', 'TG', 'decomposition', 'weight loss', 'weight loss', 'weight loss', 'weight loss', 'decomposition'] | y | n | y
ACAJIZ_clean | ACAJIZ | 10.1039/c2dt31427d | ['Thermogravimetric analysis results are in good agreement with the structures obtained by the X-ray study.'] | ['thermogravimetric analysis'] | y | n | y | MOF1
ACAJOF_clean | ACAJOF | 10.1039/c2dt31427d | ['Thermogravimetric analysis results are in good agreement with the structures obtained by the X-ray study.'] | ['thermogravimetric analysis'] | y | n | y | MOF2
XEQRAO_clean | XEQRAO | 10.1039/c2dt31844j | ['Thermogravimetric analyses (TGA) were performed on a Q600 SDT instrument under a flow of N2 at a heating rate of 10 Â°C minâˆ’1 between ambient temperature and 700 Â°C.', 'Thermogravimetric analyses (TGA) were performed on a Q600 SDT instrument under a flow of N2 at a heating rate of 10 Â°C minâˆ’1 between ambient temperature and 700 Â°C.', 'Consistent with this finding, the TGA analysis of 1 showed a solvent weight loss of 12.0% in the 20â€“110 Â°C temperature range (calc. 11.9%).', 'Consistent with this finding, the TGA analysis of 1 showed a solvent weight loss of 12.0% in the 20â€“110 Â°C temperature range (calc. 11.9%).', 'Consistent with this finding, the TGA analysis of 1 showed a solvent weight loss of 12.0% in the 20â€“110 Â°C temperature range (calc. 11.9%).', 'Consistent with this finding, the TGA analysis of 1 showed a solvent weight loss of 12.0% in the 20â€“110 Â°C temperature range (calc. 11.9%).', '\nThermal gravimetric analysis (TGA) was carried out under nitrogen atmosphere to examine the stability of the framework.', '\nThermal gravimetric analysis (TGA) was carried out under nitrogen atmosphere to examine the stability of the framework.', '\nThermal gravimetric analysis (TGA) was carried out under nitrogen atmosphere to examine the stability of the framework.', 'The TGA curve shows a weight loss of 12.0% from 20 Â°C to 110 Â°C corresponding to the loss of coordinated water molecules and disordered water molecules in the channels (calc. 11.9%) and then an intense weight loss from âˆ¼380 Â°C, which is attributed to the decomposition of the framework and which ended after 600 Â°C to give a total weight loss of âˆ¼82.0% (see Fig. 3).', 'The TGA curve shows a weight loss of 12.0% from 20 Â°C to 110 Â°C corresponding to the loss of coordinated water molecules and disordered water molecules in the channels (calc. 11.9%) and then an intense weight loss from âˆ¼380 Â°C, which is attributed to the decomposition of the framework and which ended after 600 Â°C to give a total weight loss of âˆ¼82.0% (see Fig. 3).', 'The TGA curve shows a weight loss of 12.0% from 20 Â°C to 110 Â°C corresponding to the loss of coordinated water molecules and disordered water molecules in the channels (calc. 11.9%) and then an intense weight loss from âˆ¼380 Â°C, which is attributed to the decomposition of the framework and which ended after 600 Â°C to give a total weight loss of âˆ¼82.0% (see Fig. 3).', 'The TGA curve shows a weight loss of 12.0% from 20 Â°C to 110 Â°C corresponding to the loss of coordinated water molecules and disordered water molecules in the channels (calc. 11.9%) and then an intense weight loss from âˆ¼380 Â°C, which is attributed to the decomposition of the framework and which ended after 600 Â°C to give a total weight loss of âˆ¼82.0% (see Fig. 3).', 'The result shows a weight loss of 1 (0.0261 g), corresponding to 11.8% of the pristine sample, in accordance with TGA results.', 'The result shows a weight loss of 1 (0.0261 g), corresponding to 11.8% of the pristine sample, in accordance with TGA results.', 'The result shows a weight loss of 1 (0.0261 g), corresponding to 11.8% of the pristine sample, in accordance with TGA results.'] | ['TGA', 'TG', 'TGA', 'TG', 'weight loss', 'temperature range', 'TGA', 'TG', 'thermal gravimetric', 'TGA', 'TG', 'weight loss', 'decomposition', 'TGA', 'TG', 'weight loss'] | y | n | y | 1
FEGNIQ_clean | FEGNIQ | 10.1039/c2dt31905e | ['The thermostability of 1 is explored by TG-DTA studies at 30â€“800 Â°C.', 'Above 260 Â°C, its decomposition is observed (Fig. 5).'] | ['TG', 'decomposition'] | y | n | y | 1
TETZEZ_clean | TETZEZ | 10.1039/c2dt31965a | ['Thermogravimetric analysis (TGA) and simultaneous differential scanning calorimetry (DSC) were performed on a NETZSCH5 STA 449C thermogravimetric analyzer in flowing Ar with a heating rate of 10 Â°C minâˆ’1.', 'Thermogravimetric analysis (TGA) and simultaneous differential scanning calorimetry (DSC) were performed on a NETZSCH5 STA 449C thermogravimetric analyzer in flowing Ar with a heating rate of 10 Â°C minâˆ’1.', 'Thermogravimetric analysis (TGA) and simultaneous differential scanning calorimetry (DSC) were performed on a NETZSCH5 STA 449C thermogravimetric analyzer in flowing Ar with a heating rate of 10 Â°C minâˆ’1.', '\nIn order to examine the thermal stability of complexes 1 and 2, TGA and simultaneous DSC were carried out.', '\nIn order to examine the thermal stability of complexes 1 and 2, TGA and simultaneous DSC were carried out.', 'It is found that the cavity of complex 1 is occupied by nine DMF molecules per unit, as estimated by SQUEEZE and TGA.', 'It is found that the cavity of complex 1 is occupied by nine DMF molecules per unit, as estimated by SQUEEZE and TGA.', 'The TGA curve of complex 1 shows one step of weight loss in the range of 70â€“310 Â°C with a loss of 19.2 wt% (calc. 19.1 wt%), corresponding to the loss of uncoordinated DMF (Fig. 8a).', 'The TGA curve of complex 1 shows one step of weight loss in the range of 70â€“310 Â°C with a loss of 19.2 wt% (calc. 19.1 wt%), corresponding to the loss of uncoordinated DMF (Fig. 8a).', 'The TGA curve of complex 1 shows one step of weight loss in the range of 70â€“310 Â°C with a loss of 19.2 wt% (calc. 19.1 wt%), corresponding to the loss of uncoordinated DMF (Fig. 8a).', 'As for complex 2, its cavity is occupied by two water molecules per unit, as estimated by SQUEEZE and TGA.', 'As for complex 2, its cavity is occupied by two water molecules per unit, as estimated by SQUEEZE and TGA.'] | ['TGA', 'TG', 'thermogravimetric analysis', 'TGA', 'TG', 'TGA', 'TG', 'TGA', 'TG', 'weight loss', 'TGA', 'TG'] | y | n | y | 1
TETZID_clean | TETZID | 10.1039/c2dt31965a | ['Thermogravimetric analysis (TGA) and simultaneous differential scanning calorimetry (DSC) were performed on a NETZSCH5 STA 449C thermogravimetric analyzer in flowing Ar with a heating rate of 10 Â°C minâˆ’1.', 'Thermogravimetric analysis (TGA) and simultaneous differential scanning calorimetry (DSC) were performed on a NETZSCH5 STA 449C thermogravimetric analyzer in flowing Ar with a heating rate of 10 Â°C minâˆ’1.', 'Thermogravimetric analysis (TGA) and simultaneous differential scanning calorimetry (DSC) were performed on a NETZSCH5 STA 449C thermogravimetric analyzer in flowing Ar with a heating rate of 10 Â°C minâˆ’1.', '\nIn order to examine the thermal stability of complexes 1 and 2, TGA and simultaneous DSC were carried out.', '\nIn order to examine the thermal stability of complexes 1 and 2, TGA and simultaneous DSC were carried out.', 'It is found that the cavity of complex 1 is occupied by nine DMF molecules per unit, as estimated by SQUEEZE and TGA.', 'It is found that the cavity of complex 1 is occupied by nine DMF molecules per unit, as estimated by SQUEEZE and TGA.', 'The TGA curve of complex 1 shows one step of weight loss in the range of 70â€“310 Â°C with a loss of 19.2 wt% (calc. 19.1 wt%), corresponding to the loss of uncoordinated DMF (Fig. 8a).', 'The TGA curve of complex 1 shows one step of weight loss in the range of 70â€“310 Â°C with a loss of 19.2 wt% (calc. 19.1 wt%), corresponding to the loss of uncoordinated DMF (Fig. 8a).', 'The TGA curve of complex 1 shows one step of weight loss in the range of 70â€“310 Â°C with a loss of 19.2 wt% (calc. 19.1 wt%), corresponding to the loss of uncoordinated DMF (Fig. 8a).', 'As for complex 2, its cavity is occupied by two water molecules per unit, as estimated by SQUEEZE and TGA.', 'As for complex 2, its cavity is occupied by two water molecules per unit, as estimated by SQUEEZE and TGA.'] | ['TGA', 'TG', 'thermogravimetric analysis', 'TGA', 'TG', 'TGA', 'TG', 'TGA', 'TG', 'weight loss', 'TGA', 'TG'] | y | n | y | 2
ACOLOV_clean | ACOLOV | 10.1039/c2jm35273g | ['Thermogravimetric and differential thermal analysis (TG-DTA) data were recorded on a Thermal Analysis Instrument (SDT 2960, TA Instruments, New Castle, DE) from room temperature to 800 Â°C with a heating rate of 10 Â°C minâˆ’1 under an air atmosphere.', 'Thermogravimetric and differential thermal analysis (TG-DTA) data were recorded on a Thermal Analysis Instrument (SDT 2960, TA Instruments, New Castle, DE) from room temperature to 800 Â°C with a heating rate of 10 Â°C minâˆ’1 under an air atmosphere.', '\nThe TGA of compounds 1 and 2 were carried out, as shown in Fig. 6.', '\nThe TGA of compounds 1 and 2 were carried out, as shown in Fig. 6.', 'The TGA diagrams of the two compounds are quite similar and both show two main weight losses in the curves.', 'The TGA diagrams of the two compounds are quite similar and both show two main weight losses in the curves.', 'The TGA diagrams of the two compounds are quite similar and both show two main weight losses in the curves.', 'The observed weight loss of 31.4% is larger than the calculated values (29.6%) and that may be due to the water molecules of surface adsorption.', 'The second weight loss of 46.0% between 338 Â°C and 548 Â°C is attributed to the loss of the ligand composite.', 'The total observed weight loss is 80.2% at 548 Â°C.', 'The TGA result of 2 reveals a gradual weight loss of 25.1% in the temperature range of 46â€“261 Â°C corresponding to the release of solvent molecules incorporated into the pores (3.0 equiv. of H2O and 5 equiv. of DMA per formula unit).', 'The TGA result of 2 reveals a gradual weight loss of 25.1% in the temperature range of 46â€“261 Â°C corresponding to the release of solvent molecules incorporated into the pores (3.0 equiv. of H2O and 5 equiv. of DMA per formula unit).', 'The TGA result of 2 reveals a gradual weight loss of 25.1% in the temperature range of 46â€“261 Â°C corresponding to the release of solvent molecules incorporated into the pores (3.0 equiv. of H2O and 5 equiv. of DMA per formula unit).', 'The TGA result of 2 reveals a gradual weight loss of 25.1% in the temperature range of 46â€“261 Â°C corresponding to the release of solvent molecules incorporated into the pores (3.0 equiv. of H2O and 5 equiv. of DMA per formula unit).', 'The total observed weight loss is 81.3% at 560 Â°C.'] | ['TG', 'thermal analysis', 'TGA', 'TG', 'TGA', 'TG', 'weight loss', 'weight loss', 'weight loss', 'weight loss', 'TGA', 'TG', 'weight loss', 'temperature range', 'weight loss'] | y | n | y | 1
PETVER_clean | PETVER | 10.1039/c3ce26781d | ['The thermogravimetric analyses (TGA) were performed on a SII Exstar6000 TG/DTA6300 integration thermal analyzer in flowing N2 with a heating rate of 10 Â°C minâˆ’1.', 'The thermogravimetric analyses (TGA) were performed on a SII Exstar6000 TG/DTA6300 integration thermal analyzer in flowing N2 with a heating rate of 10 Â°C minâˆ’1.', '\nThe TGA of 1â€“5 performed by heating the polycrystalline samples display significantly different thermal degradations between room temperature and 900 Â°C, as shown in Fig. 6.', '\nThe TGA of 1â€“5 performed by heating the polycrystalline samples display significantly different thermal degradations between room temperature and 900 Â°C, as shown in Fig. 6.', 'For 1, an initial gradual weight loss (5.77%) from 145 to 250 Â°C is in good agreement with the removal of one solvent water molecule (calcd.', 'There exists a stable plateau covering a temperature range of 250â€“365 Â°C, indicating that the framework maintains its integrity after losing the guest water.', 'The framework of 2 begins to decompose at 285 Â°C, and no residual weight at the TGA end shows that the CdO component is highly volatile above 400 Â°C.', 'The framework of 2 begins to decompose at 285 Â°C, and no residual weight at the TGA end shows that the CdO component is highly volatile above 400 Â°C.', 'After that, the framework begings to collapse rapidly up to 620 Â°C due to the decomposition of organic ligands.', 'Subsequently, there exists two successive thermal events until 900 Â°C, which are attributed to the decomposition of organic ligands and the complete volatilization of CdO phase, respectively.'] | ['TGA', 'TG', 'TGA', 'TG', 'weight loss', 'temperature range', 'TGA', 'TG', 'decomposition', 'decomposition'] | y | n | y | 5
DEYNIG_clean | DEYNIG | 10.1039/C3CE26817A | ['\nTo verify the thermal stabilities of the compounds, thermogravimetric analyses (TGA) of compounds 1â€“3 have been performed in the range of 30â€“700 Â°C with a heating rate of 10 Â°C minâˆ’1 under an air atmosphere (Fig. 4).', '\nTo verify the thermal stabilities of the compounds, thermogravimetric analyses (TGA) of compounds 1â€“3 have been performed in the range of 30â€“700 Â°C with a heating rate of 10 Â°C minâˆ’1 under an air atmosphere (Fig. 4).', 'For 1, there is no obvious weight loss before 250 Â°C, indicating that the framework of 1 has stability up to 250 Â°C.', 'After that temperature, the sharp continual weight loss observed may due to the decomposition of the organic ligand.', 'After that temperature, the sharp continual weight loss observed may due to the decomposition of the organic ligand.', 'Seen from the TG curve of the mixture of 2a and 2b, the first weight loss of 3.8% in the range 30â€“250 Â°C is ascribed to the loss of one coordinated water molecule (calc. 4.2%) in the asymmetric unit and the framework has stability up to about 260 Â°C.', 'Seen from the TG curve of the mixture of 2a and 2b, the first weight loss of 3.8% in the range 30â€“250 Â°C is ascribed to the loss of one coordinated water molecule (calc. 4.2%) in the asymmetric unit and the framework has stability up to about 260 Â°C.', 'Compound 3 shows a complicated thermal behaviour, a small gradual weight loss starting before 230 Â°C, and then a sharp continual weight loss occurred at 230 to 300 Â°C, which is attributed to the loss of guest water molecules, coordination water molecules and decomposition of the organic ligand.', 'Compound 3 shows a complicated thermal behaviour, a small gradual weight loss starting before 230 Â°C, and then a sharp continual weight loss occurred at 230 to 300 Â°C, which is attributed to the loss of guest water molecules, coordination water molecules and decomposition of the organic ligand.', 'Thermogravimetric analyses (TG) were determined with a Netzsch STA409PC Thermal Analyzer with a heating rate of 10 Â°C minâˆ’1 from room temperature to 700 Â°C under an air atmosphere.'] | ['TGA', 'TG', 'weight loss', 'weight loss', 'decomposition', 'TG', 'weight loss', 'weight loss', 'decomposition', 'TG'] | y | n | y | 3
REYBAA_clean | REYBAA | 10.1039/c3ce26864k | ['Thermogravimetric analyses (TGâ€“DSC) were completed on a Netzsch STA 449C thermal analyzer at a heating rate of 10 Â°C minâˆ’1 under N2 atmosphere.', 'To estimate the stability of the coordination polymers 1â€“10, their thermal behaviors were studied by TGA (Fig. 8).', 'To estimate the stability of the coordination polymers 1â€“10, their thermal behaviors were studied by TGA (Fig. 8).', 'For complex 1, the weight loss in 36â€“220 Â°C is consistent with the removal of three lattice water and two coordinated water molecules (obsd 11.28%, calcd 11.50%), and the anhydrous complex begins to decompose at 420 Â°C, forming an unidentified product.', 'It is likely that the sample were partially dehydrated before the TGA test.', 'It is likely that the sample were partially dehydrated before the TGA test.', 'Above 378 Â°C, rapid weight loss occurs owing to the decomposition of the organic ligand.', 'Above 378 Â°C, rapid weight loss occurs owing to the decomposition of the organic ligand.', 'For 4, the weight loss in 36â€“210 Â°C is attributed to the removal of two coordinated water and two acetonitrile molecules (obsd 7.05%, calcd 7.17%), and the anhydrous complex begins to decompose at 243 Â°C.', 'For 5 and 6, there is no obvious weight loss from 36 to 310 Â°C in the TGA curve.', 'For 5 and 6, there is no obvious weight loss from 36 to 310 Â°C in the TGA curve.', 'For 5 and 6, there is no obvious weight loss from 36 to 310 Â°C in the TGA curve.', 'Above 310 Â°C and 330 Â°C, rapid weight loss occurs for 5 and 6 respectively owing to the decomposition of the carboxylate ligand.', 'Above 310 Â°C and 330 Â°C, rapid weight loss occurs for 5 and 6 respectively owing to the decomposition of the carboxylate ligand.', 'The decomposition of the anhydrous complexes of 7â€“9 all occur at 380 Â°C.', 'For 10, the weight loss of 5.76% in 37â€“240 Â°C is assigned to the release of six lattice water molecules (calcd 8.72%), maybe the sample is partially dehydrated at room temperature.', 'There is no further weight loss from 240 Â°C to 315 Â°C, and after that temperature, the organic components start to decompose (Fig. S8, ESI).'] | ['TG', 'TGA', 'TG', 'weight loss', 'TGA', 'TG', 'weight loss', 'decomposition', 'weight loss', 'TGA', 'TG', 'weight loss', 'weight loss', 'decomposition', 'decomposition', 'weight loss', 'weight loss'] | y | n | y | 9
REYCEF_clean | REYCEF | 10.1039/c3ce26864k | ['Thermogravimetric analyses (TGâ€“DSC) were completed on a Netzsch STA 449C thermal analyzer at a heating rate of 10 Â°C minâˆ’1 under N2 atmosphere.', 'To estimate the stability of the coordination polymers 1â€“10, their thermal behaviors were studied by TGA (Fig. 8).', 'To estimate the stability of the coordination polymers 1â€“10, their thermal behaviors were studied by TGA (Fig. 8).', 'For complex 1, the weight loss in 36â€“220 Â°C is consistent with the removal of three lattice water and two coordinated water molecules (obsd 11.28%, calcd 11.50%), and the anhydrous complex begins to decompose at 420 Â°C, forming an unidentified product.', 'It is likely that the sample were partially dehydrated before the TGA test.', 'It is likely that the sample were partially dehydrated before the TGA test.', 'Above 378 Â°C, rapid weight loss occurs owing to the decomposition of the organic ligand.', 'Above 378 Â°C, rapid weight loss occurs owing to the decomposition of the organic ligand.', 'For 4, the weight loss in 36â€“210 Â°C is attributed to the removal of two coordinated water and two acetonitrile molecules (obsd 7.05%, calcd 7.17%), and the anhydrous complex begins to decompose at 243 Â°C.', 'For 5 and 6, there is no obvious weight loss from 36 to 310 Â°C in the TGA curve.', 'For 5 and 6, there is no obvious weight loss from 36 to 310 Â°C in the TGA curve.', 'For 5 and 6, there is no obvious weight loss from 36 to 310 Â°C in the TGA curve.', 'Above 310 Â°C and 330 Â°C, rapid weight loss occurs for 5 and 6 respectively owing to the decomposition of the carboxylate ligand.', 'Above 310 Â°C and 330 Â°C, rapid weight loss occurs for 5 and 6 respectively owing to the decomposition of the carboxylate ligand.', 'The decomposition of the anhydrous complexes of 7â€“9 all occur at 380 Â°C.', 'For 10, the weight loss of 5.76% in 37â€“240 Â°C is assigned to the release of six lattice water molecules (calcd 8.72%), maybe the sample is partially dehydrated at room temperature.', 'There is no further weight loss from 240 Â°C to 315 Â°C, and after that temperature, the organic components start to decompose (Fig. S8, ESI).'] | ['TG', 'TGA', 'TG', 'weight loss', 'TGA', 'TG', 'weight loss', 'decomposition', 'weight loss', 'TGA', 'TG', 'weight loss', 'weight loss', 'decomposition', 'decomposition', 'weight loss', 'weight loss'] | y | n | y | 3
REYCOP_clean | REYCOP | 10.1039/c3ce26864k | ['Thermogravimetric analyses (TGâ€“DSC) were completed on a Netzsch STA 449C thermal analyzer at a heating rate of 10 Â°C minâˆ’1 under N2 atmosphere.', 'To estimate the stability of the coordination polymers 1â€“10, their thermal behaviors were studied by TGA (Fig. 8).', 'To estimate the stability of the coordination polymers 1â€“10, their thermal behaviors were studied by TGA (Fig. 8).', 'For complex 1, the weight loss in 36â€“220 Â°C is consistent with the removal of three lattice water and two coordinated water molecules (obsd 11.28%, calcd 11.50%), and the anhydrous complex begins to decompose at 420 Â°C, forming an unidentified product.', 'It is likely that the sample were partially dehydrated before the TGA test.', 'It is likely that the sample were partially dehydrated before the TGA test.', 'Above 378 Â°C, rapid weight loss occurs owing to the decomposition of the organic ligand.', 'Above 378 Â°C, rapid weight loss occurs owing to the decomposition of the organic ligand.', 'For 4, the weight loss in 36â€“210 Â°C is attributed to the removal of two coordinated water and two acetonitrile molecules (obsd 7.05%, calcd 7.17%), and the anhydrous complex begins to decompose at 243 Â°C.', 'For 5 and 6, there is no obvious weight loss from 36 to 310 Â°C in the TGA curve.', 'For 5 and 6, there is no obvious weight loss from 36 to 310 Â°C in the TGA curve.', 'For 5 and 6, there is no obvious weight loss from 36 to 310 Â°C in the TGA curve.', 'Above 310 Â°C and 330 Â°C, rapid weight loss occurs for 5 and 6 respectively owing to the decomposition of the carboxylate ligand.', 'Above 310 Â°C and 330 Â°C, rapid weight loss occurs for 5 and 6 respectively owing to the decomposition of the carboxylate ligand.', 'The decomposition of the anhydrous complexes of 7â€“9 all occur at 380 Â°C.', 'For 10, the weight loss of 5.76% in 37â€“240 Â°C is assigned to the release of six lattice water molecules (calcd 8.72%), maybe the sample is partially dehydrated at room temperature.', 'There is no further weight loss from 240 Â°C to 315 Â°C, and after that temperature, the organic components start to decompose (Fig. S8, ESI).'] | ['TG', 'TGA', 'TG', 'weight loss', 'TGA', 'TG', 'weight loss', 'decomposition', 'weight loss', 'TGA', 'TG', 'weight loss', 'weight loss', 'decomposition', 'decomposition', 'weight loss', 'weight loss'] | y | n | y | 10
XIHXAP_clean | XIHXAP | 10.1039/C3CE41120F | ['Thermogravimetric analyses were carried out in N2 stream using a Netzsch TG209F3 equipment at a heating rate of 5 Â°C minâˆ’1.', 'To evaluate the thermal stabilities of the three compounds, thermogravimetric analyses (TGA) experiments were carried out from 30 to 800 Â°C (Fig. 8).', 'To evaluate the thermal stabilities of the three compounds, thermogravimetric analyses (TGA) experiments were carried out from 30 to 800 Â°C (Fig. 8).', 'The TGA curve of 1 shows a weight loss of 29.72% from 30 to 275 Â°C, corresponding to the release of coordinated aqua molecule, and coordinated and lattice NMP molecules (calcd 29.69%).', 'The TGA curve of 1 shows a weight loss of 29.72% from 30 to 275 Â°C, corresponding to the release of coordinated aqua molecule, and coordinated and lattice NMP molecules (calcd 29.69%).', 'The TGA curve of 1 shows a weight loss of 29.72% from 30 to 275 Â°C, corresponding to the release of coordinated aqua molecule, and coordinated and lattice NMP molecules (calcd 29.69%).', 'At 600 Â°C, the overall weight decrease of 53.78% for 2 demonstrates an incomplete decomposition and the presence of ligand and metallic oxide residue.', '\nMagnetic measurements have been carried out on crystalline samples of compounds 1â€“3 in the 2â€“300 K temperature range under 1 kOe, and the Ï‡M and Ï‡MT versus T curves are shown in Fig. 10, respectively.', 'The magnetic susceptibility data in the temperature range of 60â€“300 K can be well fitted to the Curieâ€“Weiss law, Ï‡M = C/(T âˆ’ Î¸), yielding a Curie constant C = 4.40 cm3 K molâˆ’1 and a negative Weiss constant Î¸ of âˆ’22.96 K.'] | ['TG', 'TGA', 'TG', 'TGA', 'TG', 'weight loss', 'decomposition', 'temperature range', 'temperature range'] | y | n | y | 2
XIHXET_clean | XIHXET | 10.1039/C3CE41120F | ['Thermogravimetric analyses were carried out in N2 stream using a Netzsch TG209F3 equipment at a heating rate of 5 Â°C minâˆ’1.', 'To evaluate the thermal stabilities of the three compounds, thermogravimetric analyses (TGA) experiments were carried out from 30 to 800 Â°C (Fig. 8).', 'To evaluate the thermal stabilities of the three compounds, thermogravimetric analyses (TGA) experiments were carried out from 30 to 800 Â°C (Fig. 8).', 'The TGA curve of 1 shows a weight loss of 29.72% from 30 to 275 Â°C, corresponding to the release of coordinated aqua molecule, and coordinated and lattice NMP molecules (calcd 29.69%).', 'The TGA curve of 1 shows a weight loss of 29.72% from 30 to 275 Â°C, corresponding to the release of coordinated aqua molecule, and coordinated and lattice NMP molecules (calcd 29.69%).', 'The TGA curve of 1 shows a weight loss of 29.72% from 30 to 275 Â°C, corresponding to the release of coordinated aqua molecule, and coordinated and lattice NMP molecules (calcd 29.69%).', 'At 600 Â°C, the overall weight decrease of 53.78% for 2 demonstrates an incomplete decomposition and the presence of ligand and metallic oxide residue.', '\nMagnetic measurements have been carried out on crystalline samples of compounds 1â€“3 in the 2â€“300 K temperature range under 1 kOe, and the Ï‡M and Ï‡MT versus T curves are shown in Fig. 10, respectively.', 'The magnetic susceptibility data in the temperature range of 60â€“300 K can be well fitted to the Curieâ€“Weiss law, Ï‡M = C/(T âˆ’ Î¸), yielding a Curie constant C = 4.40 cm3 K molâˆ’1 and a negative Weiss constant Î¸ of âˆ’22.96 K.'] | ['TG', 'TGA', 'TG', 'TGA', 'TG', 'weight loss', 'decomposition', 'temperature range', 'temperature range'] | y | n | y | 3
WIRMOB_clean | WIRMOB | 10.1039/C3CE41459K | ['Structural changes of the bulk sample were tracked by thermogravimetric analysis (TGA; Fig. 3a) and powder X-ray diffraction (PXRD; Fig. 3b) experiments.', 'Structural changes of the bulk sample were tracked by thermogravimetric analysis (TGA; Fig. 3a) and powder X-ray diffraction (PXRD; Fig. 3b) experiments.', 'Structural changes of the bulk sample were tracked by thermogravimetric analysis (TGA; Fig. 3a) and powder X-ray diffraction (PXRD; Fig. 3b) experiments.', 'The TGA traces of TMOF-3 as-synthesized and after soaking for 24 h in DMF show a mass loss at 120 Â°C corresponding to encapsulated DMF solvent molecules.', 'The TGA traces of TMOF-3 as-synthesized and after soaking for 24 h in DMF show a mass loss at 120 Â°C corresponding to encapsulated DMF solvent molecules.', 'The TGA traces of TMOF-3 as-synthesized and after soaking for 24 h in DMF show a mass loss at 120 Â°C corresponding to encapsulated DMF solvent molecules.', 'The mass loss at 300 Â°C corresponds to the capping dimethylamine ligands, and decomposition of the organic ligand occurs at 400 Â°C.', 'The mass loss at 300 Â°C corresponds to the capping dimethylamine ligands, and decomposition of the organic ligand occurs at 400 Â°C.', 'Dilution of the DMF with chlorobenzene in a 1:1 ratio allowed for competitive binding of the 4,4â€²-bipyridine versus the DMF decomposition product dimethylamine.', 'Thermogravimetric analysis data was obtained using a Perkin Elmer TGA6 instrument.', 'Thermogravimetric analysis data was obtained using a Perkin Elmer TGA6 instrument.', 'Thermogravimetric analysis data was obtained using a Perkin Elmer TGA6 instrument.'] | ['TGA', 'TG', 'thermogravimetric analysis', 'TGA', 'TG', 'mass loss', 'mass loss', 'decomposition', 'decomposition', 'TGA', 'TG', 'thermogravimetric analysis'] | y | n | y | TMOF-3
YINCEF_clean | YINCEF | 10.1039/C3CE41801D | ['Thermogravimetric analyses were carried out in an N2 stream using Netzsch TG209F3 equipment at a heating rate of 5 Â°C minâˆ’1 PXRD data were recorded on a Bruker D8 ADVANCE X-ray powder diffractometer (CuKÎ±, 1.5418 Ã…).', 'The TGA curves are shown in Fig. 9.', 'The TGA curves are shown in Fig. 9.', 'For 1, 3, 4, 5, 6-1, 6-2 and 6-3, weight losses of 23.7%, 13.1%, 4.8%, 26.3%, 15.8%, 18.8% and 22.3% (calcd.', 'The magnetic susceptibilities, Ï‡M, of 1, 3, 4, 5 and 6-3 were measured in the 2â€“300 K temperature range.'] | ['TG', 'TGA', 'TG', 'weight loss', 'temperature range'] | y | n | y | 6-3
YINCIJ_clean | YINCIJ | 10.1039/C3CE41801D | ['Thermogravimetric analyses were carried out in an N2 stream using Netzsch TG209F3 equipment at a heating rate of 5 Â°C minâˆ’1 PXRD data were recorded on a Bruker D8 ADVANCE X-ray powder diffractometer (CuKÎ±, 1.5418 Ã…).', 'The TGA curves are shown in Fig. 9.', 'The TGA curves are shown in Fig. 9.', 'For 1, 3, 4, 5, 6-1, 6-2 and 6-3, weight losses of 23.7%, 13.1%, 4.8%, 26.3%, 15.8%, 18.8% and 22.3% (calcd.', 'The magnetic susceptibilities, Ï‡M, of 1, 3, 4, 5 and 6-3 were measured in the 2â€“300 K temperature range.'] | ['TG', 'TGA', 'TG', 'weight loss', 'temperature range'] | y | n | y | 6-2
YINCOP_clean | YINCOP | 10.1039/C3CE41801D | ['Thermogravimetric analyses were carried out in an N2 stream using Netzsch TG209F3 equipment at a heating rate of 5 Â°C minâˆ’1 PXRD data were recorded on a Bruker D8 ADVANCE X-ray powder diffractometer (CuKÎ±, 1.5418 Ã…).', 'The TGA curves are shown in Fig. 9.', 'The TGA curves are shown in Fig. 9.', 'For 1, 3, 4, 5, 6-1, 6-2 and 6-3, weight losses of 23.7%, 13.1%, 4.8%, 26.3%, 15.8%, 18.8% and 22.3% (calcd.', 'The magnetic susceptibilities, Ï‡M, of 1, 3, 4, 5 and 6-3 were measured in the 2â€“300 K temperature range.'] | ['TG', 'TGA', 'TG', 'weight loss', 'temperature range'] | y | n | y | 6-1
YINCUV_clean | YINCUV | 10.1039/C3CE41801D | ['Thermogravimetric analyses were carried out in an N2 stream using Netzsch TG209F3 equipment at a heating rate of 5 Â°C minâˆ’1 PXRD data were recorded on a Bruker D8 ADVANCE X-ray powder diffractometer (CuKÎ±, 1.5418 Ã…).', 'The TGA curves are shown in Fig. 9.', 'The TGA curves are shown in Fig. 9.', 'For 1, 3, 4, 5, 6-1, 6-2 and 6-3, weight losses of 23.7%, 13.1%, 4.8%, 26.3%, 15.8%, 18.8% and 22.3% (calcd.', 'The magnetic susceptibilities, Ï‡M, of 1, 3, 4, 5 and 6-3 were measured in the 2â€“300 K temperature range.'] | ['TG', 'TGA', 'TG', 'weight loss', 'temperature range'] | y | n | y | 4
YINDOQ_clean | YINDOQ | 10.1039/C3CE41801D | ['Thermogravimetric analyses were carried out in an N2 stream using Netzsch TG209F3 equipment at a heating rate of 5 Â°C minâˆ’1 PXRD data were recorded on a Bruker D8 ADVANCE X-ray powder diffractometer (CuKÎ±, 1.5418 Ã…).', 'The TGA curves are shown in Fig. 9.', 'The TGA curves are shown in Fig. 9.', 'For 1, 3, 4, 5, 6-1, 6-2 and 6-3, weight losses of 23.7%, 13.1%, 4.8%, 26.3%, 15.8%, 18.8% and 22.3% (calcd.', 'The magnetic susceptibilities, Ï‡M, of 1, 3, 4, 5 and 6-3 were measured in the 2â€“300 K temperature range.'] | ['TG', 'TGA', 'TG', 'weight loss', 'temperature range'] | y | n | y | 1
EPECIN_clean | EPECIN | 10.1039/C3DT00079F | ['A bulk sample of TMOF-2 was used for this study and any changes to its structure were tracked by PXRD (Fig. 5) and thermogravimetric analysis (TGA; Fig. 6).', 'A bulk sample of TMOF-2 was used for this study and any changes to its structure were tracked by PXRD (Fig. 5) and thermogravimetric analysis (TGA; Fig. 6).', 'A bulk sample of TMOF-2 was used for this study and any changes to its structure were tracked by PXRD (Fig. 5) and thermogravimetric analysis (TGA; Fig. 6).', 'The TGA trace performed on the as-synthesized bulk material shows first a loss of incorporated solvent molecules (130â€“280 Â°C), and decomposition of the organic components (>415 Â°C).', 'The TGA trace performed on the as-synthesized bulk material shows first a loss of incorporated solvent molecules (130â€“280 Â°C), and decomposition of the organic components (>415 Â°C).', 'The TGA trace performed on the as-synthesized bulk material shows first a loss of incorporated solvent molecules (130â€“280 Â°C), and decomposition of the organic components (>415 Â°C).', 'The loss of solvent from the network is also observed in the TGA traces, showing only a 5% mass loss up to 290 Â°C in the final step that corresponds to only one remaining coordinated DMF molecule in the SBU.', 'The loss of solvent from the network is also observed in the TGA traces, showing only a 5% mass loss up to 290 Â°C in the final step that corresponds to only one remaining coordinated DMF molecule in the SBU.', 'The loss of solvent from the network is also observed in the TGA traces, showing only a 5% mass loss up to 290 Â°C in the final step that corresponds to only one remaining coordinated DMF molecule in the SBU.', 'Thermogravimetric analysis data was obtained using a Perkin Elmer TGA6 instrument.', 'Thermogravimetric analysis data was obtained using a Perkin Elmer TGA6 instrument.', 'Thermogravimetric analysis data was obtained using a Perkin Elmer TGA6 instrument.'] | ['TGA', 'TG', 'thermogravimetric analysis', 'TGA', 'TG', 'decomposition', 'TGA', 'TG', 'mass loss', 'TGA', 'TG', 'thermogravimetric analysis'] | y | n | y | TMOF-2a
PEYPAM_SL | PEYPAM | 10.1039/c3dt32588a | ['Samples were then transferred to a pre-weighed sample tube and degassed at 105 Â°C on a Micromeritics ASAP 2020 Adsorption Analyzer for a minimum of 12 h or until the outgas rate was <5 mmHg minâˆ’1.', 'Samples were then transferred to a pre-weighed sample tube and degassed at 105 Â°C on a Micromeritics ASAP 2020 Adsorption Analyzer for a minimum of 12 h or until the outgas rate was <5 mmHg minâˆ’1.', '\nApproximately 10â€“15 mg of MOF was used for thermogravimetric analysis (TGA) measurements, which were obtained immediately after collection of gas sorption data (i.e. activated samples).', '\nApproximately 10â€“15 mg of MOF was used for thermogravimetric analysis (TGA) measurements, which were obtained immediately after collection of gas sorption data (i.e. activated samples).', '\nApproximately 10â€“15 mg of MOF was used for thermogravimetric analysis (TGA) measurements, which were obtained immediately after collection of gas sorption data (i.e. activated samples).', 'Thermal gravimetric analysis (TGA) was used to determine the thermal stability of these frameworks (Fig. 5).', 'Thermal gravimetric analysis (TGA) was used to determine the thermal stability of these frameworks (Fig. 5).', 'Thermal gravimetric analysis (TGA) was used to determine the thermal stability of these frameworks (Fig. 5).'] | ['TGA', 'TG', 'TGA', 'TG', 'thermogravimetric analysis', 'TGA', 'TG', 'thermal gravimetric'] | y | n | y | MOF-1-dioxole
PEYPIU_clean | PEYPIU | 10.1039/c3dt32588a | ['Samples were then transferred to a pre-weighed sample tube and degassed at 105 Â°C on a Micromeritics ASAP 2020 Adsorption Analyzer for a minimum of 12 h or until the outgas rate was <5 mmHg minâˆ’1.', 'Samples were then transferred to a pre-weighed sample tube and degassed at 105 Â°C on a Micromeritics ASAP 2020 Adsorption Analyzer for a minimum of 12 h or until the outgas rate was <5 mmHg minâˆ’1.', '\nApproximately 10â€“15 mg of MOF was used for thermogravimetric analysis (TGA) measurements, which were obtained immediately after collection of gas sorption data (i.e. activated samples).', '\nApproximately 10â€“15 mg of MOF was used for thermogravimetric analysis (TGA) measurements, which were obtained immediately after collection of gas sorption data (i.e. activated samples).', '\nApproximately 10â€“15 mg of MOF was used for thermogravimetric analysis (TGA) measurements, which were obtained immediately after collection of gas sorption data (i.e. activated samples).', 'Thermal gravimetric analysis (TGA) was used to determine the thermal stability of these frameworks (Fig. 5).', 'Thermal gravimetric analysis (TGA) was used to determine the thermal stability of these frameworks (Fig. 5).', 'Thermal gravimetric analysis (TGA) was used to determine the thermal stability of these frameworks (Fig. 5).'] | ['TGA', 'TG', 'TGA', 'TG', 'thermogravimetric analysis', 'TGA', 'TG', 'thermal gravimetric'] | y | n | y | BMOF-2-dioxole
HIGRIA_clean | HIGRIA | 10.1039/C3DT50787D | ['\nThermal and structural stability of CFA-1 (2) and Coâ€“CFA-1 (3) was confirmed by TGA and VTXRPD measurements.', '\nThermal and structural stability of CFA-1 (2) and Coâ€“CFA-1 (3) was confirmed by TGA and VTXRPD measurements.', 'In the TGA curves of 2 and 3 (Fig. 9) the gradual weight loss of about 45% in the range of 25â€“300 Â°C is attributed to the removal of all solvent molecules (calc. 38%).', 'In the TGA curves of 2 and 3 (Fig. 9) the gradual weight loss of about 45% in the range of 25â€“300 Â°C is attributed to the removal of all solvent molecules (calc. 38%).', 'In the TGA curves of 2 and 3 (Fig. 9) the gradual weight loss of about 45% in the range of 25â€“300 Â°C is attributed to the removal of all solvent molecules (calc. 38%).', 'The decomposition of the frameworks starts between 350 and 400 Â°C (Fig. 9), which is in good agreement with VTXRPD data (Fig. 10 and 11).', 'Thermogravimetric analysis (TGA) was performed with a TGA Q500 analyser in the temperature range of 25â€“800 Â°C in flowing nitrogen at a heating rate of 10 K minâˆ’1.', 'Thermogravimetric analysis (TGA) was performed with a TGA Q500 analyser in the temperature range of 25â€“800 Â°C in flowing nitrogen at a heating rate of 10 K minâˆ’1.', 'Thermogravimetric analysis (TGA) was performed with a TGA Q500 analyser in the temperature range of 25â€“800 Â°C in flowing nitrogen at a heating rate of 10 K minâˆ’1.', 'Thermogravimetric analysis (TGA) was performed with a TGA Q500 analyser in the temperature range of 25â€“800 Â°C in flowing nitrogen at a heating rate of 10 K minâˆ’1.'] | ['TGA', 'TG', 'TGA', 'TG', 'weight loss', 'decomposition', 'TGA', 'TG', 'thermogravimetric analysis', 'temperature range'] | y | n | y | 3
PIHWOU_clean | PIHWOU | 10.1039/C3DT51434J | ['Thermogravimetric analysis (TGA) was performed on a Mettler Toledo TGA/SDTA 851e analyzer under air atmosphere with a heating rate of 10 Â°C minâˆ’1 from 40 to 900 Â°C.', 'Thermogravimetric analysis (TGA) was performed on a Mettler Toledo TGA/SDTA 851e analyzer under air atmosphere with a heating rate of 10 Â°C minâˆ’1 from 40 to 900 Â°C.', 'Thermogravimetric analysis (TGA) was performed on a Mettler Toledo TGA/SDTA 851e analyzer under air atmosphere with a heating rate of 10 Â°C minâˆ’1 from 40 to 900 Â°C.', '\nThermogravimetric (TG) analyses of the powder samples of Iâ€“III were performed in a flow of air with a heating rate of 10 Â°C minâˆ’1.', 'The observed weight losses of 23.9% (for I, the temperature region 296â€“608 Â°C) and 21.1% (for II, the temperature region 312â€“586 Â°C) were in good agreement with the calculated values of 23.3% for I and 21.6% for II.', 'For compound III, however, a three-step weight loss of 29.52% up to 798 Â°C was observed, assigned to the removal of organic molecules and the partial dehydration process (calculated 29.30% for one organic amine and two water molecules per formula unit).'] | ['TGA', 'TG', 'thermogravimetric analysis', 'TG', 'weight loss', 'weight loss'] | y | n | y | III
PIJDIX_clean | PIJDIX | 10.1039/C3DT51434J | ['Thermogravimetric analysis (TGA) was performed on a Mettler Toledo TGA/SDTA 851e analyzer under air atmosphere with a heating rate of 10 Â°C minâˆ’1 from 40 to 900 Â°C.', 'Thermogravimetric analysis (TGA) was performed on a Mettler Toledo TGA/SDTA 851e analyzer under air atmosphere with a heating rate of 10 Â°C minâˆ’1 from 40 to 900 Â°C.', 'Thermogravimetric analysis (TGA) was performed on a Mettler Toledo TGA/SDTA 851e analyzer under air atmosphere with a heating rate of 10 Â°C minâˆ’1 from 40 to 900 Â°C.', '\nThermogravimetric (TG) analyses of the powder samples of Iâ€“III were performed in a flow of air with a heating rate of 10 Â°C minâˆ’1.', 'The observed weight losses of 23.9% (for I, the temperature region 296â€“608 Â°C) and 21.1% (for II, the temperature region 312â€“586 Â°C) were in good agreement with the calculated values of 23.3% for I and 21.6% for II.', 'For compound III, however, a three-step weight loss of 29.52% up to 798 Â°C was observed, assigned to the removal of organic molecules and the partial dehydration process (calculated 29.30% for one organic amine and two water molecules per formula unit).'] | ['TGA', 'TG', 'thermogravimetric analysis', 'TG', 'weight loss', 'weight loss'] | y | n | y | II
OFEHAK_clean | OFEHAK | 10.1039/C3DT51747K | ['TG measurements were performed by heating the crystalline samples from 20 to 1400 Â°C at a rate of 10 Â°C minâˆ’1 in air on a Netzsch STA 409PC differential thermal analyzer.', 'The TG measurement of 1 is determined in the range of 20â€“640 Â°C.', 'The first and second weight loss of 5.85% is between 161.0 and 288.4 Â°C (calculated 5.83%), corresponding to losses of two Î¼-COOâˆ’ units.', 'The TG analysis of 2 reveals that the first and second weight loss of 13.37% is between 199.4 and 340.7 Â°C (calculated 12.76%), corresponding to losses of two Î¼-COOâˆ’ units.', 'The TG analysis of 2 reveals that the first and second weight loss of 13.37% is between 199.4 and 340.7 Â°C (calculated 12.76%), corresponding to losses of two Î¼-COOâˆ’ units.', 'The TG curve indicates that 3 exhibits a three-stage decomposition process.', 'The TG curve indicates that 3 exhibits a three-stage decomposition process.', 'The first weight loss of 3.31% from 179.0 to 243.1 Â°C (calculated 2.66%) is assigned to the release of two coordinated water molecules.', 'The second weight loss of 20.79% is between 243.1 and 370.5 Â°C, accompanying the loss of one p-MePhHIDC2âˆ’ ligand and one Î¼-COOâˆ’ unit (calculated 21.30%).', 'For 4, the weight loss of 40.57% (calculated 38.11%) from 39.6 to 464.3 Â°C is assigned to the release of one free water molecule, four coordinated water molecules and two p-MePhHIDC2âˆ’ ligands.', 'When the temperature is higher than 434.3 Â°C, decomposition of the other parts of the two p-MePhHIDC2âˆ’ ligands (observed 30.11%, calculated 28.02%) can be observed.', 'For polymer 6, a weight loss of 4.71% (calculated 3.39%) is observed from 299.7 to 365.5 Â°C for the removal of one COOâˆ’ unit per formula unit.', 'Above 519.6 Â°C, rapid weight loss occurs owing to the decomposition of the remaining p-MePhHIDC2âˆ’ and one 4,4â€²-bipy ligands (observed 43.94%, calculated 45.93%).', 'Above 519.6 Â°C, rapid weight loss occurs owing to the decomposition of the remaining p-MePhHIDC2âˆ’ and one 4,4â€²-bipy ligands (observed 43.94%, calculated 45.93%).'] | ['TG', 'TG', 'weight loss', 'TG', 'weight loss', 'TG', 'decomposition', 'weight loss', 'weight loss', 'weight loss', 'decomposition', 'weight loss', 'weight loss', 'decomposition'] | y | n | y | 4
LISZOE_clean | LISZOE | 10.1039/C3DT53415D | ['\nA Mettlerâ€“Toledo TGA/SDTA851e and a DSC822e were used for the thermal analysis under an oxygen dynamic atmosphere (50 mL minâˆ’1) at a heating rate of 10 Â°C minâˆ’1.', '\nA Mettlerâ€“Toledo TGA/SDTA851e and a DSC822e were used for the thermal analysis under an oxygen dynamic atmosphere (50 mL minâˆ’1) at a heating rate of 10 Â°C minâˆ’1.', '\nA Mettlerâ€“Toledo TGA/SDTA851e and a DSC822e were used for the thermal analysis under an oxygen dynamic atmosphere (50 mL minâˆ’1) at a heating rate of 10 Â°C minâˆ’1.', 'TG/DTG, SDTA curves, and the mass spectrometry analysis are depicted in Fig. 6, while DSC traces are depicted in Fig. S8 (see ESI).', 'TG/DTG curves of 1 reveal a total mass loss of ca. 72% (calc. 70%) from room temperature up to 1000 Â°C leading to Y2O3 and LiYO2 as final products of thermal decomposition (confirmed by PXRD, see Fig. S9 in ESI).', 'TG/DTG curves of 1 reveal a total mass loss of ca. 72% (calc. 70%) from room temperature up to 1000 Â°C leading to Y2O3 and LiYO2 as final products of thermal decomposition (confirmed by PXRD, see Fig. S9 in ESI).', 'TG/DTG curves of 1 reveal a total mass loss of ca. 72% (calc. 70%) from room temperature up to 1000 Â°C leading to Y2O3 and LiYO2 as final products of thermal decomposition (confirmed by PXRD, see Fig. S9 in ESI).', 'The mass loss of 1, in air, proceeds in six steps.', 'The first one between 25 and 105 Â°C (which reaches its maximum velocity at 96 Â°C) with the mass loss of ca. 4.1% (cal.', 'The second step between 105 and 170 Â°C (which reaches its maximum velocity at 146 Â°C) with the mass loss of ca. 4.6% (cal.', 'The third step between 215 and 265 Â°C (which reaches its maximum velocity at 240 Â°C) with the mass loss of 4.5% (cal.', 'The fourth step between 330 and 470 Â°C (which reaches its maximum velocity at 409 Â°C) with the mass loss of about 22.6%, associated with exothermic peaks at 414 Â°C and 422 Â°C on the SDTA and DSC, respectively, may be attributed to the beginning of decomposition of the BDC ligand.', 'The fourth step between 330 and 470 Â°C (which reaches its maximum velocity at 409 Â°C) with the mass loss of about 22.6%, associated with exothermic peaks at 414 Â°C and 422 Â°C on the SDTA and DSC, respectively, may be attributed to the beginning of decomposition of the BDC ligand.', 'The fifth step between 480 and 550 Â°C (which reaches its maximum velocity at 513 Â°C) with the mass loss of 21.3% associated with sharp exothermic peaks at 517 Â°C and 511 Â°C on SDTA and DSC curves, respectively, may be attributed to the complete decomposition of the BDC ligand.', 'The fifth step between 480 and 550 Â°C (which reaches its maximum velocity at 513 Â°C) with the mass loss of 21.3% associated with sharp exothermic peaks at 517 Â°C and 511 Â°C on SDTA and DSC curves, respectively, may be attributed to the complete decomposition of the BDC ligand.', 'The last step between 720 and 1000 Â°C with the mass loss of about 14.8% may be due to the further liberation of trapped organic moieties.', 'The associated mass spectroscopy m/z 18 (H2O), 44 (CO2), and 76 (C6H4) curves are in agreement with TG/DTG/DSC data.', 'The fourth maximum at 420 Â°C coincides with the first one of the m/z 44 curve, which is attributed to the first decomposition step of the BDC ligand.'] | ['TGA', 'TG', 'thermal analysis', 'TG', 'TG', 'mass loss', 'decomposition', 'mass loss', 'mass loss', 'mass loss', 'mass loss', 'mass loss', 'decomposition', 'mass loss', 'decomposition', 'mass loss', 'TG', 'decomposition'] | y | n | y | 1
GOBXAY_clean | GOBXAY | 10.1039/C3NJ01371E | ['Thermal stability of the compound was estimated through thermodiffraction and TGA measurements (see Fig. 9).', 'Thermal stability of the compound was estimated through thermodiffraction and TGA measurements (see Fig. 9).', 'At this temperature, we observe the decomposition of the MOF and the crystallization of cerium oxide CeO2.', 'TGA analysis shows that the first consistent loss occurs between 200 and 300 Â°C.', 'TGA analysis shows that the first consistent loss occurs between 200 and 300 Â°C.'] | ['TGA', 'TG', 'decomposition', 'TGA', 'TG'] | y | n | y
ZIWMEZ_clean | ZIWMEZ | 10.1039/C3QI00061C | ['Thermogravimetry (TG) analyses were performed using a TA-Q50 instrument.', '\nThermogravimetry (TG) analyses revealed that 1Â·g and 2Â·g could lose all p-xylene molecules above 463 K and 407 K, and decomposed above 563 K and 600 K, respectively (Fig. 2).'] | ['TG', 'TG'] | y | n | y | 1g
QIPROY_clean | QIPROY | 10.1039/C3RA44348E | ['Thermogravimetric and differential thermal analysis (TG-DTA) data were recorded on a Thermal Analysis Instrument (SDT 2960, TA Instruments, New Castle, DE) from room temperature to 800 Â°C with a heating rate of 10 Â°C minâˆ’1 under an air atmosphere.', 'Thermogravimetric and differential thermal analysis (TG-DTA) data were recorded on a Thermal Analysis Instrument (SDT 2960, TA Instruments, New Castle, DE) from room temperature to 800 Â°C with a heating rate of 10 Â°C minâˆ’1 under an air atmosphere.', '\nThermogravimetric analysis (TGA) studies were performed to characterize the thermal stability of complexes 1â€“3 (Fig. 9).', '\nThermogravimetric analysis (TGA) studies were performed to characterize the thermal stability of complexes 1â€“3 (Fig. 9).', '\nThermogravimetric analysis (TGA) studies were performed to characterize the thermal stability of complexes 1â€“3 (Fig. 9).', 'A continued weight loss of 11.4% was observed from room temperature (RT) to 120 Â°C on the TGA curve of compound 1, this is due to the loss of lattice water molecules.', 'A continued weight loss of 11.4% was observed from room temperature (RT) to 120 Â°C on the TGA curve of compound 1, this is due to the loss of lattice water molecules.', 'A continued weight loss of 11.4% was observed from room temperature (RT) to 120 Â°C on the TGA curve of compound 1, this is due to the loss of lattice water molecules.', 'The TGA curve of compound 2 shows a weight loss of about 8.9% from RT to 200 Â°C, which is ascribed to water molecules being absorbed by the structure.', 'The TGA curve of compound 2 shows a weight loss of about 8.9% from RT to 200 Â°C, which is ascribed to water molecules being absorbed by the structure.', 'The TGA curve of compound 2 shows a weight loss of about 8.9% from RT to 200 Â°C, which is ascribed to water molecules being absorbed by the structure.', 'Compound 3 shows a continued weight loss of 14.7% before 100 Â°C and then a 5.4% weight loss between 100 and 200 Â°C is observed, indicating the removal of coordinated water molecules (calc. 5.46%).'] | ['TG', 'thermal analysis', 'TGA', 'TG', 'thermogravimetric analysis', 'TGA', 'TG', 'weight loss', 'TGA', 'TG', 'weight loss', 'weight loss'] | y | n | y | 3
BEYSEF_clean | BEYSEF | 10.1039/C3SC22207A | ['Thermogravimetric analysis (TGA) was conducted on a TGA Q500 thermal analysis system.', 'Thermogravimetric analysis (TGA) was conducted on a TGA Q500 thermal analysis system.', 'Thermogravimetric analysis (TGA) was conducted on a TGA Q500 thermal analysis system.', 'Thermogravimetric analysis (TGA) was conducted on a TGA Q500 thermal analysis system.', '\nThermogravimetric analysis (TGA) data for as-synthesized bio-MOFs-11â€“14 each exhibited a weight loss step below 200 Â°C which corresponds to the loss of DMF and water guest molecules, as determined via comparison to the elemental analysis data (Table S18).', '\nThermogravimetric analysis (TGA) data for as-synthesized bio-MOFs-11â€“14 each exhibited a weight loss step below 200 Â°C which corresponds to the loss of DMF and water guest molecules, as determined via comparison to the elemental analysis data (Table S18).', '\nThermogravimetric analysis (TGA) data for as-synthesized bio-MOFs-11â€“14 each exhibited a weight loss step below 200 Â°C which corresponds to the loss of DMF and water guest molecules, as determined via comparison to the elemental analysis data (Table S18).', '\nThermogravimetric analysis (TGA) data for as-synthesized bio-MOFs-11â€“14 each exhibited a weight loss step below 200 Â°C which corresponds to the loss of DMF and water guest molecules, as determined via comparison to the elemental analysis data (Table S18).', 'For each material, no additional weight loss was observed until the onset of framework decomposition at approximately 280 Â°C.', 'For each material, no additional weight loss was observed until the onset of framework decomposition at approximately 280 Â°C.'] | ['TGA', 'TG', 'thermogravimetric analysis', 'thermal analysis', 'TGA', 'TG', 'thermogravimetric analysis', 'weight loss', 'weight loss', 'decomposition'] | y | n | y | Bio-MOF-12
IFUNUU_clean | IFUNUU | 10.1039/C3TA12270K | ['Thermogravimetric analysis (TGA) was carried out using a SDT 2960 Simultaneous DSC-TGA of TA instruments up to 900 Â°C, and the heating rate was 10 Â°C minâˆ’1 under an air flow of 100 mL minâˆ’1.', 'Thermogravimetric analysis (TGA) was carried out using a SDT 2960 Simultaneous DSC-TGA of TA instruments up to 900 Â°C, and the heating rate was 10 Â°C minâˆ’1 under an air flow of 100 mL minâˆ’1.', 'Thermogravimetric analysis (TGA) was carried out using a SDT 2960 Simultaneous DSC-TGA of TA instruments up to 900 Â°C, and the heating rate was 10 Â°C minâˆ’1 under an air flow of 100 mL minâˆ’1.', '\nIn order to examine the thermal stability of EuL and TbL, thermal gravimetric analyses (TGA) (Fig. 4) were studied from 46 to 900 Â°C.', '\nIn order to examine the thermal stability of EuL and TbL, thermal gravimetric analyses (TGA) (Fig. 4) were studied from 46 to 900 Â°C.', '\nIn order to examine the thermal stability of EuL and TbL, thermal gravimetric analyses (TGA) (Fig. 4) were studied from 46 to 900 Â°C.', 'The TGA diagrams of the two compounds are quite similar, and both show two main weight losses in the curves.', 'The TGA diagrams of the two compounds are quite similar, and both show two main weight losses in the curves.', 'The TGA diagrams of the two compounds are quite similar, and both show two main weight losses in the curves.', 'In EuL, the TGA curve shows that the first weight loss was at 13.82% in the temperature range 46â€“255 Â°C, corresponding to the loss of DMF and water molecules (calculated value of 14.17%).', 'In EuL, the TGA curve shows that the first weight loss was at 13.82% in the temperature range 46â€“255 Â°C, corresponding to the loss of DMF and water molecules (calculated value of 14.17%).', 'In EuL, the TGA curve shows that the first weight loss was at 13.82% in the temperature range 46â€“255 Â°C, corresponding to the loss of DMF and water molecules (calculated value of 14.17%).', 'In EuL, the TGA curve shows that the first weight loss was at 13.82% in the temperature range 46â€“255 Â°C, corresponding to the loss of DMF and water molecules (calculated value of 14.17%).', 'The second weight loss was at 56.01% from 445 to 505 Â°C, ascribed to the release of the ligand composite (calculated value of 55.34%).'] | ['TGA', 'TG', 'thermogravimetric analysis', 'TGA', 'TG', 'thermal gravimetric', 'TGA', 'TG', 'weight loss', 'TGA', 'TG', 'weight loss', 'temperature range', 'weight loss'] | y | n | y | TbL
HISSIN_clean | HISSIN | 10.1039/C3TA13179C | ['Thermogravimetric (TG) data were recorded on a Thermal Analysis Instrument (SDT 2960, TA Instruments, New Castle, DE) from room temperature to 900 Â°C with a heating rate of 10 Â°C minâˆ’1 under an air atmosphere.', 'Thermogravimetric (TG) data were recorded on a Thermal Analysis Instrument (SDT 2960, TA Instruments, New Castle, DE) from room temperature to 900 Â°C with a heating rate of 10 Â°C minâˆ’1 under an air atmosphere.', 'Then the crystals (200 mg) were outgassed at 120 Â°C for 12 h, followed by immersion in a dry hexane solution of I2 (2 Ã— 10âˆ’2 mol Lâˆ’1) for 2 days.', 'Then the crystals (200 mg) were outgassed at 120 Â°C for 12 h, followed by immersion in a dry hexane solution of I2 (2 Ã— 10âˆ’2 mol Lâˆ’1) for 2 days.', '\nTo study the thermal stability and the incorporation percentage of guest molecules in the I2-incorporated MOF, the TG curves of EuL, outgassed EuL, and I2-incorporated EuL were measured under air atmosphere (Fig. 2).', '\nTo study the thermal stability and the incorporation percentage of guest molecules in the I2-incorporated MOF, the TG curves of EuL, outgassed EuL, and I2-incorporated EuL were measured under air atmosphere (Fig. 2).', 'The TG curve of EuL shows that the first weight loss is 28.49% in the temperature range 65â€“450 Â°C, corresponding to the loss of guest molecules (DMF and H2O) in channels.', 'The TG curve of EuL shows that the first weight loss is 28.49% in the temperature range 65â€“450 Â°C, corresponding to the loss of guest molecules (DMF and H2O) in channels.', 'The TG curve of EuL shows that the first weight loss is 28.49% in the temperature range 65â€“450 Â°C, corresponding to the loss of guest molecules (DMF and H2O) in channels.', 'The second weight loss is due to the collapse of host structure from 462 to 566 Â°C.', 'For outgassed EuL, there is no significant weight loss observed before 460 Â°C, after which an abrupt decomposition weight loss takes place.', 'For outgassed EuL, there is no significant weight loss observed before 460 Â°C, after which an abrupt decomposition weight loss takes place.', 'For outgassed EuL, there is no significant weight loss observed before 460 Â°C, after which an abrupt decomposition weight loss takes place.', 'For outgassed EuL, there is no significant weight loss observed before 460 Â°C, after which an abrupt decomposition weight loss takes place.', 'For I2-incorporated EuL, the TG curve shows that the first weight loss is 17.03%, which fits well with the amount of I2 weight loss calculated by ICP results (17.41% for iodine) in the temperature range 74â€“280 Â°C.', 'For I2-incorporated EuL, the TG curve shows that the first weight loss is 17.03%, which fits well with the amount of I2 weight loss calculated by ICP results (17.41% for iodine) in the temperature range 74â€“280 Â°C.', 'For I2-incorporated EuL, the TG curve shows that the first weight loss is 17.03%, which fits well with the amount of I2 weight loss calculated by ICP results (17.41% for iodine) in the temperature range 74â€“280 Â°C.', 'The second weight loss is 44.9% from 465 to 618 Â°C, also due to the skeleton collapse of host.', 'Quite significantly, the TG curve of I2-incorporated EuL shows a hysteresis for the loss of the iodine as the complete weight loss for solid I2 was observed before 126 Â°C (Fig. S3), hinting that there are some interactions between the iodine and the framework.', 'Quite significantly, the TG curve of I2-incorporated EuL shows a hysteresis for the loss of the iodine as the complete weight loss for solid I2 was observed before 126 Â°C (Fig. S3), hinting that there are some interactions between the iodine and the framework.', 'Note that there is a significant loss of I2 after 80 Â°C, as revealed in the TG curve, above which temperature the Nyquist plot (Zâ€² versus Zâ€²â€²) measurement was stopped.', 'Fig. 7 shows the Nyquist plots of the conductivity of I2-incorporated EuL in the temperature range 25 to 80 Â°C under anhydrous conditions.', 'The lnÏƒT increases almost linearly within the temperature range from 25 to 80 Â°C, and the corresponding activation energy (Ea) for the conductivity was estimated to be 0.602 eV (Fig. 8b).'] | ['TG', 'thermal analysis', 'TGA', 'TG', 'TGA', 'TG', 'TG', 'weight loss', 'temperature range', 'weight loss', 'TGA', 'TG', 'weight loss', 'decomposition', 'TG', 'weight loss', 'temperature range', 'weight loss', 'TG', 'weight loss', 'TG', 'temperature range', 'temperature range'] | y | n | y | EuL
CIZLEE_clean | CIZLEE | 10.1039/C4CE00219A | ['Their structures were determined by elemental analysis (EA), infrared spectra (IR), thermogravimetric analysis (TGA) and single-crystal/powder X-ray diffraction.', 'Their structures were determined by elemental analysis (EA), infrared spectra (IR), thermogravimetric analysis (TGA) and single-crystal/powder X-ray diffraction.', 'Their structures were determined by elemental analysis (EA), infrared spectra (IR), thermogravimetric analysis (TGA) and single-crystal/powder X-ray diffraction.', 'The thermogravimetric analysis (TGA) data were obtained using a Netzsch TG-209 thermogravimetry analyzer in an N2 atmosphere in the temperature range of 20â€“800 Â°C with a heating rate of 10 Â°C minâˆ’1.', 'The thermogravimetric analysis (TGA) data were obtained using a Netzsch TG-209 thermogravimetry analyzer in an N2 atmosphere in the temperature range of 20â€“800 Â°C with a heating rate of 10 Â°C minâˆ’1.', 'The thermogravimetric analysis (TGA) data were obtained using a Netzsch TG-209 thermogravimetry analyzer in an N2 atmosphere in the temperature range of 20â€“800 Â°C with a heating rate of 10 Â°C minâˆ’1.', 'The thermogravimetric analysis (TGA) data were obtained using a Netzsch TG-209 thermogravimetry analyzer in an N2 atmosphere in the temperature range of 20â€“800 Â°C with a heating rate of 10 Â°C minâˆ’1.', 'The thermogravimetric analyses (TGA) for 1 and 2 were estimated in an N2 atmosphere from 20 to 800 Â°C at a heating rate of 10 Â°C minâˆ’1 (Fig. 3).', 'The thermogravimetric analyses (TGA) for 1 and 2 were estimated in an N2 atmosphere from 20 to 800 Â°C at a heating rate of 10 Â°C minâˆ’1 (Fig. 3).', 'The TGA curve of 1 shows a weight loss of 5.9% in the temperature range of 150â€“227 Â°C, corresponding to the loss of the coordinated water molecules (calcd.', 'The TGA curve of 1 shows a weight loss of 5.9% in the temperature range of 150â€“227 Â°C, corresponding to the loss of the coordinated water molecules (calcd.', 'The TGA curve of 1 shows a weight loss of 5.9% in the temperature range of 150â€“227 Â°C, corresponding to the loss of the coordinated water molecules (calcd.', 'The TGA curve of 1 shows a weight loss of 5.9% in the temperature range of 150â€“227 Â°C, corresponding to the loss of the coordinated water molecules (calcd.', 'The desolvated 3D framework is stable up to 280 Â°C, followed by another two continuous weight losses after that temperature.', '2 loses its lattice and coordinated water in the 50â€“380 Â°C temperature range.'] | ['TGA', 'TG', 'thermogravimetric analysis', 'TGA', 'TG', 'thermogravimetric analysis', 'temperature range', 'TGA', 'TG', 'TGA', 'TG', 'weight loss', 'temperature range', 'weight loss', 'temperature range'] | y | n | y | 2
EGUNAX_clean | EGUNAX | 10.1039/C4CE00375F | ['Thermogravimetric analyses (TGA) were carried out on a NETZSCH STA 449C unit at a heating rate of 10 Â°C minâˆ’1 under a nitrogen atmosphere.', 'Thermogravimetric analyses (TGA) were carried out on a NETZSCH STA 449C unit at a heating rate of 10 Â°C minâˆ’1 under a nitrogen atmosphere.', 'Thermogravimetric analysis (TGA) measurements were carried out in the temperature range of 25 to 800 Â°C to determine the thermal stability of compounds 1 to 8 (see Fig. 12).', 'Thermogravimetric analysis (TGA) measurements were carried out in the temperature range of 25 to 800 Â°C to determine the thermal stability of compounds 1 to 8 (see Fig. 12).', 'Thermogravimetric analysis (TGA) measurements were carried out in the temperature range of 25 to 800 Â°C to determine the thermal stability of compounds 1 to 8 (see Fig. 12).', 'Thermogravimetric analysis (TGA) measurements were carried out in the temperature range of 25 to 800 Â°C to determine the thermal stability of compounds 1 to 8 (see Fig. 12).', 'For compound 1, the first three steps of weight losses, occurring in the range of 25â€“410 Â°C, can be ascribed to the removal of two lattice and two coordinated water molecules per formula unit.', 'The good agreement between the observed (18.86%) and calculated (18.43%) weight losses clearly confirms this.', 'In the case of 2, the removal of the six aqua ligands and two lattice water molecules happened in the temperature range of 50â€“126 Â°C (calculated: 30.9%; observed: 31.0%).', 'The structure of compound 3 is quite similar to that of 2, but its weight loss behaviour is quite complicated.', 'From the TGA diagram of 3, it is clear that the weight loss before 147 Â°C should be caused by the loss of the six coordinating and two lattice water molecules with a good agreement between the calculated (19.7%) and observed (20.7%) values.', 'From the TGA diagram of 3, it is clear that the weight loss before 147 Â°C should be caused by the loss of the six coordinating and two lattice water molecules with a good agreement between the calculated (19.7%) and observed (20.7%) values.', 'From the TGA diagram of 3, it is clear that the weight loss before 147 Â°C should be caused by the loss of the six coordinating and two lattice water molecules with a good agreement between the calculated (19.7%) and observed (20.7%) values.', 'The following two weight losses can be ascribed to the collapse of the structure.', 'For 4, only one abrupt weight loss (30.8%) can be observed in the range of 75â€“190 Â°C, corresponding to the removal of two lattice and six coordinating water molecules (30.87%).', 'As for the sample of 5, the two coordinating water molecules in each formula were removed in the temperature range of 80â€“140 Â°C (observed: 10.99%; calculated: 9.9%).', 'As expected, the TGA diagram of 6 is similar to that of 3, in which the first weight loss (20.2%) was observed before 120 Â°C (calculated: 19.5%).', 'As expected, the TGA diagram of 6 is similar to that of 3, in which the first weight loss (20.2%) was observed before 120 Â°C (calculated: 19.5%).', 'As expected, the TGA diagram of 6 is similar to that of 3, in which the first weight loss (20.2%) was observed before 120 Â°C (calculated: 19.5%).', 'After that, the first weight loss occurred and ended at about 230 Â°C, during which period a weight loss of about 8.76% was observed, matching well with the calculated value of two coordinating water molecules (8.74%).', '\nA temperature-dependent magnetic susceptibility measurement for the manganese(II) compound (1) was performed in the temperature range of 2â€“300 K at 1 kOe (see Fig. 14).'] | ['TGA', 'TG', 'TGA', 'TG', 'thermogravimetric analysis', 'temperature range', 'weight loss', 'weight loss', 'temperature range', 'weight loss', 'TGA', 'TG', 'weight loss', 'weight loss', 'weight loss', 'temperature range', 'TGA', 'TG', 'weight loss', 'weight loss', 'temperature range'] | y | n | y | 1
MONWET_clean | MONWET | 10.1039/C4CE01035C | ['Thermogravimetric analysis (TGA) curves (Fig. 9) revealed that the weight loss of 1.45% from 30 to 150 Â°C in 1 is attributed to the loss of lattice water molecules (calcd 1.26%).', 'Thermogravimetric analysis (TGA) curves (Fig. 9) revealed that the weight loss of 1.45% from 30 to 150 Â°C in 1 is attributed to the loss of lattice water molecules (calcd 1.26%).', 'Thermogravimetric analysis (TGA) curves (Fig. 9) revealed that the weight loss of 1.45% from 30 to 150 Â°C in 1 is attributed to the loss of lattice water molecules (calcd 1.26%).', 'Thermogravimetric analysis (TGA) curves (Fig. 9) revealed that the weight loss of 1.45% from 30 to 150 Â°C in 1 is attributed to the loss of lattice water molecules (calcd 1.26%).', 'Drastic framework decompositions in 1 and 2 were observed after 215 and 200 Â°C, respectively, due to high nitrogen content and good oxygen balance, which is common in energetic MOFs.', 'TGA were performed in a dynamic nitrogen atmosphere with a heating rate of 10 Â°C minâˆ’1 using a NETZSCH STA 449C thermal analyzer.', 'TGA were performed in a dynamic nitrogen atmosphere with a heating rate of 10 Â°C minâˆ’1 using a NETZSCH STA 449C thermal analyzer.'] | ['TGA', 'TG', 'thermogravimetric analysis', 'weight loss', 'decomposition', 'TGA', 'TG'] | y | n | y | 1
ZOXFEZ_clean | ZOXFEZ | 10.1039/C4CE01929F | ['Thermogravimetric (TG) measurements were carried out from 30â€“1000 Â°C under nitrogen flow with a heating rate of 10 Â°C minâˆ’1.', 'The thermogravimetric analyses show that initial mass losses are consistent with solvent losses calculated from the crystallographic data for compounds 1 and 2.', 'Compound 1 exhibits a weight loss of 26.7% from room temperature to 210 Â°C, corresponding to the loss of four free DMF molecules (calcd 27.0%); it is stable up to about 330 Â°C and then the 3D framework starts to collapse after that temperature.', 'The TG curve of 2 shows a weight loss of 25.6% in the region 30â€“190 Â°C, which is in good agreement with the removal of guest DMF molecules (calcd 25.3%); the desolvated framework is stable up to 390 Â°C and after the decomposition of the organic components (Fig. 7).', 'The TG curve of 2 shows a weight loss of 25.6% in the region 30â€“190 Â°C, which is in good agreement with the removal of guest DMF molecules (calcd 25.3%); the desolvated framework is stable up to 390 Â°C and after the decomposition of the organic components (Fig. 7).', 'The TG curve of 2 shows a weight loss of 25.6% in the region 30â€“190 Â°C, which is in good agreement with the removal of guest DMF molecules (calcd 25.3%); the desolvated framework is stable up to 390 Â°C and after the decomposition of the organic components (Fig. 7).'] | ['TG', 'mass loss', 'weight loss', 'TG', 'weight loss', 'decomposition'] | y | n | y | 2
DOQRUY_clean | DOQRUY | 10.1039/C4DT02042A | ['\nThe magnetic properties of 1 and 2 are investigated by variable-temperature susceptibility measurements in the temperature range of 2.0 to 300 K with an applied magnetic field of 1000 Oe.', 'Furthermore, the data over the temperature range of 100â€“300 K fit well with the Curieâ€“Weiss law with the Weiss constant C = 5.71 cm3 molâˆ’1 K and the Curie constant Î¸ = âˆ’20.63 K for 1 and the Weiss constant C = 7.51 cm3 molâˆ’1 K and the Curie constant Î¸ = âˆ’10.34 K for 2, as depicted in Fig. S3, which also validate that they feature overall very weak anti-ferromagnetic properties.', '\nThermogravimetric analysis (TGA) studies were also performed under an air atmosphere at a heating rate of 10 Â°C minâˆ’1 for compounds 1â€“2, as shown in Fig. 6.', '\nThermogravimetric analysis (TGA) studies were also performed under an air atmosphere at a heating rate of 10 Â°C minâˆ’1 for compounds 1â€“2, as shown in Fig. 6.', '\nThermogravimetric analysis (TGA) studies were also performed under an air atmosphere at a heating rate of 10 Â°C minâˆ’1 for compounds 1â€“2, as shown in Fig. 6.', 'The TGA diagram of 1 reveals that the initial weight loss of 2.7% occurs at 305 Â°C, which is compatible with the removal of guest water molecules (theoretically calcd 2.39%).', 'The TGA diagram of 1 reveals that the initial weight loss of 2.7% occurs at 305 Â°C, which is compatible with the removal of guest water molecules (theoretically calcd 2.39%).', 'The TGA diagram of 1 reveals that the initial weight loss of 2.7% occurs at 305 Â°C, which is compatible with the removal of guest water molecules (theoretically calcd 2.39%).'] | ['temperature range', 'temperature range', 'TGA', 'TG', 'thermogravimetric analysis', 'TGA', 'TG', 'weight loss'] | y | n | y | 1
GOWHOR_clean | GOWHOR | 10.1039/C4DT02752C | ['According to the TGA pattern analysis, when the Mg-MOF was heated to 300 Â°C, the coordinating DMF molecules began to be removed, and the compound retained its stability up to temperatures of 530 Â°C.', 'According to the TGA pattern analysis, when the Mg-MOF was heated to 300 Â°C, the coordinating DMF molecules began to be removed, and the compound retained its stability up to temperatures of 530 Â°C.'] | ['TGA', 'TG'] | y | n | y | Mg-MOF
KOTSIX_clean | KOTSIX | 10.1039/C4DT02811B | ['Thermogravimetric analyses (TGA) were performed using a Pyris 1 DSC at a heating rate of 20 Â°C minâˆ’1.', 'Thermogravimetric analyses (TGA) were performed using a Pyris 1 DSC at a heating rate of 20 Â°C minâˆ’1.', '\nThe stabilities of 1â€“4 were examined by thermogravimetric analyses (TGA) in an air atmosphere over the temperature range 20â€“700 Â°C at the heating rate of 20 Â°C minâˆ’1.', '\nThe stabilities of 1â€“4 were examined by thermogravimetric analyses (TGA) in an air atmosphere over the temperature range 20â€“700 Â°C at the heating rate of 20 Â°C minâˆ’1.', '\nThe stabilities of 1â€“4 were examined by thermogravimetric analyses (TGA) in an air atmosphere over the temperature range 20â€“700 Â°C at the heating rate of 20 Â°C minâˆ’1.', 'Compound 1 did not show any obvious weight loss below 490 Â°C and a collapse of the framework is then observed at 490 Â°C, indicating that there are no guest molecules in the structure of compound 1.', 'For compound 2, there is a weight loss of 1.811% below 100 Â°C.', 'Compound 2 is also thermo-stable, as there is no further weight loss until 420 Â°C.', 'For compound 3, a weight loss of 11.307% occurs below 150 Â°C.', 'Then a 2.347% weight loss (calcd 2.508%) occurs between 210 and 230 Â°C, indicating the loss of one coordinated water molecule.', 'A further weight loss of 8.760% (calcd 8.634%) occurs between 280 and 300 Â°C, indicating the loss of a NO3âˆ’ ion.'] | ['TGA', 'TG', 'TGA', 'TG', 'temperature range', 'weight loss', 'weight loss', 'weight loss', 'weight loss', 'weight loss', 'weight loss'] | y | n | y | 3
GUBKUL_clean | GUBKUL | 10.1039/C4FD00211C | ['\nTGA analysis was conducted on a TA Instruments SDT 2960 simultaneous DSC-TGA from ambient to 900 Â°C at 5 Â°C per minute in air at a flow rate of 40 mL minâˆ’1 using nitrogen gas.', '\nTGA analysis was conducted on a TA Instruments SDT 2960 simultaneous DSC-TGA from ambient to 900 Â°C at 5 Â°C per minute in air at a flow rate of 40 mL minâˆ’1 using nitrogen gas.', '\nThe results from the thermogravimetric analysis of the solids are shown in Fig. 4.', 'The barium sulfate particles formed in the presence of mellitic acid at 0.03 mM do not show a plateau in the mass loss above 100 Â°C.'] | ['TGA', 'TG', 'thermogravimetric analysis', 'mass loss'] | y | n | y | barium mellitate
MOTVOI_clean | MOTVOI | 10.1039/C4NJ01946F | ['TGA (thermal gravimetric analysis) was collected on a Shimadzu DTG-60 under 15 mL minâˆ’1 nitrogen gas flow and at a heating rate of 5 Â°C minâˆ’1 from room temperature to 800 Â°C.', 'TGA (thermal gravimetric analysis) was collected on a Shimadzu DTG-60 under 15 mL minâˆ’1 nitrogen gas flow and at a heating rate of 5 Â°C minâˆ’1 from room temperature to 800 Â°C.', 'TGA (thermal gravimetric analysis) was collected on a Shimadzu DTG-60 under 15 mL minâˆ’1 nitrogen gas flow and at a heating rate of 5 Â°C minâˆ’1 from room temperature to 800 Â°C.', 'TGA measurements were performed at 5 Â°C minâˆ’1 and revealed that 1 underwent a weight loss of 18.46% in the temperature range from room temperature to 168 Â°C, corresponding to the release of four water molecules, two acetonitrile molecules, two DMF molecules and three dimethylamine molecules (calculated value of 19.16%) (Fig. 5).', 'TGA measurements were performed at 5 Â°C minâˆ’1 and revealed that 1 underwent a weight loss of 18.46% in the temperature range from room temperature to 168 Â°C, corresponding to the release of four water molecules, two acetonitrile molecules, two DMF molecules and three dimethylamine molecules (calculated value of 19.16%) (Fig. 5).', 'TGA measurements were performed at 5 Â°C minâˆ’1 and revealed that 1 underwent a weight loss of 18.46% in the temperature range from room temperature to 168 Â°C, corresponding to the release of four water molecules, two acetonitrile molecules, two DMF molecules and three dimethylamine molecules (calculated value of 19.16%) (Fig. 5).', 'TGA measurements were performed at 5 Â°C minâˆ’1 and revealed that 1 underwent a weight loss of 18.46% in the temperature range from room temperature to 168 Â°C, corresponding to the release of four water molecules, two acetonitrile molecules, two DMF molecules and three dimethylamine molecules (calculated value of 19.16%) (Fig. 5).', 'While in the same temperature range, the weight losses are 2.25% and zero for 1a100 (100 Â°C vacuum dried samples) and 1a170, respectively, which means that 1a100 and 1a170 are the partially and fully desolvated products of 1, respectively.', 'While in the same temperature range, the weight losses are 2.25% and zero for 1a100 (100 Â°C vacuum dried samples) and 1a170, respectively, which means that 1a100 and 1a170 are the partially and fully desolvated products of 1, respectively.', '1b underwent a weight loss of 17.88% in the temperature range from room temperature to 155 Â°C, corresponding to the release of 5.5 DMF molecules (calculated value of 17.96%).', '1b underwent a weight loss of 17.88% in the temperature range from room temperature to 155 Â°C, corresponding to the release of 5.5 DMF molecules (calculated value of 17.96%).'] | ['TGA', 'TG', 'thermal gravimetric', 'TGA', 'TG', 'weight loss', 'temperature range', 'weight loss', 'temperature range', 'weight loss', 'temperature range'] | y | n | y | 1
WOBHOM_clean | WOBHOM | 10.1039/C4RA01269K | ['It seems that crystallization temperature ranged from 100 to 110 Â°C has no significant effect on the crystal morphology of CUP-1 (Fig. S1).', '\nTG-DTA experiment has been carried out to investigate the thermal stabilities of the IRMOF-3, CUP-1, and their modified samples.', 'Fig. 6A shows the TG-DTA curves of IRMOF-3, IRMOF-3â€“Pr(OP) and IRMOF-3â€“Pr(PM) samples.', 'The TG curves of all samples show two steps of weight loss stages in the temperature range from 25 to 700 Â°C.', 'The TG curves of all samples show two steps of weight loss stages in the temperature range from 25 to 700 Â°C.', 'The TG curves of all samples show two steps of weight loss stages in the temperature range from 25 to 700 Â°C.', 'The first stage ranged from 40 to 384 Â°C corresponding to 29% and 22% of weight loss on IRMOF-3 and IRMOF-3â€“Pr(OP), respectively, was due to the release of physically adsorbed solvent molecules (e.g. CHCl3 and DMF) and unreacted ligands (e.g. 2-aminoterephthalic), which was accompanied with an endothermic peak centered at ca. 100 Â°C in the DTA curve.', 'The second stage ranged from 384 to 550 Â°C was due to the organic decomposition, which was accompanied with a broad exothermic peak centered at ca. 510 Â°C in the DTA curve.', '\nFig. 6B shows the TG-DTA curves of CUP-1, CUP-1â€“Pr(OP) and Au/CUP-1(OP) samples.', 'The weight loss of CUP-1 and Au/CUP-1(OP) samples could be divided into three stages with 40â€“264, 264â€“371, and 371â€“510 Â°C, corresponding to the desorption of physically adsorbed solvent molecules, further desorption of solvent and/or unreacted ligands within pores or on the surface of the material, and the decomposition of the crystal structure, respectively.', 'The weight loss of CUP-1 and Au/CUP-1(OP) samples could be divided into three stages with 40â€“264, 264â€“371, and 371â€“510 Â°C, corresponding to the desorption of physically adsorbed solvent molecules, further desorption of solvent and/or unreacted ligands within pores or on the surface of the material, and the decomposition of the crystal structure, respectively.'] | ['temperature range', 'TG', 'TG', 'TG', 'weight loss', 'temperature range', 'weight loss', 'decomposition', 'TG', 'weight loss', 'decomposition'] | y | n | y | CUP-1
NOHHID_clean | NOHHID | 10.1039/C4RA02942A | ['Thermogravimetric analysis were performed on a NETZSCH TG 209 instrument with a heating rate of 10 Â°C minâˆ’1 in the flowing air atmosphere.', 'Thermogravimetric analysis were performed on a NETZSCH TG 209 instrument with a heating rate of 10 Â°C minâˆ’1 in the flowing air atmosphere.', '\nThe TGA curve of 2 exhibits an initial weight loss from 100 Â°C to 300 Â°C, with the observed weight loss of 25.3% corresponding to the release of lattice and coordinated-water molecules (calcd 25.8%) (see Fig. 8).', '\nThe TGA curve of 2 exhibits an initial weight loss from 100 Â°C to 300 Â°C, with the observed weight loss of 25.3% corresponding to the release of lattice and coordinated-water molecules (calcd 25.8%) (see Fig. 8).', '\nThe TGA curve of 2 exhibits an initial weight loss from 100 Â°C to 300 Â°C, with the observed weight loss of 25.3% corresponding to the release of lattice and coordinated-water molecules (calcd 25.8%) (see Fig. 8).', 'The TGA diagram of complex 1 displays the loss of lattice water molecules at 170 Â°C, which is higher than complex 2.', 'The TGA diagram of complex 1 displays the loss of lattice water molecules at 170 Â°C, which is higher than complex 2.', 'Above 500 Â°C, there is almost no weight loss in complexes 1 and 2.'] | ['TG', 'thermogravimetric analysis', 'TGA', 'TG', 'weight loss', 'TGA', 'TG', 'weight loss'] | y | n | y | 1
DOHNUL_clean | DOHNUL | 10.1039/C4RA03545C | ['The magnetic susceptibility measurements of the polycrystalline samples were measured over the temperature range of 2â€“300 K with a Quantum Design MPMS-XL7 SQUID magnetometer using an applied magnetic field of 1000 Oe.', '\nThermogravimetric analyses (TG) were carried out for complexes 1â€“6 and the results are shown in Fig. 7b.', 'The TGA curves of 1 suggest that the first weight loss of 16.47% in the region 65â€“302 Â°C corresponds to the release of the lattice water and coordinated water (calculated 16.94%), and then, a series of complicated weight losses were observed as the temperature increased until heating ends.', 'The TGA curves of 1 suggest that the first weight loss of 16.47% in the region 65â€“302 Â°C corresponds to the release of the lattice water and coordinated water (calculated 16.94%), and then, a series of complicated weight losses were observed as the temperature increased until heating ends.', 'The TGA curves of 1 suggest that the first weight loss of 16.47% in the region 65â€“302 Â°C corresponds to the release of the lattice water and coordinated water (calculated 16.94%), and then, a series of complicated weight losses were observed as the temperature increased until heating ends.', 'For 2, the complex is stable up to 379 Â°C, followed by a series of consecutive steps of weight loss that do not stop until heating ends.', 'For 3, the weight loss of the lattice water and the coordinated water (7.45%) occurs in the range of 80â€“213 Â°C (calculated 7.62%).', 'The main framework remains intact until it is heated to 375 Â°C and then there are a series of complicated steps of weight loss that do not end until heating ends.', 'For 4, the first observed weight loss of 7.04% in the region of 62â€“162 Â°C corresponds to the dehydration process (calculated 6.61%).', 'The residual framework starts to decompose owing to the expulsion of the lattice water and the coordinated water molecules beyond 162 Â°C with a series of complicated weight losses and does not stop until heating ends at 986 Â°C.', 'For 5, the first weight loss of 12.49% in the region of 65â€“210 Â°C corresponds to the release of the lattice water and the coordinated water molecules (calculated 12.19%).', 'The residual framework starts to decompose beyond 210 Â°C with a series of complicated weight losses and does not stop until heating ends.', 'For 6, the weight loss of the lattice water and the coordinated water (10.59%) occurs in the range of 60â€“293 Â°C (calculated 10.82%).', '\nMagnetic susceptibility measurements were carried out on polycrystalline samples of 5 and 6 in the temperature range 2.0â€“300.0 K at 1000 Oe.'] | ['temperature range', 'TG', 'TGA', 'TG', 'weight loss', 'weight loss', 'weight loss', 'weight loss', 'weight loss', 'weight loss', 'weight loss', 'weight loss', 'weight loss', 'temperature range'] | y | n | y | 1
BOMCOX_clean | BOMCOX | 10.1039/C4RA09186H | ['The thermal stability was studied by thermogravimetric analysis (TGA).', 'The thermal stability was studied by thermogravimetric analysis (TGA).', 'The thermal stability was studied by thermogravimetric analysis (TGA).', 'To examine the thermal stability of TMU-4 thermogravimetric analysis (TGA) was carried out between 25 and 600 Â°C.', 'To examine the thermal stability of TMU-4 thermogravimetric analysis (TGA) was carried out between 25 and 600 Â°C.', 'To examine the thermal stability of TMU-4 thermogravimetric analysis (TGA) was carried out between 25 and 600 Â°C.', 'The TGA curve of TMU-4 (conventional heating) shows a plateau in the range of 25 to 100 Â°C followed by a continuous loss of 14.5% (expected: 14.6%) up to 305 Â°C, which can be ascribed to removal of the guest DMF molecules (Fig. 5).', 'The TGA curve of TMU-4 (conventional heating) shows a plateau in the range of 25 to 100 Â°C followed by a continuous loss of 14.5% (expected: 14.6%) up to 305 Â°C, which can be ascribed to removal of the guest DMF molecules (Fig. 5).', "Decomposition of TMU-4's framework occurs in the temperature range of 305â€“500 Â°C.", "Decomposition of TMU-4's framework occurs in the temperature range of 305â€“500 Â°C."] | ['TGA', 'TG', 'thermogravimetric analysis', 'TGA', 'TG', 'thermogravimetric analysis', 'TGA', 'TG', 'temperature range', 'decomposition'] | y | n | y | TMU-4
ZOXGOK_clean | ZOXGOK | 10.1039/C4RA09505G | ['The variable-temperature magnetic susceptibility measurements were performed on a Quantum Design SQUID MPMS XL-7 instruments in the temperature range of 2â€“300 K and under the field of 1000 Oe.', 'TG analyses of complexes 1â€“4 were performed under nitrogen atmosphere with a heating rate of 10 Â°C minâˆ’1 (Fig. 6).', 'The TG curve for 1 shows a gradual weight loss below 170 Â°C, which can be ascribed to the removal of lattice water molecules (observed: 3.95% and calculated: 3.84%).', 'The TG curve for 1 shows a gradual weight loss below 170 Â°C, which can be ascribed to the removal of lattice water molecules (observed: 3.95% and calculated: 3.84%).', 'Further, the weight loss observed from 170 Â°C to 220 Â°C indicates the removal of coordinated water molecules (observed: 2.54% and calculated: 2.55%).', 'The dramatic weight loss occurs at 280 Â°C, corresponding to the thermal decomposition of the framework.', 'The dramatic weight loss occurs at 280 Â°C, corresponding to the thermal decomposition of the framework.', 'For compound 2, the weight loss below 120 Â°C can be attributed to the loss of lattice water molecules (observed: 11.40% and calculated: 12.05%).', 'Further the weight loss observed from 120 Â°C to 290 Â°C indicates the removal of coordinated water molecules (observed: 11.10% and calculated: 12.05%).', 'The weight loss, corresponding to thermal decomposition, begins above 290 Â°C.', 'The weight loss, corresponding to thermal decomposition, begins above 290 Â°C.', 'The initial weight loss of complex 3 is about 18.50% below 240 Â°C, owing to the loss of water molecules (calculated: 19.48%); The second weight loss is about 4.70% from 240 Â°C to 330 Â°C, which can be attributed to the release of one CO molecule (calculated: 4.33%).', 'For compound 4, the weight loss below 150 Â°C can be attributed to the loss of lattice water molecules and coordinated water molecules (observed: 18.60%; calculated: 19.17%).', 'The second weight loss occurs above 370 Â°C with a result of thermal decomposition.', 'The second weight loss occurs above 370 Â°C with a result of thermal decomposition.'] | ['temperature range', 'TG', 'TG', 'weight loss', 'weight loss', 'weight loss', 'decomposition', 'weight loss', 'weight loss', 'weight loss', 'decomposition', 'weight loss', 'weight loss', 'weight loss', 'decomposition'] | y | n | y | 2
ZOXGUQ_clean | ZOXGUQ | 10.1039/C4RA09505G | ['The variable-temperature magnetic susceptibility measurements were performed on a Quantum Design SQUID MPMS XL-7 instruments in the temperature range of 2â€“300 K and under the field of 1000 Oe.', 'TG analyses of complexes 1â€“4 were performed under nitrogen atmosphere with a heating rate of 10 Â°C minâˆ’1 (Fig. 6).', 'The TG curve for 1 shows a gradual weight loss below 170 Â°C, which can be ascribed to the removal of lattice water molecules (observed: 3.95% and calculated: 3.84%).', 'The TG curve for 1 shows a gradual weight loss below 170 Â°C, which can be ascribed to the removal of lattice water molecules (observed: 3.95% and calculated: 3.84%).', 'Further, the weight loss observed from 170 Â°C to 220 Â°C indicates the removal of coordinated water molecules (observed: 2.54% and calculated: 2.55%).', 'The dramatic weight loss occurs at 280 Â°C, corresponding to the thermal decomposition of the framework.', 'The dramatic weight loss occurs at 280 Â°C, corresponding to the thermal decomposition of the framework.', 'For compound 2, the weight loss below 120 Â°C can be attributed to the loss of lattice water molecules (observed: 11.40% and calculated: 12.05%).', 'Further the weight loss observed from 120 Â°C to 290 Â°C indicates the removal of coordinated water molecules (observed: 11.10% and calculated: 12.05%).', 'The weight loss, corresponding to thermal decomposition, begins above 290 Â°C.', 'The weight loss, corresponding to thermal decomposition, begins above 290 Â°C.', 'The initial weight loss of complex 3 is about 18.50% below 240 Â°C, owing to the loss of water molecules (calculated: 19.48%); The second weight loss is about 4.70% from 240 Â°C to 330 Â°C, which can be attributed to the release of one CO molecule (calculated: 4.33%).', 'For compound 4, the weight loss below 150 Â°C can be attributed to the loss of lattice water molecules and coordinated water molecules (observed: 18.60%; calculated: 19.17%).', 'The second weight loss occurs above 370 Â°C with a result of thermal decomposition.', 'The second weight loss occurs above 370 Â°C with a result of thermal decomposition.'] | ['temperature range', 'TG', 'TG', 'weight loss', 'weight loss', 'weight loss', 'decomposition', 'weight loss', 'weight loss', 'weight loss', 'decomposition', 'weight loss', 'weight loss', 'weight loss', 'decomposition'] | y | n | y | 4
VOTKEW_clean | VOTKEW | 10.1039/C4RA16599C | ['The thermal gravimetric analyses (TGA) were performed on TGA Q500 thermogravimetric analyzer used in air with a heating rate of 10 Â°C minâˆ’1.', 'The thermal gravimetric analyses (TGA) were performed on TGA Q500 thermogravimetric analyzer used in air with a heating rate of 10 Â°C minâˆ’1.', 'The thermal gravimetric analyses (TGA) were performed on TGA Q500 thermogravimetric analyzer used in air with a heating rate of 10 Â°C minâˆ’1.', '\nThermogravimetric (TG) analysis measurement indicated that compound 1 exhibits only one step weight loss of 72.8% (calc: 73.4%) between 330 and 500 Â°C, which is assigned to the departure of the coordinated DMA molecules together with the structure collapse.', '\nThermogravimetric (TG) analysis measurement indicated that compound 1 exhibits only one step weight loss of 72.8% (calc: 73.4%) between 330 and 500 Â°C, which is assigned to the departure of the coordinated DMA molecules together with the structure collapse.', 'In order to demonstrate the thermal stability of compound 1, its temperature-dependent powder XRD (Fig. S5) are recorded, which is accordant with the inflection points of TGA curve.', 'In order to demonstrate the thermal stability of compound 1, its temperature-dependent powder XRD (Fig. S5) are recorded, which is accordant with the inflection points of TGA curve.'] | ['TGA', 'TG', 'thermal gravimetric', 'TG', 'weight loss', 'TGA', 'TG'] | y | n | y | 1
FUFTUX_clean | FUFTUX | 10.1039/C5CE00181A | ['Thermogravimetric analysis was performed using a Perkin-Elmer TG-7 analyzer heated from 25 to 600 Â°C under nitrogen atmosphere with a heating rate of 10 Â°Cminâˆ’1.', 'Thermogravimetric analysis was performed using a Perkin-Elmer TG-7 analyzer heated from 25 to 600 Â°C under nitrogen atmosphere with a heating rate of 10 Â°Cminâˆ’1.', 'Variable-temperature magnetic susceptibility data were obtained using a SQUID magnetometer (Quantum Design, MPMS-5) with an applied field of 1000 Oe in the temperature range of 2â€“300 K.', '\nThe temperature-dependent magnetic susceptibility data of compounds 1, 3, 6 and 7 have been measured for polycrystalline samples at an applied magnetic field of 1000 Oe in the temperature range of 2â€“300 K (Fig. 11).', 'Thermogravimetric analyses (TGA) were measured for compounds 1â€“9 in order to examine their thermal stability (Fig. 13).', 'Thermogravimetric analyses (TGA) were measured for compounds 1â€“9 in order to examine their thermal stability (Fig. 13).', 'For 1, the first weight loss of 7.10% between 25 and 99 Â°C is consistent with the removal of two free ethanol molecules and four lattice water molecules (calcd 6.77%).', 'Decomposition of the organic framework begins above 324 Â°C.', 'The decomposition of the organic components occurs at 348 Â°C for 2, 349 Â°C for 3, 271 Â°C for 4, 332 Â°C for 5, and 363 Â°C for 7, respectively.', 'For 6, the weight loss of 3.1% in the temperature range of 30 to 97 Â°C is consistent with the removal of half free ethanol molecule and one free water molecule (calcd 2.70%).', 'For 6, the weight loss of 3.1% in the temperature range of 30 to 97 Â°C is consistent with the removal of half free ethanol molecule and one free water molecule (calcd 2.70%).', 'The structure decomposition occurs from 318 Â°C, with CoO and Na2CO3 as the residue (obsd 12.88%, calcd 13.38%).', 'The first weight loss corresponding to the release of water molecules are observed before 198 Â°C for compound 8 (obsd 0.43%, calcd 0.52%) and 278 Â°C for 9 (obsd 6.51%, calcd 6.82%).', 'The decomposition of the organic components occurs at 218 Â°C for 8 and 299 Â°C for 9, respectively.'] | ['TG', 'thermogravimetric analysis', 'temperature range', 'temperature range', 'TGA', 'TG', 'weight loss', 'decomposition', 'decomposition', 'weight loss', 'temperature range', 'decomposition', 'weight loss', 'decomposition'] | y | n | y | 6
LULVOF_clean | LULVOF | 10.1039/C5CE00349K | ['Thermogravimetric analyses (TGA) were carried out on a TA-Q50 system under N2 flow.', 'Thermogravimetric analyses (TGA) were carried out on a TA-Q50 system under N2 flow.', 'To examine the thermal stability of 1, TGA was carried out on the powder sample with a heating rate of 5 Â°C minâˆ’1.', 'To examine the thermal stability of 1, TGA was carried out on the powder sample with a heating rate of 5 Â°C minâˆ’1.', 'As shown in Fig. 2, a gradual weight loss of about 39.2 wt% was observed from the beginning to 140 Â°C, which could be attributed to the loss of the guest molecules.', 'The two abrupt weight loss steps after 250 Â°C can be ascribed to the decomposition of 1D coordination chains.', 'The two abrupt weight loss steps after 250 Â°C can be ascribed to the decomposition of 1D coordination chains.', 'This methanol-exchanged sample shows a standard TGA platform before collapsing (Fig. 2), and its framework could be well maintained after the removal of the guest methanol molecules to perform a further study on the porosity of 2 (Fig. S2b).', 'This methanol-exchanged sample shows a standard TGA platform before collapsing (Fig. 2), and its framework could be well maintained after the removal of the guest methanol molecules to perform a further study on the porosity of 2 (Fig. S2b).', 'The TGA curve (Fig. 2) of the as-synthesized sample of 3 exhibits a weight loss of 15.64% before 250 Â°C, corresponding to the loss of the guest DMF and water molecules (calcd: 15.61%).', 'The TGA curve (Fig. 2) of the as-synthesized sample of 3 exhibits a weight loss of 15.64% before 250 Â°C, corresponding to the loss of the guest DMF and water molecules (calcd: 15.61%).', 'The TGA curve (Fig. 2) of the as-synthesized sample of 3 exhibits a weight loss of 15.64% before 250 Â°C, corresponding to the loss of the guest DMF and water molecules (calcd: 15.61%).'] | ['TGA', 'TG', 'TGA', 'TG', 'weight loss', 'weight loss', 'decomposition', 'TGA', 'TG', 'TGA', 'TG', 'weight loss'] | y | n | y | 3
KUHNEI_clean | KUHNEI | 10.1039/C5CE00461F | ['The initial outgassing process for both samples was carried out under a high vacuum (less than 10âˆ’6 mbar) at 220 Â°C for 10 h.', 'The initial outgassing process for both samples was carried out under a high vacuum (less than 10âˆ’6 mbar) at 220 Â°C for 10 h.', 'The thermogravimetric (TG) curve of 1 shows a weight loss of 3.5% from room temperature to 170 Â°C, corresponding to the removal of one coordinated water molecule per formula unit (calcd.', 'The thermogravimetric (TG) curve of 1 shows a weight loss of 3.5% from room temperature to 170 Â°C, corresponding to the removal of one coordinated water molecule per formula unit (calcd.', 'Upon further heating, a continuous weight loss up to 520 Â°C is observed (Fig. 4).', 'The TG analysis for 2 reveals that 2 loses its lattice and coordinated water molecules when heated to 290 Â°C.'] | ['TGA', 'TG', 'TG', 'weight loss', 'weight loss', 'TG'] | y | n | y | 1
KUHNIM_clean | KUHNIM | 10.1039/C5CE00461F | ['The initial outgassing process for both samples was carried out under a high vacuum (less than 10âˆ’6 mbar) at 220 Â°C for 10 h.', 'The initial outgassing process for both samples was carried out under a high vacuum (less than 10âˆ’6 mbar) at 220 Â°C for 10 h.', 'The thermogravimetric (TG) curve of 1 shows a weight loss of 3.5% from room temperature to 170 Â°C, corresponding to the removal of one coordinated water molecule per formula unit (calcd.', 'The thermogravimetric (TG) curve of 1 shows a weight loss of 3.5% from room temperature to 170 Â°C, corresponding to the removal of one coordinated water molecule per formula unit (calcd.', 'Upon further heating, a continuous weight loss up to 520 Â°C is observed (Fig. 4).', 'The TG analysis for 2 reveals that 2 loses its lattice and coordinated water molecules when heated to 290 Â°C.'] | ['TGA', 'TG', 'TG', 'weight loss', 'weight loss', 'TG'] | y | n | y | 2
ZUDXAZ_clean | ZUDXAZ | 10.1039/C5DT00281H | ['Both compounds are characterized by single crystal X-ray diffraction, X-ray thermodiffraction, TGA analysis, MÃ¶ssbauer spectrometry and SQUID magnetometry.', 'Both compounds are characterized by single crystal X-ray diffraction, X-ray thermodiffraction, TGA analysis, MÃ¶ssbauer spectrometry and SQUID magnetometry.', 'The synthesis performed at 160 Â°C leads to 2 with two extra impurities [CN3H6]3Â·(FeF6) and [NH4]3Â·(FeF6), released from aminotetrazole decomposition (Fig. S2).', '\nThermal analyses were performed with a SETARAM TGA 92 thermo analyzer under O2 flow at a heating rate of 3 Â°C minâˆ’1 from room temperature to 900 Â°C.', '\nThermal analyses were performed with a SETARAM TGA 92 thermo analyzer under O2 flow at a heating rate of 3 Â°C minâˆ’1 from room temperature to 900 Â°C.', 'The increase of synthesis temperature to 140 Â°C implies a significant solvent decomposition and a reductive medium for metal cations.', '\nThe thermogravimetric curves of 1 and 2 are very similar and show three decomposition steps (Fig. 5).', 'The first weight loss between 25 and 210 Â°C corresponds to the dehydration of 1 (exp.:4.3%, calc.:4.2%).', 'The loss of water molecule and formate decomposition is assumed at 230 Â°C for 2 (exp.: 6.9%, calc.: 7.3%).', 'Then, the second weight loss is attributed to the elimination of amine compounds and HF gas up to 360 Â°C for 1 (exp.: 41.8%, calc.: 42.3%) and 2 (exp.: 41.4%, calc.: 41.2%) to form an amorphous phase that is supposed to be close to FeOF.', 'X-ray thermodiffraction experiments on 1 and 2 (Fig. 5) are in good agreement with TGA analyses.', 'X-ray thermodiffraction experiments on 1 and 2 (Fig. 5) are in good agreement with TGA analyses.', 'They exhibit clearly complex hyperfine structures resulting from unresolved quadrupolar features with broadened and non-homogeneous lines: the decomposition into several quadrupolar components is not a priori unique.', '\nThe magnetic and inverse susceptibilities of 1 and 2 measured in a 1 T field over the temperature range 2â€“300 K are shown in Fig. 7(a) and (c), respectively.'] | ['TGA', 'TG', 'decomposition', 'TGA', 'TG', 'decomposition', 'decomposition', 'weight loss', 'decomposition', 'weight loss', 'TGA', 'TG', 'decomposition', 'temperature range'] | y | n | y | 1
XUBGUY_clean | XUBGUY | 10.1039/C5DT00421G | ['TG-DTA was carried out using the SDT 2980 thermal analyzer under the N2 flow of 15 mL minâˆ’1 over the temperature range from 25 Â°C to 600 Â°C at a heating rate of 5 Â°C minâˆ’1.', 'TG-DTA was carried out using the SDT 2980 thermal analyzer under the N2 flow of 15 mL minâˆ’1 over the temperature range from 25 Â°C to 600 Â°C at a heating rate of 5 Â°C minâˆ’1.', '\nThermogravimetric (TG) analysis of 1 showed three steps of weight loss prior to the formation of the final ZrO2 and SiO2 products (Fig. 3).', '\nThermogravimetric (TG) analysis of 1 showed three steps of weight loss prior to the formation of the final ZrO2 and SiO2 products (Fig. 3).', 'Based upon the calculated composition, 36.8% weight loss before 250 Â°C is due to DMF, formic acid and water within the pores or on the surface of the material.', 'The final thermal decomposition begins at 450 Â°C, leaving 29.2% (ZrO2 and SiO2), which is also close to the theoretical value (28.0%).', 'A plateau in TG only means a new stable weight was reached.', 'There is a plateau at the temperature range of 300â€“400 Â°C in the TG of 1; however, the PXRD study shows that it decomposes at 250 Â°C when losing the H2O molecules from the structure.', 'There is a plateau at the temperature range of 300â€“400 Â°C in the TG of 1; however, the PXRD study shows that it decomposes at 250 Â°C when losing the H2O molecules from the structure.', 'According to TG and XRD studies given in Table 1, 18 of them (50 in total) decompose at 400â€“500, 17 decompose at 300â€“390, 8 at 260â€“290, 5 at 200â€“250, 1 at 150 Â°C.', 'This situation was also faced by Peter Behrens et al. (no. 2) that benzoic acid can be trapped in UiO-66 and cause partial decomposition at 300 Â°C.', 'TG and XRD study indicates that 1 can be stable up to 200 Â°C.'] | ['TG', 'temperature range', 'TG', 'weight loss', 'weight loss', 'decomposition', 'TG', 'TG', 'temperature range', 'TG', 'decomposition', 'TG'] | y | n | y | 1
GUKYUI_clean | GUKYUI | 10.1039/C5DT00480B | ['\nIn order to understand the thermal decomposition pathway of 1â€“6, thermogravimetric analysis (TGA) (10 Â°C minâˆ’1, 30â€“1000 Â°C under a N2 atmosphere) was carried out on 1â€“6 (Fig. 9).', '\nIn order to understand the thermal decomposition pathway of 1â€“6, thermogravimetric analysis (TGA) (10 Â°C minâˆ’1, 30â€“1000 Â°C under a N2 atmosphere) was carried out on 1â€“6 (Fig. 9).', '\nIn order to understand the thermal decomposition pathway of 1â€“6, thermogravimetric analysis (TGA) (10 Â°C minâˆ’1, 30â€“1000 Â°C under a N2 atmosphere) was carried out on 1â€“6 (Fig. 9).', '\nIn order to understand the thermal decomposition pathway of 1â€“6, thermogravimetric analysis (TGA) (10 Â°C minâˆ’1, 30â€“1000 Â°C under a N2 atmosphere) was carried out on 1â€“6 (Fig. 9).', 'The initial weight loss (11.6%) observed up to 170 Â°C in 1 can be attributed to the loss of lattice water and coordinated water molecules.', 'Subsequently two major weight loss stages were observed (due to loss of the organic part and Br anions).', 'In the first stage (320â€“490 Â°C), a weight loss of about 33% was observed, and in the second stage (550â€“770 Â°C) a weight loss of about 25% was observed.', 'Compound 2 exhibited an initial weight loss of 10% up to 224 Â°C, which may be due to the loss of coordinated and lattice water molecules.', 'Then the molecule 2 slowly degraded in two stages, from 224â€“460 Â°C with a weight loss of 52% and from 461â€“840 Â°C with a weight loss of 19%.', 'Subsequently, the weight loss was constant till 940 Â°C.', 'Compound 3 displayed an initial weight loss of 7% up to 140 Â°C, which can be assigned to the loss of coordinated and lattice water molecules.', 'Then sudden weight loss was observed from 280â€“460 Â°C with a weight loss of 36%, and then slow weight loss was observed from 460â€“970 Â°C, with a weight loss of 35%.', 'A small weight loss about 10% was observed for 4 in the initial stage (<150 Â°C), attributable to the loss of moisture.', 'From 150 to 320 Â°C, the compound was almost stable with 7% weight loss.', 'Later, three stages of weight losses occurred: 320â€“420 Â°C with 21% weight loss, 490â€“830 Â°C with 37% weight loss, and 840â€“920 Â°C with 11% weight loss (due to the evacuation of the Brâˆ’ and organic part).', 'The 1D coordination polymer 5 displayed an initial weight loss of 15% up to 127 Â°C, which can be assigned to the loss of coordinated and lattice water molecules.', 'Subsequently, sudden weight loss was observed from 326â€“680 Â°C, with a weight loss of 50%, and then further weight loss was observed from 780â€“923 Â°C, with a weight loss of 17.4%.', 'Then the framework was degraded in different stages: 310â€“470 Â°C with 28% weight loss, 500â€“750 Â°C with 26% weight loss, and 760â€“970 Â°C with 8% weight loss.'] | ['TGA', 'TG', 'thermogravimetric analysis', 'decomposition', 'weight loss', 'weight loss', 'weight loss', 'weight loss', 'weight loss', 'weight loss', 'weight loss', 'weight loss', 'weight loss', 'weight loss', 'weight loss', 'weight loss', 'weight loss', 'weight loss'] | y | n | y | 3
JUFBIX_clean | JUFBIX | 10.1039/C5DT00578G | ['Thermogravimetric analyses (TGA) were performed on a Perkin-Elmer thermal analyzer with a heating rate of 20 Â°C minâˆ’1 under a nitrogen atmosphere from room temperature to 800 Â°C.', 'Thermogravimetric analyses (TGA) were performed on a Perkin-Elmer thermal analyzer with a heating rate of 20 Â°C minâˆ’1 under a nitrogen atmosphere from room temperature to 800 Â°C.', '\nTo examine the thermal stabilities of these compounds, TG analyses were carried out (Fig. 8).', 'For compound 1, a weight loss is observed from ambient temperature to 235 Â°C due to the release of two lattice water molecules and two coordinated water molecules with a weight loss of 8.27% (calcd 8.41%).', 'In the case of 2, a weight loss of 2.39% from ambient temperature to 102 Â°C corresponds to the loss of one lattice water molecule (calcd 2.31%).', 'Then the TG curve presents a platform and the framework starts to decompose at 400 Â°C.', 'The TGA study of compound 3 indicates no obvious weight loss from 20 to 450 Â°C, suggesting that the frameworks are thermally stable.', 'The TGA study of compound 3 indicates no obvious weight loss from 20 to 450 Â°C, suggesting that the frameworks are thermally stable.', 'The TGA study of compound 3 indicates no obvious weight loss from 20 to 450 Â°C, suggesting that the frameworks are thermally stable.', 'The TGA curve of 4 indicates that there is an initial weight loss of approximately 13.53% between 20 and 360 Â°C, corresponding to the loss of five lattice water molecules (calcd 12.78%).', 'The TGA curve of 4 indicates that there is an initial weight loss of approximately 13.53% between 20 and 360 Â°C, corresponding to the loss of five lattice water molecules (calcd 12.78%).', 'The TGA curve of 4 indicates that there is an initial weight loss of approximately 13.53% between 20 and 360 Â°C, corresponding to the loss of five lattice water molecules (calcd 12.78%).', 'In the case of 5, a little weight loss is observed from ambient temperature to 99 Â°C due to the release of three lattice water molecules, with a weight loss of 4.26% (calcd 4.21%); furthermore, the decomposition of 5 occurs after 420 Â°C.', 'In the case of 5, a little weight loss is observed from ambient temperature to 99 Â°C due to the release of three lattice water molecules, with a weight loss of 4.26% (calcd 4.21%); furthermore, the decomposition of 5 occurs after 420 Â°C.'] | ['TGA', 'TG', 'TG', 'weight loss', 'weight loss', 'TG', 'TGA', 'TG', 'weight loss', 'TGA', 'TG', 'weight loss', 'weight loss', 'decomposition'] | y | n | y | 3
FUNFOL_clean | FUNFOL | 10.1039/C5DT02774H | ['To examine the thermal stabilities of complexes 1â€“6, TG analyses were carried out (Fig. 6).', 'The TG study of complex 1 shows a weight loss of 15.23% (calc. 15.40%) from 25 to 158 Â°C, suggesting that the all solvent water molecules and two coordinated water molecules are removed.', 'The TG study of complex 1 shows a weight loss of 15.23% (calc. 15.40%) from 25 to 158 Â°C, suggesting that the all solvent water molecules and two coordinated water molecules are removed.', 'Above 400 Â°C, a rapid weight loss is observed, which is attributed to the decomposition of the coordination framework.', 'Above 400 Â°C, a rapid weight loss is observed, which is attributed to the decomposition of the coordination framework.', 'There is almost no weight loss for complex 2 from room temperature to 340 Â°C, which indicates that it has relatively higher thermal stability.', 'For complex 3, a weight loss of 7.88% (calc. 7.29%) is observed from 25 to 200 Â°C which is attributed to the loss of three lattice water molecules.', 'Finally, the decomposition of the structure begins.', 'The TG curve of complex 4 indicates that there is an initial weight loss of approximately 6.87% between room temperature and 140 Â°C, corresponding to the loss of guest molecules (6.82% calc. for two CH3CN and four lattice water molecules per unit formula).', 'The TG curve of complex 4 indicates that there is an initial weight loss of approximately 6.87% between room temperature and 140 Â°C, corresponding to the loss of guest molecules (6.82% calc. for two CH3CN and four lattice water molecules per unit formula).', 'After three coordinated water molecules are removed at about 220 Â°C, corresponding to a little mass loss of about 2.48% (calc. 2.30%), the TG curve of 4 presents a gravity platform and the framework starts to decompose at 305 Â°C.', 'After three coordinated water molecules are removed at about 220 Â°C, corresponding to a little mass loss of about 2.48% (calc. 2.30%), the TG curve of 4 presents a gravity platform and the framework starts to decompose at 305 Â°C.', 'Both complexes 5 and 6 lose two lattice water molecules and one coordinated water molecule below 250 Â°C (calc. 7.33%, exp. 7.18% for 5; calc. 7.33%, exp. 7.18% for 6), and then the TG curves present a platform until approximately 370 Â°C and their frameworks start to decompose.', '\nThe magnetic properties of the crystalline sample 1 in the form of Ï‡M and Ï‡MT versus T plots (Ï‡M is the magnetic susceptibility per three Co(II) ions) in the temperature range 1.8â€“300 K under the applied dc fields of 2000 Oe are shown in Fig. 7.'] | ['TG', 'TG', 'weight loss', 'weight loss', 'decomposition', 'weight loss', 'weight loss', 'decomposition', 'TG', 'weight loss', 'TG', 'mass loss', 'TG', 'temperature range'] | y | n | y | 1
FUNGAY_clean | FUNGAY | 10.1039/C5DT02774H | ['To examine the thermal stabilities of complexes 1â€“6, TG analyses were carried out (Fig. 6).', 'The TG study of complex 1 shows a weight loss of 15.23% (calc. 15.40%) from 25 to 158 Â°C, suggesting that the all solvent water molecules and two coordinated water molecules are removed.', 'The TG study of complex 1 shows a weight loss of 15.23% (calc. 15.40%) from 25 to 158 Â°C, suggesting that the all solvent water molecules and two coordinated water molecules are removed.', 'Above 400 Â°C, a rapid weight loss is observed, which is attributed to the decomposition of the coordination framework.', 'Above 400 Â°C, a rapid weight loss is observed, which is attributed to the decomposition of the coordination framework.', 'There is almost no weight loss for complex 2 from room temperature to 340 Â°C, which indicates that it has relatively higher thermal stability.', 'For complex 3, a weight loss of 7.88% (calc. 7.29%) is observed from 25 to 200 Â°C which is attributed to the loss of three lattice water molecules.', 'Finally, the decomposition of the structure begins.', 'The TG curve of complex 4 indicates that there is an initial weight loss of approximately 6.87% between room temperature and 140 Â°C, corresponding to the loss of guest molecules (6.82% calc. for two CH3CN and four lattice water molecules per unit formula).', 'The TG curve of complex 4 indicates that there is an initial weight loss of approximately 6.87% between room temperature and 140 Â°C, corresponding to the loss of guest molecules (6.82% calc. for two CH3CN and four lattice water molecules per unit formula).', 'After three coordinated water molecules are removed at about 220 Â°C, corresponding to a little mass loss of about 2.48% (calc. 2.30%), the TG curve of 4 presents a gravity platform and the framework starts to decompose at 305 Â°C.', 'After three coordinated water molecules are removed at about 220 Â°C, corresponding to a little mass loss of about 2.48% (calc. 2.30%), the TG curve of 4 presents a gravity platform and the framework starts to decompose at 305 Â°C.', 'Both complexes 5 and 6 lose two lattice water molecules and one coordinated water molecule below 250 Â°C (calc. 7.33%, exp. 7.18% for 5; calc. 7.33%, exp. 7.18% for 6), and then the TG curves present a platform until approximately 370 Â°C and their frameworks start to decompose.', '\nThe magnetic properties of the crystalline sample 1 in the form of Ï‡M and Ï‡MT versus T plots (Ï‡M is the magnetic susceptibility per three Co(II) ions) in the temperature range 1.8â€“300 K under the applied dc fields of 2000 Oe are shown in Fig. 7.'] | ['TG', 'TG', 'weight loss', 'weight loss', 'decomposition', 'weight loss', 'weight loss', 'decomposition', 'TG', 'weight loss', 'TG', 'mass loss', 'TG', 'temperature range'] | y | n | y | 3
MUGQAI_clean | MUGQAI | 10.1039/C5RA06273J | ['Magnetic susceptibility measurements of the polycrystalline samples were obtained over the temperature range of 2â€“300 K with a Quantum Design MPMS-XL7 SQUID magnetometer using an applied magnetic field of 1000 Oe.', '\nMagnetic susceptibility measurements were carried out on polycrystalline samples of 1â€“4 and 6 in the temperature range of 2.0â€“300.0 K at 1000 Oe (Fig. 6a and 7).', 'For 1, the first weight loss of 15.08% between 30 and 112 Â°C corresponds to the release of the lattice triethylamine molecules (calculated, 14.89%).', 'The residual framework decomposed beyond 360 Â°C in a series of complicated weight losses until 920 Â°C.', 'For 2, the first weight loss of 1.82% between 30 and 85 Â°C corresponds to the release of the lattice methyl alcohol molecules (calculated, 1.98%).', 'The residual framework decomposed beyond 316 Â°C in a series of complicated weight losses until 885 Â°C.', 'For 3, the two steps of the weight loss of 5.14% between 30 and 268 Â°C correspond to the release of the two lattice water molecules (calculated, 5.34%).', 'The residual framework decomposed beyond 450 Â°C in a series of complicated weight losses until 844 Â°C.', 'For 4, similar to 3, the two steps of the weight loss of 5.46% between 30 and 280 Â°C correspond to the release of the two lattice water molecules (calculated, 5.35%).', 'The residual framework decomposed beyond 428 Â°C in a series of complicated weight losses until 880 Â°C.', 'For 5, the first weight loss of 4.16% between 30 and 77 Â°C corresponds to the release of the lattice water molecules (calculated, 4.13%).', 'The residual framework decomposed beyond 502 Â°C in a series of complicated weight losses and was still continuing when heating ended at 1000 Â°C.', 'For 6, the first weight loss of 82.21% between 80 and 184 Â°C corresponds to the release of the lattice and the coordinated water molecules (calculated, 82.66%).', 'The residual framework decomposed beyond 409 Â°C in a series of complicated weight losses until 834 Â°C.'] | ['temperature range', 'temperature range', 'weight loss', 'weight loss', 'weight loss', 'weight loss', 'weight loss', 'weight loss', 'weight loss', 'weight loss', 'weight loss', 'weight loss', 'weight loss', 'weight loss'] | y | n | y | 5
MUHNAG_clean | MUHNAG | 10.1039/C5RA06273J | ['Magnetic susceptibility measurements of the polycrystalline samples were obtained over the temperature range of 2â€“300 K with a Quantum Design MPMS-XL7 SQUID magnetometer using an applied magnetic field of 1000 Oe.', '\nMagnetic susceptibility measurements were carried out on polycrystalline samples of 1â€“4 and 6 in the temperature range of 2.0â€“300.0 K at 1000 Oe (Fig. 6a and 7).', 'For 1, the first weight loss of 15.08% between 30 and 112 Â°C corresponds to the release of the lattice triethylamine molecules (calculated, 14.89%).', 'The residual framework decomposed beyond 360 Â°C in a series of complicated weight losses until 920 Â°C.', 'For 2, the first weight loss of 1.82% between 30 and 85 Â°C corresponds to the release of the lattice methyl alcohol molecules (calculated, 1.98%).', 'The residual framework decomposed beyond 316 Â°C in a series of complicated weight losses until 885 Â°C.', 'For 3, the two steps of the weight loss of 5.14% between 30 and 268 Â°C correspond to the release of the two lattice water molecules (calculated, 5.34%).', 'The residual framework decomposed beyond 450 Â°C in a series of complicated weight losses until 844 Â°C.', 'For 4, similar to 3, the two steps of the weight loss of 5.46% between 30 and 280 Â°C correspond to the release of the two lattice water molecules (calculated, 5.35%).', 'The residual framework decomposed beyond 428 Â°C in a series of complicated weight losses until 880 Â°C.', 'For 5, the first weight loss of 4.16% between 30 and 77 Â°C corresponds to the release of the lattice water molecules (calculated, 4.13%).', 'The residual framework decomposed beyond 502 Â°C in a series of complicated weight losses and was still continuing when heating ended at 1000 Â°C.', 'For 6, the first weight loss of 82.21% between 80 and 184 Â°C corresponds to the release of the lattice and the coordinated water molecules (calculated, 82.66%).', 'The residual framework decomposed beyond 409 Â°C in a series of complicated weight losses until 834 Â°C.'] | ['temperature range', 'temperature range', 'weight loss', 'weight loss', 'weight loss', 'weight loss', 'weight loss', 'weight loss', 'weight loss', 'weight loss', 'weight loss', 'weight loss', 'weight loss', 'weight loss'] | y | n | y | 2
AJAMEF_clean | AJAMEF | 10.1039/C5RA10805E | ['Thermogravimetric analyses (TGA) were performed on a Perkin-Elmer thermal analyzer with a heating rate of 20 Â°C minâˆ’1 under a nitrogen atmosphere from room temperature to 800 Â°C.', 'Thermogravimetric analyses (TGA) were performed on a Perkin-Elmer thermal analyzer with a heating rate of 20 Â°C minâˆ’1 under a nitrogen atmosphere from room temperature to 800 Â°C.', 'The temperature-dependent magnetic susceptibility was measured on a MPMS XL-7 SQUID magnetometer under an applied field of 2000 Oe over the temperature range of 1.8â€“300 K.', '\nTo characterize the compounds more fully in terms of thermal stability, their thermal behaviors were studied by TGA (Fig. 4).', '\nTo characterize the compounds more fully in terms of thermal stability, their thermal behaviors were studied by TGA (Fig. 4).', 'For compound 1, a weight loss of 8.57% from ambient temperature to 175 Â°C corresponds to the loss of six coordinated water molecules (calcd 8.68%).', 'Then the TGA curve presents a platform and the framework starts to decompose at 335 Â°C.', 'Then the TGA curve presents a platform and the framework starts to decompose at 335 Â°C.', 'The TGA curve of compound 2 indicates that there is an initial weight loss of approximate 8.55% between 20 and 175 Â°C, corresponding to the loss of six coordinated water molecules (calcd 8.69%), and the framework collapses at 440 Â°C.', 'The TGA curve of compound 2 indicates that there is an initial weight loss of approximate 8.55% between 20 and 175 Â°C, corresponding to the loss of six coordinated water molecules (calcd 8.69%), and the framework collapses at 440 Â°C.', 'The TGA curve of compound 2 indicates that there is an initial weight loss of approximate 8.55% between 20 and 175 Â°C, corresponding to the loss of six coordinated water molecules (calcd 8.69%), and the framework collapses at 440 Â°C.', 'In the case of compound 3, a little weight loss is observed from ambient temperature to 160 Â°C due to the release of one lattice water molecule, with a weight loss of 3.26% (calcd 3.94%), furthermore, the decomposition of 3 occurs after 340 Â°C.', 'In the case of compound 3, a little weight loss is observed from ambient temperature to 160 Â°C due to the release of one lattice water molecule, with a weight loss of 3.26% (calcd 3.94%), furthermore, the decomposition of 3 occurs after 340 Â°C.', '\nThe magnetic measurements were performed on polycrystalline samples of 3 using a SQUID magnetometer under an applied field of 2000 Oe over the temperature range of 1.8â€“300 K.', 'The 1/Ï‡M versus T plot in the temperature range from 1.8 to 300 K can be fitted by the Curieâ€“Weiss law Ï‡M = C/(T âˆ’ Î¸), giving a Curie constant C = 5.5252 cm3 K molâˆ’1 and Weiss constant Î¸ = âˆ’9.1412 K, which further confirms an overall antiferromagnetic interactions between the Co(II) ions (Fig. 5).'] | ['TGA', 'TG', 'temperature range', 'TGA', 'TG', 'weight loss', 'TGA', 'TG', 'TGA', 'TG', 'weight loss', 'weight loss', 'decomposition', 'temperature range', 'temperature range'] | y | n | y | 3
UKEXEP_clean | UKEXEP | 10.1039/C6CE00273K | ['Thermogravimetric analysis (TGA) was performed on Netzsch TG209F3 equipment in a N2 stream at a heating rate of 10 Â°C minâˆ’1.', 'Thermogravimetric analysis (TGA) was performed on Netzsch TG209F3 equipment in a N2 stream at a heating rate of 10 Â°C minâˆ’1.', 'Thermogravimetric analysis (TGA) was performed on Netzsch TG209F3 equipment in a N2 stream at a heating rate of 10 Â°C minâˆ’1.', 'TGA data were obtained for 1â€“10 in a flowing N2 environment from 30â€“700 Â°C at a heating rate of 10 Â°C minâˆ’1.', 'TGA data were obtained for 1â€“10 in a flowing N2 environment from 30â€“700 Â°C at a heating rate of 10 Â°C minâˆ’1.', 'As shown in Fig. 12, TG curves of 1 and 2 exhibit a good resemblance.', 'They assume a slight weight loss of 2.40% (for 1) and 2.45% (for 2) from room temperature to 253 Â°C (for 1) and 335 Â°C (for 2), corresponding to the release of one lattice water molecule (2.40% for 1 and 2.41% for 2) and then the bpa/bpe ligands start to break down (obsd.', 'There are no solvent molecules in 3 and 4, therefore, the TG curves exhibit platforms before 400 Â°C (for 3) and 270 Â°C (for 4) and there is a weight reduction of 35.23% from 400â€“455 Â°C for 3, which corresponds to the removal of 2,2â€²-dpy ligands and two nitro groups of the nbtc4âˆ’ ligand (35.29%), followed by the collapse of the framework.', 'For 4, there are two observable weight reductions of 53.55% in the temperature range from 270 to 507 Â°C, corresponding to the release of two phen ligands and two nitro groups from the H3nbtcâˆ’ ligand (53.54%) and after this, the structure starts to decompose.', 'Unlike 1â€“4, 5 incurs a weight loss of 13.17% in the temperature range 30â€“150 Â°C, which is assigned to a reduction in the coordinated and lattice water molecules (calcd.', 'Unlike 1â€“4, 5 incurs a weight loss of 13.17% in the temperature range 30â€“150 Â°C, which is assigned to a reduction in the coordinated and lattice water molecules (calcd.', 'Compound 7 shows a platform in the temperature range 30â€“167 Â°C, followed by a weight release of 50.88% from 217 to 345 Â°C, corresponding to the elimination of the H2nbtc2âˆ’ ligand (50.50%), followed by a platform up to 700 Â°C.', 'Compounds 8 and 9 are isomorphous and possess similar thermal stabilities, expressing two-step weight losses during the whole heating process; the first weight loss of 3.82% (for 8) and 4.17% (for 9) corresponds to the loss of two coordinated water molecules (calcd.', '3.87% for 8 and 9) and the second weight loss is due to the decomposition of the framework.', '3.87% for 8 and 9) and the second weight loss is due to the decomposition of the framework.', 'The TG curve of 10 shows a weight reduction of 4.23% in the temperature range 30â€“165 Â°C, corresponding to the loss of two lattice water molecules (4.12%); as the temperature increases, the two phen ligands and the H2nbtc2âˆ’ ligands lose their organization and the structure starts to decompose.', 'The TG curve of 10 shows a weight reduction of 4.23% in the temperature range 30â€“165 Â°C, corresponding to the loss of two lattice water molecules (4.12%); as the temperature increases, the two phen ligands and the H2nbtc2âˆ’ ligands lose their organization and the structure starts to decompose.'] | ['TGA', 'TG', 'thermogravimetric analysis', 'TGA', 'TG', 'TG', 'weight loss', 'TG', 'temperature range', 'weight loss', 'temperature range', 'temperature range', 'weight loss', 'weight loss', 'decomposition', 'TG', 'temperature range'] | y | n | y | 5
USORUR_clean | USORUR | 10.1039/C6CE01068G | ['Thermogravimetric analyses (TGA) were performed on a Netzsch Thermo Microbalance TG 209 F3 Tarsus from room temperature to 900 Â°C with a heating rate of 10 Â°C minâˆ’1 under flowing nitrogen.', 'Thermogravimetric analyses (TGA) were performed on a Netzsch Thermo Microbalance TG 209 F3 Tarsus from room temperature to 900 Â°C with a heating rate of 10 Â°C minâˆ’1 under flowing nitrogen.', '\nTo examine the thermal stability, thermogravimetric analysis (TGA) was performed on polycrystalline samples under a N2 atmosphere with a heating rate of 10 Â°C minâˆ’1.', '\nTo examine the thermal stability, thermogravimetric analysis (TGA) was performed on polycrystalline samples under a N2 atmosphere with a heating rate of 10 Â°C minâˆ’1.', '\nTo examine the thermal stability, thermogravimetric analysis (TGA) was performed on polycrystalline samples under a N2 atmosphere with a heating rate of 10 Â°C minâˆ’1.', 'As shown in Fig. 5, TGA of 1 shows the first weight loss at a temperature up to 200 Â°C amounting to 18.13%, which may be attributed to the loss of four DMF guest molecules (calcd 18.74%).', 'As shown in Fig. 5, TGA of 1 shows the first weight loss at a temperature up to 200 Â°C amounting to 18.13%, which may be attributed to the loss of four DMF guest molecules (calcd 18.74%).', 'As shown in Fig. 5, TGA of 1 shows the first weight loss at a temperature up to 200 Â°C amounting to 18.13%, which may be attributed to the loss of four DMF guest molecules (calcd 18.74%).', 'The second weight loss (8.31%) is in the range of 200 to 400 Â°C, corresponding to the loss of four coordinated CH3OH molecules (calcd 7.96%).', 'When the temperature is raised above 400 Â°C, an abrupt weight loss occurs, which suggests that the structure has decomposed.', 'The TG curves of 2 in the range of 25â€“400 Â°C show a total loss of 22.3%, which corresponds to the loss of DMF and water molecules (calcd 22.6%).', 'The TG curves in the range of 25â€“400 Â°C show a total loss of 23.4% (for 3) and 39.3% (for 4), which corresponds to the loss of all solvent molecules (calcd 22.5% and 40.2%, respectively).', 'Above 400 Â°C, an abrupt weight loss occurs, indicative of the decomposition of the whole framework.', 'Above 400 Â°C, an abrupt weight loss occurs, indicative of the decomposition of the whole framework.'] | ['TGA', 'TG', 'TGA', 'TG', 'thermogravimetric analysis', 'TGA', 'TG', 'weight loss', 'weight loss', 'weight loss', 'TG', 'TG', 'weight loss', 'decomposition'] | y | n | y | 4
URUWEL_clean | URUWEL | 10.1039/C6DT02672A | ['\nStructural and thermal stability of CFA-8 were investigated by thermogravimetric analysis (TGA) and variable temperature X-ray powder diffraction (VTXRPD) measurements.', '\nStructural and thermal stability of CFA-8 were investigated by thermogravimetric analysis (TGA) and variable temperature X-ray powder diffraction (VTXRPD) measurements.', '\nStructural and thermal stability of CFA-8 were investigated by thermogravimetric analysis (TGA) and variable temperature X-ray powder diffraction (VTXRPD) measurements.', 'In the TGA curve of a pre-dried CFA-8 sample (250 Â°C/vacuum/10 h) no weight loss is detectable until a temperature of 300 Â°C is reached (Fig. 8).', 'In the TGA curve of a pre-dried CFA-8 sample (250 Â°C/vacuum/10 h) no weight loss is detectable until a temperature of 300 Â°C is reached (Fig. 8).', 'In the TGA curve of a pre-dried CFA-8 sample (250 Â°C/vacuum/10 h) no weight loss is detectable until a temperature of 300 Â°C is reached (Fig. 8).', 'The framework collapses under dry air (red curve) at around 300 Â°C, because an exothermal reaction takes place and after decomposition of the organic ligand only copper(II) oxide is left.', 'Above 400 Â°C CFA-8 is not stable and the decomposition of the framework starts.', 'These results from TG analysis are in very good agreement with VTXRPD measurements (Fig. 9), which were performed in a quartz capillary under inert atmosphere.', 'The isosteric heat of CO adsorption in CFA-8 determined from the adsorption isotherms in the temperature range between 173 K and 193 K is relatively high at low loading (37 kJ molâˆ’1) and decreases to 18 kJ molâˆ’1 at 0.9 mmol gâˆ’1 loading (Fig. 13).', 'Thermogravimetric analysis (TGA) was performed with a TGA Q500 analyzer in the temperature range of 25â€“800 Â°C in flowing nitrogen and synthetic air at a heating rate of 10 K minâˆ’1.', 'Thermogravimetric analysis (TGA) was performed with a TGA Q500 analyzer in the temperature range of 25â€“800 Â°C in flowing nitrogen and synthetic air at a heating rate of 10 K minâˆ’1.', 'Thermogravimetric analysis (TGA) was performed with a TGA Q500 analyzer in the temperature range of 25â€“800 Â°C in flowing nitrogen and synthetic air at a heating rate of 10 K minâˆ’1.', 'Thermogravimetric analysis (TGA) was performed with a TGA Q500 analyzer in the temperature range of 25â€“800 Â°C in flowing nitrogen and synthetic air at a heating rate of 10 K minâˆ’1.', 'The patterns were recorded in a temperature range of 30 to 550 Â°C, in the 3â€“60Â° 2Î¸ range, with a step time of 1 s and a step width of 0.02Â° 2Î¸.'] | ['TGA', 'TG', 'thermogravimetric analysis', 'TGA', 'TG', 'weight loss', 'decomposition', 'decomposition', 'TG', 'temperature range', 'TGA', 'TG', 'thermogravimetric analysis', 'temperature range', 'temperature range'] | y | n | y | CFA-8
URUWIP_clean | URUWIP | 10.1039/C6DT02672A | ['\nStructural and thermal stability of CFA-8 were investigated by thermogravimetric analysis (TGA) and variable temperature X-ray powder diffraction (VTXRPD) measurements.', '\nStructural and thermal stability of CFA-8 were investigated by thermogravimetric analysis (TGA) and variable temperature X-ray powder diffraction (VTXRPD) measurements.', '\nStructural and thermal stability of CFA-8 were investigated by thermogravimetric analysis (TGA) and variable temperature X-ray powder diffraction (VTXRPD) measurements.', 'In the TGA curve of a pre-dried CFA-8 sample (250 Â°C/vacuum/10 h) no weight loss is detectable until a temperature of 300 Â°C is reached (Fig. 8).', 'In the TGA curve of a pre-dried CFA-8 sample (250 Â°C/vacuum/10 h) no weight loss is detectable until a temperature of 300 Â°C is reached (Fig. 8).', 'In the TGA curve of a pre-dried CFA-8 sample (250 Â°C/vacuum/10 h) no weight loss is detectable until a temperature of 300 Â°C is reached (Fig. 8).', 'The framework collapses under dry air (red curve) at around 300 Â°C, because an exothermal reaction takes place and after decomposition of the organic ligand only copper(II) oxide is left.', 'Above 400 Â°C CFA-8 is not stable and the decomposition of the framework starts.', 'These results from TG analysis are in very good agreement with VTXRPD measurements (Fig. 9), which were performed in a quartz capillary under inert atmosphere.', 'The isosteric heat of CO adsorption in CFA-8 determined from the adsorption isotherms in the temperature range between 173 K and 193 K is relatively high at low loading (37 kJ molâˆ’1) and decreases to 18 kJ molâˆ’1 at 0.9 mmol gâˆ’1 loading (Fig. 13).', 'Thermogravimetric analysis (TGA) was performed with a TGA Q500 analyzer in the temperature range of 25â€“800 Â°C in flowing nitrogen and synthetic air at a heating rate of 10 K minâˆ’1.', 'Thermogravimetric analysis (TGA) was performed with a TGA Q500 analyzer in the temperature range of 25â€“800 Â°C in flowing nitrogen and synthetic air at a heating rate of 10 K minâˆ’1.', 'Thermogravimetric analysis (TGA) was performed with a TGA Q500 analyzer in the temperature range of 25â€“800 Â°C in flowing nitrogen and synthetic air at a heating rate of 10 K minâˆ’1.', 'Thermogravimetric analysis (TGA) was performed with a TGA Q500 analyzer in the temperature range of 25â€“800 Â°C in flowing nitrogen and synthetic air at a heating rate of 10 K minâˆ’1.', 'The patterns were recorded in a temperature range of 30 to 550 Â°C, in the 3â€“60Â° 2Î¸ range, with a step time of 1 s and a step width of 0.02Â° 2Î¸.'] | ['TGA', 'TG', 'thermogravimetric analysis', 'TGA', 'TG', 'weight loss', 'decomposition', 'decomposition', 'TG', 'temperature range', 'TGA', 'TG', 'thermogravimetric analysis', 'temperature range', 'temperature range'] | y | n | y | CFA-8
TATYUL_clean | TATYUL | 10.1039/C6TB03101C | ['\nTGA analysis was carried out using Mettler Toledo TGA/DSC 1, STARÂ®System apparatus under O2, at a heating rate of 3 Â°C minâˆ’1 up to 800 Â°C.', '\nTGA analysis was carried out using Mettler Toledo TGA/DSC 1, STARÂ®System apparatus under O2, at a heating rate of 3 Â°C minâˆ’1 up to 800 Â°C.', 'The TGA curve of MIL-155 (Fig. 3a) shows two weight losses below 200 Â°C (in the 60â€“100 and 140â€“190 Â°C ranges), associated with the departure of both free and bound water molecules (weight losses: obs.', 'The TGA curve of MIL-155 (Fig. 3a) shows two weight losses below 200 Â°C (in the 60â€“100 and 140â€“190 Â°C ranges), associated with the departure of both free and bound water molecules (weight losses: obs.', 'The TGA curve of MIL-155 (Fig. 3a) shows two weight losses below 200 Â°C (in the 60â€“100 and 140â€“190 Â°C ranges), associated with the departure of both free and bound water molecules (weight losses: obs.', 'Above 230â€“250 Â°C, the combustion of the ligand gives rise to the collapse of the framework and the successive formation of CaCO3 (470 < T < 560 Â°C, weight losses: obs.', '57%) and CaO (T > 670 Â°C, weight losses: obs.', 'For MIL-156, two weight losses, likely associated with the departure of most of the water molecules (weight losses: obs.', 'Above 150 Â°C, the TG curve (Fig. 3a) presents a slightly decreasing plateau up to 530 Â°C, followed by two major losses, likely leading to CaO and K2CO3 (weight losses: obs.', 'Above 150 Â°C, the TG curve (Fig. 3a) presents a slightly decreasing plateau up to 530 Â°C, followed by two major losses, likely leading to CaO and K2CO3 (weight losses: obs.'] | ['TGA', 'TG', 'TGA', 'TG', 'weight loss', 'weight loss', 'weight loss', 'weight loss', 'TG', 'weight loss'] | y | n | y | MIL-156
NANNAU_clean | NANNAU | 10.1039/C7DT00614D | ['\nTo examine the thermal stabilities of racemates Î”-1 and Î›-1, thermogravimetric (TG) and differential scanning calorimetric (DSC) analyses were carried out (Fig. 4).', 'The TG curve shows an initial weight loss of 1.00% (calc. 0.98%) from room temperature to 175 Â°C, corresponding to the loss of one lattice water molecule removed by the SQUEEZE routine in PLATON.', 'The TG curve shows an initial weight loss of 1.00% (calc. 0.98%) from room temperature to 175 Â°C, corresponding to the loss of one lattice water molecule removed by the SQUEEZE routine in PLATON.', 'Then the framework is stable up to around 280 Â°C, and at 310 Â°C the second rapid weight loss of 9.36% (calc. 9.43%) is in agreement with the removal of two DMA solvent molecules, which is confirmed by the DSC sharp endothermic peak.', 'Above 310 Â°C the decomposition of the structure begins.'] | ['TG', 'TG', 'weight loss', 'weight loss', 'decomposition'] | y | n | y | delta-1
NANNEY_clean | NANNEY | 10.1039/C7DT00614D | ['\nTo examine the thermal stabilities of racemates Î”-1 and Î›-1, thermogravimetric (TG) and differential scanning calorimetric (DSC) analyses were carried out (Fig. 4).', 'The TG curve shows an initial weight loss of 1.00% (calc. 0.98%) from room temperature to 175 Â°C, corresponding to the loss of one lattice water molecule removed by the SQUEEZE routine in PLATON.', 'The TG curve shows an initial weight loss of 1.00% (calc. 0.98%) from room temperature to 175 Â°C, corresponding to the loss of one lattice water molecule removed by the SQUEEZE routine in PLATON.', 'Then the framework is stable up to around 280 Â°C, and at 310 Â°C the second rapid weight loss of 9.36% (calc. 9.43%) is in agreement with the removal of two DMA solvent molecules, which is confirmed by the DSC sharp endothermic peak.', 'Above 310 Â°C the decomposition of the structure begins.'] | ['TG', 'TG', 'weight loss', 'weight loss', 'decomposition'] | y | n | y | lambda-1
GAWCUF_clean | GAWCUF | 10.1039/C7NJ00188F | ['The thermal stability of 1â€“3 was evaluated by thermogravimetric analysis under a N2 atmosphere at a heating rate of 10 Â°C minâˆ’1 (Fig. 4).', 'Compound 1 exhibited two weight loss routes i.e., the first weight loss at 178 Â°C attributed to the loss of a DMF solvate molecule (weight loss 8.5%, calculated 9.45%) and the second weight loss curve at 388 Â°C is due to the decomposition of 1.', 'Compound 1 exhibited two weight loss routes i.e., the first weight loss at 178 Â°C attributed to the loss of a DMF solvate molecule (weight loss 8.5%, calculated 9.45%) and the second weight loss curve at 388 Â°C is due to the decomposition of 1.', 'While 3 exhibited a first weight loss of 5.28% in the temperature range of 230â€“231 Â°C, which is probably due to the release of a coordinated water molecule (5.14% theoretical), it started to decompose into fragments at 391 Â°C.', 'While 3 exhibited a first weight loss of 5.28% in the temperature range of 230â€“231 Â°C, which is probably due to the release of a coordinated water molecule (5.14% theoretical), it started to decompose into fragments at 391 Â°C.'] | ['thermogravimetric analysis', 'weight loss', 'decomposition', 'weight loss', 'temperature range'] | y | n | y | 1
OGAQES_clean | OGAQES | 10.1002/1521-3765(20020703)8:13<3010::AID-CHEM3010>3.0.CO;2-5 | ['DSC/TGA shows the loss of water molecules in two steps.', 'DSC/TGA shows the loss of water molecules in two steps.', 'A mass loss was observed from 50\u2009Â°C to 120\u2009Â°C corresponding to the loss of three water molecules (7.13\u2009% calcd, 7.07\u2009% obsd).', 'Heating beyond 120\u2009Â°C, a more gradual mass loss occurs to 225\u2009Â°C corresponding to the loss of two more water molecules (4.75\u2009% calcd, 4.64\u2009% obsd).', 'The sample is then stable until decomposition at 420\u2009Â°C.', 'DSC data then indicate that the network is stable until decomposition at â‰ˆ420\u2009Â°C.', 'TGA/DSC analyses of 1 was performed on a Netzsch 449C Simultaneous Thermal Analyzer under a N2 atmosphere at a scan rate of 5\u2009Â°C\u2009minâˆ’1.', 'TGA/DSC analyses of 1 was performed on a Netzsch 449C Simultaneous Thermal Analyzer under a N2 atmosphere at a scan rate of 5\u2009Â°C\u2009minâˆ’1.', 'Yield: 0.564 g (0.745 mmol, 89\u2009%); IR (KBr): 3612.1 (br), 3492.0 (br), 3420.9 (br), 1634.6 (m), 1612.8 (m), 1459.8 (w), 1416.1 (w), 1268.6 (m), 1241.3 (s), 1192.1 (vs), 1159.3 (vs), 1137.5 (s), 1044.6 (vs), 766.0 (m), 716.8 (m), 662.2 (m), 602.1 (w), 569.4 (m), 531.1 cmâˆ’1 (m); DSC/TGA: 40\u2009Â°Câ€“130\u2009Â°C (209.5 J\u2009gâˆ’1, endo.)', 'Yield: 0.564 g (0.745 mmol, 89\u2009%); IR (KBr): 3612.1 (br), 3492.0 (br), 3420.9 (br), 1634.6 (m), 1612.8 (m), 1459.8 (w), 1416.1 (w), 1268.6 (m), 1241.3 (s), 1192.1 (vs), 1159.3 (vs), 1137.5 (s), 1044.6 (vs), 766.0 (m), 716.8 (m), 662.2 (m), 602.1 (w), 569.4 (m), 531.1 cmâˆ’1 (m); DSC/TGA: 40\u2009Â°Câ€“130\u2009Â°C (209.5 J\u2009gâˆ’1, endo.)', 'âˆ’4.65\u2009% obsd and âˆ’4.68\u2009% calcd for loss of 2\u2009H2O, 420\u2009Â°C decomposition of L.'] | ['TGA', 'TG', 'mass loss', 'mass loss', 'decomposition', 'decomposition', 'TGA', 'TG', 'TGA', 'TG', 'decomposition'] | n | y | y | 1
QAVWAN_clean | QAVWAN | 10.1002/adfm.201101479 | ['Thermogravimetric (TG) analysis of the crystalline samples of all four compounds reveals differences in their weightâ€loss profiles.', 'For compound 1 , the first continuous weight loss (14.3%) from room temperature to 180 Â°C can be assigned to the loss of guest molecules, and the next steep weight loss occurring at 370 Â°C corresponds to the decomposition of the structure.', 'For compound 1 , the first continuous weight loss (14.3%) from room temperature to 180 Â°C can be assigned to the loss of guest molecules, and the next steep weight loss occurring at 370 Â°C corresponds to the decomposition of the structure.', 'A similar twoâ€step weight loss was found for compound 2 with the first weight loss around 16.4% and the collapse of the framework occurring at 360 Â°C.', 'For the parent compounds, the first weight losses are 15.5% for 3 and 21.3% for 4 , respectively.', 'All experimental weight losses are consistent with the calculated values from structural data (12.6% for compound 1 , 16.7% for compound 2 , 21.1% for compound 3 , and 24.2% for compound 4 , respectively).', 'The TG data indicate the high thermostability of all four structures.', 'Thermogravimetric Analysis : The thermal properties of the compounds were evaluated using a TA Instruments Q50 TG unit.', 'Thermogravimetric Analysis : The thermal properties of the compounds were evaluated using a TA Instruments Q50 TG unit.'] | ['TG', 'weight loss', 'decomposition', 'weight loss', 'weight loss', 'weight loss', 'TG', 'TG', 'thermogravimetric analysis'] | n | y | y | 2
NAYZOE_clean | NAYZOE | 10.1002/adfm.201102157 | ['The free volume in fully desolvated Cuâˆ’TCA was estimated to be approximately 79.7% by PLATON software, and TGA analyses also showed that the Cuâˆ’TCA exhibited an impressive solvent weight loss of 52.5 weight percent (wt%) in the temperature range 25âˆ’200 Â°C (Figure S2, Supporting Information), which confirmed the highly open framework structure.', 'The free volume in fully desolvated Cuâˆ’TCA was estimated to be approximately 79.7% by PLATON software, and TGA analyses also showed that the Cuâˆ’TCA exhibited an impressive solvent weight loss of 52.5 weight percent (wt%) in the temperature range 25âˆ’200 Â°C (Figure S2, Supporting Information), which confirmed the highly open framework structure.', 'The free volume in fully desolvated Cuâˆ’TCA was estimated to be approximately 79.7% by PLATON software, and TGA analyses also showed that the Cuâˆ’TCA exhibited an impressive solvent weight loss of 52.5 weight percent (wt%) in the temperature range 25âˆ’200 Â°C (Figure S2, Supporting Information), which confirmed the highly open framework structure.', 'The free volume in fully desolvated Cuâˆ’TCA was estimated to be approximately 79.7% by PLATON software, and TGA analyses also showed that the Cuâˆ’TCA exhibited an impressive solvent weight loss of 52.5 weight percent (wt%) in the temperature range 25âˆ’200 Â°C (Figure S2, Supporting Information), which confirmed the highly open framework structure.', 'Thermogravimetric analysis (TGA) was carried out at a ramp rate of 5Â°/min in a nitrogen flow with a Mettlerâ€Toledo TGA/SDTA851 instrument.', 'Thermogravimetric analysis (TGA) was carried out at a ramp rate of 5Â°/min in a nitrogen flow with a Mettlerâ€Toledo TGA/SDTA851 instrument.', 'Thermogravimetric analysis (TGA) was carried out at a ramp rate of 5Â°/min in a nitrogen flow with a Mettlerâ€Toledo TGA/SDTA851 instrument.'] | ['TGA', 'TG', 'weight loss', 'temperature range', 'TGA', 'TG', 'thermogravimetric analysis'] | n | y | y | Cu-TCA
YEKWOC_clean | YEKWOC | 10.1002/adfm.201102157 | ['The free volume in fully desolvated Cuâˆ’TCA was estimated to be approximately 79.7% by PLATON software, and TGA analyses also showed that the Cuâˆ’TCA exhibited an impressive solvent weight loss of 52.5 weight percent (wt%) in the temperature range 25âˆ’200 Â°C (Figure S2, Supporting Information), which confirmed the highly open framework structure.', 'The free volume in fully desolvated Cuâˆ’TCA was estimated to be approximately 79.7% by PLATON software, and TGA analyses also showed that the Cuâˆ’TCA exhibited an impressive solvent weight loss of 52.5 weight percent (wt%) in the temperature range 25âˆ’200 Â°C (Figure S2, Supporting Information), which confirmed the highly open framework structure.', 'The free volume in fully desolvated Cuâˆ’TCA was estimated to be approximately 79.7% by PLATON software, and TGA analyses also showed that the Cuâˆ’TCA exhibited an impressive solvent weight loss of 52.5 weight percent (wt%) in the temperature range 25âˆ’200 Â°C (Figure S2, Supporting Information), which confirmed the highly open framework structure.', 'The free volume in fully desolvated Cuâˆ’TCA was estimated to be approximately 79.7% by PLATON software, and TGA analyses also showed that the Cuâˆ’TCA exhibited an impressive solvent weight loss of 52.5 weight percent (wt%) in the temperature range 25âˆ’200 Â°C (Figure S2, Supporting Information), which confirmed the highly open framework structure.', 'Thermogravimetric analysis (TGA) was carried out at a ramp rate of 5Â°/min in a nitrogen flow with a Mettlerâ€Toledo TGA/SDTA851 instrument.', 'Thermogravimetric analysis (TGA) was carried out at a ramp rate of 5Â°/min in a nitrogen flow with a Mettlerâ€Toledo TGA/SDTA851 instrument.', 'Thermogravimetric analysis (TGA) was carried out at a ramp rate of 5Â°/min in a nitrogen flow with a Mettlerâ€Toledo TGA/SDTA851 instrument.'] | ['TGA', 'TG', 'weight loss', 'temperature range', 'TGA', 'TG', 'thermogravimetric analysis'] | n | y | y | Eu-TCA
PEZCII_clean | PEZCII | 10.1002/adfm.201203288 | ['Thermogravimetric analysis (TGA) shows that 1 is thermally stable up to 350 Â°C under N2 atmosphere.', 'Thermogravimetric analysis (TGA) shows that 1 is thermally stable up to 350 Â°C under N2 atmosphere.', 'Thermogravimetric analysis (TGA) shows that 1 is thermally stable up to 350 Â°C under N2 atmosphere.', 'Thermal analyses were performed on a Rigaku TG8120 instruments from room temperature to 600 Â°C at a heating rate of 5 Â°C/min under flowing nitrogen.'] | ['TGA', 'TG', 'thermogravimetric analysis', 'TG'] | n | y | y | 1
ENIHUG_clean | ENIHUG | 10.1002/advs.201600048 | ['Additionally, TGA and CO2 sorption of compound 1 were also investigated (Figures S4 and S6, Supporting Information), being indicative of that porous framework keeps intact until about 270 Â°C and possesses the capacity of capturing CO2.', 'Additionally, TGA and CO2 sorption of compound 1 were also investigated (Figures S4 and S6, Supporting Information), being indicative of that porous framework keeps intact until about 270 Â°C and possesses the capacity of capturing CO2.', 'However, the yield at 120 Â°C decreased to 85%, which might be ascribed to the partial decomposition of coâ€catalyst tetrabutylammonium bromide (TBAB) in high temperature.'] | ['TGA', 'TG', 'decomposition'] | n | y | y | 1
XAPCOH_clean | XAPCOH | 10.1002/anie.200462201 | ['A. Montgomery, R.'] | ['TG'] | n | y | y | 3
XAPCUN_clean | XAPCUN | 10.1002/anie.200462201 | ['A. Montgomery, R.'] | ['TG'] | n | y | y | 4
FIXVUE_clean | FIXVUE | 10.1002/anie.200462205 | ['Thermogravimetric (TGA) analysis shows a gradual weight loss of 16.5\u2009% up to 85\u2009Â°C, followed by a quick weight loss of 20.1\u2009% at around 145\u2009Â°C (see Supporting Information).', 'Thermogravimetric (TGA) analysis shows a gradual weight loss of 16.5\u2009% up to 85\u2009Â°C, followed by a quick weight loss of 20.1\u2009% at around 145\u2009Â°C (see Supporting Information).', 'Thermogravimetric (TGA) analysis shows a gradual weight loss of 16.5\u2009% up to 85\u2009Â°C, followed by a quick weight loss of 20.1\u2009% at around 145\u2009Â°C (see Supporting Information).'] | ['TGA', 'TG', 'weight loss'] | n | y | y | 3
GAQYIH_clean | GAQYIH | 10.1002/anie.200462260 | ['28TGA shows a weight loss of 5.24\u2009% during the first step (35â€“75\u2009Â°C), which corresponds to the loss of 46 guest water molecules (calcd: 5.10\u2009%).', '28TGA shows a weight loss of 5.24\u2009% during the first step (35â€“75\u2009Â°C), which corresponds to the loss of 46 guest water molecules (calcd: 5.10\u2009%).', '28TGA shows a weight loss of 5.24\u2009% during the first step (35â€“75\u2009Â°C), which corresponds to the loss of 46 guest water molecules (calcd: 5.10\u2009%).', 'The weight loss of 11.18\u2009% during the second step (75â€“130\u2009Â°C) is attributed to the removal of 25 guest DMF molecules (calcd: 11.24\u2009%).', 'The weight loss of 30.41\u2009% during the third step (140â€“245\u2009Â°C) is in accordance with the removal of 43 guest DMF molecules and 102 coordinated water molecules (calcd: 30.64\u2009%).', 'Decomposition of 1 began above 300\u2009Â°C.'] | ['TGA', 'TG', 'weight loss', 'weight loss', 'weight loss', 'decomposition'] | n | y | y | 1
BIBXIV_clean | BIBXIV | 10.1002/anie.201303484 | ['20Two sets of experiments were carried out: 1)\u2005progressive heating up to decomposition; 2)\u2005heatingâ€“cooling cycles in the 50â€“200\u2009Â°C range.'] | ['decomposition'] | n | y | y | [Ni8(L5‐CF3)6]
BIBXOB_clean | BIBXOB | 10.1002/anie.201303484 | ['20Two sets of experiments were carried out: 1)\u2005progressive heating up to decomposition; 2)\u2005heatingâ€“cooling cycles in the 50â€“200\u2009Â°C range.'] | ['decomposition'] | n | y | y | Ni8(L5)6
BIBXUH_clean | BIBXUH | 10.1002/anie.201303484 | ['20Two sets of experiments were carried out: 1)\u2005progressive heating up to decomposition; 2)\u2005heatingâ€“cooling cycles in the 50â€“200\u2009Â°C range.'] | ['decomposition'] | n | y | y | Ni8(L3)6
DOYBEA_clean | DOYBEA | 10.1002/anie.201410459 | ['IR spectra were recorded on a Thermo Scientific Nicolet 6700 spectrometer equipped with a DTGS detector.'] | ['TG'] | n | y | y | MIL53-Al
NUDLIJ_clean | NUDLIJ | 10.1002/anie.201411862 | ['TGA and elemental microanalysis of the materials indicated at least some adsorption for all isomers (see the Supporting Information).', 'TGA and elemental microanalysis of the materials indicated at least some adsorption for all isomers (see the Supporting Information).', 'A comparison of the theoretical void space in Mgâ€CUKâ€1 to the actual volume required per adsorbed molecule reveals that the pores are more fully occupied by smaller molecules such as pyridine, which can pack more efficiently and engage in hostâ€“guest Hâ€bonding interactions; meanwhile, the total space occupied by other, larger adsorbates was in the range 72â€“89\u2009% (based on TGA loading data; Table\u2005S4).', 'A comparison of the theoretical void space in Mgâ€CUKâ€1 to the actual volume required per adsorbed molecule reveals that the pores are more fully occupied by smaller molecules such as pyridine, which can pack more efficiently and engage in hostâ€“guest Hâ€bonding interactions; meanwhile, the total space occupied by other, larger adsorbates was in the range 72â€“89\u2009% (based on TGA loading data; Table\u2005S4).'] | ['TGA', 'TG', 'TGA', 'TG'] | n | y | y | Mg-CUK-1
NUDMAC_clean | NUDMAC | 10.1002/anie.201411862 | ['TGA and elemental microanalysis of the materials indicated at least some adsorption for all isomers (see the Supporting Information).', 'TGA and elemental microanalysis of the materials indicated at least some adsorption for all isomers (see the Supporting Information).', 'A comparison of the theoretical void space in Mgâ€CUKâ€1 to the actual volume required per adsorbed molecule reveals that the pores are more fully occupied by smaller molecules such as pyridine, which can pack more efficiently and engage in hostâ€“guest Hâ€bonding interactions; meanwhile, the total space occupied by other, larger adsorbates was in the range 72â€“89\u2009% (based on TGA loading data; Table\u2005S4).', 'A comparison of the theoretical void space in Mgâ€CUKâ€1 to the actual volume required per adsorbed molecule reveals that the pores are more fully occupied by smaller molecules such as pyridine, which can pack more efficiently and engage in hostâ€“guest Hâ€bonding interactions; meanwhile, the total space occupied by other, larger adsorbates was in the range 72â€“89\u2009% (based on TGA loading data; Table\u2005S4).'] | ['TGA', 'TG', 'TGA', 'TG'] | n | y | y | Mg-CUK-1<1.5 benzene
NUDMEG_clean | NUDMEG | 10.1002/anie.201411862 | ['TGA and elemental microanalysis of the materials indicated at least some adsorption for all isomers (see the Supporting Information).', 'TGA and elemental microanalysis of the materials indicated at least some adsorption for all isomers (see the Supporting Information).', 'A comparison of the theoretical void space in Mgâ€CUKâ€1 to the actual volume required per adsorbed molecule reveals that the pores are more fully occupied by smaller molecules such as pyridine, which can pack more efficiently and engage in hostâ€“guest Hâ€bonding interactions; meanwhile, the total space occupied by other, larger adsorbates was in the range 72â€“89\u2009% (based on TGA loading data; Table\u2005S4).', 'A comparison of the theoretical void space in Mgâ€CUKâ€1 to the actual volume required per adsorbed molecule reveals that the pores are more fully occupied by smaller molecules such as pyridine, which can pack more efficiently and engage in hostâ€“guest Hâ€bonding interactions; meanwhile, the total space occupied by other, larger adsorbates was in the range 72â€“89\u2009% (based on TGA loading data; Table\u2005S4).'] | ['TGA', 'TG', 'TGA', 'TG'] | n | y | y | Mg-CUK-1<2 pyridine
NUDMOQ_clean | NUDMOQ | 10.1002/anie.201411862 | ['TGA and elemental microanalysis of the materials indicated at least some adsorption for all isomers (see the Supporting Information).', 'TGA and elemental microanalysis of the materials indicated at least some adsorption for all isomers (see the Supporting Information).', 'A comparison of the theoretical void space in Mgâ€CUKâ€1 to the actual volume required per adsorbed molecule reveals that the pores are more fully occupied by smaller molecules such as pyridine, which can pack more efficiently and engage in hostâ€“guest Hâ€bonding interactions; meanwhile, the total space occupied by other, larger adsorbates was in the range 72â€“89\u2009% (based on TGA loading data; Table\u2005S4).', 'A comparison of the theoretical void space in Mgâ€CUKâ€1 to the actual volume required per adsorbed molecule reveals that the pores are more fully occupied by smaller molecules such as pyridine, which can pack more efficiently and engage in hostâ€“guest Hâ€bonding interactions; meanwhile, the total space occupied by other, larger adsorbates was in the range 72â€“89\u2009% (based on TGA loading data; Table\u2005S4).'] | ['TGA', 'TG', 'TGA', 'TG'] | n | y | y | Mg-CUK-1<toluene
NUDMUW_clean | NUDMUW | 10.1002/anie.201411862 | ['TGA and elemental microanalysis of the materials indicated at least some adsorption for all isomers (see the Supporting Information).', 'TGA and elemental microanalysis of the materials indicated at least some adsorption for all isomers (see the Supporting Information).', 'A comparison of the theoretical void space in Mgâ€CUKâ€1 to the actual volume required per adsorbed molecule reveals that the pores are more fully occupied by smaller molecules such as pyridine, which can pack more efficiently and engage in hostâ€“guest Hâ€bonding interactions; meanwhile, the total space occupied by other, larger adsorbates was in the range 72â€“89\u2009% (based on TGA loading data; Table\u2005S4).', 'A comparison of the theoretical void space in Mgâ€CUKâ€1 to the actual volume required per adsorbed molecule reveals that the pores are more fully occupied by smaller molecules such as pyridine, which can pack more efficiently and engage in hostâ€“guest Hâ€bonding interactions; meanwhile, the total space occupied by other, larger adsorbates was in the range 72â€“89\u2009% (based on TGA loading data; Table\u2005S4).'] | ['TGA', 'TG', 'TGA', 'TG'] | n | y | y | Mg-CUK-1<p-xylene
NUDNEH_clean | NUDNEH | 10.1002/anie.201411862 | ['TGA and elemental microanalysis of the materials indicated at least some adsorption for all isomers (see the Supporting Information).', 'TGA and elemental microanalysis of the materials indicated at least some adsorption for all isomers (see the Supporting Information).', 'A comparison of the theoretical void space in Mgâ€CUKâ€1 to the actual volume required per adsorbed molecule reveals that the pores are more fully occupied by smaller molecules such as pyridine, which can pack more efficiently and engage in hostâ€“guest Hâ€bonding interactions; meanwhile, the total space occupied by other, larger adsorbates was in the range 72â€“89\u2009% (based on TGA loading data; Table\u2005S4).', 'A comparison of the theoretical void space in Mgâ€CUKâ€1 to the actual volume required per adsorbed molecule reveals that the pores are more fully occupied by smaller molecules such as pyridine, which can pack more efficiently and engage in hostâ€“guest Hâ€bonding interactions; meanwhile, the total space occupied by other, larger adsorbates was in the range 72â€“89\u2009% (based on TGA loading data; Table\u2005S4).'] | ['TGA', 'TG', 'TGA', 'TG'] | n | y | y | Mg-CUK-1<p-DVB
UMEDEX_clean | UMEDEX | 10.1002/anie.201601525 | ['To better evaluate the degree of solvation within the CMFs 1 and 2 , thermogravimetric analysis was employed (Figure\u2005S6).'] | ['thermogravimetric analysis'] | n | y | y | 2-no_ipp
UMEDIB_clean | UMEDIB | 10.1002/anie.201601525 | ['To better evaluate the degree of solvation within the CMFs 1 and 2 , thermogravimetric analysis was employed (Figure\u2005S6).'] | ['thermogravimetric analysis'] | n | y | y | 1
METYIU_clean | METYIU | 10.1002/asia.200600113 | ['Thermogravimetric analysis (TGA) was carried out to investigate the thermal stabilities of 2 and 3 (see Supporting Information).', 'Thermogravimetric analysis (TGA) was carried out to investigate the thermal stabilities of 2 and 3 (see Supporting Information).', 'Thermogravimetric analysis (TGA) was carried out to investigate the thermal stabilities of 2 and 3 (see Supporting Information).', 'The TGA curve of 2 indicates the slow release of guest molecules (H2O) up to about 200\u2009Â°C to give the solventâ€free form; this slow release is probably due to the strong hydrogenâ€bonding interactions of the trapped water molecules with the urocanate ligands.', 'The TGA curve of 2 indicates the slow release of guest molecules (H2O) up to about 200\u2009Â°C to give the solventâ€free form; this slow release is probably due to the strong hydrogenâ€bonding interactions of the trapped water molecules with the urocanate ligands.', 'The TGA curve of 3 indicates the release of guest molecules (H2O and EtOH) from 80 to 160\u2009Â°C to give its solventâ€free form.', 'The TGA curve of 3 indicates the release of guest molecules (H2O and EtOH) from 80 to 160\u2009Â°C to give its solventâ€free form.', 'TGA was carried out at a ramp rate of 5\u2009Â°C\u2009minâˆ’1 in a helium atmosphere with a Shimadzu DTGâ€50 instrument.', 'TGA was carried out at a ramp rate of 5\u2009Â°C\u2009minâˆ’1 in a helium atmosphere with a Shimadzu DTGâ€50 instrument.', 'A. Montgomery,\u2005Jr., T. Vreven, K.'] | ['TGA', 'TG', 'thermogravimetric analysis', 'TGA', 'TG', 'TGA', 'TG', 'TGA', 'TG', 'TG'] | n | y | y | 3
TAZLIR_clean | TAZLIR | 10.1002/asia.201101002 | ['The solventâ€accessible volume of 1â€Tb is estimated by the PLATON program to be about 46.4\u2009% of the total crystal volume.11 The thermal gravimetric analysis (TGA) indicated that 1â€Tb has one onset step from 100 to 250\u2009Â°C to breathe out the structurally disordered solvent molecules (Figure\u2005S4 in the Supporting Information).', 'The solventâ€accessible volume of 1â€Tb is estimated by the PLATON program to be about 46.4\u2009% of the total crystal volume.11 The thermal gravimetric analysis (TGA) indicated that 1â€Tb has one onset step from 100 to 250\u2009Â°C to breathe out the structurally disordered solvent molecules (Figure\u2005S4 in the Supporting Information).', 'The solventâ€accessible volume of 1â€Tb is estimated by the PLATON program to be about 46.4\u2009% of the total crystal volume.11 The thermal gravimetric analysis (TGA) indicated that 1â€Tb has one onset step from 100 to 250\u2009Â°C to breathe out the structurally disordered solvent molecules (Figure\u2005S4 in the Supporting Information).', 'The TGA curves of the other four isostructural compounds are similar to that of 1â€Tb (Figure\u2005S4 in the Supporting Information).', 'The TGA curves of the other four isostructural compounds are similar to that of 1â€Tb (Figure\u2005S4 in the Supporting Information).'] | ['TGA', 'TG', 'thermal gravimetric', 'TGA', 'TG'] | n | y | y | 1-Sm
TAZLOX_clean | TAZLOX | 10.1002/asia.201101002 | ['The solventâ€accessible volume of 1â€Tb is estimated by the PLATON program to be about 46.4\u2009% of the total crystal volume.11 The thermal gravimetric analysis (TGA) indicated that 1â€Tb has one onset step from 100 to 250\u2009Â°C to breathe out the structurally disordered solvent molecules (Figure\u2005S4 in the Supporting Information).', 'The solventâ€accessible volume of 1â€Tb is estimated by the PLATON program to be about 46.4\u2009% of the total crystal volume.11 The thermal gravimetric analysis (TGA) indicated that 1â€Tb has one onset step from 100 to 250\u2009Â°C to breathe out the structurally disordered solvent molecules (Figure\u2005S4 in the Supporting Information).', 'The solventâ€accessible volume of 1â€Tb is estimated by the PLATON program to be about 46.4\u2009% of the total crystal volume.11 The thermal gravimetric analysis (TGA) indicated that 1â€Tb has one onset step from 100 to 250\u2009Â°C to breathe out the structurally disordered solvent molecules (Figure\u2005S4 in the Supporting Information).', 'The TGA curves of the other four isostructural compounds are similar to that of 1â€Tb (Figure\u2005S4 in the Supporting Information).', 'The TGA curves of the other four isostructural compounds are similar to that of 1â€Tb (Figure\u2005S4 in the Supporting Information).'] | ['TGA', 'TG', 'thermal gravimetric', 'TGA', 'TG'] | n | y | y | 1-Eu
TAZLUD_clean | TAZLUD | 10.1002/asia.201101002 | ['The solventâ€accessible volume of 1â€Tb is estimated by the PLATON program to be about 46.4\u2009% of the total crystal volume.11 The thermal gravimetric analysis (TGA) indicated that 1â€Tb has one onset step from 100 to 250\u2009Â°C to breathe out the structurally disordered solvent molecules (Figure\u2005S4 in the Supporting Information).', 'The solventâ€accessible volume of 1â€Tb is estimated by the PLATON program to be about 46.4\u2009% of the total crystal volume.11 The thermal gravimetric analysis (TGA) indicated that 1â€Tb has one onset step from 100 to 250\u2009Â°C to breathe out the structurally disordered solvent molecules (Figure\u2005S4 in the Supporting Information).', 'The solventâ€accessible volume of 1â€Tb is estimated by the PLATON program to be about 46.4\u2009% of the total crystal volume.11 The thermal gravimetric analysis (TGA) indicated that 1â€Tb has one onset step from 100 to 250\u2009Â°C to breathe out the structurally disordered solvent molecules (Figure\u2005S4 in the Supporting Information).', 'The TGA curves of the other four isostructural compounds are similar to that of 1â€Tb (Figure\u2005S4 in the Supporting Information).', 'The TGA curves of the other four isostructural compounds are similar to that of 1â€Tb (Figure\u2005S4 in the Supporting Information).'] | ['TGA', 'TG', 'thermal gravimetric', 'TGA', 'TG'] | n | y | y | 1-Gd
TEZKAM_clean | TEZKAM | 10.1002/asia.201201081 | ['Thermogravimetric analysis (TGA) reveals high thermal stability of all three compounds (see Figures\u2005S7â€“S9 in the Supporting Information).', 'Thermogravimetric analysis (TGA) reveals high thermal stability of all three compounds (see Figures\u2005S7â€“S9 in the Supporting Information).', 'Thermogravimetric analysis (TGA) reveals high thermal stability of all three compounds (see Figures\u2005S7â€“S9 in the Supporting Information).', 'The first continuous weight losses (18.81\u2009% for 1 , 20.47\u2009% for 2 , and 21.46\u2009% for 3 ) up to approximately 200\u2009Â°C can be assigned to the loss of solvent molecules.', 'The experimental mass losses of compounds 2 and 3 are in good agreement with the calculated values from singleâ€crystal data: 21.46\u2009% for 2 , and 22.50\u2009% for 3 .', 'The PXRD pattern of guestâ€free framework 3â€² confirms that the framework remains highly crystalline after outgassing.', 'The PXRD pattern of guestâ€free framework 3â€² confirms that the framework remains highly crystalline after outgassing.', 'Slight peak shifts or splitting are observed after outgassing compounds 1â€² and 2â€² .', 'Slight peak shifts or splitting are observed after outgassing compounds 1â€² and 2â€² .', 'The thermal properties of the compound were evaluated with a TA Instruments Q50 TG instrument.', 'The initial outgassing process for each sample was carried out at 373\u2005K for all three compounds under vacuum overnight.', 'The initial outgassing process for each sample was carried out at 373\u2005K for all three compounds under vacuum overnight.', 'Outgassed samples in the amount of approximately 85â€“90\u2005mg were used for gasâ€sorption measurements, and the weight of each sample was recorded before and after outgassing to confirm the removal of guest molecules and to ensure the framework integrity.', 'Outgassed samples in the amount of approximately 85â€“90\u2005mg were used for gasâ€sorption measurements, and the weight of each sample was recorded before and after outgassing to confirm the removal of guest molecules and to ensure the framework integrity.', 'The outgassing procedure was repeated on the same sample between experiments for 0.5â€“1\u2005h.', 'The outgassing procedure was repeated on the same sample between experiments for 0.5â€“1\u2005h.'] | ['TGA', 'TG', 'thermogravimetric analysis', 'weight loss', 'mass loss', 'TGA', 'TG', 'TGA', 'TG', 'TG', 'TGA', 'TG', 'TGA', 'TG', 'TGA', 'TG'] | n | y | y | 2
FEWQIJ_manual | FEWQIJ | 10.1002/asia.201300250 | ['The directâ€current (DC) magnetic susceptibilities of these two compounds were measured within the temperature range 2â€“300\u2005K in an applied field of 1000\u2005Oe.', 'The fieldâ€dependent magnetizations of Gdâ€Cu within the temperature range 2â€“10\u2005K were further measured to calculate the magnetic entropy change (âˆ’Î”S m, Figure\u20054).', 'The temperatureâ€dependent AC susceptibility of Dyâ€Cu was measured within the frequency range 10â€“800\u2005Hz, which showed clear frequencyâ€dependent outâ€ofâ€phase signals in the temperature range 2â€“20\u2005K, thus indicating the slow relaxation of the magnetization (Figure\u20055).', 'Thermal analysis (N2 atmosphere, heating rate: 1.5\u2009Â°C\u2009minâˆ’1) was performed on a Labsys NETZSCH TG 209 Setaram apparatus.', 'Thermal analysis (N2 atmosphere, heating rate: 1.5\u2009Â°C\u2009minâˆ’1) was performed on a Labsys NETZSCH TG 209 Setaram apparatus.'] | ['temperature range', 'temperature range', 'temperature range', 'TG', 'thermal analysis'] | n | y | y | DyCu
FEWQOP_clean | FEWQOP | 10.1002/asia.201300250 | ['The directâ€current (DC) magnetic susceptibilities of these two compounds were measured within the temperature range 2â€“300\u2005K in an applied field of 1000\u2005Oe.', 'The fieldâ€dependent magnetizations of Gdâ€Cu within the temperature range 2â€“10\u2005K were further measured to calculate the magnetic entropy change (âˆ’Î”S m, Figure\u20054).', 'The temperatureâ€dependent AC susceptibility of Dyâ€Cu was measured within the frequency range 10â€“800\u2005Hz, which showed clear frequencyâ€dependent outâ€ofâ€phase signals in the temperature range 2â€“20\u2005K, thus indicating the slow relaxation of the magnetization (Figure\u20055).', 'Thermal analysis (N2 atmosphere, heating rate: 1.5\u2009Â°C\u2009minâˆ’1) was performed on a Labsys NETZSCH TG 209 Setaram apparatus.', 'Thermal analysis (N2 atmosphere, heating rate: 1.5\u2009Â°C\u2009minâˆ’1) was performed on a Labsys NETZSCH TG 209 Setaram apparatus.'] | ['temperature range', 'temperature range', 'temperature range', 'TG', 'thermal analysis'] | n | y | y | GdCu
RIPWIY_clean | RIPWIY | 10.1002/asia.201301305 | ['To examine the number of lattice water molecules and the thermal stabilities of 1 and 2 , TG analyses were carried out.', 'Both compounds show a continuous twoâ€step weight loss (see the Supporting Information).', 'The observed total weight loss is 13.58\u2009% (calcd 13.06\u2009%) for 1 and 12.41\u2009% (calcd 11.74\u2009%) for 2 .', 'The first weight loss of 4.70\u2009% occurs between 30 and 160\u2009Â°C for 1 , which can be assigned to the release of 22 lattice water molecules.', 'However, the first weight loss of 4.92\u2009% occurs between 30 and 180\u2009Â°C for 2 that can be assigned to the release of 25 lattice water molecules.', 'TG analyses were performed with a Mettler Toledo TGA/DSC 1100 analyzer under an air atmosphere with a heating rate of 10\u2009Â°C\u2009minâˆ’1.', 'TG analyses were performed with a Mettler Toledo TGA/DSC 1100 analyzer under an air atmosphere with a heating rate of 10\u2009Â°C\u2009minâˆ’1.', 'The glycine ligand and oxalate ligand in the product were from the decomposition of iminodiacetic acid.'] | ['TG', 'weight loss', 'weight loss', 'weight loss', 'weight loss', 'TGA', 'TG', 'decomposition'] | n | y | y | 2
ZIQJEQ_clean | ZIQJEQ | 10.1002/asia.201301378 | ['All compounds were characterized by using elemental analysis, IR spectroscopy, thermogravimetric analysis, powder Xâ€ray diffraction, and singleâ€crystal Xâ€ray diffraction.', 'TGA measurements were carried out under a N2 flow by using a Pyris Diamond TG instrument at a heating rate of 10\u2009Â°C\u2009minâˆ’1.', 'TGA measurements were carried out under a N2 flow by using a Pyris Diamond TG instrument at a heating rate of 10\u2009Â°C\u2009minâˆ’1.', 'Selected IR (KBr pellet): =3442 (s), 3118 (w), 1647 (w), 1518 (s), 1425 (m), 1279 (m), 1124 (s), 1061 (s), 960 (s), 874 (m), 798\u2005cmâˆ’1 (s); TGA results indicate that there are no lattice water molecules in compound 1 ; elemental analysis calcd (%) for C42H43N21O40PMo12Co: C 18.51, H 1.58, N 10.80; found: C 18.49, H 1.57, N 10.82.', 'Selected IR (KBr pellet): =3442 (s), 3118 (w), 1647 (w), 1518 (s), 1425 (m), 1279 (m), 1124 (s), 1061 (s), 960 (s), 874 (m), 798\u2005cmâˆ’1 (s); TGA results indicate that there are no lattice water molecules in compound 1 ; elemental analysis calcd (%) for C42H43N21O40PMo12Co: C 18.51, H 1.58, N 10.80; found: C 18.49, H 1.57, N 10.82.', 'Selected IR (KBr pellet): =3421 (s), 3124 (w), 1622 (m), 1525 (m), 1431 (w), 1281 (m), 1132 (m), 999 (w), 953 (s), 906 (s), 818\u2005cmâˆ’1 (s); TGA results indicate that there is one lattice water molecule in the final molecular formula of 2 ; elemental analysis calcd (%) for C60H62N30O41BW12Cu5: C 16.39, H 1.41, N 9.56; found: C 16.41, H 1.38, N 9.53.', 'Selected IR (KBr pellet): =3421 (s), 3124 (w), 1622 (m), 1525 (m), 1431 (w), 1281 (m), 1132 (m), 999 (w), 953 (s), 906 (s), 818\u2005cmâˆ’1 (s); TGA results indicate that there is one lattice water molecule in the final molecular formula of 2 ; elemental analysis calcd (%) for C60H62N30O41BW12Cu5: C 16.39, H 1.41, N 9.56; found: C 16.41, H 1.38, N 9.53.', 'Selected IR (KBr pellet): =3101 (m), 1649 (m), 1531 (s), 1425 (w), 1369 (w), 1286 (s), 1215 (w), 1132 (s), 1007 (w), 953 (s), 899 (s), 789\u2005cmâˆ’1 (s); TGA results indicate that there are ten lattice water molecules in the final molecular formula of 3 ; elemental analysis calcd (%) for C72H92N36O50AsW12Cu3: C 18.25, H 1.94, N 10.65; found: C 18.21, H 1.99, N 10.61.', 'Selected IR (KBr pellet): =3101 (m), 1649 (m), 1531 (s), 1425 (w), 1369 (w), 1286 (s), 1215 (w), 1132 (s), 1007 (w), 953 (s), 899 (s), 789\u2005cmâˆ’1 (s); TGA results indicate that there are ten lattice water molecules in the final molecular formula of 3 ; elemental analysis calcd (%) for C72H92N36O50AsW12Cu3: C 18.25, H 1.94, N 10.65; found: C 18.21, H 1.99, N 10.61.', 'Selected IR (KBr pellet): =3440 (s), 3105 (w), 1643 (w), 1527 (s), 1427 (w), 1282 (s), 1211 (m), 1130 (s), 1063 (s), 960 (s), 885 (s), 806\u2005cmâˆ’1 (s); TGA results indicate that there are approximately twelve coordinated and/or lattice water molecules in the final molecular formula of 4 ; elemental analysis calcd (%) for C84H110N42O91P2W22Cu7: C 13.06, H 1.43, N 7.62; found: C 13.01, H 1.48, N 7.56.', 'Selected IR (KBr pellet): =3440 (s), 3105 (w), 1643 (w), 1527 (s), 1427 (w), 1282 (s), 1211 (m), 1130 (s), 1063 (s), 960 (s), 885 (s), 806\u2005cmâˆ’1 (s); TGA results indicate that there are approximately twelve coordinated and/or lattice water molecules in the final molecular formula of 4 ; elemental analysis calcd (%) for C84H110N42O91P2W22Cu7: C 13.06, H 1.43, N 7.62; found: C 13.01, H 1.48, N 7.56.', 'Based on the SQUEEZE calculation results, the elemental analysis, and the TGA, another five lattice water molecules were directly added to the final molecular formula of compound 3 .', 'Based on the SQUEEZE calculation results, the elemental analysis, and the TGA, another five lattice water molecules were directly added to the final molecular formula of compound 3 .'] | ['thermogravimetric analysis', 'TGA', 'TG', 'TGA', 'TG', 'TGA', 'TG', 'TGA', 'TG', 'TGA', 'TG', 'TGA', 'TG'] | n | y | y | 3
HUMWIX_clean | HUMWIX | 10.1002/asia.201500234 | ['The void space calculated using PLATON is approximately 55.0\u2009%, which is occupied by disordered solvent molecules.15 Thermogravimetric analysis (TGA) of UPCâ€15 indicates that the solvent molecules are removed from 20\u2009Â°C to 298\u2009Â°C, and then the complex starts to decompose (Figure\u2005S1, Supporting Information).', 'The void space calculated using PLATON is approximately 55.0\u2009%, which is occupied by disordered solvent molecules.15 Thermogravimetric analysis (TGA) of UPCâ€15 indicates that the solvent molecules are removed from 20\u2009Â°C to 298\u2009Â°C, and then the complex starts to decompose (Figure\u2005S1, Supporting Information).', 'The void space calculated using PLATON is approximately 55.0\u2009%, which is occupied by disordered solvent molecules.15 Thermogravimetric analysis (TGA) of UPCâ€15 indicates that the solvent molecules are removed from 20\u2009Â°C to 298\u2009Â°C, and then the complex starts to decompose (Figure\u2005S1, Supporting Information).', 'Magnetic properties for crystalline samples of UPCâ€15 and UPCâ€16 were measured under a field of 1000\u2005Oe in the temperature range 1.8â€“300\u2005K.'] | ['TGA', 'TG', 'thermogravimetric analysis', 'temperature range'] | n | y | y | UPC-16
HUZXUX_clean | HUZXUX | 10.1002/asia.201500332 | ['TGA was performed on a TGA Q50 TA instrument under an N2 atmosphere at a scan rate of 5\u2009Â°C\u2009minâˆ’1.', 'TGA was performed on a TGA Q50 TA instrument under an N2 atmosphere at a scan rate of 5\u2009Â°C\u2009minâˆ’1.'] | ['TGA', 'TG'] | n | y | y | SNU-85
HUZYAE_clean | HUZYAE | 10.1002/asia.201500332 | ['TGA was performed on a TGA Q50 TA instrument under an N2 atmosphere at a scan rate of 5\u2009Â°C\u2009minâˆ’1.', 'TGA was performed on a TGA Q50 TA instrument under an N2 atmosphere at a scan rate of 5\u2009Â°C\u2009minâˆ’1.'] | ['TGA', 'TG'] | n | y | y | SNU-86
PURNEX_clean | PURNEX | 10.1002/asia.201500424 | ['H4[SiW12O40]â‹…26\u2009H2O, K6[SiW11CoO39(H2O)]â‹…3\u2009H2O and K4[GeW12O40]â‹…14\u2009H2O were synthesized according to the literature methods and characterized by IR spectroscopy and thermogravimetric analysis.37, 38 The 1,4â€bis(1â€imidazolyl)benzene (bimb) ligand was prepared by the literature method.39 Element analyses (C, H, and N) were performed using a PerkinElmer 2400 CHN element analyzer.', 'Thermogravimetric analyses (TGA) were carried out under a N2 flow using a Paris Diamond TG instrument at a heating rate of 10\u2009Â°C minâˆ’1.', 'Thermogravimetric analyses (TGA) were carried out under a N2 flow using a Paris Diamond TG instrument at a heating rate of 10\u2009Â°C minâˆ’1.'] | ['thermogravimetric analysis', 'TGA', 'TG'] | n | y | y | 1
PURNIB_clean | PURNIB | 10.1002/asia.201500424 | ['H4[SiW12O40]â‹…26\u2009H2O, K6[SiW11CoO39(H2O)]â‹…3\u2009H2O and K4[GeW12O40]â‹…14\u2009H2O were synthesized according to the literature methods and characterized by IR spectroscopy and thermogravimetric analysis.37, 38 The 1,4â€bis(1â€imidazolyl)benzene (bimb) ligand was prepared by the literature method.39 Element analyses (C, H, and N) were performed using a PerkinElmer 2400 CHN element analyzer.', 'Thermogravimetric analyses (TGA) were carried out under a N2 flow using a Paris Diamond TG instrument at a heating rate of 10\u2009Â°C minâˆ’1.', 'Thermogravimetric analyses (TGA) were carried out under a N2 flow using a Paris Diamond TG instrument at a heating rate of 10\u2009Â°C minâˆ’1.'] | ['thermogravimetric analysis', 'TGA', 'TG'] | n | y | y | 3
RIFGAQ_clean | RIFGAQ | 10.1002/cctc.201300378 | ['Thermogravimetric (TG) analyses were performed with a Perkinâ€“Elmer TGA7 instrument in flowing N2 with a heating rate of 10\u2009Â°C\u2009minâˆ’1.', 'Thermogravimetric (TG) analyses were performed with a Perkinâ€“Elmer TGA7 instrument in flowing N2 with a heating rate of 10\u2009Â°C\u2009minâˆ’1.'] | ['TGA', 'TG'] | n | y | y | NENU-9
SABVOH_manual | SABVOH | 10.1002/chem.200305413 | ['Their irreversible expulsion upon heating at 275\u2009Â°C (see TG analysis) generates the high temperature form MILâ€53\u2009ht (Al), which has empty pores.', 'Thermal behavior : The TG curve of MILâ€53\u2009as (Al) (Figure 3a) shows two main events between room temperature and 700\u2009Â°C.', 'The first weight loss of 19\u2009% (0.37 BDC) induces the crystallization of an intermediate phase above 300\u2009Â°C (Figure 4), which disappears when the BDC molecules have been completely expelled (second loss of 17\u2009% (0.33 BDC) starting at 375\u2009Â°C).', 'The thermal behavior of MILâ€53 lt (Al) is characterized by two weight losses (Figure 3b).', 'Such a high decomposition temperature is quite unusual for this class of solids, which are typically only stable below 400\u2009Â°C.', 'Thermogravimetry : TG experiments were performed in air with a heating rate of 5\u2009Â°C minâˆ’1 using a TA Instrument TG\u20092050 apparatus.'] | ['TG', 'TG', 'weight loss', 'weight loss', 'decomposition', 'TG'] | n | y | y | MIL53-as-Al
SABWAU_SL | SABWAU | 10.1002/chem.200305413 | ['Their irreversible expulsion upon heating at 275\u2009Â°C (see TG analysis) generates the high temperature form MILâ€53\u2009ht (Al), which has empty pores.', 'Thermal behavior : The TG curve of MILâ€53\u2009as (Al) (Figure 3a) shows two main events between room temperature and 700\u2009Â°C.', 'The first weight loss of 19\u2009% (0.37 BDC) induces the crystallization of an intermediate phase above 300\u2009Â°C (Figure 4), which disappears when the BDC molecules have been completely expelled (second loss of 17\u2009% (0.33 BDC) starting at 375\u2009Â°C).', 'The thermal behavior of MILâ€53 lt (Al) is characterized by two weight losses (Figure 3b).', 'Such a high decomposition temperature is quite unusual for this class of solids, which are typically only stable below 400\u2009Â°C.', 'Thermogravimetry : TG experiments were performed in air with a heating rate of 5\u2009Â°C minâˆ’1 using a TA Instrument TG\u20092050 apparatus.'] | ['TG', 'TG', 'weight loss', 'weight loss', 'decomposition', 'TG'] | n | y | y | MIL53-lt-Al
JEJWOL_clean | JEJWOL | 10.1002/chem.200501340 | ['The results of thermogravimetric analysis (TGA) for complexes 3 â€“5 measured under N2 are shown in Figure 11.', 'The results of thermogravimetric analysis (TGA) for complexes 3 â€“5 measured under N2 are shown in Figure 11.', 'The results of thermogravimetric analysis (TGA) for complexes 3 â€“5 measured under N2 are shown in Figure 11.', 'For 3 , the weight loss of 27\u2009% from 50 to 350\u2009Â°C corresponds to the loss of four free DEF molecules and five free water molecules (calcd: 26.8\u2009%).', 'For 4 , the weight loss of 30\u2009% from 50 to 245\u2009Â°C corresponds to the loss of three free DMSO molecules, five free water molecules, and three coordinated DMSO molecules (calcd: 32\u2009%).', 'There is no further weight loss from 245 to 400\u2009Â°C.', 'TGA shows that the framework of 5 is stable up to 410\u2009Â°C: from 50 to 300\u2009Â°C, there is a gradual weight loss of 7.7\u2009%, corresponding to the loss of one DMF and one water solvate trapped within the lattice (calcd: 7.3\u2009%), with no further weight loss from 300 to 410\u2009Â°C.', 'TGA shows that the framework of 5 is stable up to 410\u2009Â°C: from 50 to 300\u2009Â°C, there is a gradual weight loss of 7.7\u2009%, corresponding to the loss of one DMF and one water solvate trapped within the lattice (calcd: 7.3\u2009%), with no further weight loss from 300 to 410\u2009Â°C.', 'TGA shows that the framework of 5 is stable up to 410\u2009Â°C: from 50 to 300\u2009Â°C, there is a gradual weight loss of 7.7\u2009%, corresponding to the loss of one DMF and one water solvate trapped within the lattice (calcd: 7.3\u2009%), with no further weight loss from 300 to 410\u2009Â°C.'] | ['TGA', 'TG', 'thermogravimetric analysis', 'weight loss', 'weight loss', 'weight loss', 'TGA', 'TG', 'weight loss'] | n | y | y | 4
QEYWUN_clean | QEYWUN | 10.1002/chem.200600980 | ['All complexes are stable in air and can retain their structural integrity at room temperature, thus thermogravimetric analyses were performed to determine their thermal stabilities (see Figure\u2005S2 in the Supporting Information for TGA curves).', 'All complexes are stable in air and can retain their structural integrity at room temperature, thus thermogravimetric analyses were performed to determine their thermal stabilities (see Figure\u2005S2 in the Supporting Information for TGA curves).', 'The first weight loss occurring in the range of 100â€“155\u2009Â°C for 1 , 95â€“160\u2009Â°C for 2 , 100â€“150\u2009Â°C for 3 , and 40â€“105\u2009Â°C for 4 corresponds to the release of the lattice solvates, and the host coordination frameworks of 1 â€“4 remain intact upon further heating to 190, 185, 185, and 240\u2009Â°C, respectively.', 'The loss of the glycol guest in 5 is not observed before 170\u2009Â°C, where the decomposition starts.', 'Whereas for 6 , the exclusion of the captured methanol guest is detected in the temperature range of 75â€“165\u2009Â°C, and the residual framework keeps stable up to 275\u2009Â°C.', 'Thus, a fresh sample of 1 â€“4 was placed in a quartz tube and dried under a high vacuum at 170\u2009Â°C for 4\u2005h to exclude the water molecules, according to the results of the TGA experiments.', 'Thus, a fresh sample of 1 â€“4 was placed in a quartz tube and dried under a high vacuum at 170\u2009Â°C for 4\u2005h to exclude the water molecules, according to the results of the TGA experiments.', 'The composition of the solid products seems to be the dehydrates of 1 â€“4 , which is evidently testified by the weight loss of the samples (7.09\u2009% for 1 , 6.65\u2009% for 2 , 4.15\u2009% for 3 , and 9.90\u2009% for 4 ) and microanalysis.', 'As for MOFs 5 and 6 with different glycol or methanol guests, TGA experiment confirms that glycol loss is extremely difficult and the guest is not released in a dividing weightâ€loss step before decomposition.', 'As for MOFs 5 and 6 with different glycol or methanol guests, TGA experiment confirms that glycol loss is extremely difficult and the guest is not released in a dividing weightâ€loss step before decomposition.', 'As for MOFs 5 and 6 with different glycol or methanol guests, TGA experiment confirms that glycol loss is extremely difficult and the guest is not released in a dividing weightâ€loss step before decomposition.', 'Thermogravimetric analysis (TGA) experiments were carried out by using a Dupont thermal analyzer in the temperature range of 25â€“700\u2009Â°C under nitrogen atmosphere at a heating rate of 10\u2009Â°C\u2009minâˆ’1.', 'Thermogravimetric analysis (TGA) experiments were carried out by using a Dupont thermal analyzer in the temperature range of 25â€“700\u2009Â°C under nitrogen atmosphere at a heating rate of 10\u2009Â°C\u2009minâˆ’1.', 'Thermogravimetric analysis (TGA) experiments were carried out by using a Dupont thermal analyzer in the temperature range of 25â€“700\u2009Â°C under nitrogen atmosphere at a heating rate of 10\u2009Â°C\u2009minâˆ’1.', 'Thermogravimetric analysis (TGA) experiments were carried out by using a Dupont thermal analyzer in the temperature range of 25â€“700\u2009Â°C under nitrogen atmosphere at a heating rate of 10\u2009Â°C\u2009minâˆ’1.'] | ['TGA', 'TG', 'weight loss', 'decomposition', 'temperature range', 'TGA', 'TG', 'weight loss', 'TGA', 'TG', 'decomposition', 'TGA', 'TG', 'thermogravimetric analysis', 'temperature range'] | n | y | y | 4
XEVVUQ_clean | XEVVUQ | 10.1002/chem.200601026 | ['TGA studies have been carried out (Mettlerâ€Toledo, TG850) in an oxygen atmosphere (flow rate=50\u2005mL\u2009minâˆ’1) in the temperature range 25â€“800\u2009Â°C (heating rate=5\u2009Â°C\u2009minâˆ’1).', 'TGA studies have been carried out (Mettlerâ€Toledo, TG850) in an oxygen atmosphere (flow rate=50\u2005mL\u2009minâˆ’1) in the temperature range 25â€“800\u2009Â°C (heating rate=5\u2009Â°C\u2009minâˆ’1).', 'TGA studies have been carried out (Mettlerâ€Toledo, TG850) in an oxygen atmosphere (flow rate=50\u2005mL\u2009minâˆ’1) in the temperature range 25â€“800\u2009Â°C (heating rate=5\u2009Â°C\u2009minâˆ’1).', 'The results indicated a twoâ€step weight loss in the case of compounds I â€“III and V .', 'The first weight loss (observed: 4.28\u2009% for I , 7.89\u2009% for II , 4.81\u2009% for III , and 6.15\u2009% for V ), occurring at around 100â€“175\u2009Â°C, corresponds to the loss of lattice water molecules (calcd: 4.64\u2009% for I , 7.42\u2009% for II , 4.35\u2009% for III , and 4.83\u2009% for V ).', 'The extra weight loss in the case of V may be due to some adsorbed water.', 'The second weight loss (observed: 55.75\u2009% for I , 52.08\u2009% for II , 24.52\u2009% for III , and 24.72\u2009% for V ), occurring in the temperature range 250â€“600\u2009Â°C, corresponds to the loss of oxalate units and amine molecules and/or loss of coordinated water molecules (calcd: 53.93\u2009% for I , 60.94\u2009% for II , 29.25\u2009% for III , and 29.69\u2009% for V ).', 'The second weight loss (observed: 55.75\u2009% for I , 52.08\u2009% for II , 24.52\u2009% for III , and 24.72\u2009% for V ), occurring in the temperature range 250â€“600\u2009Â°C, corresponds to the loss of oxalate units and amine molecules and/or loss of coordinated water molecules (calcd: 53.93\u2009% for I , 60.94\u2009% for II , 29.25\u2009% for III , and 29.69\u2009% for V ).'] | ['TGA', 'TG', 'temperature range', 'weight loss', 'weight loss', 'weight loss', 'weight loss', 'temperature range'] | n | y | y | V
PIDMEV01_clean | PIDMEV01 | 10.1002/chem.200601534 | ['Thermogravimetric analysis of 1 reveals 22\u2009% weight loss at 25â€“116\u2009Â°C (see Supporting Information), which corresponds to all coordinating EtOH as well as EtOH guest molecules (calcd 22.6\u2009%).', 'Thermogravimetric analysis of 1 reveals 22\u2009% weight loss at 25â€“116\u2009Â°C (see Supporting Information), which corresponds to all coordinating EtOH as well as EtOH guest molecules (calcd 22.6\u2009%).', 'Thermogravimetric analysis (TGA) and differential scanning calorimetry (DSC) were performed at a scan rate of 5\u2009Â°C\u2009minâˆ’1 using TGA Q50 and DSC Q10 of TA instruments, respectively.', 'Thermogravimetric analysis (TGA) and differential scanning calorimetry (DSC) were performed at a scan rate of 5\u2009Â°C\u2009minâˆ’1 using TGA Q50 and DSC Q10 of TA instruments, respectively.', 'Thermogravimetric analysis (TGA) and differential scanning calorimetry (DSC) were performed at a scan rate of 5\u2009Â°C\u2009minâˆ’1 using TGA Q50 and DSC Q10 of TA instruments, respectively.'] | ['thermogravimetric analysis', 'weight loss', 'TGA', 'TG', 'thermogravimetric analysis'] | n | y | y | 1
PIDMEV_clean | PIDMEV | 10.1002/chem.200601534 | ['Thermogravimetric analysis of 1 reveals 22\u2009% weight loss at 25â€“116\u2009Â°C (see Supporting Information), which corresponds to all coordinating EtOH as well as EtOH guest molecules (calcd 22.6\u2009%).', 'Thermogravimetric analysis of 1 reveals 22\u2009% weight loss at 25â€“116\u2009Â°C (see Supporting Information), which corresponds to all coordinating EtOH as well as EtOH guest molecules (calcd 22.6\u2009%).', 'Thermogravimetric analysis (TGA) and differential scanning calorimetry (DSC) were performed at a scan rate of 5\u2009Â°C\u2009minâˆ’1 using TGA Q50 and DSC Q10 of TA instruments, respectively.', 'Thermogravimetric analysis (TGA) and differential scanning calorimetry (DSC) were performed at a scan rate of 5\u2009Â°C\u2009minâˆ’1 using TGA Q50 and DSC Q10 of TA instruments, respectively.', 'Thermogravimetric analysis (TGA) and differential scanning calorimetry (DSC) were performed at a scan rate of 5\u2009Â°C\u2009minâˆ’1 using TGA Q50 and DSC Q10 of TA instruments, respectively.'] | ['thermogravimetric analysis', 'weight loss', 'TGA', 'TG', 'thermogravimetric analysis'] | n | y | y | 1"
HIFVOI_clean | HIFVOI | 10.1002/chem.200700181 | ['Thermal stabilities of the MOFs of zinc imidazolate : To study the thermal stability of the zinc(II) imidazolates, thermogravimetric analyses (TGA) were carried out for the MOFs of zinc(II) imidazolates (see Supporting Information) except for 4\u2009a and 7\u2009a .', 'Thermal stabilities of the MOFs of zinc imidazolate : To study the thermal stability of the zinc(II) imidazolates, thermogravimetric analyses (TGA) were carried out for the MOFs of zinc(II) imidazolates (see Supporting Information) except for 4\u2009a and 7\u2009a .', 'Even though the TGA results show that none of the MOFs experiences weightâ€loss from about 250 up to 450\u2009Â°C after total liberation from guest molecules, the results of their XRD measurements indicate that only 1\u2009a retains its structure after losing the guest molecules, while the others lose their crystalline integrity and become dense structural or amorphous solids, especially if a trace amount of propylamine is present.', 'Even though the TGA results show that none of the MOFs experiences weightâ€loss from about 250 up to 450\u2009Â°C after total liberation from guest molecules, the results of their XRD measurements indicate that only 1\u2009a retains its structure after losing the guest molecules, while the others lose their crystalline integrity and become dense structural or amorphous solids, especially if a trace amount of propylamine is present.', 'XRD analyses were carried out on a Bruker D8 Advance and TGA (thermal gravimetric analyses) was performed under air with a heating rate of 5\u2009Â°C\u2009minâˆ’1 by using a Perkinâ€“Elmer Diamond Thermogravimetric Analyzer.', 'XRD analyses were carried out on a Bruker D8 Advance and TGA (thermal gravimetric analyses) was performed under air with a heating rate of 5\u2009Â°C\u2009minâˆ’1 by using a Perkinâ€“Elmer Diamond Thermogravimetric Analyzer.', 'XRD analyses were carried out on a Bruker D8 Advance and TGA (thermal gravimetric analyses) was performed under air with a heating rate of 5\u2009Â°C\u2009minâˆ’1 by using a Perkinâ€“Elmer Diamond Thermogravimetric Analyzer.'] | ['TGA', 'TG', 'TGA', 'TG', 'TGA', 'TG', 'thermal gravimetric'] | n | y | y | 5a, [Zn(im)2·H2O]
LIPQIL_clean | LIPQIL | 10.1002/chem.200700431 | ['The thermogravimetric profiles exhibit a 10.0\u2009% weight loss for 1 (theoretical 9.1\u2009%), a 6.9\u2009% weight loss for 2 (theoretical 6.0\u2009%), and a 13.8\u2009% weight loss for 3 (theoretical 13.0\u2009%) in the temperature range 25â€“200\u2009Â°C.', 'The thermogravimetric profiles exhibit a 10.0\u2009% weight loss for 1 (theoretical 9.1\u2009%), a 6.9\u2009% weight loss for 2 (theoretical 6.0\u2009%), and a 13.8\u2009% weight loss for 3 (theoretical 13.0\u2009%) in the temperature range 25â€“200\u2009Â°C.', 'Thermal analyses, TGA and DTA (under an oxygenated atmosphere at a heating rate of 5\u2009Â°C\u2009minâˆ’1) were carried out in a Labsys NETZSCH TG 209 Setaram apparatus.', 'Thermal analyses, TGA and DTA (under an oxygenated atmosphere at a heating rate of 5\u2009Â°C\u2009minâˆ’1) were carried out in a Labsys NETZSCH TG 209 Setaram apparatus.'] | ['weight loss', 'temperature range', 'TGA', 'TG'] | n | y | y | 3
LIPQOR_clean | LIPQOR | 10.1002/chem.200700431 | ['The thermogravimetric profiles exhibit a 10.0\u2009% weight loss for 1 (theoretical 9.1\u2009%), a 6.9\u2009% weight loss for 2 (theoretical 6.0\u2009%), and a 13.8\u2009% weight loss for 3 (theoretical 13.0\u2009%) in the temperature range 25â€“200\u2009Â°C.', 'The thermogravimetric profiles exhibit a 10.0\u2009% weight loss for 1 (theoretical 9.1\u2009%), a 6.9\u2009% weight loss for 2 (theoretical 6.0\u2009%), and a 13.8\u2009% weight loss for 3 (theoretical 13.0\u2009%) in the temperature range 25â€“200\u2009Â°C.', 'Thermal analyses, TGA and DTA (under an oxygenated atmosphere at a heating rate of 5\u2009Â°C\u2009minâˆ’1) were carried out in a Labsys NETZSCH TG 209 Setaram apparatus.', 'Thermal analyses, TGA and DTA (under an oxygenated atmosphere at a heating rate of 5\u2009Â°C\u2009minâˆ’1) were carried out in a Labsys NETZSCH TG 209 Setaram apparatus.'] | ['weight loss', 'temperature range', 'TGA', 'TG'] | n | y | y | 2
NAVJAW01_clean | NAVJAW01 | 10.1002/chem.200701370 | ['For instance, when doing the in situ singleâ€crystal study of the cobalt compound in a stream of nitrogen, there was already no remaining water in the structure at 70\u2009Â°C, even though the TG curve (Figure\u2005S5 in the Supporting Information) indicates otherwise.', 'The cobalt compound CPOâ€27â€Co exhibits good crystallinity until it is decomposed above 500\u2009Â°C (Figure\u20052a; note that the thermal stability is exaggerated by the comparatively slow decomposition kinetics in regard to the heating rate of the synchrotron experiment; the home lab data with lower heating rates indicate disappearance of crystallinity below 300\u2009Â°C which is more in congruence with the TG data that shows weight loss related to framework decomposition above 320\u2009Â°C).', 'The cobalt compound CPOâ€27â€Co exhibits good crystallinity until it is decomposed above 500\u2009Â°C (Figure\u20052a; note that the thermal stability is exaggerated by the comparatively slow decomposition kinetics in regard to the heating rate of the synchrotron experiment; the home lab data with lower heating rates indicate disappearance of crystallinity below 300\u2009Â°C which is more in congruence with the TG data that shows weight loss related to framework decomposition above 320\u2009Â°C).', 'The cobalt compound CPOâ€27â€Co exhibits good crystallinity until it is decomposed above 500\u2009Â°C (Figure\u20052a; note that the thermal stability is exaggerated by the comparatively slow decomposition kinetics in regard to the heating rate of the synchrotron experiment; the home lab data with lower heating rates indicate disappearance of crystallinity below 300\u2009Â°C which is more in congruence with the TG data that shows weight loss related to framework decomposition above 320\u2009Â°C).', 'The most profound changes in reflection positions and intensities occur in the range up to 140\u2009Â°C, during which almost all of the water leaves the structure, and especially in the temperature range between 100 and 140\u2009Â°C, in which some reflections almost completely disappear while others significantly increase in intensity reflecting the pronounced changes occurring in the structure.', 'Once the compound is fully dehydrated, the diffraction patterns change very little until the reflection intensities are affected above 450\u2009Â°C by the onset of decomposition of the framework.', 'It corresponds, furthermore, with the results of the thermogravimetric experiment, which shows the onset of decomposition at 320\u2009Â°C (Figure\u2005S5 in the Supporting Information).', 'However, before phase\u20055 appears, the powder patterns degrade in the temperature range of 112â€“164\u2009Â°C when the intensity of the reflections pass through a minimum and peak broadening increases to the extent that the higher angle reflections are close to being merged with the background.'] | ['TG', 'TG', 'weight loss', 'decomposition', 'temperature range', 'decomposition', 'decomposition', 'temperature range'] | n | y | y | CPO-27-Co-297 K
WIZDEP_clean | WIZDEP | 10.1002/chem.200701370 | ['For instance, when doing the in situ singleâ€crystal study of the cobalt compound in a stream of nitrogen, there was already no remaining water in the structure at 70\u2009Â°C, even though the TG curve (Figure\u2005S5 in the Supporting Information) indicates otherwise.', 'The cobalt compound CPOâ€27â€Co exhibits good crystallinity until it is decomposed above 500\u2009Â°C (Figure\u20052a; note that the thermal stability is exaggerated by the comparatively slow decomposition kinetics in regard to the heating rate of the synchrotron experiment; the home lab data with lower heating rates indicate disappearance of crystallinity below 300\u2009Â°C which is more in congruence with the TG data that shows weight loss related to framework decomposition above 320\u2009Â°C).', 'The cobalt compound CPOâ€27â€Co exhibits good crystallinity until it is decomposed above 500\u2009Â°C (Figure\u20052a; note that the thermal stability is exaggerated by the comparatively slow decomposition kinetics in regard to the heating rate of the synchrotron experiment; the home lab data with lower heating rates indicate disappearance of crystallinity below 300\u2009Â°C which is more in congruence with the TG data that shows weight loss related to framework decomposition above 320\u2009Â°C).', 'The cobalt compound CPOâ€27â€Co exhibits good crystallinity until it is decomposed above 500\u2009Â°C (Figure\u20052a; note that the thermal stability is exaggerated by the comparatively slow decomposition kinetics in regard to the heating rate of the synchrotron experiment; the home lab data with lower heating rates indicate disappearance of crystallinity below 300\u2009Â°C which is more in congruence with the TG data that shows weight loss related to framework decomposition above 320\u2009Â°C).', 'The most profound changes in reflection positions and intensities occur in the range up to 140\u2009Â°C, during which almost all of the water leaves the structure, and especially in the temperature range between 100 and 140\u2009Â°C, in which some reflections almost completely disappear while others significantly increase in intensity reflecting the pronounced changes occurring in the structure.', 'Once the compound is fully dehydrated, the diffraction patterns change very little until the reflection intensities are affected above 450\u2009Â°C by the onset of decomposition of the framework.', 'It corresponds, furthermore, with the results of the thermogravimetric experiment, which shows the onset of decomposition at 320\u2009Â°C (Figure\u2005S5 in the Supporting Information).', 'However, before phase\u20055 appears, the powder patterns degrade in the temperature range of 112â€“164\u2009Â°C when the intensity of the reflections pass through a minimum and peak broadening increases to the extent that the higher angle reflections are close to being merged with the background.'] | ['TG', 'TG', 'weight loss', 'decomposition', 'temperature range', 'decomposition', 'decomposition', 'temperature range'] | n | y | y | CPO-27-Zn-373 K
WOBHEB01_clean | WOBHEB01 | 10.1002/chem.200701370 | ['For instance, when doing the in situ singleâ€crystal study of the cobalt compound in a stream of nitrogen, there was already no remaining water in the structure at 70\u2009Â°C, even though the TG curve (Figure\u2005S5 in the Supporting Information) indicates otherwise.', 'The cobalt compound CPOâ€27â€Co exhibits good crystallinity until it is decomposed above 500\u2009Â°C (Figure\u20052a; note that the thermal stability is exaggerated by the comparatively slow decomposition kinetics in regard to the heating rate of the synchrotron experiment; the home lab data with lower heating rates indicate disappearance of crystallinity below 300\u2009Â°C which is more in congruence with the TG data that shows weight loss related to framework decomposition above 320\u2009Â°C).', 'The cobalt compound CPOâ€27â€Co exhibits good crystallinity until it is decomposed above 500\u2009Â°C (Figure\u20052a; note that the thermal stability is exaggerated by the comparatively slow decomposition kinetics in regard to the heating rate of the synchrotron experiment; the home lab data with lower heating rates indicate disappearance of crystallinity below 300\u2009Â°C which is more in congruence with the TG data that shows weight loss related to framework decomposition above 320\u2009Â°C).', 'The cobalt compound CPOâ€27â€Co exhibits good crystallinity until it is decomposed above 500\u2009Â°C (Figure\u20052a; note that the thermal stability is exaggerated by the comparatively slow decomposition kinetics in regard to the heating rate of the synchrotron experiment; the home lab data with lower heating rates indicate disappearance of crystallinity below 300\u2009Â°C which is more in congruence with the TG data that shows weight loss related to framework decomposition above 320\u2009Â°C).', 'The most profound changes in reflection positions and intensities occur in the range up to 140\u2009Â°C, during which almost all of the water leaves the structure, and especially in the temperature range between 100 and 140\u2009Â°C, in which some reflections almost completely disappear while others significantly increase in intensity reflecting the pronounced changes occurring in the structure.', 'Once the compound is fully dehydrated, the diffraction patterns change very little until the reflection intensities are affected above 450\u2009Â°C by the onset of decomposition of the framework.', 'It corresponds, furthermore, with the results of the thermogravimetric experiment, which shows the onset of decomposition at 320\u2009Â°C (Figure\u2005S5 in the Supporting Information).', 'However, before phase\u20055 appears, the powder patterns degrade in the temperature range of 112â€“164\u2009Â°C when the intensity of the reflections pass through a minimum and peak broadening increases to the extent that the higher angle reflections are close to being merged with the background.'] | ['TG', 'TG', 'weight loss', 'decomposition', 'temperature range', 'decomposition', 'decomposition', 'temperature range'] | n | y | y | CPO-27-Zn-297 K
WOBHEB_clean | WOBHEB | 10.1002/chem.200701370 | ['For instance, when doing the in situ singleâ€crystal study of the cobalt compound in a stream of nitrogen, there was already no remaining water in the structure at 70\u2009Â°C, even though the TG curve (Figure\u2005S5 in the Supporting Information) indicates otherwise.', 'The cobalt compound CPOâ€27â€Co exhibits good crystallinity until it is decomposed above 500\u2009Â°C (Figure\u20052a; note that the thermal stability is exaggerated by the comparatively slow decomposition kinetics in regard to the heating rate of the synchrotron experiment; the home lab data with lower heating rates indicate disappearance of crystallinity below 300\u2009Â°C which is more in congruence with the TG data that shows weight loss related to framework decomposition above 320\u2009Â°C).', 'The cobalt compound CPOâ€27â€Co exhibits good crystallinity until it is decomposed above 500\u2009Â°C (Figure\u20052a; note that the thermal stability is exaggerated by the comparatively slow decomposition kinetics in regard to the heating rate of the synchrotron experiment; the home lab data with lower heating rates indicate disappearance of crystallinity below 300\u2009Â°C which is more in congruence with the TG data that shows weight loss related to framework decomposition above 320\u2009Â°C).', 'The cobalt compound CPOâ€27â€Co exhibits good crystallinity until it is decomposed above 500\u2009Â°C (Figure\u20052a; note that the thermal stability is exaggerated by the comparatively slow decomposition kinetics in regard to the heating rate of the synchrotron experiment; the home lab data with lower heating rates indicate disappearance of crystallinity below 300\u2009Â°C which is more in congruence with the TG data that shows weight loss related to framework decomposition above 320\u2009Â°C).', 'The most profound changes in reflection positions and intensities occur in the range up to 140\u2009Â°C, during which almost all of the water leaves the structure, and especially in the temperature range between 100 and 140\u2009Â°C, in which some reflections almost completely disappear while others significantly increase in intensity reflecting the pronounced changes occurring in the structure.', 'Once the compound is fully dehydrated, the diffraction patterns change very little until the reflection intensities are affected above 450\u2009Â°C by the onset of decomposition of the framework.', 'It corresponds, furthermore, with the results of the thermogravimetric experiment, which shows the onset of decomposition at 320\u2009Â°C (Figure\u2005S5 in the Supporting Information).', 'However, before phase\u20055 appears, the powder patterns degrade in the temperature range of 112â€“164\u2009Â°C when the intensity of the reflections pass through a minimum and peak broadening increases to the extent that the higher angle reflections are close to being merged with the background.'] | ['TG', 'TG', 'weight loss', 'decomposition', 'temperature range', 'decomposition', 'decomposition', 'temperature range'] | n | y | y | CPO-27-Zn
WOBHOL_clean | WOBHOL | 10.1002/chem.200701370 | ['For instance, when doing the in situ singleâ€crystal study of the cobalt compound in a stream of nitrogen, there was already no remaining water in the structure at 70\u2009Â°C, even though the TG curve (Figure\u2005S5 in the Supporting Information) indicates otherwise.', 'The cobalt compound CPOâ€27â€Co exhibits good crystallinity until it is decomposed above 500\u2009Â°C (Figure\u20052a; note that the thermal stability is exaggerated by the comparatively slow decomposition kinetics in regard to the heating rate of the synchrotron experiment; the home lab data with lower heating rates indicate disappearance of crystallinity below 300\u2009Â°C which is more in congruence with the TG data that shows weight loss related to framework decomposition above 320\u2009Â°C).', 'The cobalt compound CPOâ€27â€Co exhibits good crystallinity until it is decomposed above 500\u2009Â°C (Figure\u20052a; note that the thermal stability is exaggerated by the comparatively slow decomposition kinetics in regard to the heating rate of the synchrotron experiment; the home lab data with lower heating rates indicate disappearance of crystallinity below 300\u2009Â°C which is more in congruence with the TG data that shows weight loss related to framework decomposition above 320\u2009Â°C).', 'The cobalt compound CPOâ€27â€Co exhibits good crystallinity until it is decomposed above 500\u2009Â°C (Figure\u20052a; note that the thermal stability is exaggerated by the comparatively slow decomposition kinetics in regard to the heating rate of the synchrotron experiment; the home lab data with lower heating rates indicate disappearance of crystallinity below 300\u2009Â°C which is more in congruence with the TG data that shows weight loss related to framework decomposition above 320\u2009Â°C).', 'The most profound changes in reflection positions and intensities occur in the range up to 140\u2009Â°C, during which almost all of the water leaves the structure, and especially in the temperature range between 100 and 140\u2009Â°C, in which some reflections almost completely disappear while others significantly increase in intensity reflecting the pronounced changes occurring in the structure.', 'Once the compound is fully dehydrated, the diffraction patterns change very little until the reflection intensities are affected above 450\u2009Â°C by the onset of decomposition of the framework.', 'It corresponds, furthermore, with the results of the thermogravimetric experiment, which shows the onset of decomposition at 320\u2009Â°C (Figure\u2005S5 in the Supporting Information).', 'However, before phase\u20055 appears, the powder patterns degrade in the temperature range of 112â€“164\u2009Â°C when the intensity of the reflections pass through a minimum and peak broadening increases to the extent that the higher angle reflections are close to being merged with the background.'] | ['TG', 'TG', 'weight loss', 'decomposition', 'temperature range', 'decomposition', 'decomposition', 'temperature range'] | n | y | y | CPO-27-Zn-381 K
HOBGEL_clean | HOBGEL | 10.1002/chem.200701556 | ['The thermogravimetric (TG) curves (see Figure S3 in the Supporting Information) shows a weight loss of 2.9\u2009% between 30 and 200\u2009Â°C, attributed to solvent loss (one water molecule per [Ni2(L â€asp)2(azpy)] unit) and a second loss of 70.9\u2009% between 350 and 800\u2009Â°C, in agreement with the decomposition of the framework and the guest linkers to NiO and organics (calcd 75.0\u2009%).', 'The thermogravimetric (TG) curves (see Figure S3 in the Supporting Information) shows a weight loss of 2.9\u2009% between 30 and 200\u2009Â°C, attributed to solvent loss (one water molecule per [Ni2(L â€asp)2(azpy)] unit) and a second loss of 70.9\u2009% between 350 and 800\u2009Â°C, in agreement with the decomposition of the framework and the guest linkers to NiO and organics (calcd 75.0\u2009%).', 'The thermogravimetric (TG) curves (see Figure S3 in the Supporting Information) shows a weight loss of 2.9\u2009% between 30 and 200\u2009Â°C, attributed to solvent loss (one water molecule per [Ni2(L â€asp)2(azpy)] unit) and a second loss of 70.9\u2009% between 350 and 800\u2009Â°C, in agreement with the decomposition of the framework and the guest linkers to NiO and organics (calcd 75.0\u2009%).', 'The TG data from 2 (see Figure S6 in the Supporting Information) shows a first weight loss of 2.8\u2009% between 30 and 200\u2009Â°C attributed to solvent loss (one H2O molecule per [Ni2(L â€asp)2(bpe)] unit) and a second loss of 74.2\u2009% due to the decomposition of the framework and guests to NiO and organics (calcd 74.3\u2009%).', 'The TG data from 2 (see Figure S6 in the Supporting Information) shows a first weight loss of 2.8\u2009% between 30 and 200\u2009Â°C attributed to solvent loss (one H2O molecule per [Ni2(L â€asp)2(bpe)] unit) and a second loss of 74.2\u2009% due to the decomposition of the framework and guests to NiO and organics (calcd 74.3\u2009%).', 'The TG data from 2 (see Figure S6 in the Supporting Information) shows a first weight loss of 2.8\u2009% between 30 and 200\u2009Â°C attributed to solvent loss (one H2O molecule per [Ni2(L â€asp)2(bpe)] unit) and a second loss of 74.2\u2009% due to the decomposition of the framework and guests to NiO and organics (calcd 74.3\u2009%).', 'Decomposition occurs between 375\u2009Â°C and 415\u2009Â°C.', 'The TG curve of 3 (see Figure S8 in the Supporting Information) shows a weight loss of 4.5\u2009% corresponding to loss of one water molecule per [Ni2(L â€asp)2(35bpp)] unit followed by decomposition to NiO and organics between 380\u2009Â°C and 435\u2009Â°C (calcd: 73.9\u2009%, found: 74.2\u2009%).', 'The TG curve of 3 (see Figure S8 in the Supporting Information) shows a weight loss of 4.5\u2009% corresponding to loss of one water molecule per [Ni2(L â€asp)2(35bpp)] unit followed by decomposition to NiO and organics between 380\u2009Â°C and 435\u2009Â°C (calcd: 73.9\u2009%, found: 74.2\u2009%).', 'The TG curve of 3 (see Figure S8 in the Supporting Information) shows a weight loss of 4.5\u2009% corresponding to loss of one water molecule per [Ni2(L â€asp)2(35bpp)] unit followed by decomposition to NiO and organics between 380\u2009Â°C and 435\u2009Â°C (calcd: 73.9\u2009%, found: 74.2\u2009%).', 'This is confirmed by the high onset temperature for decomposition (greater than 350\u2009Â°C) in all cases.'] | ['TG', 'weight loss', 'decomposition', 'TG', 'weight loss', 'decomposition', 'decomposition', 'TG', 'weight loss', 'decomposition', 'decomposition'] | n | y | y | 3
HOBGIP_clean | HOBGIP | 10.1002/chem.200701556 | ['The thermogravimetric (TG) curves (see Figure S3 in the Supporting Information) shows a weight loss of 2.9\u2009% between 30 and 200\u2009Â°C, attributed to solvent loss (one water molecule per [Ni2(L â€asp)2(azpy)] unit) and a second loss of 70.9\u2009% between 350 and 800\u2009Â°C, in agreement with the decomposition of the framework and the guest linkers to NiO and organics (calcd 75.0\u2009%).', 'The thermogravimetric (TG) curves (see Figure S3 in the Supporting Information) shows a weight loss of 2.9\u2009% between 30 and 200\u2009Â°C, attributed to solvent loss (one water molecule per [Ni2(L â€asp)2(azpy)] unit) and a second loss of 70.9\u2009% between 350 and 800\u2009Â°C, in agreement with the decomposition of the framework and the guest linkers to NiO and organics (calcd 75.0\u2009%).', 'The thermogravimetric (TG) curves (see Figure S3 in the Supporting Information) shows a weight loss of 2.9\u2009% between 30 and 200\u2009Â°C, attributed to solvent loss (one water molecule per [Ni2(L â€asp)2(azpy)] unit) and a second loss of 70.9\u2009% between 350 and 800\u2009Â°C, in agreement with the decomposition of the framework and the guest linkers to NiO and organics (calcd 75.0\u2009%).', 'The TG data from 2 (see Figure S6 in the Supporting Information) shows a first weight loss of 2.8\u2009% between 30 and 200\u2009Â°C attributed to solvent loss (one H2O molecule per [Ni2(L â€asp)2(bpe)] unit) and a second loss of 74.2\u2009% due to the decomposition of the framework and guests to NiO and organics (calcd 74.3\u2009%).', 'The TG data from 2 (see Figure S6 in the Supporting Information) shows a first weight loss of 2.8\u2009% between 30 and 200\u2009Â°C attributed to solvent loss (one H2O molecule per [Ni2(L â€asp)2(bpe)] unit) and a second loss of 74.2\u2009% due to the decomposition of the framework and guests to NiO and organics (calcd 74.3\u2009%).', 'The TG data from 2 (see Figure S6 in the Supporting Information) shows a first weight loss of 2.8\u2009% between 30 and 200\u2009Â°C attributed to solvent loss (one H2O molecule per [Ni2(L â€asp)2(bpe)] unit) and a second loss of 74.2\u2009% due to the decomposition of the framework and guests to NiO and organics (calcd 74.3\u2009%).', 'Decomposition occurs between 375\u2009Â°C and 415\u2009Â°C.', 'The TG curve of 3 (see Figure S8 in the Supporting Information) shows a weight loss of 4.5\u2009% corresponding to loss of one water molecule per [Ni2(L â€asp)2(35bpp)] unit followed by decomposition to NiO and organics between 380\u2009Â°C and 435\u2009Â°C (calcd: 73.9\u2009%, found: 74.2\u2009%).', 'The TG curve of 3 (see Figure S8 in the Supporting Information) shows a weight loss of 4.5\u2009% corresponding to loss of one water molecule per [Ni2(L â€asp)2(35bpp)] unit followed by decomposition to NiO and organics between 380\u2009Â°C and 435\u2009Â°C (calcd: 73.9\u2009%, found: 74.2\u2009%).', 'The TG curve of 3 (see Figure S8 in the Supporting Information) shows a weight loss of 4.5\u2009% corresponding to loss of one water molecule per [Ni2(L â€asp)2(35bpp)] unit followed by decomposition to NiO and organics between 380\u2009Â°C and 435\u2009Â°C (calcd: 73.9\u2009%, found: 74.2\u2009%).', 'This is confirmed by the high onset temperature for decomposition (greater than 350\u2009Â°C) in all cases.'] | ['TG', 'weight loss', 'decomposition', 'TG', 'weight loss', 'decomposition', 'decomposition', 'TG', 'weight loss', 'decomposition', 'decomposition'] | n | y | y | 1
HOBGOV_clean | HOBGOV | 10.1002/chem.200701556 | ['The thermogravimetric (TG) curves (see Figure S3 in the Supporting Information) shows a weight loss of 2.9\u2009% between 30 and 200\u2009Â°C, attributed to solvent loss (one water molecule per [Ni2(L â€asp)2(azpy)] unit) and a second loss of 70.9\u2009% between 350 and 800\u2009Â°C, in agreement with the decomposition of the framework and the guest linkers to NiO and organics (calcd 75.0\u2009%).', 'The thermogravimetric (TG) curves (see Figure S3 in the Supporting Information) shows a weight loss of 2.9\u2009% between 30 and 200\u2009Â°C, attributed to solvent loss (one water molecule per [Ni2(L â€asp)2(azpy)] unit) and a second loss of 70.9\u2009% between 350 and 800\u2009Â°C, in agreement with the decomposition of the framework and the guest linkers to NiO and organics (calcd 75.0\u2009%).', 'The thermogravimetric (TG) curves (see Figure S3 in the Supporting Information) shows a weight loss of 2.9\u2009% between 30 and 200\u2009Â°C, attributed to solvent loss (one water molecule per [Ni2(L â€asp)2(azpy)] unit) and a second loss of 70.9\u2009% between 350 and 800\u2009Â°C, in agreement with the decomposition of the framework and the guest linkers to NiO and organics (calcd 75.0\u2009%).', 'The TG data from 2 (see Figure S6 in the Supporting Information) shows a first weight loss of 2.8\u2009% between 30 and 200\u2009Â°C attributed to solvent loss (one H2O molecule per [Ni2(L â€asp)2(bpe)] unit) and a second loss of 74.2\u2009% due to the decomposition of the framework and guests to NiO and organics (calcd 74.3\u2009%).', 'The TG data from 2 (see Figure S6 in the Supporting Information) shows a first weight loss of 2.8\u2009% between 30 and 200\u2009Â°C attributed to solvent loss (one H2O molecule per [Ni2(L â€asp)2(bpe)] unit) and a second loss of 74.2\u2009% due to the decomposition of the framework and guests to NiO and organics (calcd 74.3\u2009%).', 'The TG data from 2 (see Figure S6 in the Supporting Information) shows a first weight loss of 2.8\u2009% between 30 and 200\u2009Â°C attributed to solvent loss (one H2O molecule per [Ni2(L â€asp)2(bpe)] unit) and a second loss of 74.2\u2009% due to the decomposition of the framework and guests to NiO and organics (calcd 74.3\u2009%).', 'Decomposition occurs between 375\u2009Â°C and 415\u2009Â°C.', 'The TG curve of 3 (see Figure S8 in the Supporting Information) shows a weight loss of 4.5\u2009% corresponding to loss of one water molecule per [Ni2(L â€asp)2(35bpp)] unit followed by decomposition to NiO and organics between 380\u2009Â°C and 435\u2009Â°C (calcd: 73.9\u2009%, found: 74.2\u2009%).', 'The TG curve of 3 (see Figure S8 in the Supporting Information) shows a weight loss of 4.5\u2009% corresponding to loss of one water molecule per [Ni2(L â€asp)2(35bpp)] unit followed by decomposition to NiO and organics between 380\u2009Â°C and 435\u2009Â°C (calcd: 73.9\u2009%, found: 74.2\u2009%).', 'The TG curve of 3 (see Figure S8 in the Supporting Information) shows a weight loss of 4.5\u2009% corresponding to loss of one water molecule per [Ni2(L â€asp)2(35bpp)] unit followed by decomposition to NiO and organics between 380\u2009Â°C and 435\u2009Â°C (calcd: 73.9\u2009%, found: 74.2\u2009%).', 'This is confirmed by the high onset temperature for decomposition (greater than 350\u2009Â°C) in all cases.'] | ['TG', 'weight loss', 'decomposition', 'TG', 'weight loss', 'decomposition', 'decomposition', 'TG', 'weight loss', 'decomposition', 'decomposition'] | n | y | y | 2
XOJCUV_clean | XOJCUV | 10.1002/chem.200800666 | ['To characterize the compounds more fully in terms of thermal stability, we have examined compounds 1\u2009a and 2\u2009a using thermal gravimetric analysis (TGA) (Supporting Information, Figure\u2005S10).', 'To characterize the compounds more fully in terms of thermal stability, we have examined compounds 1\u2009a and 2\u2009a using thermal gravimetric analysis (TGA) (Supporting Information, Figure\u2005S10).', 'To characterize the compounds more fully in terms of thermal stability, we have examined compounds 1\u2009a and 2\u2009a using thermal gravimetric analysis (TGA) (Supporting Information, Figure\u2005S10).', 'The TG curve of compound 1\u2009a shows a weight loss of 10.6\u2009% from room temperature to 257\u2009Â°C, corresponding to the release of six lattice and coordinated water molecules (calculated loss 10.8\u2009%).', 'The TG curve of compound 1\u2009a shows a weight loss of 10.6\u2009% from room temperature to 257\u2009Â°C, corresponding to the release of six lattice and coordinated water molecules (calculated loss 10.8\u2009%).', 'Decomposition of the anhydrous composition begins at 365\u2009Â°C and ends above 546\u2009Â°C.', 'The 38.5\u2009% weight loss corresponds to the loss of organic components (calculated loss 38.0\u2009%).', 'The TG curve of 2\u2009a shows a weight loss of 4.0\u2009% from room temperature to 152\u2009Â°C, corresponding to the release of one coordinated water molecule (calculated loss 3.9\u2009%).', 'The TG curve of 2\u2009a shows a weight loss of 4.0\u2009% from room temperature to 152\u2009Â°C, corresponding to the release of one coordinated water molecule (calculated loss 3.9\u2009%).', 'Thermogravimetric analyses of the samples were performed by using a Perkinâ€“Elmer\u2005TGâ€7 analyzer heated from room temperature to 800\u2009Â°C under nitrogen at a rate of 10\u2009Â°C\u2009minâˆ’1.'] | ['TGA', 'TG', 'thermal gravimetric', 'TG', 'weight loss', 'decomposition', 'weight loss', 'TG', 'weight loss', 'TG'] | n | y | y | 1a
BONWAD_clean | BONWAD | 10.1002/chem.200801948 | ['Thermogravimetric analysis (TGA â€MS) : To understand the thermal stability of complexes 1â€ â€7 , TGA coupled with QMS analysis was performed on polycrystalline samples under a N2 atmosphere with a heating rate of 10\u2009Â°C\u2009minâˆ’1 in the temperature range 30â€“1000\u2009Â°C (see Figure\u2005S2 in the Supporting Information).', 'Thermogravimetric analysis (TGA â€MS) : To understand the thermal stability of complexes 1â€ â€7 , TGA coupled with QMS analysis was performed on polycrystalline samples under a N2 atmosphere with a heating rate of 10\u2009Â°C\u2009minâˆ’1 in the temperature range 30â€“1000\u2009Â°C (see Figure\u2005S2 in the Supporting Information).', 'Thermogravimetric analysis (TGA â€MS) : To understand the thermal stability of complexes 1â€ â€7 , TGA coupled with QMS analysis was performed on polycrystalline samples under a N2 atmosphere with a heating rate of 10\u2009Â°C\u2009minâˆ’1 in the temperature range 30â€“1000\u2009Â°C (see Figure\u2005S2 in the Supporting Information).', 'Thermogravimetric analysis (TGA â€MS) : To understand the thermal stability of complexes 1â€ â€7 , TGA coupled with QMS analysis was performed on polycrystalline samples under a N2 atmosphere with a heating rate of 10\u2009Â°C\u2009minâˆ’1 in the temperature range 30â€“1000\u2009Â°C (see Figure\u2005S2 in the Supporting Information).', 'For complex 1 , there is an initial weight loss of approximately 6.77\u2009% between 100 and 150\u2009Â°C, corresponding to the loss of the three water molecules (calcd: 6.85\u2009%).', 'After a stable stage in the range of 150 to 300\u2009Â°C without any weight loss, the framework starts to decompose with a distinct mass fragment of CO2 appearing.', 'TGA coupled with QMS analysis of 2 indicates the removal of the coordinated water between 290 and 310\u2009Â°C (calcd 3.14; found: 3.19\u2009%), coupled with an ionâ€current signal of H2O (m/z 18).', 'TGA coupled with QMS analysis of 2 indicates the removal of the coordinated water between 290 and 310\u2009Â°C (calcd 3.14; found: 3.19\u2009%), coupled with an ionâ€current signal of H2O (m/z 18).', 'For 3 , the water molecules are gradually removed in the temperature range of 100â€“200\u2009Â°C (calcd 12.60; found: 12.58\u2009%), followed by a stable stage.', 'The framework remains stable until 325\u2009Â°C, then two ionâ€current signals of CO2 (m/z 44) come forth, which indicates the gradual decomposition of the structure.', 'The thermal decomposition behavior was analyzed by TGAâ€MS by using the NETSCH STAâ€449C thermoanalyzer coupled with a NETSCH QMS403C mass spectrometer.', 'The thermal decomposition behavior was analyzed by TGAâ€MS by using the NETSCH STAâ€449C thermoanalyzer coupled with a NETSCH QMS403C mass spectrometer.', 'The thermal decomposition behavior was analyzed by TGAâ€MS by using the NETSCH STAâ€449C thermoanalyzer coupled with a NETSCH QMS403C mass spectrometer.'] | ['TGA', 'TG', 'thermogravimetric analysis', 'temperature range', 'weight loss', 'weight loss', 'TGA', 'TG', 'temperature range', 'decomposition', 'TGA', 'TG', 'decomposition'] | n | y | y | 3
BONWIL_clean | BONWIL | 10.1002/chem.200801948 | ['Thermogravimetric analysis (TGA â€MS) : To understand the thermal stability of complexes 1â€ â€7 , TGA coupled with QMS analysis was performed on polycrystalline samples under a N2 atmosphere with a heating rate of 10\u2009Â°C\u2009minâˆ’1 in the temperature range 30â€“1000\u2009Â°C (see Figure\u2005S2 in the Supporting Information).', 'Thermogravimetric analysis (TGA â€MS) : To understand the thermal stability of complexes 1â€ â€7 , TGA coupled with QMS analysis was performed on polycrystalline samples under a N2 atmosphere with a heating rate of 10\u2009Â°C\u2009minâˆ’1 in the temperature range 30â€“1000\u2009Â°C (see Figure\u2005S2 in the Supporting Information).', 'Thermogravimetric analysis (TGA â€MS) : To understand the thermal stability of complexes 1â€ â€7 , TGA coupled with QMS analysis was performed on polycrystalline samples under a N2 atmosphere with a heating rate of 10\u2009Â°C\u2009minâˆ’1 in the temperature range 30â€“1000\u2009Â°C (see Figure\u2005S2 in the Supporting Information).', 'Thermogravimetric analysis (TGA â€MS) : To understand the thermal stability of complexes 1â€ â€7 , TGA coupled with QMS analysis was performed on polycrystalline samples under a N2 atmosphere with a heating rate of 10\u2009Â°C\u2009minâˆ’1 in the temperature range 30â€“1000\u2009Â°C (see Figure\u2005S2 in the Supporting Information).', 'For complex 1 , there is an initial weight loss of approximately 6.77\u2009% between 100 and 150\u2009Â°C, corresponding to the loss of the three water molecules (calcd: 6.85\u2009%).', 'After a stable stage in the range of 150 to 300\u2009Â°C without any weight loss, the framework starts to decompose with a distinct mass fragment of CO2 appearing.', 'TGA coupled with QMS analysis of 2 indicates the removal of the coordinated water between 290 and 310\u2009Â°C (calcd 3.14; found: 3.19\u2009%), coupled with an ionâ€current signal of H2O (m/z 18).', 'TGA coupled with QMS analysis of 2 indicates the removal of the coordinated water between 290 and 310\u2009Â°C (calcd 3.14; found: 3.19\u2009%), coupled with an ionâ€current signal of H2O (m/z 18).', 'For 3 , the water molecules are gradually removed in the temperature range of 100â€“200\u2009Â°C (calcd 12.60; found: 12.58\u2009%), followed by a stable stage.', 'The framework remains stable until 325\u2009Â°C, then two ionâ€current signals of CO2 (m/z 44) come forth, which indicates the gradual decomposition of the structure.', 'The thermal decomposition behavior was analyzed by TGAâ€MS by using the NETSCH STAâ€449C thermoanalyzer coupled with a NETSCH QMS403C mass spectrometer.', 'The thermal decomposition behavior was analyzed by TGAâ€MS by using the NETSCH STAâ€449C thermoanalyzer coupled with a NETSCH QMS403C mass spectrometer.', 'The thermal decomposition behavior was analyzed by TGAâ€MS by using the NETSCH STAâ€449C thermoanalyzer coupled with a NETSCH QMS403C mass spectrometer.'] | ['TGA', 'TG', 'thermogravimetric analysis', 'temperature range', 'weight loss', 'weight loss', 'TGA', 'TG', 'temperature range', 'decomposition', 'TGA', 'TG', 'decomposition'] | n | y | y | 7
BOYCEY_auto | BOYCEY | 10.1002/chem.200802292 | ['Compounds NOTTâ€110 and NOTTâ€111 show very similar thermal behaviour as determined by thermogravimetric analysis (TGA).', 'Compounds NOTTâ€110 and NOTTâ€111 show very similar thermal behaviour as determined by thermogravimetric analysis (TGA).', 'Compounds NOTTâ€110 and NOTTâ€111 show very similar thermal behaviour as determined by thermogravimetric analysis (TGA).'] | ['TGA', 'TG', 'thermogravimetric analysis'] | n | y | y | NOTT110
FUTKEL_manual | FUTKEL | 10.1002/chem.200802691 | ['Accordingly, TGA/MS of TDCâ€MOFâ€1\u2009a indicates 24\u2009% weight loss due to the occluded DEF and H2O in the 50â€“200\u2009Â°C range (Figure\u2005S3).', 'Accordingly, TGA/MS of TDCâ€MOFâ€1\u2009a indicates 24\u2009% weight loss due to the occluded DEF and H2O in the 50â€“200\u2009Â°C range (Figure\u2005S3).', 'Accordingly, TGA/MS of TDCâ€MOFâ€1\u2009a indicates 24\u2009% weight loss due to the occluded DEF and H2O in the 50â€“200\u2009Â°C range (Figure\u2005S3).', 'TGA: Netzsch STA\u2005409 PC Luxx coupled with AÃ«olos QMS 403\u2009C (Ar or synthetic air, 60\u2005mL\u2009minâˆ’1; 10\u2009Â°C\u2009minâˆ’1).', 'TGA: Netzsch STA\u2005409 PC Luxx coupled with AÃ«olos QMS 403\u2009C (Ar or synthetic air, 60\u2005mL\u2009minâˆ’1; 10\u2009Â°C\u2009minâˆ’1).', 'TGA (50â€“700\u2009Â°C: Ar stream, 700â€“800\u2009Â°C synthetic air stream): 50â€“200\u2009Â°C (âˆ’23.9\u2009%); 260â€“380\u2009Â°C (âˆ’11.7\u2009%); 380â€“615\u2009Â°C (âˆ’32.1\u2009%); 615â€“700\u2009Â°C (âˆ’2.1\u2009%); 700â€“800\u2009Â°C (âˆ’21.9\u2009%); FTIR (KBr): =3091 vw, 3062 vw, 2979 m, 2937 w, 2898 vw, 2877 vw, 1635 vs, 1456 s, 1444 s, 1403 vs, 1363 m, 1299 m, 1265 m, 1215 m, 1186 vw, 1163 vw, 1116 m, 1047 w, 1016 vw, 957 vw, 943 w, 900 vw, 816 s, 789 vw, 759 m, 744 m, 713 m, 694 m, 646 m, 628\u2005cmâˆ’1 s; elementary analysis calcd (%) for [(C22H12O4)2(C5H11NO)2Zn2]â‹… 3\u2009C5H11NOâ‹… 1.5\u2009H2O: C 61.64, H 6.15, N 5.21, ZnO 12.1; found: C 61.59, H 6.17, N 5.28, ZnO (from TGA) 8.32.', 'TGA (50â€“700\u2009Â°C: Ar stream, 700â€“800\u2009Â°C synthetic air stream): 50â€“200\u2009Â°C (âˆ’23.9\u2009%); 260â€“380\u2009Â°C (âˆ’11.7\u2009%); 380â€“615\u2009Â°C (âˆ’32.1\u2009%); 615â€“700\u2009Â°C (âˆ’2.1\u2009%); 700â€“800\u2009Â°C (âˆ’21.9\u2009%); FTIR (KBr): =3091 vw, 3062 vw, 2979 m, 2937 w, 2898 vw, 2877 vw, 1635 vs, 1456 s, 1444 s, 1403 vs, 1363 m, 1299 m, 1265 m, 1215 m, 1186 vw, 1163 vw, 1116 m, 1047 w, 1016 vw, 957 vw, 943 w, 900 vw, 816 s, 789 vw, 759 m, 744 m, 713 m, 694 m, 646 m, 628\u2005cmâˆ’1 s; elementary analysis calcd (%) for [(C22H12O4)2(C5H11NO)2Zn2]â‹… 3\u2009C5H11NOâ‹… 1.5\u2009H2O: C 61.64, H 6.15, N 5.21, ZnO 12.1; found: C 61.59, H 6.17, N 5.28, ZnO (from TGA) 8.32.'] | ['TGA', 'TG', 'weight loss', 'TGA', 'TG', 'TGA', 'TG'] | n | y | y | MOF-TDC-1a
FURRAM_clean | FURRAM | 10.1002/chem.200900010 | ['Although thermogravitational analysis (TGA) revealed that complexes 1 âŠƒG, 2 âŠƒGâ€², and 3 have similar thermal stability and all start to decompose at about 180\u2009Â°C, their framework stability differs significantly (see the Supporting Information for the TGA curves).', 'Although thermogravitational analysis (TGA) revealed that complexes 1 âŠƒG, 2 âŠƒGâ€², and 3 have similar thermal stability and all start to decompose at about 180\u2009Â°C, their framework stability differs significantly (see the Supporting Information for the TGA curves).', 'TGA measurements were performed on a Hiâ€Res TGA 2950 thermogravimetric analyzer.', 'TGA measurements were performed on a Hiâ€Res TGA 2950 thermogravimetric analyzer.'] | ['TGA', 'TG', 'TGA', 'TG'] | n | y | y | 1c
FURREQ_clean | FURREQ | 10.1002/chem.200900010 | ['Although thermogravitational analysis (TGA) revealed that complexes 1 âŠƒG, 2 âŠƒGâ€², and 3 have similar thermal stability and all start to decompose at about 180\u2009Â°C, their framework stability differs significantly (see the Supporting Information for the TGA curves).', 'Although thermogravitational analysis (TGA) revealed that complexes 1 âŠƒG, 2 âŠƒGâ€², and 3 have similar thermal stability and all start to decompose at about 180\u2009Â°C, their framework stability differs significantly (see the Supporting Information for the TGA curves).', 'TGA measurements were performed on a Hiâ€Res TGA 2950 thermogravimetric analyzer.', 'TGA measurements were performed on a Hiâ€Res TGA 2950 thermogravimetric analyzer.'] | ['TGA', 'TG', 'TGA', 'TG'] | n | y | y | 1e
FURRIU_clean | FURRIU | 10.1002/chem.200900010 | ['Although thermogravitational analysis (TGA) revealed that complexes 1 âŠƒG, 2 âŠƒGâ€², and 3 have similar thermal stability and all start to decompose at about 180\u2009Â°C, their framework stability differs significantly (see the Supporting Information for the TGA curves).', 'Although thermogravitational analysis (TGA) revealed that complexes 1 âŠƒG, 2 âŠƒGâ€², and 3 have similar thermal stability and all start to decompose at about 180\u2009Â°C, their framework stability differs significantly (see the Supporting Information for the TGA curves).', 'TGA measurements were performed on a Hiâ€Res TGA 2950 thermogravimetric analyzer.', 'TGA measurements were performed on a Hiâ€Res TGA 2950 thermogravimetric analyzer.'] | ['TGA', 'TG', 'TGA', 'TG'] | n | y | y | 1h
FUSMEM_clean | FUSMEM | 10.1002/chem.200900010 | ['Although thermogravitational analysis (TGA) revealed that complexes 1 âŠƒG, 2 âŠƒGâ€², and 3 have similar thermal stability and all start to decompose at about 180\u2009Â°C, their framework stability differs significantly (see the Supporting Information for the TGA curves).', 'Although thermogravitational analysis (TGA) revealed that complexes 1 âŠƒG, 2 âŠƒGâ€², and 3 have similar thermal stability and all start to decompose at about 180\u2009Â°C, their framework stability differs significantly (see the Supporting Information for the TGA curves).', 'TGA measurements were performed on a Hiâ€Res TGA 2950 thermogravimetric analyzer.', 'TGA measurements were performed on a Hiâ€Res TGA 2950 thermogravimetric analyzer.'] | ['TGA', 'TG', 'TGA', 'TG'] | n | y | y | 1d
FUSMIQ_clean | FUSMIQ | 10.1002/chem.200900010 | ['Although thermogravitational analysis (TGA) revealed that complexes 1 âŠƒG, 2 âŠƒGâ€², and 3 have similar thermal stability and all start to decompose at about 180\u2009Â°C, their framework stability differs significantly (see the Supporting Information for the TGA curves).', 'Although thermogravitational analysis (TGA) revealed that complexes 1 âŠƒG, 2 âŠƒGâ€², and 3 have similar thermal stability and all start to decompose at about 180\u2009Â°C, their framework stability differs significantly (see the Supporting Information for the TGA curves).', 'TGA measurements were performed on a Hiâ€Res TGA 2950 thermogravimetric analyzer.', 'TGA measurements were performed on a Hiâ€Res TGA 2950 thermogravimetric analyzer.'] | ['TGA', 'TG', 'TGA', 'TG'] | n | y | y | 1f
FUSMOW_clean | FUSMOW | 10.1002/chem.200900010 | ['Although thermogravitational analysis (TGA) revealed that complexes 1 âŠƒG, 2 âŠƒGâ€², and 3 have similar thermal stability and all start to decompose at about 180\u2009Â°C, their framework stability differs significantly (see the Supporting Information for the TGA curves).', 'Although thermogravitational analysis (TGA) revealed that complexes 1 âŠƒG, 2 âŠƒGâ€², and 3 have similar thermal stability and all start to decompose at about 180\u2009Â°C, their framework stability differs significantly (see the Supporting Information for the TGA curves).', 'TGA measurements were performed on a Hiâ€Res TGA 2950 thermogravimetric analyzer.', 'TGA measurements were performed on a Hiâ€Res TGA 2950 thermogravimetric analyzer.'] | ['TGA', 'TG', 'TGA', 'TG'] | n | y | y | 1g
FUSMUC_clean | FUSMUC | 10.1002/chem.200900010 | ['Although thermogravitational analysis (TGA) revealed that complexes 1 âŠƒG, 2 âŠƒGâ€², and 3 have similar thermal stability and all start to decompose at about 180\u2009Â°C, their framework stability differs significantly (see the Supporting Information for the TGA curves).', 'Although thermogravitational analysis (TGA) revealed that complexes 1 âŠƒG, 2 âŠƒGâ€², and 3 have similar thermal stability and all start to decompose at about 180\u2009Â°C, their framework stability differs significantly (see the Supporting Information for the TGA curves).', 'TGA measurements were performed on a Hiâ€Res TGA 2950 thermogravimetric analyzer.', 'TGA measurements were performed on a Hiâ€Res TGA 2950 thermogravimetric analyzer.'] | ['TGA', 'TG', 'TGA', 'TG'] | n | y | y | 1j
YUKTUU_clean | YUKTUU | 10.1002/chem.200901605 | ['Thermal properties and IR and UV/Vis spectra : The thermal stabilities of the six compounds were investigated by combined thermogravimetric analysis and differential scanning calorimetry (TGA/DSC) runs (Figure\u2005S2 in the Supporting Information).', 'Thermal properties and IR and UV/Vis spectra : The thermal stabilities of the six compounds were investigated by combined thermogravimetric analysis and differential scanning calorimetry (TGA/DSC) runs (Figure\u2005S2 in the Supporting Information).', 'Thermal properties and IR and UV/Vis spectra : The thermal stabilities of the six compounds were investigated by combined thermogravimetric analysis and differential scanning calorimetry (TGA/DSC) runs (Figure\u2005S2 in the Supporting Information).', 'In air, the four compounds from 1\u2009Mn to 4\u2009Ni displayed one weight loss on their TGA traces, but their DSC traces showed that the thermal processes might include two or more steps that merged together.', 'In air, the four compounds from 1\u2009Mn to 4\u2009Ni displayed one weight loss on their TGA traces, but their DSC traces showed that the thermal processes might include two or more steps that merged together.', 'In air, the four compounds from 1\u2009Mn to 4\u2009Ni displayed one weight loss on their TGA traces, but their DSC traces showed that the thermal processes might include two or more steps that merged together.', 'The thermal decomposition of Mn, Fe, and Co compounds started from a small endothermic step followed by one or two large exothermic ones, whereas for 4\u2009Ni only one exothermic step was observed.', 'The decomposition occurred at approximately 280, 250, 280, and 330\u2009Â°C for 1\u2009Mn , 2\u2009Fe , 3\u2009Co , and 4\u2009Ni , respectively.', 'The decomposition temperatures for the Mn, Co, and Ni members are significantly higher than those of the related compounds in other [AmineH][M(HCOO)3] series thermally decomposed below 230\u2009Â°C, even under inert atmosphere,11,\u200912 but similar to those of the more robust, porous, diamondâ€framework compounds of [M3(HCOO)6] (ca. 270\u2009Â°C).13 The higher thermal stability of the compounds here obviously resulted from the strong hydrogenâ€bonding interaction between the Gua+ and the metalâ€“formate framework within the materials (see above).', 'The Cu and Zn members, 5\u2009Cu and 6\u2009Zn , mainly showed two distinguishable steps of thermal decomposition, which occurred at 170 and 340\u2009Â°C for 5\u2009Cu , and 230 and 650\u2009Â°C for 6\u2009Zn .', 'Thermal analyses, TGA and DSC, were performed using an SDT Q600 thermal analyzer at the rate of 5\u2009Â°C\u2009minâˆ’1 under air for all compounds.', 'Thermal analyses, TGA and DSC, were performed using an SDT Q600 thermal analyzer at the rate of 5\u2009Â°C\u2009minâˆ’1 under air for all compounds.'] | ['TGA', 'TG', 'thermogravimetric analysis', 'TGA', 'TG', 'weight loss', 'decomposition', 'decomposition', 'decomposition', 'decomposition', 'TGA', 'TG'] | n | y | y | 1Mn
YUKVAC_clean | YUKVAC | 10.1002/chem.200901605 | ['Thermal properties and IR and UV/Vis spectra : The thermal stabilities of the six compounds were investigated by combined thermogravimetric analysis and differential scanning calorimetry (TGA/DSC) runs (Figure\u2005S2 in the Supporting Information).', 'Thermal properties and IR and UV/Vis spectra : The thermal stabilities of the six compounds were investigated by combined thermogravimetric analysis and differential scanning calorimetry (TGA/DSC) runs (Figure\u2005S2 in the Supporting Information).', 'Thermal properties and IR and UV/Vis spectra : The thermal stabilities of the six compounds were investigated by combined thermogravimetric analysis and differential scanning calorimetry (TGA/DSC) runs (Figure\u2005S2 in the Supporting Information).', 'In air, the four compounds from 1\u2009Mn to 4\u2009Ni displayed one weight loss on their TGA traces, but their DSC traces showed that the thermal processes might include two or more steps that merged together.', 'In air, the four compounds from 1\u2009Mn to 4\u2009Ni displayed one weight loss on their TGA traces, but their DSC traces showed that the thermal processes might include two or more steps that merged together.', 'In air, the four compounds from 1\u2009Mn to 4\u2009Ni displayed one weight loss on their TGA traces, but their DSC traces showed that the thermal processes might include two or more steps that merged together.', 'The thermal decomposition of Mn, Fe, and Co compounds started from a small endothermic step followed by one or two large exothermic ones, whereas for 4\u2009Ni only one exothermic step was observed.', 'The decomposition occurred at approximately 280, 250, 280, and 330\u2009Â°C for 1\u2009Mn , 2\u2009Fe , 3\u2009Co , and 4\u2009Ni , respectively.', 'The decomposition temperatures for the Mn, Co, and Ni members are significantly higher than those of the related compounds in other [AmineH][M(HCOO)3] series thermally decomposed below 230\u2009Â°C, even under inert atmosphere,11,\u200912 but similar to those of the more robust, porous, diamondâ€framework compounds of [M3(HCOO)6] (ca. 270\u2009Â°C).13 The higher thermal stability of the compounds here obviously resulted from the strong hydrogenâ€bonding interaction between the Gua+ and the metalâ€“formate framework within the materials (see above).', 'The Cu and Zn members, 5\u2009Cu and 6\u2009Zn , mainly showed two distinguishable steps of thermal decomposition, which occurred at 170 and 340\u2009Â°C for 5\u2009Cu , and 230 and 650\u2009Â°C for 6\u2009Zn .', 'Thermal analyses, TGA and DSC, were performed using an SDT Q600 thermal analyzer at the rate of 5\u2009Â°C\u2009minâˆ’1 under air for all compounds.', 'Thermal analyses, TGA and DSC, were performed using an SDT Q600 thermal analyzer at the rate of 5\u2009Â°C\u2009minâˆ’1 under air for all compounds.'] | ['TGA', 'TG', 'thermogravimetric analysis', 'TGA', 'TG', 'weight loss', 'decomposition', 'decomposition', 'decomposition', 'decomposition', 'TGA', 'TG'] | n | y | y | 2Fe
YUKVEG_clean | YUKVEG | 10.1002/chem.200901605 | ['Thermal properties and IR and UV/Vis spectra : The thermal stabilities of the six compounds were investigated by combined thermogravimetric analysis and differential scanning calorimetry (TGA/DSC) runs (Figure\u2005S2 in the Supporting Information).', 'Thermal properties and IR and UV/Vis spectra : The thermal stabilities of the six compounds were investigated by combined thermogravimetric analysis and differential scanning calorimetry (TGA/DSC) runs (Figure\u2005S2 in the Supporting Information).', 'Thermal properties and IR and UV/Vis spectra : The thermal stabilities of the six compounds were investigated by combined thermogravimetric analysis and differential scanning calorimetry (TGA/DSC) runs (Figure\u2005S2 in the Supporting Information).', 'In air, the four compounds from 1\u2009Mn to 4\u2009Ni displayed one weight loss on their TGA traces, but their DSC traces showed that the thermal processes might include two or more steps that merged together.', 'In air, the four compounds from 1\u2009Mn to 4\u2009Ni displayed one weight loss on their TGA traces, but their DSC traces showed that the thermal processes might include two or more steps that merged together.', 'In air, the four compounds from 1\u2009Mn to 4\u2009Ni displayed one weight loss on their TGA traces, but their DSC traces showed that the thermal processes might include two or more steps that merged together.', 'The thermal decomposition of Mn, Fe, and Co compounds started from a small endothermic step followed by one or two large exothermic ones, whereas for 4\u2009Ni only one exothermic step was observed.', 'The decomposition occurred at approximately 280, 250, 280, and 330\u2009Â°C for 1\u2009Mn , 2\u2009Fe , 3\u2009Co , and 4\u2009Ni , respectively.', 'The decomposition temperatures for the Mn, Co, and Ni members are significantly higher than those of the related compounds in other [AmineH][M(HCOO)3] series thermally decomposed below 230\u2009Â°C, even under inert atmosphere,11,\u200912 but similar to those of the more robust, porous, diamondâ€framework compounds of [M3(HCOO)6] (ca. 270\u2009Â°C).13 The higher thermal stability of the compounds here obviously resulted from the strong hydrogenâ€bonding interaction between the Gua+ and the metalâ€“formate framework within the materials (see above).', 'The Cu and Zn members, 5\u2009Cu and 6\u2009Zn , mainly showed two distinguishable steps of thermal decomposition, which occurred at 170 and 340\u2009Â°C for 5\u2009Cu , and 230 and 650\u2009Â°C for 6\u2009Zn .', 'Thermal analyses, TGA and DSC, were performed using an SDT Q600 thermal analyzer at the rate of 5\u2009Â°C\u2009minâˆ’1 under air for all compounds.', 'Thermal analyses, TGA and DSC, were performed using an SDT Q600 thermal analyzer at the rate of 5\u2009Â°C\u2009minâˆ’1 under air for all compounds.'] | ['TGA', 'TG', 'thermogravimetric analysis', 'TGA', 'TG', 'weight loss', 'decomposition', 'decomposition', 'decomposition', 'decomposition', 'TGA', 'TG'] | n | y | y | 3Co
YUKVIK_clean | YUKVIK | 10.1002/chem.200901605 | ['Thermal properties and IR and UV/Vis spectra : The thermal stabilities of the six compounds were investigated by combined thermogravimetric analysis and differential scanning calorimetry (TGA/DSC) runs (Figure\u2005S2 in the Supporting Information).', 'Thermal properties and IR and UV/Vis spectra : The thermal stabilities of the six compounds were investigated by combined thermogravimetric analysis and differential scanning calorimetry (TGA/DSC) runs (Figure\u2005S2 in the Supporting Information).', 'Thermal properties and IR and UV/Vis spectra : The thermal stabilities of the six compounds were investigated by combined thermogravimetric analysis and differential scanning calorimetry (TGA/DSC) runs (Figure\u2005S2 in the Supporting Information).', 'In air, the four compounds from 1\u2009Mn to 4\u2009Ni displayed one weight loss on their TGA traces, but their DSC traces showed that the thermal processes might include two or more steps that merged together.', 'In air, the four compounds from 1\u2009Mn to 4\u2009Ni displayed one weight loss on their TGA traces, but their DSC traces showed that the thermal processes might include two or more steps that merged together.', 'In air, the four compounds from 1\u2009Mn to 4\u2009Ni displayed one weight loss on their TGA traces, but their DSC traces showed that the thermal processes might include two or more steps that merged together.', 'The thermal decomposition of Mn, Fe, and Co compounds started from a small endothermic step followed by one or two large exothermic ones, whereas for 4\u2009Ni only one exothermic step was observed.', 'The decomposition occurred at approximately 280, 250, 280, and 330\u2009Â°C for 1\u2009Mn , 2\u2009Fe , 3\u2009Co , and 4\u2009Ni , respectively.', 'The decomposition temperatures for the Mn, Co, and Ni members are significantly higher than those of the related compounds in other [AmineH][M(HCOO)3] series thermally decomposed below 230\u2009Â°C, even under inert atmosphere,11,\u200912 but similar to those of the more robust, porous, diamondâ€framework compounds of [M3(HCOO)6] (ca. 270\u2009Â°C).13 The higher thermal stability of the compounds here obviously resulted from the strong hydrogenâ€bonding interaction between the Gua+ and the metalâ€“formate framework within the materials (see above).', 'The Cu and Zn members, 5\u2009Cu and 6\u2009Zn , mainly showed two distinguishable steps of thermal decomposition, which occurred at 170 and 340\u2009Â°C for 5\u2009Cu , and 230 and 650\u2009Â°C for 6\u2009Zn .', 'Thermal analyses, TGA and DSC, were performed using an SDT Q600 thermal analyzer at the rate of 5\u2009Â°C\u2009minâˆ’1 under air for all compounds.', 'Thermal analyses, TGA and DSC, were performed using an SDT Q600 thermal analyzer at the rate of 5\u2009Â°C\u2009minâˆ’1 under air for all compounds.'] | ['TGA', 'TG', 'thermogravimetric analysis', 'TGA', 'TG', 'weight loss', 'decomposition', 'decomposition', 'decomposition', 'decomposition', 'TGA', 'TG'] | n | y | y | 4Ni
YUKVUW_clean | YUKVUW | 10.1002/chem.200901605 | ['Thermal properties and IR and UV/Vis spectra : The thermal stabilities of the six compounds were investigated by combined thermogravimetric analysis and differential scanning calorimetry (TGA/DSC) runs (Figure\u2005S2 in the Supporting Information).', 'Thermal properties and IR and UV/Vis spectra : The thermal stabilities of the six compounds were investigated by combined thermogravimetric analysis and differential scanning calorimetry (TGA/DSC) runs (Figure\u2005S2 in the Supporting Information).', 'Thermal properties and IR and UV/Vis spectra : The thermal stabilities of the six compounds were investigated by combined thermogravimetric analysis and differential scanning calorimetry (TGA/DSC) runs (Figure\u2005S2 in the Supporting Information).', 'In air, the four compounds from 1\u2009Mn to 4\u2009Ni displayed one weight loss on their TGA traces, but their DSC traces showed that the thermal processes might include two or more steps that merged together.', 'In air, the four compounds from 1\u2009Mn to 4\u2009Ni displayed one weight loss on their TGA traces, but their DSC traces showed that the thermal processes might include two or more steps that merged together.', 'In air, the four compounds from 1\u2009Mn to 4\u2009Ni displayed one weight loss on their TGA traces, but their DSC traces showed that the thermal processes might include two or more steps that merged together.', 'The thermal decomposition of Mn, Fe, and Co compounds started from a small endothermic step followed by one or two large exothermic ones, whereas for 4\u2009Ni only one exothermic step was observed.', 'The decomposition occurred at approximately 280, 250, 280, and 330\u2009Â°C for 1\u2009Mn , 2\u2009Fe , 3\u2009Co , and 4\u2009Ni , respectively.', 'The decomposition temperatures for the Mn, Co, and Ni members are significantly higher than those of the related compounds in other [AmineH][M(HCOO)3] series thermally decomposed below 230\u2009Â°C, even under inert atmosphere,11,\u200912 but similar to those of the more robust, porous, diamondâ€framework compounds of [M3(HCOO)6] (ca. 270\u2009Â°C).13 The higher thermal stability of the compounds here obviously resulted from the strong hydrogenâ€bonding interaction between the Gua+ and the metalâ€“formate framework within the materials (see above).', 'The Cu and Zn members, 5\u2009Cu and 6\u2009Zn , mainly showed two distinguishable steps of thermal decomposition, which occurred at 170 and 340\u2009Â°C for 5\u2009Cu , and 230 and 650\u2009Â°C for 6\u2009Zn .', 'Thermal analyses, TGA and DSC, were performed using an SDT Q600 thermal analyzer at the rate of 5\u2009Â°C\u2009minâˆ’1 under air for all compounds.', 'Thermal analyses, TGA and DSC, were performed using an SDT Q600 thermal analyzer at the rate of 5\u2009Â°C\u2009minâˆ’1 under air for all compounds.'] | ['TGA', 'TG', 'thermogravimetric analysis', 'TGA', 'TG', 'weight loss', 'decomposition', 'decomposition', 'decomposition', 'decomposition', 'TGA', 'TG'] | n | y | y | 6Zn
YUKKAR_clean | YUKKAR | 10.1002/chem.200901707 | [' Thermal stability and hydrogen adsorption : The thermal stability of the porous framework was assessed by thermal gravimetric (TG) analysis and Xâ€ray powder diffraction (XRPD) measurements.', ' Thermal stability and hydrogen adsorption : The thermal stability of the porous framework was assessed by thermal gravimetric (TG) analysis and Xâ€ray powder diffraction (XRPD) measurements.', 'The TG curve of asâ€synthesized 1\u2009a shows that all lattice water molecules are gradually eliminated in the temperature range of 30â€“240\u2009Â°C (mass loss: calcd 16.9\u2009%; obsd 16.8\u2009%) and then the material begins to decompose at 240\u2009Â°C (Figure\u2005S2 in the Supporting Information).', 'The TG curve of asâ€synthesized 1\u2009a shows that all lattice water molecules are gradually eliminated in the temperature range of 30â€“240\u2009Â°C (mass loss: calcd 16.9\u2009%; obsd 16.8\u2009%) and then the material begins to decompose at 240\u2009Â°C (Figure\u2005S2 in the Supporting Information).', 'The TG curve of asâ€synthesized 1\u2009a shows that all lattice water molecules are gradually eliminated in the temperature range of 30â€“240\u2009Â°C (mass loss: calcd 16.9\u2009%; obsd 16.8\u2009%) and then the material begins to decompose at 240\u2009Â°C (Figure\u2005S2 in the Supporting Information).', 'TG analysis of 1\u2009b (Figure\u2005S2 in the Supporting Information) shows that two guest water molecules are eliminated in the temperature range of 30â€“105\u2009Â°C (mass loss: calcd 4.2\u2009%; obsd 4.3\u2009%), which agrees well with the result obtained from elemental analysis.', 'TG analysis of 1\u2009b (Figure\u2005S2 in the Supporting Information) shows that two guest water molecules are eliminated in the temperature range of 30â€“105\u2009Â°C (mass loss: calcd 4.2\u2009%; obsd 4.3\u2009%), which agrees well with the result obtained from elemental analysis.', 'TG analysis of 1\u2009b (Figure\u2005S2 in the Supporting Information) shows that two guest water molecules are eliminated in the temperature range of 30â€“105\u2009Â°C (mass loss: calcd 4.2\u2009%; obsd 4.3\u2009%), which agrees well with the result obtained from elemental analysis.', 'Thermogravimetric analysis (TGA) was performed using a Mettler Toledo TGA/SDTA 851e analyzer at a heating rate of 5\u2009Â°C\u2009minâˆ’1.', 'Thermogravimetric analysis (TGA) was performed using a Mettler Toledo TGA/SDTA 851e analyzer at a heating rate of 5\u2009Â°C\u2009minâˆ’1.', 'Thermogravimetric analysis (TGA) was performed using a Mettler Toledo TGA/SDTA 851e analyzer at a heating rate of 5\u2009Â°C\u2009minâˆ’1.'] | ['TG', 'thermal gravimetric', 'TG', 'temperature range', 'mass loss', 'TG', 'temperature range', 'mass loss', 'TGA', 'TG', 'thermogravimetric analysis'] | n | y | y | 1a
TUTHIA_clean | TUTHIA | 10.1002/chem.200903129 | ['The TGA of complex 6 indicates 26.5\u2009% weight loss at 210\u2009Â°C corresponding to 1.5\u2005Py molecules and no decomposition is observed up to 370\u2009Â°C (see Figure\u2005S1 in the Supporting Information).', 'The TGA of complex 6 indicates 26.5\u2009% weight loss at 210\u2009Â°C corresponding to 1.5\u2005Py molecules and no decomposition is observed up to 370\u2009Â°C (see Figure\u2005S1 in the Supporting Information).', 'The TGA of complex 6 indicates 26.5\u2009% weight loss at 210\u2009Â°C corresponding to 1.5\u2005Py molecules and no decomposition is observed up to 370\u2009Â°C (see Figure\u2005S1 in the Supporting Information).', 'The TGA of complex 6 indicates 26.5\u2009% weight loss at 210\u2009Â°C corresponding to 1.5\u2005Py molecules and no decomposition is observed up to 370\u2009Â°C (see Figure\u2005S1 in the Supporting Information).', 'A 30.02\u2009% weight loss during TG analysis indicates removal of all the 4â€picoline molecules at 310\u2009Â°C and the complex is stable up to 360\u2009Â°C (see Figure\u2005S1 in the Supporting Information).', 'A 30.02\u2009% weight loss during TG analysis indicates removal of all the 4â€picoline molecules at 310\u2009Â°C and the complex is stable up to 360\u2009Â°C (see Figure\u2005S1 in the Supporting Information).', 'TGA of complex 8 indicates that it loses all the solvent molecules up to 300\u2009Â°C, with a mass loss of approximately 31.5\u2009% (calculated loss of 31.4\u2009%) and no further loss up to 360\u2009Â°C (see Figure\u2005S1 in the Supporting Information).', 'TGA of complex 8 indicates that it loses all the solvent molecules up to 300\u2009Â°C, with a mass loss of approximately 31.5\u2009% (calculated loss of 31.4\u2009%) and no further loss up to 360\u2009Â°C (see Figure\u2005S1 in the Supporting Information).', 'TGA of complex 8 indicates that it loses all the solvent molecules up to 300\u2009Â°C, with a mass loss of approximately 31.5\u2009% (calculated loss of 31.4\u2009%) and no further loss up to 360\u2009Â°C (see Figure\u2005S1 in the Supporting Information).', 'TGA indicates that it loses all the solvent molecules up to 295\u2009Â°C, with a mass loss of approximately 28.4\u2009% (calculated loss of 28.5\u2009%) and no further loss up to 340\u2009Â°C (see Figure\u2005S1 in the Supporting Information).', 'TGA indicates that it loses all the solvent molecules up to 295\u2009Â°C, with a mass loss of approximately 28.4\u2009% (calculated loss of 28.5\u2009%) and no further loss up to 340\u2009Â°C (see Figure\u2005S1 in the Supporting Information).', 'TGA indicates that it loses all the solvent molecules up to 295\u2009Â°C, with a mass loss of approximately 28.4\u2009% (calculated loss of 28.5\u2009%) and no further loss up to 340\u2009Â°C (see Figure\u2005S1 in the Supporting Information).', 'The thermal analysis of complex 10 reveals a loss of all solvent molecules cleanly up to about 310\u2009Â°C (27.6\u2009% calculated, found 27.4\u2009%) and afterwards, no weight loss occurs till about 360\u2009Â°C (see Figure\u2005S1 in the Supporting Information).', 'The thermal analysis of complex 10 reveals a loss of all solvent molecules cleanly up to about 310\u2009Â°C (27.6\u2009% calculated, found 27.4\u2009%) and afterwards, no weight loss occurs till about 360\u2009Â°C (see Figure\u2005S1 in the Supporting Information).', 'TG analysis reveals that the compound loses all solvent molecules up to 315\u2009Â°C (calculated loss 32.4\u2009%, found 32.6\u2009%) and stable up to about 350\u2009Â°C (see Figure\u2005S1 in the Supporting Information).', 'A weight loss of 30.7\u2009% is observed in TGA that indicates the loss of all solvent molecules up to 290\u2009Â°C (see Figure\u2005S1 in the Supporting Information).', 'A weight loss of 30.7\u2009% is observed in TGA that indicates the loss of all solvent molecules up to 290\u2009Â°C (see Figure\u2005S1 in the Supporting Information).', 'A weight loss of 30.7\u2009% is observed in TGA that indicates the loss of all solvent molecules up to 290\u2009Â°C (see Figure\u2005S1 in the Supporting Information).', 'The thermal analysis (see Figure\u2005S1 in the Supporting Information) shows loss of all solvent molecules cleanly up to â‰ˆ270\u2009Â°C (calculated loss 24.1\u2009%, found 24.3\u2009%) and afterwards, no weight loss occurs till â‰ˆ330\u2009Â°C.', 'The thermal analysis (see Figure\u2005S1 in the Supporting Information) shows loss of all solvent molecules cleanly up to â‰ˆ270\u2009Â°C (calculated loss 24.1\u2009%, found 24.3\u2009%) and afterwards, no weight loss occurs till â‰ˆ330\u2009Â°C.', 'Physical measurements : Spectroscopic data were collected as follows: IR (KBr disk, 400â€“4000\u2005cmâˆ’1) Perkinâ€“Elmer Model 1320; thermogravimetric analysis (heating rate of 5\u2009Â°C\u2009minâˆ’1 under a nitrogen atmosphere) Mettler Toledo Star System.'] | ['TGA', 'TG', 'weight loss', 'decomposition', 'TG', 'weight loss', 'TGA', 'TG', 'mass loss', 'TGA', 'TG', 'mass loss', 'thermal analysis', 'weight loss', 'TG', 'TGA', 'TG', 'weight loss', 'thermal analysis', 'weight loss', 'thermogravimetric analysis'] | n | y | y | 10
TUTHOG_clean | TUTHOG | 10.1002/chem.200903129 | ['The TGA of complex 6 indicates 26.5\u2009% weight loss at 210\u2009Â°C corresponding to 1.5\u2005Py molecules and no decomposition is observed up to 370\u2009Â°C (see Figure\u2005S1 in the Supporting Information).', 'The TGA of complex 6 indicates 26.5\u2009% weight loss at 210\u2009Â°C corresponding to 1.5\u2005Py molecules and no decomposition is observed up to 370\u2009Â°C (see Figure\u2005S1 in the Supporting Information).', 'The TGA of complex 6 indicates 26.5\u2009% weight loss at 210\u2009Â°C corresponding to 1.5\u2005Py molecules and no decomposition is observed up to 370\u2009Â°C (see Figure\u2005S1 in the Supporting Information).', 'The TGA of complex 6 indicates 26.5\u2009% weight loss at 210\u2009Â°C corresponding to 1.5\u2005Py molecules and no decomposition is observed up to 370\u2009Â°C (see Figure\u2005S1 in the Supporting Information).', 'A 30.02\u2009% weight loss during TG analysis indicates removal of all the 4â€picoline molecules at 310\u2009Â°C and the complex is stable up to 360\u2009Â°C (see Figure\u2005S1 in the Supporting Information).', 'A 30.02\u2009% weight loss during TG analysis indicates removal of all the 4â€picoline molecules at 310\u2009Â°C and the complex is stable up to 360\u2009Â°C (see Figure\u2005S1 in the Supporting Information).', 'TGA of complex 8 indicates that it loses all the solvent molecules up to 300\u2009Â°C, with a mass loss of approximately 31.5\u2009% (calculated loss of 31.4\u2009%) and no further loss up to 360\u2009Â°C (see Figure\u2005S1 in the Supporting Information).', 'TGA of complex 8 indicates that it loses all the solvent molecules up to 300\u2009Â°C, with a mass loss of approximately 31.5\u2009% (calculated loss of 31.4\u2009%) and no further loss up to 360\u2009Â°C (see Figure\u2005S1 in the Supporting Information).', 'TGA of complex 8 indicates that it loses all the solvent molecules up to 300\u2009Â°C, with a mass loss of approximately 31.5\u2009% (calculated loss of 31.4\u2009%) and no further loss up to 360\u2009Â°C (see Figure\u2005S1 in the Supporting Information).', 'TGA indicates that it loses all the solvent molecules up to 295\u2009Â°C, with a mass loss of approximately 28.4\u2009% (calculated loss of 28.5\u2009%) and no further loss up to 340\u2009Â°C (see Figure\u2005S1 in the Supporting Information).', 'TGA indicates that it loses all the solvent molecules up to 295\u2009Â°C, with a mass loss of approximately 28.4\u2009% (calculated loss of 28.5\u2009%) and no further loss up to 340\u2009Â°C (see Figure\u2005S1 in the Supporting Information).', 'TGA indicates that it loses all the solvent molecules up to 295\u2009Â°C, with a mass loss of approximately 28.4\u2009% (calculated loss of 28.5\u2009%) and no further loss up to 340\u2009Â°C (see Figure\u2005S1 in the Supporting Information).', 'The thermal analysis of complex 10 reveals a loss of all solvent molecules cleanly up to about 310\u2009Â°C (27.6\u2009% calculated, found 27.4\u2009%) and afterwards, no weight loss occurs till about 360\u2009Â°C (see Figure\u2005S1 in the Supporting Information).', 'The thermal analysis of complex 10 reveals a loss of all solvent molecules cleanly up to about 310\u2009Â°C (27.6\u2009% calculated, found 27.4\u2009%) and afterwards, no weight loss occurs till about 360\u2009Â°C (see Figure\u2005S1 in the Supporting Information).', 'TG analysis reveals that the compound loses all solvent molecules up to 315\u2009Â°C (calculated loss 32.4\u2009%, found 32.6\u2009%) and stable up to about 350\u2009Â°C (see Figure\u2005S1 in the Supporting Information).', 'A weight loss of 30.7\u2009% is observed in TGA that indicates the loss of all solvent molecules up to 290\u2009Â°C (see Figure\u2005S1 in the Supporting Information).', 'A weight loss of 30.7\u2009% is observed in TGA that indicates the loss of all solvent molecules up to 290\u2009Â°C (see Figure\u2005S1 in the Supporting Information).', 'A weight loss of 30.7\u2009% is observed in TGA that indicates the loss of all solvent molecules up to 290\u2009Â°C (see Figure\u2005S1 in the Supporting Information).', 'The thermal analysis (see Figure\u2005S1 in the Supporting Information) shows loss of all solvent molecules cleanly up to â‰ˆ270\u2009Â°C (calculated loss 24.1\u2009%, found 24.3\u2009%) and afterwards, no weight loss occurs till â‰ˆ330\u2009Â°C.', 'The thermal analysis (see Figure\u2005S1 in the Supporting Information) shows loss of all solvent molecules cleanly up to â‰ˆ270\u2009Â°C (calculated loss 24.1\u2009%, found 24.3\u2009%) and afterwards, no weight loss occurs till â‰ˆ330\u2009Â°C.', 'Physical measurements : Spectroscopic data were collected as follows: IR (KBr disk, 400â€“4000\u2005cmâˆ’1) Perkinâ€“Elmer Model 1320; thermogravimetric analysis (heating rate of 5\u2009Â°C\u2009minâˆ’1 under a nitrogen atmosphere) Mettler Toledo Star System.'] | ['TGA', 'TG', 'weight loss', 'decomposition', 'TG', 'weight loss', 'TGA', 'TG', 'mass loss', 'TGA', 'TG', 'mass loss', 'thermal analysis', 'weight loss', 'TG', 'TGA', 'TG', 'weight loss', 'thermal analysis', 'weight loss', 'thermogravimetric analysis'] | n | y | y | 11
TUTJAU_clean | TUTJAU | 10.1002/chem.200903129 | ['The TGA of complex 6 indicates 26.5\u2009% weight loss at 210\u2009Â°C corresponding to 1.5\u2005Py molecules and no decomposition is observed up to 370\u2009Â°C (see Figure\u2005S1 in the Supporting Information).', 'The TGA of complex 6 indicates 26.5\u2009% weight loss at 210\u2009Â°C corresponding to 1.5\u2005Py molecules and no decomposition is observed up to 370\u2009Â°C (see Figure\u2005S1 in the Supporting Information).', 'The TGA of complex 6 indicates 26.5\u2009% weight loss at 210\u2009Â°C corresponding to 1.5\u2005Py molecules and no decomposition is observed up to 370\u2009Â°C (see Figure\u2005S1 in the Supporting Information).', 'The TGA of complex 6 indicates 26.5\u2009% weight loss at 210\u2009Â°C corresponding to 1.5\u2005Py molecules and no decomposition is observed up to 370\u2009Â°C (see Figure\u2005S1 in the Supporting Information).', 'A 30.02\u2009% weight loss during TG analysis indicates removal of all the 4â€picoline molecules at 310\u2009Â°C and the complex is stable up to 360\u2009Â°C (see Figure\u2005S1 in the Supporting Information).', 'A 30.02\u2009% weight loss during TG analysis indicates removal of all the 4â€picoline molecules at 310\u2009Â°C and the complex is stable up to 360\u2009Â°C (see Figure\u2005S1 in the Supporting Information).', 'TGA of complex 8 indicates that it loses all the solvent molecules up to 300\u2009Â°C, with a mass loss of approximately 31.5\u2009% (calculated loss of 31.4\u2009%) and no further loss up to 360\u2009Â°C (see Figure\u2005S1 in the Supporting Information).', 'TGA of complex 8 indicates that it loses all the solvent molecules up to 300\u2009Â°C, with a mass loss of approximately 31.5\u2009% (calculated loss of 31.4\u2009%) and no further loss up to 360\u2009Â°C (see Figure\u2005S1 in the Supporting Information).', 'TGA of complex 8 indicates that it loses all the solvent molecules up to 300\u2009Â°C, with a mass loss of approximately 31.5\u2009% (calculated loss of 31.4\u2009%) and no further loss up to 360\u2009Â°C (see Figure\u2005S1 in the Supporting Information).', 'TGA indicates that it loses all the solvent molecules up to 295\u2009Â°C, with a mass loss of approximately 28.4\u2009% (calculated loss of 28.5\u2009%) and no further loss up to 340\u2009Â°C (see Figure\u2005S1 in the Supporting Information).', 'TGA indicates that it loses all the solvent molecules up to 295\u2009Â°C, with a mass loss of approximately 28.4\u2009% (calculated loss of 28.5\u2009%) and no further loss up to 340\u2009Â°C (see Figure\u2005S1 in the Supporting Information).', 'TGA indicates that it loses all the solvent molecules up to 295\u2009Â°C, with a mass loss of approximately 28.4\u2009% (calculated loss of 28.5\u2009%) and no further loss up to 340\u2009Â°C (see Figure\u2005S1 in the Supporting Information).', 'The thermal analysis of complex 10 reveals a loss of all solvent molecules cleanly up to about 310\u2009Â°C (27.6\u2009% calculated, found 27.4\u2009%) and afterwards, no weight loss occurs till about 360\u2009Â°C (see Figure\u2005S1 in the Supporting Information).', 'The thermal analysis of complex 10 reveals a loss of all solvent molecules cleanly up to about 310\u2009Â°C (27.6\u2009% calculated, found 27.4\u2009%) and afterwards, no weight loss occurs till about 360\u2009Â°C (see Figure\u2005S1 in the Supporting Information).', 'TG analysis reveals that the compound loses all solvent molecules up to 315\u2009Â°C (calculated loss 32.4\u2009%, found 32.6\u2009%) and stable up to about 350\u2009Â°C (see Figure\u2005S1 in the Supporting Information).', 'A weight loss of 30.7\u2009% is observed in TGA that indicates the loss of all solvent molecules up to 290\u2009Â°C (see Figure\u2005S1 in the Supporting Information).', 'A weight loss of 30.7\u2009% is observed in TGA that indicates the loss of all solvent molecules up to 290\u2009Â°C (see Figure\u2005S1 in the Supporting Information).', 'A weight loss of 30.7\u2009% is observed in TGA that indicates the loss of all solvent molecules up to 290\u2009Â°C (see Figure\u2005S1 in the Supporting Information).', 'The thermal analysis (see Figure\u2005S1 in the Supporting Information) shows loss of all solvent molecules cleanly up to â‰ˆ270\u2009Â°C (calculated loss 24.1\u2009%, found 24.3\u2009%) and afterwards, no weight loss occurs till â‰ˆ330\u2009Â°C.', 'The thermal analysis (see Figure\u2005S1 in the Supporting Information) shows loss of all solvent molecules cleanly up to â‰ˆ270\u2009Â°C (calculated loss 24.1\u2009%, found 24.3\u2009%) and afterwards, no weight loss occurs till â‰ˆ330\u2009Â°C.', 'Physical measurements : Spectroscopic data were collected as follows: IR (KBr disk, 400â€“4000\u2005cmâˆ’1) Perkinâ€“Elmer Model 1320; thermogravimetric analysis (heating rate of 5\u2009Â°C\u2009minâˆ’1 under a nitrogen atmosphere) Mettler Toledo Star System.'] | ['TGA', 'TG', 'weight loss', 'decomposition', 'TG', 'weight loss', 'TGA', 'TG', 'mass loss', 'TGA', 'TG', 'mass loss', 'thermal analysis', 'weight loss', 'TG', 'TGA', 'TG', 'weight loss', 'thermal analysis', 'weight loss', 'thermogravimetric analysis'] | n | y | y | 13
ARAFEF_clean | ARAFEF | 10.1002/chem.201000053 | ['Powders of the compounds Cu(BDTri)(L) (L=DMF, DEF) were transferred to a preweighed analysis tube, which was capped with a Transeal and evacuated by heating at 120\u2009Â°C under dynamic vacuum until an outgas rate of less than 2\u2005mtorr\u2009minâˆ’1 (0.27\u2005Pa\u2009minâˆ’1) was achieved.', 'Powders of the compounds Cu(BDTri)(L) (L=DMF, DEF) were transferred to a preweighed analysis tube, which was capped with a Transeal and evacuated by heating at 120\u2009Â°C under dynamic vacuum until an outgas rate of less than 2\u2005mtorr\u2009minâˆ’1 (0.27\u2005Pa\u2009minâˆ’1) was achieved.', 'The outgas rate was again confirmed to be less than 2\u2005mtorr\u2009minâˆ’1 (0.27\u2005Pa\u2009minâˆ’1).', 'The outgas rate was again confirmed to be less than 2\u2005mtorr\u2009minâˆ’1 (0.27\u2005Pa\u2009minâˆ’1).', 'Thermogravimetric analyses were carried out at a ramp rate of 1\u2009Â°C\u2009minâˆ’1 in a nitrogen flow with a TA Instruments TGA Q5000\u2005V3.1 Build 246 instrument.', 'Thermogravimetric analyses were carried out at a ramp rate of 1\u2009Â°C\u2009minâˆ’1 in a nitrogen flow with a TA Instruments TGA Q5000\u2005V3.1 Build 246 instrument.'] | ['TGA', 'TG', 'TGA', 'TG', 'TGA', 'TG'] | n | y | y | 1a
ARAFIJ_clean | ARAFIJ | 10.1002/chem.201000053 | ['Powders of the compounds Cu(BDTri)(L) (L=DMF, DEF) were transferred to a preweighed analysis tube, which was capped with a Transeal and evacuated by heating at 120\u2009Â°C under dynamic vacuum until an outgas rate of less than 2\u2005mtorr\u2009minâˆ’1 (0.27\u2005Pa\u2009minâˆ’1) was achieved.', 'Powders of the compounds Cu(BDTri)(L) (L=DMF, DEF) were transferred to a preweighed analysis tube, which was capped with a Transeal and evacuated by heating at 120\u2009Â°C under dynamic vacuum until an outgas rate of less than 2\u2005mtorr\u2009minâˆ’1 (0.27\u2005Pa\u2009minâˆ’1) was achieved.', 'The outgas rate was again confirmed to be less than 2\u2005mtorr\u2009minâˆ’1 (0.27\u2005Pa\u2009minâˆ’1).', 'The outgas rate was again confirmed to be less than 2\u2005mtorr\u2009minâˆ’1 (0.27\u2005Pa\u2009minâˆ’1).', 'Thermogravimetric analyses were carried out at a ramp rate of 1\u2009Â°C\u2009minâˆ’1 in a nitrogen flow with a TA Instruments TGA Q5000\u2005V3.1 Build 246 instrument.', 'Thermogravimetric analyses were carried out at a ramp rate of 1\u2009Â°C\u2009minâˆ’1 in a nitrogen flow with a TA Instruments TGA Q5000\u2005V3.1 Build 246 instrument.'] | ['TGA', 'TG', 'TGA', 'TG', 'TGA', 'TG'] | n | y | y | 1b
ARAFOP_clean | ARAFOP | 10.1002/chem.201000053 | ['Powders of the compounds Cu(BDTri)(L) (L=DMF, DEF) were transferred to a preweighed analysis tube, which was capped with a Transeal and evacuated by heating at 120\u2009Â°C under dynamic vacuum until an outgas rate of less than 2\u2005mtorr\u2009minâˆ’1 (0.27\u2005Pa\u2009minâˆ’1) was achieved.', 'Powders of the compounds Cu(BDTri)(L) (L=DMF, DEF) were transferred to a preweighed analysis tube, which was capped with a Transeal and evacuated by heating at 120\u2009Â°C under dynamic vacuum until an outgas rate of less than 2\u2005mtorr\u2009minâˆ’1 (0.27\u2005Pa\u2009minâˆ’1) was achieved.', 'The outgas rate was again confirmed to be less than 2\u2005mtorr\u2009minâˆ’1 (0.27\u2005Pa\u2009minâˆ’1).', 'The outgas rate was again confirmed to be less than 2\u2005mtorr\u2009minâˆ’1 (0.27\u2005Pa\u2009minâˆ’1).', 'Thermogravimetric analyses were carried out at a ramp rate of 1\u2009Â°C\u2009minâˆ’1 in a nitrogen flow with a TA Instruments TGA Q5000\u2005V3.1 Build 246 instrument.', 'Thermogravimetric analyses were carried out at a ramp rate of 1\u2009Â°C\u2009minâˆ’1 in a nitrogen flow with a TA Instruments TGA Q5000\u2005V3.1 Build 246 instrument.'] | ['TGA', 'TG', 'TGA', 'TG', 'TGA', 'TG'] | n | y | y | 1c
OJICUG_clean | OJICUG | 10.1002/chem.201000926 | ['Thermogravimetric analysis of 1 and 2 under N2 shows one main, continuous, weight loss of 21\u2009% (1 ) or 16\u2009% (2 ) over temperature ranges of 25â€“250\u2009Â°C and 25â€“340\u2009Â°C, respectively.', 'Thermogravimetric analysis of 1 and 2 under N2 shows one main, continuous, weight loss of 21\u2009% (1 ) or 16\u2009% (2 ) over temperature ranges of 25â€“250\u2009Â°C and 25â€“340\u2009Â°C, respectively.', 'Thermogravimetric analysis of 1 and 2 under N2 shows one main, continuous, weight loss of 21\u2009% (1 ) or 16\u2009% (2 ) over temperature ranges of 25â€“250\u2009Â°C and 25â€“340\u2009Â°C, respectively.', 'Whereas compound 1 starts to decompose at 490\u2009Â°C, 2 reaches a plateau above 340\u2009Â°C with the structure decomposing at 520\u2009Â°C, a very high decomposition temperature for a metalâ€“organic hybrid material.'] | ['thermogravimetric analysis', 'weight loss', 'temperature range', 'decomposition'] | n | y | y | 1
OJIDAN_clean | OJIDAN | 10.1002/chem.201000926 | ['Thermogravimetric analysis of 1 and 2 under N2 shows one main, continuous, weight loss of 21\u2009% (1 ) or 16\u2009% (2 ) over temperature ranges of 25â€“250\u2009Â°C and 25â€“340\u2009Â°C, respectively.', 'Thermogravimetric analysis of 1 and 2 under N2 shows one main, continuous, weight loss of 21\u2009% (1 ) or 16\u2009% (2 ) over temperature ranges of 25â€“250\u2009Â°C and 25â€“340\u2009Â°C, respectively.', 'Thermogravimetric analysis of 1 and 2 under N2 shows one main, continuous, weight loss of 21\u2009% (1 ) or 16\u2009% (2 ) over temperature ranges of 25â€“250\u2009Â°C and 25â€“340\u2009Â°C, respectively.', 'Whereas compound 1 starts to decompose at 490\u2009Â°C, 2 reaches a plateau above 340\u2009Â°C with the structure decomposing at 520\u2009Â°C, a very high decomposition temperature for a metalâ€“organic hybrid material.'] | ['thermogravimetric analysis', 'weight loss', 'temperature range', 'decomposition'] | n | y | y | 2
VAGKOF_clean | VAGKOF | 10.1002/chem.201001218 | [' Study of AEPFâ€1 activation : To investigate the potential application of this material for adsorption, a detailed study of AEPFâ€1 activation processes was performed following the loss of guest molecules from its pores, as follows: A thermal study of AEPFâ€1 was carefully performed in the temperature range 20â€“200\u2009Â°C by using thermogravimetric analysis (TGA) combined with mass spectrometry (TGAâ€MS) and differential scanning calorimetry (DSC).', ' Study of AEPFâ€1 activation : To investigate the potential application of this material for adsorption, a detailed study of AEPFâ€1 activation processes was performed following the loss of guest molecules from its pores, as follows: A thermal study of AEPFâ€1 was carefully performed in the temperature range 20â€“200\u2009Â°C by using thermogravimetric analysis (TGA) combined with mass spectrometry (TGAâ€MS) and differential scanning calorimetry (DSC).', ' Study of AEPFâ€1 activation : To investigate the potential application of this material for adsorption, a detailed study of AEPFâ€1 activation processes was performed following the loss of guest molecules from its pores, as follows: A thermal study of AEPFâ€1 was carefully performed in the temperature range 20â€“200\u2009Â°C by using thermogravimetric analysis (TGA) combined with mass spectrometry (TGAâ€MS) and differential scanning calorimetry (DSC).', ' Study of AEPFâ€1 activation : To investigate the potential application of this material for adsorption, a detailed study of AEPFâ€1 activation processes was performed following the loss of guest molecules from its pores, as follows: A thermal study of AEPFâ€1 was carefully performed in the temperature range 20â€“200\u2009Â°C by using thermogravimetric analysis (TGA) combined with mass spectrometry (TGAâ€MS) and differential scanning calorimetry (DSC).', 'Within the temperature range explored, the weight loss was attributed to 1)\u2005physisorbed water and acetone molecules (up to 75\u2009Â°C), and 2)\u2005guest molecules from pores (up to 200\u2009Â°C), corresponding to two acetone molecules per unit cell (Figure\u2005S4 in the Supporting Information).', 'Within the temperature range explored, the weight loss was attributed to 1)\u2005physisorbed water and acetone molecules (up to 75\u2009Â°C), and 2)\u2005guest molecules from pores (up to 200\u2009Â°C), corresponding to two acetone molecules per unit cell (Figure\u2005S4 in the Supporting Information).', 'Further evidence for readsorption of the guest was obtained by TGAâ€MS.', 'Further evidence for readsorption of the guest was obtained by TGAâ€MS.', 'The TGA curve of AEPFâ€1â€² shows a weight loss of around 5.6\u2005wt\u2009% from 75 to 200\u2009Â°C, which corresponds to the loss of 2.5\u2005acetone molecules per unit cell.', 'The TGA curve of AEPFâ€1â€² shows a weight loss of around 5.6\u2005wt\u2009% from 75 to 200\u2009Â°C, which corresponds to the loss of 2.5\u2005acetone molecules per unit cell.', 'The TGA curve of AEPFâ€1â€² shows a weight loss of around 5.6\u2005wt\u2009% from 75 to 200\u2009Â°C, which corresponds to the loss of 2.5\u2005acetone molecules per unit cell.', 'TGAâ€MS analyses were performed on AEPFâ€1dry samples after immersion treatments to evaluate the selectivity of the adsorption process (see Figure\u20057).', 'TGAâ€MS analyses were performed on AEPFâ€1dry samples after immersion treatments to evaluate the selectivity of the adsorption process (see Figure\u20057).', 'For the mixture\u2005A, the thermogravimetric profile of AEPFâ€1â€² shows a weight loss of around 6.1\u2005wt\u2009% up to 250\u2009Â°C, which corresponds to the loss of 2.60 acetone molecules and 0.40 acetonitrile molecules per unit cell.', 'For the mixture\u2005B, the sample shows a weight loss of around 5.9\u2005wt\u2009% up to 250\u2009Â°C, which corresponds to the loss of 2.10 acetone molecules and 0.50 1â€butanol molecules per unit cell.', 'For the mixture\u2005C, AEPFâ€1â€² shows a weight loss of around 5.4\u2005wt\u2009% up to 275\u2009Â°C, which corresponds to the loss of 2.48 acetone molecules and 0.05 toluene molecules per unit cell.', 'Thermogravimetry : TGA was performed by using a Mettlerâ€“Toledo apparatus coupled with a mass spectrometer.', 'Thermogravimetry : TGA was performed by using a Mettlerâ€“Toledo apparatus coupled with a mass spectrometer.'] | ['TGA', 'TG', 'thermogravimetric analysis', 'temperature range', 'weight loss', 'temperature range', 'TGA', 'TG', 'TGA', 'TG', 'weight loss', 'TGA', 'TG', 'weight loss', 'weight loss', 'weight loss', 'TGA', 'TG'] | n | y | y | AEPF-1-dry
VAGMAT_clean | VAGMAT | 10.1002/chem.201001549 | ['Thermogravimetric analysis (TGA) suggests that the framework is thermally stable up to 300\u2009Â°C (Figure\u2005S2 in the Supporting Information).', 'Thermogravimetric analysis (TGA) suggests that the framework is thermally stable up to 300\u2009Â°C (Figure\u2005S2 in the Supporting Information).', 'Thermogravimetric analysis (TGA) suggests that the framework is thermally stable up to 300\u2009Â°C (Figure\u2005S2 in the Supporting Information).', 'The solventâ€accessible volume of SNUâ€31\u2009SC is 76.1\u2009%, as estimated by PLATON.12 The TGA data of SNUâ€31\u2009SC reveal 62.6\u2009% weight loss at 25â€“200\u2009Â°C, which corresponds to the loss of all the guest solvent molecules (calcd: 63.0\u2009% for 23\u2009DMF and 4\u2009H2O molecules), and the additional weight loss of 8.8\u2009% at 230â€“380\u2009Â°C, which corresponds to the loss of the bpta linker (calcd: 8.5\u2009%; Figure\u2005S8 in the Supporting Information).', 'The solventâ€accessible volume of SNUâ€31\u2009SC is 76.1\u2009%, as estimated by PLATON.12 The TGA data of SNUâ€31\u2009SC reveal 62.6\u2009% weight loss at 25â€“200\u2009Â°C, which corresponds to the loss of all the guest solvent molecules (calcd: 63.0\u2009% for 23\u2009DMF and 4\u2009H2O molecules), and the additional weight loss of 8.8\u2009% at 230â€“380\u2009Â°C, which corresponds to the loss of the bpta linker (calcd: 8.5\u2009%; Figure\u2005S8 in the Supporting Information).', 'The solventâ€accessible volume of SNUâ€31\u2009SC is 76.1\u2009%, as estimated by PLATON.12 The TGA data of SNUâ€31\u2009SC reveal 62.6\u2009% weight loss at 25â€“200\u2009Â°C, which corresponds to the loss of all the guest solvent molecules (calcd: 63.0\u2009% for 23\u2009DMF and 4\u2009H2O molecules), and the additional weight loss of 8.8\u2009% at 230â€“380\u2009Â°C, which corresponds to the loss of the bpta linker (calcd: 8.5\u2009%; Figure\u2005S8 in the Supporting Information).', 'The TGA data of SNUâ€31 indicate that the main framework is thermally stable up to 400\u2009Â°C, although the bpta linkers are liberated at higher temperatures than 250\u2009Â°C (Figure\u2005S11 in the Supporting Information).', 'The TGA data of SNUâ€31 indicate that the main framework is thermally stable up to 400\u2009Â°C, although the bpta linkers are liberated at higher temperatures than 250\u2009Â°C (Figure\u2005S11 in the Supporting Information).', 'The MOF that selectively adsorbs CO2 over other gases can be applied in a CO2â€capture material from industrial flue gas.2b To verify the selective and reversible CO2 adsorption in SNUâ€31â€² , a gasâ€cycling experiment was performed in a TG pan with a flow of 15\u2009% CO2 in N2 (v/v) at 25\u2009Â°C, which approximately mimics industrial flue gas, followed by a stream of pure N2 gas (Figure\u20056\u2009b).', 'TGA and differential scanning calorimetry (DSC) were performed in a N2 atmosphere at a scan rate of 5\u2009Â°C minâˆ’1 on TGA Q50 and DSC Q10 instruments (TA instruments), respectively.', 'TGA and differential scanning calorimetry (DSC) were performed in a N2 atmosphere at a scan rate of 5\u2009Â°C minâˆ’1 on TGA Q50 and DSC Q10 instruments (TA instruments), respectively.', 'The preâ€desolvated sample was introduced to the TGA Q50.', 'The preâ€desolvated sample was introduced to the TGA Q50.'] | ['TGA', 'TG', 'thermogravimetric analysis', 'TGA', 'TG', 'weight loss', 'TGA', 'TG', 'TG', 'TGA', 'TG', 'TGA', 'TG'] | n | y | y | SNU-30
VAGMEX_clean | VAGMEX | 10.1002/chem.201001549 | ['Thermogravimetric analysis (TGA) suggests that the framework is thermally stable up to 300\u2009Â°C (Figure\u2005S2 in the Supporting Information).', 'Thermogravimetric analysis (TGA) suggests that the framework is thermally stable up to 300\u2009Â°C (Figure\u2005S2 in the Supporting Information).', 'Thermogravimetric analysis (TGA) suggests that the framework is thermally stable up to 300\u2009Â°C (Figure\u2005S2 in the Supporting Information).', 'The solventâ€accessible volume of SNUâ€31\u2009SC is 76.1\u2009%, as estimated by PLATON.12 The TGA data of SNUâ€31\u2009SC reveal 62.6\u2009% weight loss at 25â€“200\u2009Â°C, which corresponds to the loss of all the guest solvent molecules (calcd: 63.0\u2009% for 23\u2009DMF and 4\u2009H2O molecules), and the additional weight loss of 8.8\u2009% at 230â€“380\u2009Â°C, which corresponds to the loss of the bpta linker (calcd: 8.5\u2009%; Figure\u2005S8 in the Supporting Information).', 'The solventâ€accessible volume of SNUâ€31\u2009SC is 76.1\u2009%, as estimated by PLATON.12 The TGA data of SNUâ€31\u2009SC reveal 62.6\u2009% weight loss at 25â€“200\u2009Â°C, which corresponds to the loss of all the guest solvent molecules (calcd: 63.0\u2009% for 23\u2009DMF and 4\u2009H2O molecules), and the additional weight loss of 8.8\u2009% at 230â€“380\u2009Â°C, which corresponds to the loss of the bpta linker (calcd: 8.5\u2009%; Figure\u2005S8 in the Supporting Information).', 'The solventâ€accessible volume of SNUâ€31\u2009SC is 76.1\u2009%, as estimated by PLATON.12 The TGA data of SNUâ€31\u2009SC reveal 62.6\u2009% weight loss at 25â€“200\u2009Â°C, which corresponds to the loss of all the guest solvent molecules (calcd: 63.0\u2009% for 23\u2009DMF and 4\u2009H2O molecules), and the additional weight loss of 8.8\u2009% at 230â€“380\u2009Â°C, which corresponds to the loss of the bpta linker (calcd: 8.5\u2009%; Figure\u2005S8 in the Supporting Information).', 'The TGA data of SNUâ€31 indicate that the main framework is thermally stable up to 400\u2009Â°C, although the bpta linkers are liberated at higher temperatures than 250\u2009Â°C (Figure\u2005S11 in the Supporting Information).', 'The TGA data of SNUâ€31 indicate that the main framework is thermally stable up to 400\u2009Â°C, although the bpta linkers are liberated at higher temperatures than 250\u2009Â°C (Figure\u2005S11 in the Supporting Information).', 'The MOF that selectively adsorbs CO2 over other gases can be applied in a CO2â€capture material from industrial flue gas.2b To verify the selective and reversible CO2 adsorption in SNUâ€31â€² , a gasâ€cycling experiment was performed in a TG pan with a flow of 15\u2009% CO2 in N2 (v/v) at 25\u2009Â°C, which approximately mimics industrial flue gas, followed by a stream of pure N2 gas (Figure\u20056\u2009b).', 'TGA and differential scanning calorimetry (DSC) were performed in a N2 atmosphere at a scan rate of 5\u2009Â°C minâˆ’1 on TGA Q50 and DSC Q10 instruments (TA instruments), respectively.', 'TGA and differential scanning calorimetry (DSC) were performed in a N2 atmosphere at a scan rate of 5\u2009Â°C minâˆ’1 on TGA Q50 and DSC Q10 instruments (TA instruments), respectively.', 'The preâ€desolvated sample was introduced to the TGA Q50.', 'The preâ€desolvated sample was introduced to the TGA Q50.'] | ['TGA', 'TG', 'thermogravimetric analysis', 'TGA', 'TG', 'weight loss', 'TGA', 'TG', 'TG', 'TGA', 'TG', 'TGA', 'TG'] | n | y | y | SNU-30SC
ALAMUW_clean | ALAMUW | 10.1002/chem.201002135 | ['Because the guest solvent molecules could not be located from the difference map due to their high thermal disorder in the large unit cells, the identity and numbers of guest molecules were determined from elemental analysis (EA) and thermogravimetric analysis (TGA) data.', 'Because the guest solvent molecules could not be located from the difference map due to their high thermal disorder in the large unit cells, the identity and numbers of guest molecules were determined from elemental analysis (EA) and thermogravimetric analysis (TGA) data.', 'Because the guest solvent molecules could not be located from the difference map due to their high thermal disorder in the large unit cells, the identity and numbers of guest molecules were determined from elemental analysis (EA) and thermogravimetric analysis (TGA) data.', 'TGA of SNUâ€50 indicates that the coordinated DMF molecules can be removed at 220\u2009Â°C, and the framework is stable up to 290\u2009Â°C (see Figure\u2005S5 in the Supporting Information).', 'TGA of SNUâ€50 indicates that the coordinated DMF molecules can be removed at 220\u2009Â°C, and the framework is stable up to 290\u2009Â°C (see Figure\u2005S5 in the Supporting Information).', 'The guest molecules in the framework could not be determined from the difference map due to their severe thermal disorder in the large unit cell, and thus they were characterized by EA and TGA.', 'The guest molecules in the framework could not be determined from the difference map due to their severe thermal disorder in the large unit cell, and thus they were characterized by EA and TGA.', 'TGA shows that all guest molecules can be removed below 120\u2009Â°C, while the coordinated DMF molecules are removed slowly at 120â€“430\u2009Â°C (see Figure\u2005S6 in the Supporting Information).', 'TGA shows that all guest molecules can be removed below 120\u2009Â°C, while the coordinated DMF molecules are removed slowly at 120â€“430\u2009Â°C (see Figure\u2005S6 in the Supporting Information).'] | ['TGA', 'TG', 'thermogravimetric analysis', 'TGA', 'TG', 'TGA', 'TG', 'TGA', 'TG'] | n | y | y | SNU-50
ALANAD_clean | ALANAD | 10.1002/chem.201002135 | ['Because the guest solvent molecules could not be located from the difference map due to their high thermal disorder in the large unit cells, the identity and numbers of guest molecules were determined from elemental analysis (EA) and thermogravimetric analysis (TGA) data.', 'Because the guest solvent molecules could not be located from the difference map due to their high thermal disorder in the large unit cells, the identity and numbers of guest molecules were determined from elemental analysis (EA) and thermogravimetric analysis (TGA) data.', 'Because the guest solvent molecules could not be located from the difference map due to their high thermal disorder in the large unit cells, the identity and numbers of guest molecules were determined from elemental analysis (EA) and thermogravimetric analysis (TGA) data.', 'TGA of SNUâ€50 indicates that the coordinated DMF molecules can be removed at 220\u2009Â°C, and the framework is stable up to 290\u2009Â°C (see Figure\u2005S5 in the Supporting Information).', 'TGA of SNUâ€50 indicates that the coordinated DMF molecules can be removed at 220\u2009Â°C, and the framework is stable up to 290\u2009Â°C (see Figure\u2005S5 in the Supporting Information).', 'The guest molecules in the framework could not be determined from the difference map due to their severe thermal disorder in the large unit cell, and thus they were characterized by EA and TGA.', 'The guest molecules in the framework could not be determined from the difference map due to their severe thermal disorder in the large unit cell, and thus they were characterized by EA and TGA.', 'TGA shows that all guest molecules can be removed below 120\u2009Â°C, while the coordinated DMF molecules are removed slowly at 120â€“430\u2009Â°C (see Figure\u2005S6 in the Supporting Information).', 'TGA shows that all guest molecules can be removed below 120\u2009Â°C, while the coordinated DMF molecules are removed slowly at 120â€“430\u2009Â°C (see Figure\u2005S6 in the Supporting Information).'] | ['TGA', 'TG', 'thermogravimetric analysis', 'TGA', 'TG', 'TGA', 'TG', 'TGA', 'TG'] | n | y | y | SNU-51
EXEXAH_clean | EXEXAH | 10.1002/chem.201003173 | ['In contrast to many MOFs reported previously, these compounds show excellent stability against hydrolytic decomposition.', ' Thermal stability : Investigations on the thermal stabilities of MFUâ€1 and MFUâ€2 were performed by combining thermogravimetric analysis (TGA; samples exposed to flowing nitrogen atmosphere) and variableâ€temperature Xâ€ray powder diffraction (VTXRPD) (samples kept in static air).', ' Thermal stability : Investigations on the thermal stabilities of MFUâ€1 and MFUâ€2 were performed by combining thermogravimetric analysis (TGA; samples exposed to flowing nitrogen atmosphere) and variableâ€temperature Xâ€ray powder diffraction (VTXRPD) (samples kept in static air).', ' Thermal stability : Investigations on the thermal stabilities of MFUâ€1 and MFUâ€2 were performed by combining thermogravimetric analysis (TGA; samples exposed to flowing nitrogen atmosphere) and variableâ€temperature Xâ€ray powder diffraction (VTXRPD) (samples kept in static air).', 'Both untreated (asâ€synthesised) samples and samples suspended in CH2Cl2 for 24\u2005h, followed by drying in vacuum, were examined by TGA.', 'Both untreated (asâ€synthesised) samples and samples suspended in CH2Cl2 for 24\u2005h, followed by drying in vacuum, were examined by TGA.', 'For the asâ€synthesised samples, the TGA of MFUâ€1 showed a loss of occluded solvent molecules in the temperature range 75â€“225\u2009Â°C to yield the solventâ€free crystal form (weight loss: 11.9\u2009%; expected 12.3\u2009% for complete loss of DMF from MFUâ€1â‹… 2\u2009DMF).', 'For the asâ€synthesised samples, the TGA of MFUâ€1 showed a loss of occluded solvent molecules in the temperature range 75â€“225\u2009Â°C to yield the solventâ€free crystal form (weight loss: 11.9\u2009%; expected 12.3\u2009% for complete loss of DMF from MFUâ€1â‹… 2\u2009DMF).', 'For the asâ€synthesised samples, the TGA of MFUâ€1 showed a loss of occluded solvent molecules in the temperature range 75â€“225\u2009Â°C to yield the solventâ€free crystal form (weight loss: 11.9\u2009%; expected 12.3\u2009% for complete loss of DMF from MFUâ€1â‹… 2\u2009DMF).', 'For the asâ€synthesised samples, the TGA of MFUâ€1 showed a loss of occluded solvent molecules in the temperature range 75â€“225\u2009Â°C to yield the solventâ€free crystal form (weight loss: 11.9\u2009%; expected 12.3\u2009% for complete loss of DMF from MFUâ€1â‹… 2\u2009DMF).', 'No further weight loss occurred below 340\u2009Â°C; ligand molecules from the framework were degraded in the temperature range 340â€“1100\u2009Â°C (weight loss: 44.1\u2009%; expected 66.5\u2009% for complete loss of bdpb).', 'No further weight loss occurred below 340\u2009Â°C; ligand molecules from the framework were degraded in the temperature range 340â€“1100\u2009Â°C (weight loss: 44.1\u2009%; expected 66.5\u2009% for complete loss of bdpb).', 'Upon suspending MFUâ€1 in CH2Cl2 for 24\u2005h, followed by drying in vacuum, the initially occluded DMF molecules were removed completely, which was indicated by a residual weight loss of 2.9\u2009% in the temperature range 30â€“195\u2009Â°C, with no further weight loss occurring below 340\u2009Â°C.', 'Upon suspending MFUâ€1 in CH2Cl2 for 24\u2005h, followed by drying in vacuum, the initially occluded DMF molecules were removed completely, which was indicated by a residual weight loss of 2.9\u2009% in the temperature range 30â€“195\u2009Â°C, with no further weight loss occurring below 340\u2009Â°C.', 'TGA of MFUâ€2 indicated a loss of solvent molecules up to 260\u2009Â°C (weight loss: 21.8\u2009%; expected 18.5\u2009% for complete loss of DMF from MFUâ€2â‹… DMF), and ligand molecules from the framework were degraded in the temperature range 340\u2009Â°Câ€470\u2009Â°C (weight loss: 54.2\u2009%; expected 66.6\u2009%).', 'TGA of MFUâ€2 indicated a loss of solvent molecules up to 260\u2009Â°C (weight loss: 21.8\u2009%; expected 18.5\u2009% for complete loss of DMF from MFUâ€2â‹… DMF), and ligand molecules from the framework were degraded in the temperature range 340\u2009Â°Câ€470\u2009Â°C (weight loss: 54.2\u2009%; expected 66.6\u2009%).', 'TGA of MFUâ€2 indicated a loss of solvent molecules up to 260\u2009Â°C (weight loss: 21.8\u2009%; expected 18.5\u2009% for complete loss of DMF from MFUâ€2â‹… DMF), and ligand molecules from the framework were degraded in the temperature range 340\u2009Â°Câ€470\u2009Â°C (weight loss: 54.2\u2009%; expected 66.6\u2009%).', 'TGA of MFUâ€2 indicated a loss of solvent molecules up to 260\u2009Â°C (weight loss: 21.8\u2009%; expected 18.5\u2009% for complete loss of DMF from MFUâ€2â‹… DMF), and ligand molecules from the framework were degraded in the temperature range 340\u2009Â°Câ€470\u2009Â°C (weight loss: 54.2\u2009%; expected 66.6\u2009%).', 'The samples were then kept at 200\u2009Â°C for 2\u2005h to remove residual solvent molecules (observed weight loss: 2\u2009%).', 'By using TPO in diluted oxygen (1000\u2005ppm of oxygen in helium), MFUâ€1 showed reaction with oxygen starting at 100\u2009Â°C and a release of CO2 and H2O (indicative of decomposition) at 140\u2009Â°C and above.', 'In contrast to MFUâ€1, MFUâ€2 showed no sign of reaction with oxygen or decomposition below 230\u2009Â°C, indicating a higher stability (and thus a lower reactivity) towards molecular oxygen.', 'Prior to sorption experiments all samples were preâ€treated at 200\u2009Â°C for 2\u2005h to remove residual solvent molecules (observed weight loss: 2\u2009%).', 'A similar oxidation behaviour is not seen for MFUâ€2, which shows no sign of reaction with oxygen or decomposition below 230\u2009Â°C.', 'Higher temperatures facilitated the further decomposition of the peroxides (compare entries\u20054 and 5, Table\u20056).', 'Thermogravimetric analysis (TGA) was performed with a TGA/SDTA851 Mettler Toledo analyzer in the temperature range 30â€“800\u2009Â°C in a flow of nitrogen at a heating rate of 10\u2009Â°C\u2009minâˆ’1.', 'Thermogravimetric analysis (TGA) was performed with a TGA/SDTA851 Mettler Toledo analyzer in the temperature range 30â€“800\u2009Â°C in a flow of nitrogen at a heating rate of 10\u2009Â°C\u2009minâˆ’1.', 'Thermogravimetric analysis (TGA) was performed with a TGA/SDTA851 Mettler Toledo analyzer in the temperature range 30â€“800\u2009Â°C in a flow of nitrogen at a heating rate of 10\u2009Â°C\u2009minâˆ’1.', 'Thermogravimetric analysis (TGA) was performed with a TGA/SDTA851 Mettler Toledo analyzer in the temperature range 30â€“800\u2009Â°C in a flow of nitrogen at a heating rate of 10\u2009Â°C\u2009minâˆ’1.', 'The TPO experiments were carried out in the temperature range up to 250\u2009Â°C for MFUâ€1 and 300\u2009Â°C for MFUâ€2 in 1000\u2005ppm O2 in He.'] | ['decomposition', 'TGA', 'TG', 'thermogravimetric analysis', 'TGA', 'TG', 'TGA', 'TG', 'weight loss', 'temperature range', 'weight loss', 'temperature range', 'weight loss', 'temperature range', 'TGA', 'TG', 'weight loss', 'temperature range', 'weight loss', 'decomposition', 'decomposition', 'weight loss', 'decomposition', 'decomposition', 'TGA', 'TG', 'thermogravimetric analysis', 'temperature range', 'temperature range'] | n | y | y | MFU-2
UVUFUN_clean | UVUFUN | 10.1002/chem.201003680 | [' Gas adsorption and structural properties : Prior to gas adsorption measurements, the thermal stability of [1 (H2O)]Clâ‹… DMF was studied by thermogravimetric analysis (TGA) and Xâ€ray powder diffraction at different steps of the synthesis.', ' Gas adsorption and structural properties : Prior to gas adsorption measurements, the thermal stability of [1 (H2O)]Clâ‹… DMF was studied by thermogravimetric analysis (TGA) and Xâ€ray powder diffraction at different steps of the synthesis.', ' Gas adsorption and structural properties : Prior to gas adsorption measurements, the thermal stability of [1 (H2O)]Clâ‹… DMF was studied by thermogravimetric analysis (TGA) and Xâ€ray powder diffraction at different steps of the synthesis.', 'TGA analysis performed on the asâ€synthesised samples showed the loss of solvent molecules (DMF guest) from 373 to 543\u2005K and a further mass decrease occurred up to 903\u2005K as a result of ligand calcination (Figure\u2005S2 in the Supporting Information).', 'TGA analysis performed on the asâ€synthesised samples showed the loss of solvent molecules (DMF guest) from 373 to 543\u2005K and a further mass decrease occurred up to 903\u2005K as a result of ligand calcination (Figure\u2005S2 in the Supporting Information).', 'Evacuation at 393\u2005K led to removal of the solvent and water molecules in the porous matrix, as shown by the TGA trace because no abrupt weight loss occurred before 623\u2005K. TGA curves indicated that after evacuation of the sample to 393\u2005K for 12\u2005h and reâ€exposition to humid air for few minutes, a weight loss of 2\u2009% assigned to water release was observed below 423\u2005K.', 'Evacuation at 393\u2005K led to removal of the solvent and water molecules in the porous matrix, as shown by the TGA trace because no abrupt weight loss occurred before 623\u2005K. TGA curves indicated that after evacuation of the sample to 393\u2005K for 12\u2005h and reâ€exposition to humid air for few minutes, a weight loss of 2\u2009% assigned to water release was observed below 423\u2005K.', 'Evacuation at 393\u2005K led to removal of the solvent and water molecules in the porous matrix, as shown by the TGA trace because no abrupt weight loss occurred before 623\u2005K. TGA curves indicated that after evacuation of the sample to 393\u2005K for 12\u2005h and reâ€exposition to humid air for few minutes, a weight loss of 2\u2009% assigned to water release was observed below 423\u2005K.', '1H\u2005NMR (600\u2005MHz , D2O, NaOD, dioxane as an internal reference, 300\u2005K): Î´ =7.91 (d, 3J =7.9\u2005Hz, 6\u2009H; Ar), 7.15 (d, 3J =7.9\u2005Hz, 6\u2009H; Ar), 3.66 (s, 6\u2009H; CH2 Ph), 2.75\u2005ppm (s, 12\u2009H; NCH2 CH2N); 13C{1H}\u2005NMR (150\u2005MHz , D2O, NaOD, dioxane as an internal reference, 300\u2005K): Î´ =174.9 (CO2H), 138.6 (C ArCO2H), 137.2 (C ArCH2), 130.6 (C HAr); 130.1 (C HAr), 59.4 (C H2Ph), 49.5\u2005ppm (NC H2CH2N); FTIR (ATR): =1706 (C\uf8feO), 2996\u2005cmâˆ’1 (CH); TGA: 5.5\u2009% weight lost for water (loss of two water molecules); MS (m /z ): 531.9 [M +H]+; elemental analysis calcd (%) for C30H33N3O6â‹… 2\u2009HClâ‹… 2\u2009H2O: C 56.25, H 6.14, N 6.56; found: C 56.35, H 6.10, N 6.51.', '1H\u2005NMR (600\u2005MHz , D2O, NaOD, dioxane as an internal reference, 300\u2005K): Î´ =7.91 (d, 3J =7.9\u2005Hz, 6\u2009H; Ar), 7.15 (d, 3J =7.9\u2005Hz, 6\u2009H; Ar), 3.66 (s, 6\u2009H; CH2 Ph), 2.75\u2005ppm (s, 12\u2009H; NCH2 CH2N); 13C{1H}\u2005NMR (150\u2005MHz , D2O, NaOD, dioxane as an internal reference, 300\u2005K): Î´ =174.9 (CO2H), 138.6 (C ArCO2H), 137.2 (C ArCH2), 130.6 (C HAr); 130.1 (C HAr), 59.4 (C H2Ph), 49.5\u2005ppm (NC H2CH2N); FTIR (ATR): =1706 (C\uf8feO), 2996\u2005cmâˆ’1 (CH); TGA: 5.5\u2009% weight lost for water (loss of two water molecules); MS (m /z ): 531.9 [M +H]+; elemental analysis calcd (%) for C30H33N3O6â‹… 2\u2009HClâ‹… 2\u2009H2O: C 56.25, H 6.14, N 6.56; found: C 56.35, H 6.10, N 6.51.', 'The absence of residual solvent was shown by 1H\u2005NMR spectroscopic analysis after material decomposition in [D6]DMSO/DCl (see Figure\u2005S4 in the Supporting Information) or by FTIR analysis.'] | ['TGA', 'TG', 'thermogravimetric analysis', 'TGA', 'TG', 'TGA', 'TG', 'weight loss', 'TGA', 'TG', 'decomposition'] | n | y | y | 1
OYEBIE_clean | OYEBIE | 10.1002/chem.201100176 | ['The results of TG measurement (see Figure\u20054) reveal a twoâ€stage weight loss (total ca. 15.2\u2009%) for ZndB in the temperature ranges from 30 to 86\u2009Â°C (stage\u20051) and 195 to 250\u2009Â°C (stage\u20052), which correspond to the total loss of four lattice water molecules (14.8\u2009%) located in these 2D channels.', 'The results of TG measurement (see Figure\u20054) reveal a twoâ€stage weight loss (total ca. 15.2\u2009%) for ZndB in the temperature ranges from 30 to 86\u2009Â°C (stage\u20051) and 195 to 250\u2009Â°C (stage\u20052), which correspond to the total loss of four lattice water molecules (14.8\u2009%) located in these 2D channels.', 'The results of TG measurement (see Figure\u20054) reveal a twoâ€stage weight loss (total ca. 15.2\u2009%) for ZndB in the temperature ranges from 30 to 86\u2009Â°C (stage\u20051) and 195 to 250\u2009Â°C (stage\u20052), which correspond to the total loss of four lattice water molecules (14.8\u2009%) located in these 2D channels.', 'The PXRD between 360 and 450\u2009Â°C shows evidence of the continuous decomposition.', 'In this temperature range, the emission in terms of spectral features and intensity reveals a full reversal process upon achieving a heatingâ€“cooling cycle, the result of which is in good correlation with the reversible water adsorption/desorption process observed in TG measurements (see above).', 'In this temperature range, the emission in terms of spectral features and intensity reveals a full reversal process upon achieving a heatingâ€“cooling cycle, the result of which is in good correlation with the reversible water adsorption/desorption process observed in TG measurements (see above).', 'Thermogravimetric analysis of ZndB: TG analysis of ZndB was performed on a computerâ€controlled Perkinâ€“Elmer 7\u2005Series/UNIX TGA7 analyzer.', 'Thermogravimetric analysis of ZndB: TG analysis of ZndB was performed on a computerâ€controlled Perkinâ€“Elmer 7\u2005Series/UNIX TGA7 analyzer.', 'Thermogravimetric analysis of ZndB: TG analysis of ZndB was performed on a computerâ€controlled Perkinâ€“Elmer 7\u2005Series/UNIX TGA7 analyzer.', 'A. Montgomery,\u2005Jr., K. Raghavachari, M.'] | ['TG', 'weight loss', 'temperature range', 'decomposition', 'TG', 'temperature range', 'TGA', 'TG', 'thermogravimetric analysis', 'TG'] | n | y | y | 1
EXEWIO_clean | EXEWIO | 10.1002/chem.201100226 | ['Thermal gravimetric analysis (TGA) was performed on a Shimadzu TGAâ€50H thermal gravimetric analyzer in a nitrogen atmosphere with a heating rate of 10\u2009Â°C\u2009minâˆ’1.', 'Thermal gravimetric analysis (TGA) was performed on a Shimadzu TGAâ€50H thermal gravimetric analyzer in a nitrogen atmosphere with a heating rate of 10\u2009Â°C\u2009minâˆ’1.', 'Thermal gravimetric analysis (TGA) was performed on a Shimadzu TGAâ€50H thermal gravimetric analyzer in a nitrogen atmosphere with a heating rate of 10\u2009Â°C\u2009minâˆ’1.'] | ['TGA', 'TG', 'thermal gravimetric'] | n | y | y | 5
UWUTIQ_clean | UWUTIQ | 10.1002/chem.201100350 | ['The activated UTSAâ€36\u2009a exhibits highly selective gas sorption of C2H6, C2H4 and C2H2 over CH4 with the Henry lawâ€™s selectivities of 11 to 25 in the temperature range of 273 to 296\u2005K attributed to the unique 3D intersected pore structure of about 3.1 to 4.8\u2005Ã… within the framework, indicating that UTSAâ€36\u2009a is a potentially very useful and promising microporous material for such industrially important separation of C2 hydrocarbons over methane.', 'TG analysis of UTSAâ€36 indicates that all the solvent molecules can be removed at 200\u2009Â°C and the framework is stable up to 480\u2009Â°C (Figure\u20053).', 'The high separation selectivities for C2/C1 of 11 to 25 in the temperature range of 273 to 296\u2005K features UTSAâ€36\u2009a as the potentially very useful and promising microporous material for such industrially important separation of C2 hydrocarbons over methane.', 'The activated UTSAâ€36\u2009a exhibits significantly high separation of C2H6, C2H4, and C2H2 over CH4 with Henryâ€™s law separation selectivities of 11 to 25 in the temperature range of 273 to 296\u2005K.', 'Physical measurements : Thermogravimetric analyses (TGA) were performed with a Shimadzu TGAâ€50 analyzer under nitrogen atmosphere with a heating rate of 3\u2009Â°C minâˆ’1, from 22â€“900\u2009Â°C.', 'Physical measurements : Thermogravimetric analyses (TGA) were performed with a Shimadzu TGAâ€50 analyzer under nitrogen atmosphere with a heating rate of 3\u2009Â°C minâˆ’1, from 22â€“900\u2009Â°C.', 'To have a guestâ€free framework, the fresh sample soaked in methanol (exchanged at least 15 times) was filtered and vacuumed at 120\u2009Â°C overnight until the outgas rate was 5\u2005Î¼mHg\u2009minâˆ’1 prior to measurements.', 'To have a guestâ€free framework, the fresh sample soaked in methanol (exchanged at least 15 times) was filtered and vacuumed at 120\u2009Â°C overnight until the outgas rate was 5\u2005Î¼mHg\u2009minâˆ’1 prior to measurements.'] | ['temperature range', 'TG', 'temperature range', 'temperature range', 'TGA', 'TG', 'TGA', 'TG'] | n | y | y | UTSA-36
OXOLAP_SL | OXOLAP | 10.1002/chem.201101015 | ['The mass loss above 380\u2009Â°C is ascribed to oxidation of the linkers.', 'TGA measurements were performed using a Netzsch STA 429 thermoanalyzer.', 'TGA measurements were performed using a Netzsch STA 429 thermoanalyzer.', 'The sample was further outgassed in vacuum at 150\u2009Â°C for 24\u2005h directly before the measurement to remove gases taken up from the atmosphere during storage under ambient conditions.', 'The sample was further outgassed in vacuum at 150\u2009Â°C for 24\u2005h directly before the measurement to remove gases taken up from the atmosphere during storage under ambient conditions.'] | ['mass loss', 'TGA', 'TG', 'TGA', 'TG'] | n | y | y
RAHNOF_clean | RAHNOF | 10.1002/chem.201101341 | ['Thermal stability : Compounds NOTTâ€113, NOTTâ€114 and NOTTâ€115 show very similar thermal behaviours as determined by TGA, with rapid loss of solvent under a N2 atmosphere below 100\u2009Â°C and high stabilities up to 300\u2009Â°C.', 'Thermal stability : Compounds NOTTâ€113, NOTTâ€114 and NOTTâ€115 show very similar thermal behaviours as determined by TGA, with rapid loss of solvent under a N2 atmosphere below 100\u2009Â°C and high stabilities up to 300\u2009Â°C.', 'The samples were evacuated by heating at 110\u2009Â°C under dynamic vacuum until the outgas rate was less than 2\u2005mTorr\u2009minâˆ’1 (0.27\u2005Pa\u2009minâˆ’1).', 'The samples were evacuated by heating at 110\u2009Â°C under dynamic vacuum until the outgas rate was less than 2\u2005mTorr\u2009minâˆ’1 (0.27\u2005Pa\u2009minâˆ’1).'] | ['TGA', 'TG', 'TGA', 'TG'] | n | y | y | NOTT-113
BAZFUF01_clean | BAZFUF01 | 10.1002/chem.201101383 | ['For further characterization of the hydrogen solid interaction, highâ€accuracy hydrogen adsorption measurements were carried out on DUTâ€23(Co) up to 25\u2005bar in the temperature range of 77\u2005K to room temperature (Figure\u2005S9).', 'Hydrogen adsorption measurements in the temperature range 77â€“125\u2005K were carried out up to 25\u2005bar by using a HyEnergy PCTProâ€2000 apparatus with a microdoser (typical sample mass about 100\u2005mg).'] | ['temperature range', 'temperature range'] | n | y | y | DUT-34
ICAQIO_clean | ICAQIO | 10.1002/chem.201101383 | ['For further characterization of the hydrogen solid interaction, highâ€accuracy hydrogen adsorption measurements were carried out on DUTâ€23(Co) up to 25\u2005bar in the temperature range of 77\u2005K to room temperature (Figure\u2005S9).', 'Hydrogen adsorption measurements in the temperature range 77â€“125\u2005K were carried out up to 25\u2005bar by using a HyEnergy PCTProâ€2000 apparatus with a microdoser (typical sample mass about 100\u2005mg).'] | ['temperature range', 'temperature range'] | n | y | y | DUT-23(Co)
ICAQOU_clean | ICAQOU | 10.1002/chem.201101383 | ['For further characterization of the hydrogen solid interaction, highâ€accuracy hydrogen adsorption measurements were carried out on DUTâ€23(Co) up to 25\u2005bar in the temperature range of 77\u2005K to room temperature (Figure\u2005S9).', 'Hydrogen adsorption measurements in the temperature range 77â€“125\u2005K were carried out up to 25\u2005bar by using a HyEnergy PCTProâ€2000 apparatus with a microdoser (typical sample mass about 100\u2005mg).'] | ['temperature range', 'temperature range'] | n | y | y | DUT-23(Cu)
TATSIS_clean | TATSIS | 10.1002/chem.201102295 | ['Also, for the purpose of checking the framework architecture and thermal stability of Coâ€FINAâ€1, Coâ€FINAâ€2, and Coâ€INAâ€2, we performed thermogravimetric analysis (TGA) of these samples.', 'Also, for the purpose of checking the framework architecture and thermal stability of Coâ€FINAâ€1, Coâ€FINAâ€2, and Coâ€INAâ€2, we performed thermogravimetric analysis (TGA) of these samples.', 'Also, for the purpose of checking the framework architecture and thermal stability of Coâ€FINAâ€1, Coâ€FINAâ€2, and Coâ€INAâ€2, we performed thermogravimetric analysis (TGA) of these samples.', 'From TGA it was revealed that these compounds have high thermal stability.', 'From TGA it was revealed that these compounds have high thermal stability.', 'The TGA traces of asâ€synthesized Coâ€INAâ€2, Coâ€FINAâ€1, and Coâ€FINAâ€2 showed a gradual weightâ€loss step of 11.5\u2009% (20â€“200\u2009Â°C), 19.5\u2009% (20â€“140\u2009Â°C), and 8.75\u2009% (20â€“160\u2009Â°C), respectively, corresponding to the escape of DMF, EtOH, and H2O guest and coordinated solvent molecules from the pores (Figures\u2005S11â€“S13 in the Supporting Information).', 'The TGA traces of asâ€synthesized Coâ€INAâ€2, Coâ€FINAâ€1, and Coâ€FINAâ€2 showed a gradual weightâ€loss step of 11.5\u2009% (20â€“200\u2009Â°C), 19.5\u2009% (20â€“140\u2009Â°C), and 8.75\u2009% (20â€“160\u2009Â°C), respectively, corresponding to the escape of DMF, EtOH, and H2O guest and coordinated solvent molecules from the pores (Figures\u2005S11â€“S13 in the Supporting Information).', 'Above 400\u2009Â°C the Coâ€FINAâ€1 framework decomposes with sharp weight loss.', 'TGA experiments were carried out in the temperature range of 20â€“800\u2009Â°C on an SDT Q600 TGâ€DTA analyzer under a N2 atmosphere at a heating rate of 10\u2009Â°C\u2009minâˆ’1.', 'TGA experiments were carried out in the temperature range of 20â€“800\u2009Â°C on an SDT Q600 TGâ€DTA analyzer under a N2 atmosphere at a heating rate of 10\u2009Â°C\u2009minâˆ’1.', 'TGA experiments were carried out in the temperature range of 20â€“800\u2009Â°C on an SDT Q600 TGâ€DTA analyzer under a N2 atmosphere at a heating rate of 10\u2009Â°C\u2009minâˆ’1.'] | ['TGA', 'TG', 'thermogravimetric analysis', 'TGA', 'TG', 'TGA', 'TG', 'weight loss', 'TGA', 'TG', 'temperature range'] | n | y | y | Co-INA-2
TATPOV_clean | TATPOV | 10.1002/chem.201102734 | ['UTSAâ€33 can be formulated as Zn4L(DMA)4 on the basis of singleâ€crystal Xâ€ray structure determination, thermogravimetric analysis (TGA), and microanalysis.', 'UTSAâ€33 can be formulated as Zn4L(DMA)4 on the basis of singleâ€crystal Xâ€ray structure determination, thermogravimetric analysis (TGA), and microanalysis.', 'UTSAâ€33 can be formulated as Zn4L(DMA)4 on the basis of singleâ€crystal Xâ€ray structure determination, thermogravimetric analysis (TGA), and microanalysis.', 'TGA revealed a weight loss of 24.4\u2009% up to 300\u2009Â°C, corresponding to the release of the coordinated DMA solvent molecules (Figure\u2005S2 in the Supporting Information).', 'TGA revealed a weight loss of 24.4\u2009% up to 300\u2009Â°C, corresponding to the release of the coordinated DMA solvent molecules (Figure\u2005S2 in the Supporting Information).', 'TGA revealed a weight loss of 24.4\u2009% up to 300\u2009Â°C, corresponding to the release of the coordinated DMA solvent molecules (Figure\u2005S2 in the Supporting Information).', 'Thermogravimetric analyses (TGA) were measured using a Shimadzu TGAâ€50 analyzer under a nitrogen atmosphere with a heating rate of 3\u2009Â°C minâˆ’1.', 'Thermogravimetric analyses (TGA) were measured using a Shimadzu TGAâ€50 analyzer under a nitrogen atmosphere with a heating rate of 3\u2009Â°C minâˆ’1.', 'To remove the guest solvent molecules in the framework, the fresh sample was exchanged with dry acetone at least 5 times, filtered and vacuumed at room temperature until the outgas rate was 5\u2005Î¼ mHg\u2009minâˆ’1 prior to measurements.', 'To remove the guest solvent molecules in the framework, the fresh sample was exchanged with dry acetone at least 5 times, filtered and vacuumed at room temperature until the outgas rate was 5\u2005Î¼ mHg\u2009minâˆ’1 prior to measurements.'] | ['TGA', 'TG', 'thermogravimetric analysis', 'TGA', 'TG', 'weight loss', 'TGA', 'TG', 'TGA', 'TG'] | n | y | y | UTSA-33
BAXSIE_clean | BAXSIE | 10.1002/chem.201102953 | ['Thermal analysis of compound 5 : Thermogravimetric analysis confirmed that compound 5 was thermally stable up to approximately 80\u2009Â°C (see the Supporting Information; Figure\u2005S6).', 'Thermal analysis of compound 5 : Thermogravimetric analysis confirmed that compound 5 was thermally stable up to approximately 80\u2009Â°C (see the Supporting Information; Figure\u2005S6).', 'The TG curve indicates that 5 starts to lose water molecules at about 80\u2009Â°C and that dehydration is complete at around 170\u2009Â°C.', 'The TG curve shows a small break at approximately 140\u2009Â°C.', 'The mass loss of approximately 5.5\u2009% in the range 80â€“140\u2009Â°C corresponds to the loss of one molecule of water.', 'Subsequently, in the temperature range 140â€“170\u2009Â°C, the rather sharp mass loss of approximately 10.9\u2009% corresponds to the loss of two coordinated water molecules.', 'Subsequently, in the temperature range 140â€“170\u2009Â°C, the rather sharp mass loss of approximately 10.9\u2009% corresponds to the loss of two coordinated water molecules.', 'TG/DT analyses were performed on a Perkinâ€“Elmer (Singapore) Pyris Diamond TG/DTA unit.'] | ['thermogravimetric analysis', 'thermal analysis', 'TG', 'TG', 'mass loss', 'temperature range', 'mass loss', 'TG'] | n | y | y | 5
CANYIB_clean | CANYIB | 10.1002/chem.201103687 | [' TGA and PXRD analysis : The large channels of MOF 1 , calculated by using PLATON,13 had an effective volume of about 56\u2009% for guest molecules, thus indicating its potential sorption/selectivity properties.', ' TGA and PXRD analysis : The large channels of MOF 1 , calculated by using PLATON,13 had an effective volume of about 56\u2009% for guest molecules, thus indicating its potential sorption/selectivity properties.', 'Thermogravimetric analysis (TGA) and powder Xâ€ray diffraction (PXRD) were used to evaluate the stability of the framework under solventâ€exchange/activated conditions.', 'Thermogravimetric analysis (TGA) and powder Xâ€ray diffraction (PXRD) were used to evaluate the stability of the framework under solventâ€exchange/activated conditions.', 'Thermogravimetric analysis (TGA) and powder Xâ€ray diffraction (PXRD) were used to evaluate the stability of the framework under solventâ€exchange/activated conditions.', 'TGA showed a weight loss of 24.8\u2009% between 20â€“200\u2009Â°C, which corresponded to the loss of guest DMF and water molecules (calcd.', 'TGA showed a weight loss of 24.8\u2009% between 20â€“200\u2009Â°C, which corresponded to the loss of guest DMF and water molecules (calcd.', 'TGA showed a weight loss of 24.8\u2009% between 20â€“200\u2009Â°C, which corresponded to the loss of guest DMF and water molecules (calcd.', 'Thermogravimetric analysis was performed on a Labsys NETZSCH TG 209 Setaram apparatus with a heating rate of 10\u2009Â°C\u2009minâˆ’1 under a nitrogen atmosphere.', 'Thermogravimetric analysis was performed on a Labsys NETZSCH TG 209 Setaram apparatus with a heating rate of 10\u2009Â°C\u2009minâˆ’1 under a nitrogen atmosphere.'] | ['TGA', 'TG', 'TGA', 'TG', 'thermogravimetric analysis', 'TGA', 'TG', 'weight loss', 'TG', 'thermogravimetric analysis'] | n | y | y | 1
XEGJIE_clean | XEGJIE | 10.1002/chem.201200046 | ['TGA showed a gradual weight loss, owing to the expulsion of the lattice guest molecules as well as metalâ€bound DMF molecules in the temperature range 45â€“250\u2009Â°C and the framework remained stable up to about 320\u2009Â°C in each case (see the Supporting Information, Figures\u2005S20â€“S26).', 'TGA showed a gradual weight loss, owing to the expulsion of the lattice guest molecules as well as metalâ€bound DMF molecules in the temperature range 45â€“250\u2009Â°C and the framework remained stable up to about 320\u2009Â°C in each case (see the Supporting Information, Figures\u2005S20â€“S26).', 'TGA showed a gradual weight loss, owing to the expulsion of the lattice guest molecules as well as metalâ€bound DMF molecules in the temperature range 45â€“250\u2009Â°C and the framework remained stable up to about 320\u2009Â°C in each case (see the Supporting Information, Figures\u2005S20â€“S26).', 'TGA showed a gradual weight loss, owing to the expulsion of the lattice guest molecules as well as metalâ€bound DMF molecules in the temperature range 45â€“250\u2009Â°C and the framework remained stable up to about 320\u2009Â°C in each case (see the Supporting Information, Figures\u2005S20â€“S26).', 'Thermogravimetric analysis (TGA; heating rate 5\u2009Â°C\u2009minâˆ’1 under normal atmosphere) was performed on a Mettler Toledo Star System.', 'Thermogravimetric analysis (TGA; heating rate 5\u2009Â°C\u2009minâˆ’1 under normal atmosphere) was performed on a Mettler Toledo Star System.', 'Thermogravimetric analysis (TGA; heating rate 5\u2009Â°C\u2009minâˆ’1 under normal atmosphere) was performed on a Mettler Toledo Star System.'] | ['TGA', 'TG', 'weight loss', 'temperature range', 'TGA', 'TG', 'thermogravimetric analysis'] | n | y | y | 1
XEGJOK_clean | XEGJOK | 10.1002/chem.201200046 | ['TGA showed a gradual weight loss, owing to the expulsion of the lattice guest molecules as well as metalâ€bound DMF molecules in the temperature range 45â€“250\u2009Â°C and the framework remained stable up to about 320\u2009Â°C in each case (see the Supporting Information, Figures\u2005S20â€“S26).', 'TGA showed a gradual weight loss, owing to the expulsion of the lattice guest molecules as well as metalâ€bound DMF molecules in the temperature range 45â€“250\u2009Â°C and the framework remained stable up to about 320\u2009Â°C in each case (see the Supporting Information, Figures\u2005S20â€“S26).', 'TGA showed a gradual weight loss, owing to the expulsion of the lattice guest molecules as well as metalâ€bound DMF molecules in the temperature range 45â€“250\u2009Â°C and the framework remained stable up to about 320\u2009Â°C in each case (see the Supporting Information, Figures\u2005S20â€“S26).', 'TGA showed a gradual weight loss, owing to the expulsion of the lattice guest molecules as well as metalâ€bound DMF molecules in the temperature range 45â€“250\u2009Â°C and the framework remained stable up to about 320\u2009Â°C in each case (see the Supporting Information, Figures\u2005S20â€“S26).', 'Thermogravimetric analysis (TGA; heating rate 5\u2009Â°C\u2009minâˆ’1 under normal atmosphere) was performed on a Mettler Toledo Star System.', 'Thermogravimetric analysis (TGA; heating rate 5\u2009Â°C\u2009minâˆ’1 under normal atmosphere) was performed on a Mettler Toledo Star System.', 'Thermogravimetric analysis (TGA; heating rate 5\u2009Â°C\u2009minâˆ’1 under normal atmosphere) was performed on a Mettler Toledo Star System.'] | ['TGA', 'TG', 'weight loss', 'temperature range', 'TGA', 'TG', 'thermogravimetric analysis'] | n | y | y | 2
XEGJUQ_clean | XEGJUQ | 10.1002/chem.201200046 | ['TGA showed a gradual weight loss, owing to the expulsion of the lattice guest molecules as well as metalâ€bound DMF molecules in the temperature range 45â€“250\u2009Â°C and the framework remained stable up to about 320\u2009Â°C in each case (see the Supporting Information, Figures\u2005S20â€“S26).', 'TGA showed a gradual weight loss, owing to the expulsion of the lattice guest molecules as well as metalâ€bound DMF molecules in the temperature range 45â€“250\u2009Â°C and the framework remained stable up to about 320\u2009Â°C in each case (see the Supporting Information, Figures\u2005S20â€“S26).', 'TGA showed a gradual weight loss, owing to the expulsion of the lattice guest molecules as well as metalâ€bound DMF molecules in the temperature range 45â€“250\u2009Â°C and the framework remained stable up to about 320\u2009Â°C in each case (see the Supporting Information, Figures\u2005S20â€“S26).', 'TGA showed a gradual weight loss, owing to the expulsion of the lattice guest molecules as well as metalâ€bound DMF molecules in the temperature range 45â€“250\u2009Â°C and the framework remained stable up to about 320\u2009Â°C in each case (see the Supporting Information, Figures\u2005S20â€“S26).', 'Thermogravimetric analysis (TGA; heating rate 5\u2009Â°C\u2009minâˆ’1 under normal atmosphere) was performed on a Mettler Toledo Star System.', 'Thermogravimetric analysis (TGA; heating rate 5\u2009Â°C\u2009minâˆ’1 under normal atmosphere) was performed on a Mettler Toledo Star System.', 'Thermogravimetric analysis (TGA; heating rate 5\u2009Â°C\u2009minâˆ’1 under normal atmosphere) was performed on a Mettler Toledo Star System.'] | ['TGA', 'TG', 'weight loss', 'temperature range', 'TGA', 'TG', 'thermogravimetric analysis'] | n | y | y | 3
XEGKAX_clean | XEGKAX | 10.1002/chem.201200046 | ['TGA showed a gradual weight loss, owing to the expulsion of the lattice guest molecules as well as metalâ€bound DMF molecules in the temperature range 45â€“250\u2009Â°C and the framework remained stable up to about 320\u2009Â°C in each case (see the Supporting Information, Figures\u2005S20â€“S26).', 'TGA showed a gradual weight loss, owing to the expulsion of the lattice guest molecules as well as metalâ€bound DMF molecules in the temperature range 45â€“250\u2009Â°C and the framework remained stable up to about 320\u2009Â°C in each case (see the Supporting Information, Figures\u2005S20â€“S26).', 'TGA showed a gradual weight loss, owing to the expulsion of the lattice guest molecules as well as metalâ€bound DMF molecules in the temperature range 45â€“250\u2009Â°C and the framework remained stable up to about 320\u2009Â°C in each case (see the Supporting Information, Figures\u2005S20â€“S26).', 'TGA showed a gradual weight loss, owing to the expulsion of the lattice guest molecules as well as metalâ€bound DMF molecules in the temperature range 45â€“250\u2009Â°C and the framework remained stable up to about 320\u2009Â°C in each case (see the Supporting Information, Figures\u2005S20â€“S26).', 'Thermogravimetric analysis (TGA; heating rate 5\u2009Â°C\u2009minâˆ’1 under normal atmosphere) was performed on a Mettler Toledo Star System.', 'Thermogravimetric analysis (TGA; heating rate 5\u2009Â°C\u2009minâˆ’1 under normal atmosphere) was performed on a Mettler Toledo Star System.', 'Thermogravimetric analysis (TGA; heating rate 5\u2009Â°C\u2009minâˆ’1 under normal atmosphere) was performed on a Mettler Toledo Star System.'] | ['TGA', 'TG', 'weight loss', 'temperature range', 'TGA', 'TG', 'thermogravimetric analysis'] | n | y | y | 4
XEGKEB_clean | XEGKEB | 10.1002/chem.201200046 | ['TGA showed a gradual weight loss, owing to the expulsion of the lattice guest molecules as well as metalâ€bound DMF molecules in the temperature range 45â€“250\u2009Â°C and the framework remained stable up to about 320\u2009Â°C in each case (see the Supporting Information, Figures\u2005S20â€“S26).', 'TGA showed a gradual weight loss, owing to the expulsion of the lattice guest molecules as well as metalâ€bound DMF molecules in the temperature range 45â€“250\u2009Â°C and the framework remained stable up to about 320\u2009Â°C in each case (see the Supporting Information, Figures\u2005S20â€“S26).', 'TGA showed a gradual weight loss, owing to the expulsion of the lattice guest molecules as well as metalâ€bound DMF molecules in the temperature range 45â€“250\u2009Â°C and the framework remained stable up to about 320\u2009Â°C in each case (see the Supporting Information, Figures\u2005S20â€“S26).', 'TGA showed a gradual weight loss, owing to the expulsion of the lattice guest molecules as well as metalâ€bound DMF molecules in the temperature range 45â€“250\u2009Â°C and the framework remained stable up to about 320\u2009Â°C in each case (see the Supporting Information, Figures\u2005S20â€“S26).', 'Thermogravimetric analysis (TGA; heating rate 5\u2009Â°C\u2009minâˆ’1 under normal atmosphere) was performed on a Mettler Toledo Star System.', 'Thermogravimetric analysis (TGA; heating rate 5\u2009Â°C\u2009minâˆ’1 under normal atmosphere) was performed on a Mettler Toledo Star System.', 'Thermogravimetric analysis (TGA; heating rate 5\u2009Â°C\u2009minâˆ’1 under normal atmosphere) was performed on a Mettler Toledo Star System.'] | ['TGA', 'TG', 'weight loss', 'temperature range', 'TGA', 'TG', 'thermogravimetric analysis'] | n | y | y | 5
XEGKIF_clean | XEGKIF | 10.1002/chem.201200046 | ['TGA showed a gradual weight loss, owing to the expulsion of the lattice guest molecules as well as metalâ€bound DMF molecules in the temperature range 45â€“250\u2009Â°C and the framework remained stable up to about 320\u2009Â°C in each case (see the Supporting Information, Figures\u2005S20â€“S26).', 'TGA showed a gradual weight loss, owing to the expulsion of the lattice guest molecules as well as metalâ€bound DMF molecules in the temperature range 45â€“250\u2009Â°C and the framework remained stable up to about 320\u2009Â°C in each case (see the Supporting Information, Figures\u2005S20â€“S26).', 'TGA showed a gradual weight loss, owing to the expulsion of the lattice guest molecules as well as metalâ€bound DMF molecules in the temperature range 45â€“250\u2009Â°C and the framework remained stable up to about 320\u2009Â°C in each case (see the Supporting Information, Figures\u2005S20â€“S26).', 'TGA showed a gradual weight loss, owing to the expulsion of the lattice guest molecules as well as metalâ€bound DMF molecules in the temperature range 45â€“250\u2009Â°C and the framework remained stable up to about 320\u2009Â°C in each case (see the Supporting Information, Figures\u2005S20â€“S26).', 'Thermogravimetric analysis (TGA; heating rate 5\u2009Â°C\u2009minâˆ’1 under normal atmosphere) was performed on a Mettler Toledo Star System.', 'Thermogravimetric analysis (TGA; heating rate 5\u2009Â°C\u2009minâˆ’1 under normal atmosphere) was performed on a Mettler Toledo Star System.', 'Thermogravimetric analysis (TGA; heating rate 5\u2009Â°C\u2009minâˆ’1 under normal atmosphere) was performed on a Mettler Toledo Star System.'] | ['TGA', 'TG', 'weight loss', 'temperature range', 'TGA', 'TG', 'thermogravimetric analysis'] | n | y | y | 6
XEGKOL_clean | XEGKOL | 10.1002/chem.201200046 | ['TGA showed a gradual weight loss, owing to the expulsion of the lattice guest molecules as well as metalâ€bound DMF molecules in the temperature range 45â€“250\u2009Â°C and the framework remained stable up to about 320\u2009Â°C in each case (see the Supporting Information, Figures\u2005S20â€“S26).', 'TGA showed a gradual weight loss, owing to the expulsion of the lattice guest molecules as well as metalâ€bound DMF molecules in the temperature range 45â€“250\u2009Â°C and the framework remained stable up to about 320\u2009Â°C in each case (see the Supporting Information, Figures\u2005S20â€“S26).', 'TGA showed a gradual weight loss, owing to the expulsion of the lattice guest molecules as well as metalâ€bound DMF molecules in the temperature range 45â€“250\u2009Â°C and the framework remained stable up to about 320\u2009Â°C in each case (see the Supporting Information, Figures\u2005S20â€“S26).', 'TGA showed a gradual weight loss, owing to the expulsion of the lattice guest molecules as well as metalâ€bound DMF molecules in the temperature range 45â€“250\u2009Â°C and the framework remained stable up to about 320\u2009Â°C in each case (see the Supporting Information, Figures\u2005S20â€“S26).', 'Thermogravimetric analysis (TGA; heating rate 5\u2009Â°C\u2009minâˆ’1 under normal atmosphere) was performed on a Mettler Toledo Star System.', 'Thermogravimetric analysis (TGA; heating rate 5\u2009Â°C\u2009minâˆ’1 under normal atmosphere) was performed on a Mettler Toledo Star System.', 'Thermogravimetric analysis (TGA; heating rate 5\u2009Â°C\u2009minâˆ’1 under normal atmosphere) was performed on a Mettler Toledo Star System.'] | ['TGA', 'TG', 'weight loss', 'temperature range', 'TGA', 'TG', 'thermogravimetric analysis'] | n | y | y | 7
HAZNED_clean | HAZNED | 10.1002/chem.201200909 | [' Thermal stability : The thermal stability was studied by using thermogravimetric analysis (TGA) and differential scanning calorimetry (DSC) experiments for all complexes (see Figure\u2005S3 in the Supporting Information).', ' Thermal stability : The thermal stability was studied by using thermogravimetric analysis (TGA) and differential scanning calorimetry (DSC) experiments for all complexes (see Figure\u2005S3 in the Supporting Information).', ' Thermal stability : The thermal stability was studied by using thermogravimetric analysis (TGA) and differential scanning calorimetry (DSC) experiments for all complexes (see Figure\u2005S3 in the Supporting Information).', 'In the TGA curve of 1\u2009a , the first weight loss of 8.39\u2009% at 164 to 250\u2009Â°C indicates the exclusion of coordination water and methanol molecules (calcd 8.85\u2009%).', 'In the TGA curve of 1\u2009a , the first weight loss of 8.39\u2009% at 164 to 250\u2009Â°C indicates the exclusion of coordination water and methanol molecules (calcd 8.85\u2009%).', 'In the TGA curve of 1\u2009a , the first weight loss of 8.39\u2009% at 164 to 250\u2009Â°C indicates the exclusion of coordination water and methanol molecules (calcd 8.85\u2009%).', 'The residual species then undergoes a series of weight losses that do not end until the temperature reaches 650\u2009Â°C.', 'The TGA curve of 2\u2009aâ‹…g1 shows the first weight loss of 6.04\u2009% at 98â€“171\u2009Â°C, which indicates the elimination of all lattice and coordination solvent molecules (calcd 6.20\u2009%).', 'The TGA curve of 2\u2009aâ‹…g1 shows the first weight loss of 6.04\u2009% at 98â€“171\u2009Â°C, which indicates the elimination of all lattice and coordination solvent molecules (calcd 6.20\u2009%).', 'The TGA curve of 2\u2009aâ‹…g1 shows the first weight loss of 6.04\u2009% at 98â€“171\u2009Â°C, which indicates the elimination of all lattice and coordination solvent molecules (calcd 6.20\u2009%).', 'Pyrolysis of the residual substance is complete when the temperature reaches 650\u2009Â°C, and shows a series of consecutive weight losses (endothermic peak at 209\u2009Â°C and exothermic peak at 505\u2009Â°C in the DSC curve).', 'The TGA curve of 2\u2009aâ‹…g2 shows the first weight loss of 5.95\u2009% (calcd 5.86\u2009%) between 125 and 212\u2009Â°C; this corresponds to the removal of all lattice ethanol and coordination water solvents (an endothermic peak at 173\u2009Â°C in the DSC curve).', 'The TGA curve of 2\u2009aâ‹…g2 shows the first weight loss of 5.95\u2009% (calcd 5.86\u2009%) between 125 and 212\u2009Â°C; this corresponds to the removal of all lattice ethanol and coordination water solvents (an endothermic peak at 173\u2009Â°C in the DSC curve).', 'The TGA curve of 2\u2009aâ‹…g2 shows the first weight loss of 5.95\u2009% (calcd 5.86\u2009%) between 125 and 212\u2009Â°C; this corresponds to the removal of all lattice ethanol and coordination water solvents (an endothermic peak at 173\u2009Â°C in the DSC curve).', 'With regard to 2\u2009aâ‹…g3 , the first weight loss of 9.98\u2009% between room temperature and 203\u2009Â°C can be ascribed to the release of 1,4â€dioxane and water molecules (calcd 9.34\u2009%), with a corresponding endothermic peak at 196\u2009Â°C in the DSC curve.', 'Upon further heating to 323\u2009Â°C, a series of weight losses are found (two exothermic peaks at 256 and 366\u2009Â°C in the DSC curve), which are complete when the temperature reaches 650\u2009Â°C.', 'For 1\u2009b , the first weight loss of 12.23\u2009% (108â€“178\u2009Â°C) in the TGA curve reveals the release of lattice DMF guest (calcd 11.71\u2009%).', 'For 1\u2009b , the first weight loss of 12.23\u2009% (108â€“178\u2009Â°C) in the TGA curve reveals the release of lattice DMF guest (calcd 11.71\u2009%).', 'For 1\u2009b , the first weight loss of 12.23\u2009% (108â€“178\u2009Â°C) in the TGA curve reveals the release of lattice DMF guest (calcd 11.71\u2009%).', 'Decomposition of the residue continues on further heating to 347\u2009Â°C and is complete when the temperature reaches 650\u2009Â°C (exothermic peak at 373\u2009Â°C in the DSC curve).', 'For 2\u2009bâ‹…g1 , the first weight loss of 4.19\u2009% between room temperature and 206\u2009Â°C indicates the elimination of both lattice and coordination water molecules (calcd 3.38\u2009%), with an endothermic peak at 204\u2009Â°C in the DSC curve.', 'Upon further heating to 340\u2009Â°C, a sharp weight loss plus a mild one are observed in the TGA curve (exothermic peak at 374\u2009Â°C in the DSC curve), and decomposition ends when the temperature reaches 650\u2009Â°C.', 'Upon further heating to 340\u2009Â°C, a sharp weight loss plus a mild one are observed in the TGA curve (exothermic peak at 374\u2009Â°C in the DSC curve), and decomposition ends when the temperature reaches 650\u2009Â°C.', 'Upon further heating to 340\u2009Â°C, a sharp weight loss plus a mild one are observed in the TGA curve (exothermic peak at 374\u2009Â°C in the DSC curve), and decomposition ends when the temperature reaches 650\u2009Â°C.', 'Upon further heating to 340\u2009Â°C, a sharp weight loss plus a mild one are observed in the TGA curve (exothermic peak at 374\u2009Â°C in the DSC curve), and decomposition ends when the temperature reaches 650\u2009Â°C.', 'Compound 2\u2009bâ‹…g2 shows a series of weight losses between 30 and 650\u2009Â°C, with one endothermic and one exothermic peak at 272 and 377\u2009Â°C in the DSC curve.', 'The TGA curve of 3\u2009aâ‹…g displays the first weight loss of 5.0\u2009% between 86 and 232\u2009Â°C, which indicates the removal of some lattice CH2Cl2 molecules, with one endothermic peak at 210\u2009Â°C in the DSC curve.', 'The TGA curve of 3\u2009aâ‹…g displays the first weight loss of 5.0\u2009% between 86 and 232\u2009Â°C, which indicates the removal of some lattice CH2Cl2 molecules, with one endothermic peak at 210\u2009Â°C in the DSC curve.', 'The TGA curve of 3\u2009aâ‹…g displays the first weight loss of 5.0\u2009% between 86 and 232\u2009Â°C, which indicates the removal of some lattice CH2Cl2 molecules, with one endothermic peak at 210\u2009Â°C in the DSC curve.', 'Solventâ€free 3D MOF 3\u2009b is thermally stable to 356\u2009Â°C at which point a sharp weight loss occurs, followed by a mild weight loss as the temperature is increased to 650\u2009Â°C.', 'TGA and DSC experiments were carried out under a nitrogen atmosphere by using a NETZSCH TG209 thermal analyzer (Siemens) in the temperature range of 25â€“650\u2009Â°C with a heating rate of 10\u2009Â°C\u2009minâˆ’1.', 'TGA and DSC experiments were carried out under a nitrogen atmosphere by using a NETZSCH TG209 thermal analyzer (Siemens) in the temperature range of 25â€“650\u2009Â°C with a heating rate of 10\u2009Â°C\u2009minâˆ’1.', 'TGA and DSC experiments were carried out under a nitrogen atmosphere by using a NETZSCH TG209 thermal analyzer (Siemens) in the temperature range of 25â€“650\u2009Â°C with a heating rate of 10\u2009Â°C\u2009minâˆ’1.'] | ['TGA', 'TG', 'thermogravimetric analysis', 'TGA', 'TG', 'weight loss', 'weight loss', 'TGA', 'TG', 'weight loss', 'weight loss', 'TGA', 'TG', 'weight loss', 'weight loss', 'weight loss', 'TGA', 'TG', 'weight loss', 'decomposition', 'weight loss', 'TGA', 'TG', 'weight loss', 'decomposition', 'weight loss', 'TGA', 'TG', 'weight loss', 'weight loss', 'TGA', 'TG', 'temperature range'] | n | y | y | 2a-g1
HAZNIH_clean | HAZNIH | 10.1002/chem.201200909 | [' Thermal stability : The thermal stability was studied by using thermogravimetric analysis (TGA) and differential scanning calorimetry (DSC) experiments for all complexes (see Figure\u2005S3 in the Supporting Information).', ' Thermal stability : The thermal stability was studied by using thermogravimetric analysis (TGA) and differential scanning calorimetry (DSC) experiments for all complexes (see Figure\u2005S3 in the Supporting Information).', ' Thermal stability : The thermal stability was studied by using thermogravimetric analysis (TGA) and differential scanning calorimetry (DSC) experiments for all complexes (see Figure\u2005S3 in the Supporting Information).', 'In the TGA curve of 1\u2009a , the first weight loss of 8.39\u2009% at 164 to 250\u2009Â°C indicates the exclusion of coordination water and methanol molecules (calcd 8.85\u2009%).', 'In the TGA curve of 1\u2009a , the first weight loss of 8.39\u2009% at 164 to 250\u2009Â°C indicates the exclusion of coordination water and methanol molecules (calcd 8.85\u2009%).', 'In the TGA curve of 1\u2009a , the first weight loss of 8.39\u2009% at 164 to 250\u2009Â°C indicates the exclusion of coordination water and methanol molecules (calcd 8.85\u2009%).', 'The residual species then undergoes a series of weight losses that do not end until the temperature reaches 650\u2009Â°C.', 'The TGA curve of 2\u2009aâ‹…g1 shows the first weight loss of 6.04\u2009% at 98â€“171\u2009Â°C, which indicates the elimination of all lattice and coordination solvent molecules (calcd 6.20\u2009%).', 'The TGA curve of 2\u2009aâ‹…g1 shows the first weight loss of 6.04\u2009% at 98â€“171\u2009Â°C, which indicates the elimination of all lattice and coordination solvent molecules (calcd 6.20\u2009%).', 'The TGA curve of 2\u2009aâ‹…g1 shows the first weight loss of 6.04\u2009% at 98â€“171\u2009Â°C, which indicates the elimination of all lattice and coordination solvent molecules (calcd 6.20\u2009%).', 'Pyrolysis of the residual substance is complete when the temperature reaches 650\u2009Â°C, and shows a series of consecutive weight losses (endothermic peak at 209\u2009Â°C and exothermic peak at 505\u2009Â°C in the DSC curve).', 'The TGA curve of 2\u2009aâ‹…g2 shows the first weight loss of 5.95\u2009% (calcd 5.86\u2009%) between 125 and 212\u2009Â°C; this corresponds to the removal of all lattice ethanol and coordination water solvents (an endothermic peak at 173\u2009Â°C in the DSC curve).', 'The TGA curve of 2\u2009aâ‹…g2 shows the first weight loss of 5.95\u2009% (calcd 5.86\u2009%) between 125 and 212\u2009Â°C; this corresponds to the removal of all lattice ethanol and coordination water solvents (an endothermic peak at 173\u2009Â°C in the DSC curve).', 'The TGA curve of 2\u2009aâ‹…g2 shows the first weight loss of 5.95\u2009% (calcd 5.86\u2009%) between 125 and 212\u2009Â°C; this corresponds to the removal of all lattice ethanol and coordination water solvents (an endothermic peak at 173\u2009Â°C in the DSC curve).', 'With regard to 2\u2009aâ‹…g3 , the first weight loss of 9.98\u2009% between room temperature and 203\u2009Â°C can be ascribed to the release of 1,4â€dioxane and water molecules (calcd 9.34\u2009%), with a corresponding endothermic peak at 196\u2009Â°C in the DSC curve.', 'Upon further heating to 323\u2009Â°C, a series of weight losses are found (two exothermic peaks at 256 and 366\u2009Â°C in the DSC curve), which are complete when the temperature reaches 650\u2009Â°C.', 'For 1\u2009b , the first weight loss of 12.23\u2009% (108â€“178\u2009Â°C) in the TGA curve reveals the release of lattice DMF guest (calcd 11.71\u2009%).', 'For 1\u2009b , the first weight loss of 12.23\u2009% (108â€“178\u2009Â°C) in the TGA curve reveals the release of lattice DMF guest (calcd 11.71\u2009%).', 'For 1\u2009b , the first weight loss of 12.23\u2009% (108â€“178\u2009Â°C) in the TGA curve reveals the release of lattice DMF guest (calcd 11.71\u2009%).', 'Decomposition of the residue continues on further heating to 347\u2009Â°C and is complete when the temperature reaches 650\u2009Â°C (exothermic peak at 373\u2009Â°C in the DSC curve).', 'For 2\u2009bâ‹…g1 , the first weight loss of 4.19\u2009% between room temperature and 206\u2009Â°C indicates the elimination of both lattice and coordination water molecules (calcd 3.38\u2009%), with an endothermic peak at 204\u2009Â°C in the DSC curve.', 'Upon further heating to 340\u2009Â°C, a sharp weight loss plus a mild one are observed in the TGA curve (exothermic peak at 374\u2009Â°C in the DSC curve), and decomposition ends when the temperature reaches 650\u2009Â°C.', 'Upon further heating to 340\u2009Â°C, a sharp weight loss plus a mild one are observed in the TGA curve (exothermic peak at 374\u2009Â°C in the DSC curve), and decomposition ends when the temperature reaches 650\u2009Â°C.', 'Upon further heating to 340\u2009Â°C, a sharp weight loss plus a mild one are observed in the TGA curve (exothermic peak at 374\u2009Â°C in the DSC curve), and decomposition ends when the temperature reaches 650\u2009Â°C.', 'Upon further heating to 340\u2009Â°C, a sharp weight loss plus a mild one are observed in the TGA curve (exothermic peak at 374\u2009Â°C in the DSC curve), and decomposition ends when the temperature reaches 650\u2009Â°C.', 'Compound 2\u2009bâ‹…g2 shows a series of weight losses between 30 and 650\u2009Â°C, with one endothermic and one exothermic peak at 272 and 377\u2009Â°C in the DSC curve.', 'The TGA curve of 3\u2009aâ‹…g displays the first weight loss of 5.0\u2009% between 86 and 232\u2009Â°C, which indicates the removal of some lattice CH2Cl2 molecules, with one endothermic peak at 210\u2009Â°C in the DSC curve.', 'The TGA curve of 3\u2009aâ‹…g displays the first weight loss of 5.0\u2009% between 86 and 232\u2009Â°C, which indicates the removal of some lattice CH2Cl2 molecules, with one endothermic peak at 210\u2009Â°C in the DSC curve.', 'The TGA curve of 3\u2009aâ‹…g displays the first weight loss of 5.0\u2009% between 86 and 232\u2009Â°C, which indicates the removal of some lattice CH2Cl2 molecules, with one endothermic peak at 210\u2009Â°C in the DSC curve.', 'Solventâ€free 3D MOF 3\u2009b is thermally stable to 356\u2009Â°C at which point a sharp weight loss occurs, followed by a mild weight loss as the temperature is increased to 650\u2009Â°C.', 'TGA and DSC experiments were carried out under a nitrogen atmosphere by using a NETZSCH TG209 thermal analyzer (Siemens) in the temperature range of 25â€“650\u2009Â°C with a heating rate of 10\u2009Â°C\u2009minâˆ’1.', 'TGA and DSC experiments were carried out under a nitrogen atmosphere by using a NETZSCH TG209 thermal analyzer (Siemens) in the temperature range of 25â€“650\u2009Â°C with a heating rate of 10\u2009Â°C\u2009minâˆ’1.', 'TGA and DSC experiments were carried out under a nitrogen atmosphere by using a NETZSCH TG209 thermal analyzer (Siemens) in the temperature range of 25â€“650\u2009Â°C with a heating rate of 10\u2009Â°C\u2009minâˆ’1.'] | ['TGA', 'TG', 'thermogravimetric analysis', 'TGA', 'TG', 'weight loss', 'weight loss', 'TGA', 'TG', 'weight loss', 'weight loss', 'TGA', 'TG', 'weight loss', 'weight loss', 'weight loss', 'TGA', 'TG', 'weight loss', 'decomposition', 'weight loss', 'TGA', 'TG', 'weight loss', 'decomposition', 'weight loss', 'TGA', 'TG', 'weight loss', 'weight loss', 'TGA', 'TG', 'temperature range'] | n | y | y | 2a-g2
HAZNON_clean | HAZNON | 10.1002/chem.201200909 | [' Thermal stability : The thermal stability was studied by using thermogravimetric analysis (TGA) and differential scanning calorimetry (DSC) experiments for all complexes (see Figure\u2005S3 in the Supporting Information).', ' Thermal stability : The thermal stability was studied by using thermogravimetric analysis (TGA) and differential scanning calorimetry (DSC) experiments for all complexes (see Figure\u2005S3 in the Supporting Information).', ' Thermal stability : The thermal stability was studied by using thermogravimetric analysis (TGA) and differential scanning calorimetry (DSC) experiments for all complexes (see Figure\u2005S3 in the Supporting Information).', 'In the TGA curve of 1\u2009a , the first weight loss of 8.39\u2009% at 164 to 250\u2009Â°C indicates the exclusion of coordination water and methanol molecules (calcd 8.85\u2009%).', 'In the TGA curve of 1\u2009a , the first weight loss of 8.39\u2009% at 164 to 250\u2009Â°C indicates the exclusion of coordination water and methanol molecules (calcd 8.85\u2009%).', 'In the TGA curve of 1\u2009a , the first weight loss of 8.39\u2009% at 164 to 250\u2009Â°C indicates the exclusion of coordination water and methanol molecules (calcd 8.85\u2009%).', 'The residual species then undergoes a series of weight losses that do not end until the temperature reaches 650\u2009Â°C.', 'The TGA curve of 2\u2009aâ‹…g1 shows the first weight loss of 6.04\u2009% at 98â€“171\u2009Â°C, which indicates the elimination of all lattice and coordination solvent molecules (calcd 6.20\u2009%).', 'The TGA curve of 2\u2009aâ‹…g1 shows the first weight loss of 6.04\u2009% at 98â€“171\u2009Â°C, which indicates the elimination of all lattice and coordination solvent molecules (calcd 6.20\u2009%).', 'The TGA curve of 2\u2009aâ‹…g1 shows the first weight loss of 6.04\u2009% at 98â€“171\u2009Â°C, which indicates the elimination of all lattice and coordination solvent molecules (calcd 6.20\u2009%).', 'Pyrolysis of the residual substance is complete when the temperature reaches 650\u2009Â°C, and shows a series of consecutive weight losses (endothermic peak at 209\u2009Â°C and exothermic peak at 505\u2009Â°C in the DSC curve).', 'The TGA curve of 2\u2009aâ‹…g2 shows the first weight loss of 5.95\u2009% (calcd 5.86\u2009%) between 125 and 212\u2009Â°C; this corresponds to the removal of all lattice ethanol and coordination water solvents (an endothermic peak at 173\u2009Â°C in the DSC curve).', 'The TGA curve of 2\u2009aâ‹…g2 shows the first weight loss of 5.95\u2009% (calcd 5.86\u2009%) between 125 and 212\u2009Â°C; this corresponds to the removal of all lattice ethanol and coordination water solvents (an endothermic peak at 173\u2009Â°C in the DSC curve).', 'The TGA curve of 2\u2009aâ‹…g2 shows the first weight loss of 5.95\u2009% (calcd 5.86\u2009%) between 125 and 212\u2009Â°C; this corresponds to the removal of all lattice ethanol and coordination water solvents (an endothermic peak at 173\u2009Â°C in the DSC curve).', 'With regard to 2\u2009aâ‹…g3 , the first weight loss of 9.98\u2009% between room temperature and 203\u2009Â°C can be ascribed to the release of 1,4â€dioxane and water molecules (calcd 9.34\u2009%), with a corresponding endothermic peak at 196\u2009Â°C in the DSC curve.', 'Upon further heating to 323\u2009Â°C, a series of weight losses are found (two exothermic peaks at 256 and 366\u2009Â°C in the DSC curve), which are complete when the temperature reaches 650\u2009Â°C.', 'For 1\u2009b , the first weight loss of 12.23\u2009% (108â€“178\u2009Â°C) in the TGA curve reveals the release of lattice DMF guest (calcd 11.71\u2009%).', 'For 1\u2009b , the first weight loss of 12.23\u2009% (108â€“178\u2009Â°C) in the TGA curve reveals the release of lattice DMF guest (calcd 11.71\u2009%).', 'For 1\u2009b , the first weight loss of 12.23\u2009% (108â€“178\u2009Â°C) in the TGA curve reveals the release of lattice DMF guest (calcd 11.71\u2009%).', 'Decomposition of the residue continues on further heating to 347\u2009Â°C and is complete when the temperature reaches 650\u2009Â°C (exothermic peak at 373\u2009Â°C in the DSC curve).', 'For 2\u2009bâ‹…g1 , the first weight loss of 4.19\u2009% between room temperature and 206\u2009Â°C indicates the elimination of both lattice and coordination water molecules (calcd 3.38\u2009%), with an endothermic peak at 204\u2009Â°C in the DSC curve.', 'Upon further heating to 340\u2009Â°C, a sharp weight loss plus a mild one are observed in the TGA curve (exothermic peak at 374\u2009Â°C in the DSC curve), and decomposition ends when the temperature reaches 650\u2009Â°C.', 'Upon further heating to 340\u2009Â°C, a sharp weight loss plus a mild one are observed in the TGA curve (exothermic peak at 374\u2009Â°C in the DSC curve), and decomposition ends when the temperature reaches 650\u2009Â°C.', 'Upon further heating to 340\u2009Â°C, a sharp weight loss plus a mild one are observed in the TGA curve (exothermic peak at 374\u2009Â°C in the DSC curve), and decomposition ends when the temperature reaches 650\u2009Â°C.', 'Upon further heating to 340\u2009Â°C, a sharp weight loss plus a mild one are observed in the TGA curve (exothermic peak at 374\u2009Â°C in the DSC curve), and decomposition ends when the temperature reaches 650\u2009Â°C.', 'Compound 2\u2009bâ‹…g2 shows a series of weight losses between 30 and 650\u2009Â°C, with one endothermic and one exothermic peak at 272 and 377\u2009Â°C in the DSC curve.', 'The TGA curve of 3\u2009aâ‹…g displays the first weight loss of 5.0\u2009% between 86 and 232\u2009Â°C, which indicates the removal of some lattice CH2Cl2 molecules, with one endothermic peak at 210\u2009Â°C in the DSC curve.', 'The TGA curve of 3\u2009aâ‹…g displays the first weight loss of 5.0\u2009% between 86 and 232\u2009Â°C, which indicates the removal of some lattice CH2Cl2 molecules, with one endothermic peak at 210\u2009Â°C in the DSC curve.', 'The TGA curve of 3\u2009aâ‹…g displays the first weight loss of 5.0\u2009% between 86 and 232\u2009Â°C, which indicates the removal of some lattice CH2Cl2 molecules, with one endothermic peak at 210\u2009Â°C in the DSC curve.', 'Solventâ€free 3D MOF 3\u2009b is thermally stable to 356\u2009Â°C at which point a sharp weight loss occurs, followed by a mild weight loss as the temperature is increased to 650\u2009Â°C.', 'TGA and DSC experiments were carried out under a nitrogen atmosphere by using a NETZSCH TG209 thermal analyzer (Siemens) in the temperature range of 25â€“650\u2009Â°C with a heating rate of 10\u2009Â°C\u2009minâˆ’1.', 'TGA and DSC experiments were carried out under a nitrogen atmosphere by using a NETZSCH TG209 thermal analyzer (Siemens) in the temperature range of 25â€“650\u2009Â°C with a heating rate of 10\u2009Â°C\u2009minâˆ’1.', 'TGA and DSC experiments were carried out under a nitrogen atmosphere by using a NETZSCH TG209 thermal analyzer (Siemens) in the temperature range of 25â€“650\u2009Â°C with a heating rate of 10\u2009Â°C\u2009minâˆ’1.'] | ['TGA', 'TG', 'thermogravimetric analysis', 'TGA', 'TG', 'weight loss', 'weight loss', 'TGA', 'TG', 'weight loss', 'weight loss', 'TGA', 'TG', 'weight loss', 'weight loss', 'weight loss', 'TGA', 'TG', 'weight loss', 'decomposition', 'weight loss', 'TGA', 'TG', 'weight loss', 'decomposition', 'weight loss', 'TGA', 'TG', 'weight loss', 'weight loss', 'TGA', 'TG', 'temperature range'] | n | y | y | 2a-g3
ZECKID_clean | ZECKID | 10.1002/chem.201201820 | ['The study of the thermal stability of 1 and 1\u2009aâ€² materials have been performed by using thermogravimetric analysis.', 'The thermogravimetric diagram of 1 shows a large weight loss (âˆ’30\u2009%) around 100\u2009Â°C that corresponds to the removal of the guest DMF molecules and the aqua bridge (Figure\u2005S7 in the Supporting Information).', 'A second and wellâ€defined drop in sample weight started between 270 and 300\u2009Â°C, which corresponds to framework decomposition process.', 'The thermal gravimetric analyses (TGA) curve of the water exchanged 1\u2009aâ€² solid was slightly different, when the first step (âˆ’15\u2009%) ended at lower temperature (80\u2009Â°C) and clearly corresponded to the loss of guest water molecules (4.5 per formula unit, calculated âˆ’16.1\u2009%).', 'The thermal gravimetric analyses (TGA) curve of the water exchanged 1\u2009aâ€² solid was slightly different, when the first step (âˆ’15\u2009%) ended at lower temperature (80\u2009Â°C) and clearly corresponded to the loss of guest water molecules (4.5 per formula unit, calculated âˆ’16.1\u2009%).', 'The thermal gravimetric analyses (TGA) curve of the water exchanged 1\u2009aâ€² solid was slightly different, when the first step (âˆ’15\u2009%) ended at lower temperature (80\u2009Â°C) and clearly corresponded to the loss of guest water molecules (4.5 per formula unit, calculated âˆ’16.1\u2009%).', 'After this event, there is a flat plateau up to temperatures above 300\u2009Â°C when a steep weight loss took place indicating framework decomposition.', 'After this event, there is a flat plateau up to temperatures above 300\u2009Â°C when a steep weight loss took place indicating framework decomposition.', 'It is worth noting that the overall amount of water molecules in 1\u2009aâ€² material determined by TGA (namely, 5.5 molecules per [Cu2(dmcapz)2] unit) is in perfect agreement with the waterâ€vapor adsorbed amount obtained for 1\u2009b solid at 298\u2005K (5.4 molecules per [Cu2(dmcapz)2] unit, see below).', 'It is worth noting that the overall amount of water molecules in 1\u2009aâ€² material determined by TGA (namely, 5.5 molecules per [Cu2(dmcapz)2] unit) is in perfect agreement with the waterâ€vapor adsorbed amount obtained for 1\u2009b solid at 298\u2005K (5.4 molecules per [Cu2(dmcapz)2] unit, see below).', 'Taking into account the guest exchange properties of 1 and the TGA curves, it is clear that pore guest molecules have an impact in the activation conditions, and that gasâ€adsorption properties may strongly depend on them.', 'Taking into account the guest exchange properties of 1 and the TGA curves, it is clear that pore guest molecules have an impact in the activation conditions, and that gasâ€adsorption properties may strongly depend on them.', 'Indeed, the weight loss at 120\u2009Â°C in the TGA trace and the concomitant marked color change are indicative of a change in the coordination environment of the Cu centers upon the formation of the 1\u2009b phase (see above).', 'Indeed, the weight loss at 120\u2009Â°C in the TGA trace and the concomitant marked color change are indicative of a change in the coordination environment of the Cu centers upon the formation of the 1\u2009b phase (see above).', 'Indeed, the weight loss at 120\u2009Â°C in the TGA trace and the concomitant marked color change are indicative of a change in the coordination environment of the Cu centers upon the formation of the 1\u2009b phase (see above).', 'Indeed, at 50\u2009Â°C the powderâ€diffraction pattern of the solid did not correspond to the one measured for 1\u2009aâ€² indicating that a structural transformation took place in the low temperature range.', 'We suppose that, in this temperature range, the H2O bridging molecule was progressively removed.', 'The small difference in the temperature, at which the water molecule was lost, in comparison with the TGA trace (120\u2009Â°C), should be attributed to the different heating rate used in both experiments: namely, 10\u2009Â°C minâˆ’1 for the thermogravimetric analysis and temperature kept constant for 1.5\u2005h for each temperature step in the variableâ€temperature XRPD experiment.', 'The small difference in the temperature, at which the water molecule was lost, in comparison with the TGA trace (120\u2009Â°C), should be attributed to the different heating rate used in both experiments: namely, 10\u2009Â°C minâˆ’1 for the thermogravimetric analysis and temperature kept constant for 1.5\u2005h for each temperature step in the variableâ€temperature XRPD experiment.', 'The small difference in the temperature, at which the water molecule was lost, in comparison with the TGA trace (120\u2009Â°C), should be attributed to the different heating rate used in both experiments: namely, 10\u2009Â°C minâˆ’1 for the thermogravimetric analysis and temperature kept constant for 1.5\u2005h for each temperature step in the variableâ€temperature XRPD experiment.', 'Indeed, the TGA curve of 1\u2009c (Figure\u2005S8 in the Supporting Information) showed no weight loss until decomposition of the material around 280\u2009Â°C.', 'Indeed, the TGA curve of 1\u2009c (Figure\u2005S8 in the Supporting Information) showed no weight loss until decomposition of the material around 280\u2009Â°C.', 'Indeed, the TGA curve of 1\u2009c (Figure\u2005S8 in the Supporting Information) showed no weight loss until decomposition of the material around 280\u2009Â°C.', 'Indeed, the TGA curve of 1\u2009c (Figure\u2005S8 in the Supporting Information) showed no weight loss until decomposition of the material around 280\u2009Â°C.', 'The thermal behavior of the magnetic susceptibility for 1\u2009aâ€² and 1\u2009c has been measured in the 2â€“300\u2005K temperature range (Figure\u2005S10 in the Supporting Information).', 'With this purpose, the adsorption isotherms of CO2 and C2H2 probe gases in the 195â€“303\u2005K temperature range for both 1\u2009b and 1\u2009c phases were measured (Figures\u20056 and S12 in the Supporting Information).', 'TGA were carried out on a Thermo plus TG8120, Rigaku instrument in a nitrogen atmosphere with a heating rate of 10\u2005K\u2009minâˆ’1.', 'TGA were carried out on a Thermo plus TG8120, Rigaku instrument in a nitrogen atmosphere with a heating rate of 10\u2005K\u2009minâˆ’1.'] | ['thermogravimetric analysis', 'weight loss', 'decomposition', 'TGA', 'TG', 'thermal gravimetric', 'weight loss', 'decomposition', 'TGA', 'TG', 'TGA', 'TG', 'TGA', 'TG', 'weight loss', 'temperature range', 'temperature range', 'TGA', 'TG', 'thermogravimetric analysis', 'TGA', 'TG', 'weight loss', 'decomposition', 'temperature range', 'temperature range', 'TGA', 'TG'] | n | y | y | 1
ZECKOJ_clean | ZECKOJ | 10.1002/chem.201201820 | ['The study of the thermal stability of 1 and 1\u2009aâ€² materials have been performed by using thermogravimetric analysis.', 'The thermogravimetric diagram of 1 shows a large weight loss (âˆ’30\u2009%) around 100\u2009Â°C that corresponds to the removal of the guest DMF molecules and the aqua bridge (Figure\u2005S7 in the Supporting Information).', 'A second and wellâ€defined drop in sample weight started between 270 and 300\u2009Â°C, which corresponds to framework decomposition process.', 'The thermal gravimetric analyses (TGA) curve of the water exchanged 1\u2009aâ€² solid was slightly different, when the first step (âˆ’15\u2009%) ended at lower temperature (80\u2009Â°C) and clearly corresponded to the loss of guest water molecules (4.5 per formula unit, calculated âˆ’16.1\u2009%).', 'The thermal gravimetric analyses (TGA) curve of the water exchanged 1\u2009aâ€² solid was slightly different, when the first step (âˆ’15\u2009%) ended at lower temperature (80\u2009Â°C) and clearly corresponded to the loss of guest water molecules (4.5 per formula unit, calculated âˆ’16.1\u2009%).', 'The thermal gravimetric analyses (TGA) curve of the water exchanged 1\u2009aâ€² solid was slightly different, when the first step (âˆ’15\u2009%) ended at lower temperature (80\u2009Â°C) and clearly corresponded to the loss of guest water molecules (4.5 per formula unit, calculated âˆ’16.1\u2009%).', 'After this event, there is a flat plateau up to temperatures above 300\u2009Â°C when a steep weight loss took place indicating framework decomposition.', 'After this event, there is a flat plateau up to temperatures above 300\u2009Â°C when a steep weight loss took place indicating framework decomposition.', 'It is worth noting that the overall amount of water molecules in 1\u2009aâ€² material determined by TGA (namely, 5.5 molecules per [Cu2(dmcapz)2] unit) is in perfect agreement with the waterâ€vapor adsorbed amount obtained for 1\u2009b solid at 298\u2005K (5.4 molecules per [Cu2(dmcapz)2] unit, see below).', 'It is worth noting that the overall amount of water molecules in 1\u2009aâ€² material determined by TGA (namely, 5.5 molecules per [Cu2(dmcapz)2] unit) is in perfect agreement with the waterâ€vapor adsorbed amount obtained for 1\u2009b solid at 298\u2005K (5.4 molecules per [Cu2(dmcapz)2] unit, see below).', 'Taking into account the guest exchange properties of 1 and the TGA curves, it is clear that pore guest molecules have an impact in the activation conditions, and that gasâ€adsorption properties may strongly depend on them.', 'Taking into account the guest exchange properties of 1 and the TGA curves, it is clear that pore guest molecules have an impact in the activation conditions, and that gasâ€adsorption properties may strongly depend on them.', 'Indeed, the weight loss at 120\u2009Â°C in the TGA trace and the concomitant marked color change are indicative of a change in the coordination environment of the Cu centers upon the formation of the 1\u2009b phase (see above).', 'Indeed, the weight loss at 120\u2009Â°C in the TGA trace and the concomitant marked color change are indicative of a change in the coordination environment of the Cu centers upon the formation of the 1\u2009b phase (see above).', 'Indeed, the weight loss at 120\u2009Â°C in the TGA trace and the concomitant marked color change are indicative of a change in the coordination environment of the Cu centers upon the formation of the 1\u2009b phase (see above).', 'Indeed, at 50\u2009Â°C the powderâ€diffraction pattern of the solid did not correspond to the one measured for 1\u2009aâ€² indicating that a structural transformation took place in the low temperature range.', 'We suppose that, in this temperature range, the H2O bridging molecule was progressively removed.', 'The small difference in the temperature, at which the water molecule was lost, in comparison with the TGA trace (120\u2009Â°C), should be attributed to the different heating rate used in both experiments: namely, 10\u2009Â°C minâˆ’1 for the thermogravimetric analysis and temperature kept constant for 1.5\u2005h for each temperature step in the variableâ€temperature XRPD experiment.', 'The small difference in the temperature, at which the water molecule was lost, in comparison with the TGA trace (120\u2009Â°C), should be attributed to the different heating rate used in both experiments: namely, 10\u2009Â°C minâˆ’1 for the thermogravimetric analysis and temperature kept constant for 1.5\u2005h for each temperature step in the variableâ€temperature XRPD experiment.', 'The small difference in the temperature, at which the water molecule was lost, in comparison with the TGA trace (120\u2009Â°C), should be attributed to the different heating rate used in both experiments: namely, 10\u2009Â°C minâˆ’1 for the thermogravimetric analysis and temperature kept constant for 1.5\u2005h for each temperature step in the variableâ€temperature XRPD experiment.', 'Indeed, the TGA curve of 1\u2009c (Figure\u2005S8 in the Supporting Information) showed no weight loss until decomposition of the material around 280\u2009Â°C.', 'Indeed, the TGA curve of 1\u2009c (Figure\u2005S8 in the Supporting Information) showed no weight loss until decomposition of the material around 280\u2009Â°C.', 'Indeed, the TGA curve of 1\u2009c (Figure\u2005S8 in the Supporting Information) showed no weight loss until decomposition of the material around 280\u2009Â°C.', 'Indeed, the TGA curve of 1\u2009c (Figure\u2005S8 in the Supporting Information) showed no weight loss until decomposition of the material around 280\u2009Â°C.', 'The thermal behavior of the magnetic susceptibility for 1\u2009aâ€² and 1\u2009c has been measured in the 2â€“300\u2005K temperature range (Figure\u2005S10 in the Supporting Information).', 'With this purpose, the adsorption isotherms of CO2 and C2H2 probe gases in the 195â€“303\u2005K temperature range for both 1\u2009b and 1\u2009c phases were measured (Figures\u20056 and S12 in the Supporting Information).', 'TGA were carried out on a Thermo plus TG8120, Rigaku instrument in a nitrogen atmosphere with a heating rate of 10\u2005K\u2009minâˆ’1.', 'TGA were carried out on a Thermo plus TG8120, Rigaku instrument in a nitrogen atmosphere with a heating rate of 10\u2005K\u2009minâˆ’1.'] | ['thermogravimetric analysis', 'weight loss', 'decomposition', 'TGA', 'TG', 'thermal gravimetric', 'weight loss', 'decomposition', 'TGA', 'TG', 'TGA', 'TG', 'TGA', 'TG', 'weight loss', 'temperature range', 'temperature range', 'TGA', 'TG', 'thermogravimetric analysis', 'TGA', 'TG', 'weight loss', 'decomposition', 'temperature range', 'temperature range', 'TGA', 'TG'] | n | y | y | 1a'
VETSOE_charged | VETSOE | 10.1002/chem.201202899 | [' Magnetism of POSTâ€65(Mn/Fe/Co/Ni/Cu) : The magnetic behavior of all of the compounds were investigated by using a vibrating sample magnetometer (PPMS Evercool, Quantum Design, U.S.A.) in the temperature range 4â€“300\u2005K at 1000\u2005Oe.', 'Thermogravimetric analysis (TGA) was carried out at a ramp rate of 5\u2009Â°C\u2009minâˆ’1 under a flow of nitrogen gas on a Perkinâ€“Elmer Pyris 1 TGA instrument.', 'Thermogravimetric analysis (TGA) was carried out at a ramp rate of 5\u2009Â°C\u2009minâˆ’1 under a flow of nitrogen gas on a Perkinâ€“Elmer Pyris 1 TGA instrument.', 'Thermogravimetric analysis (TGA) was carried out at a ramp rate of 5\u2009Â°C\u2009minâˆ’1 under a flow of nitrogen gas on a Perkinâ€“Elmer Pyris 1 TGA instrument.'] | ['temperature range', 'TGA', 'TG', 'thermogravimetric analysis'] | n | y | y | POST-65(Mn)
VETTIZ_charged | VETTIZ | 10.1002/chem.201202899 | [' Magnetism of POSTâ€65(Mn/Fe/Co/Ni/Cu) : The magnetic behavior of all of the compounds were investigated by using a vibrating sample magnetometer (PPMS Evercool, Quantum Design, U.S.A.) in the temperature range 4â€“300\u2005K at 1000\u2005Oe.', 'Thermogravimetric analysis (TGA) was carried out at a ramp rate of 5\u2009Â°C\u2009minâˆ’1 under a flow of nitrogen gas on a Perkinâ€“Elmer Pyris 1 TGA instrument.', 'Thermogravimetric analysis (TGA) was carried out at a ramp rate of 5\u2009Â°C\u2009minâˆ’1 under a flow of nitrogen gas on a Perkinâ€“Elmer Pyris 1 TGA instrument.', 'Thermogravimetric analysis (TGA) was carried out at a ramp rate of 5\u2009Â°C\u2009minâˆ’1 under a flow of nitrogen gas on a Perkinâ€“Elmer Pyris 1 TGA instrument.'] | ['temperature range', 'TGA', 'TG', 'thermogravimetric analysis'] | n | y | y | POST-65(Fe)
ZEZFIV_clean | ZEZFIV | 10.1002/chem.201203080 | ['Thermogravimetric analysis (TGA) was performed for 1 .', 'Thermogravimetric analysis (TGA) was performed for 1 .', 'Thermogravimetric analysis (TGA) was performed for 1 .', 'The TGA curve of compound 1 (see Figure\u2005S3 of the Supporting Information) shows that [(CH3)2NH2]+ ions and guest molecules are lost in the temperature range 25â€“220\u2009Â°C (obsd 30.15\u2009%, calcd 29.76\u2009%).', 'The TGA curve of compound 1 (see Figure\u2005S3 of the Supporting Information) shows that [(CH3)2NH2]+ ions and guest molecules are lost in the temperature range 25â€“220\u2009Â°C (obsd 30.15\u2009%, calcd 29.76\u2009%).', 'The TGA curve of compound 1 (see Figure\u2005S3 of the Supporting Information) shows that [(CH3)2NH2]+ ions and guest molecules are lost in the temperature range 25â€“220\u2009Â°C (obsd 30.15\u2009%, calcd 29.76\u2009%).', 'No further weight loss was observed up to 350\u2009Â°C, at which decomposition of [ZnNa2(Î¼2â€H2O)2(H2O)2(TATAT)] occurred, as indicated by a significant weight loss (57\u2009%).', 'No further weight loss was observed up to 350\u2009Â°C, at which decomposition of [ZnNa2(Î¼2â€H2O)2(H2O)2(TATAT)] occurred, as indicated by a significant weight loss (57\u2009%).'] | ['TGA', 'TG', 'thermogravimetric analysis', 'TGA', 'TG', 'temperature range', 'weight loss', 'decomposition'] | n | y | y | 1
VETMIS_clean | VETMIS | 10.1002/chem.201203093 | ['Thermogravimetric analyses (TGA) were carried out on a Perkinâ€“Elmer TGâ€7 analyzer heated from room temperature to 873\u2005K at a ramp rate of 5\u2005K\u2009minâˆ’1 under nitrogen.', 'Thermogravimetric analyses (TGA) were carried out on a Perkinâ€“Elmer TGâ€7 analyzer heated from room temperature to 873\u2005K at a ramp rate of 5\u2005K\u2009minâˆ’1 under nitrogen.', 'Before the measurement, the sample was dried again by using the â€œoutgasâ€ function of the surface area analyzer for 12\u2005h at 393\u2005K.', 'Before the measurement, the sample was dried again by using the â€œoutgasâ€ function of the surface area analyzer for 12\u2005h at 393\u2005K.', 'The solvent was removed overnight under vacuum at 393\u2005K, yielding the porous material (based on the results of the TG analysis).'] | ['TGA', 'TG', 'TGA', 'TG', 'TG'] | n | y | y | 1
ZETLER_clean | ZETLER | 10.1002/chem.201203267 | ['Thermogravimetric analyses were recorded in a TA\u2005Instruments TGAâ€Q50 thermogravimetric analyser.', 'Thermogravimetric analyses were recorded in a TA\u2005Instruments TGAâ€Q50 thermogravimetric analyser.'] | ['TGA', 'TG'] | n | y | y | 1
FIBKEI_clean | FIBKEI | 10.1002/chem.201203297 | ['Thermal gravimetric analyses showed these four MOFs have similar thermal stability and decompose at around 300\u2009Â°C (Figure\u2005S1 in the Supporting Information).', 'TGA data were obtained using a TGAâ€50 (Shimadzu) thermogravimetric analyzer with a heating rate of 2\u2009Â°C\u2009minâˆ’1 under an N2 atmosphere.', 'TGA data were obtained using a TGAâ€50 (Shimadzu) thermogravimetric analyzer with a heating rate of 2\u2009Â°C\u2009minâˆ’1 under an N2 atmosphere.'] | ['thermal gravimetric', 'TGA', 'TG'] | n | y | y | PCN-305
XIFHIF_clean | XIFHIF | 10.1002/chem.201203487 | [' Gas adsorption and separation : Thermogravimetric analysis (TGA) and powder Xâ€ray diffraction (PXRD) patterns were studied to evaluate the stability of the framework under solventâ€removed conditions.', ' Gas adsorption and separation : Thermogravimetric analysis (TGA) and powder Xâ€ray diffraction (PXRD) patterns were studied to evaluate the stability of the framework under solventâ€removed conditions.', ' Gas adsorption and separation : Thermogravimetric analysis (TGA) and powder Xâ€ray diffraction (PXRD) patterns were studied to evaluate the stability of the framework under solventâ€removed conditions.', 'As shown in Figure\u2005S1 in the Supporting Information, 1â‹… n \u2009DMF releases the guest and terminal DMF molecules in the temperature range of 25 to 270\u2009Â°C to form the guestâ€free phase of [Tb(FDA)1.5] (1\u2009a ).', 'Thermogravimetric analyses (TGA) were performed on a Labsys NETZSCH TG 209 Setaram apparatus with a heating rate of 5\u2009Â°C\u2009minâˆ’1 under a nitrogen atmosphere.', 'Thermogravimetric analyses (TGA) were performed on a Labsys NETZSCH TG 209 Setaram apparatus with a heating rate of 5\u2009Â°C\u2009minâˆ’1 under a nitrogen atmosphere.'] | ['TGA', 'TG', 'thermogravimetric analysis', 'temperature range', 'TGA', 'TG'] | n | y | y | 1
FERVEF_clean | FERVEF | 10.1002/chem.201203559 | ['TG analysis features two consecutive weight losses within the temperature range 550â€“700\u2005K, which essentially correspond to the loss of the TPT ligand and the CN groups (see the Supporting Information, Figure\u2005S2).', 'TG analysis features two consecutive weight losses within the temperature range 550â€“700\u2005K, which essentially correspond to the loss of the TPT ligand and the CN groups (see the Supporting Information, Figure\u2005S2).', 'TG analysis features two consecutive weight losses within the temperature range 550â€“700\u2005K, which essentially correspond to the loss of the TPT ligand and the CN groups (see the Supporting Information, Figure\u2005S2).', 'The remaining LS centres transform into the HS state within the temperature range 293â€“400\u2005K (see below).', 'The Ï‡ MT value, about 0.25\u2005cm3\u2009K\u2009molâˆ’1, was practically constant within the temperature range 4â€“175\u2005K.', 'Thermodynamic parameters and DSC study : Differential scanning calorimetry (DSC) studies have been carried out for compound 2â‹… n CH2Cl2 (n â‰ˆ0) in the temperature range 150â€“300\u2005K.', 'Thermogravimetric (TG) measurements were performed on a Mettler Toledo TGA/SDTA 851e instrument within the temperature range 300â€“700\u2005K under a nitrogen atmosphere at a rate of 10\u2005K\u2009minâˆ’1.', 'Thermogravimetric (TG) measurements were performed on a Mettler Toledo TGA/SDTA 851e instrument within the temperature range 300â€“700\u2005K under a nitrogen atmosphere at a rate of 10\u2005K\u2009minâˆ’1.', 'Thermogravimetric (TG) measurements were performed on a Mettler Toledo TGA/SDTA 851e instrument within the temperature range 300â€“700\u2005K under a nitrogen atmosphere at a rate of 10\u2005K\u2009minâˆ’1.'] | ['TG', 'weight loss', 'temperature range', 'temperature range', 'temperature range', 'temperature range', 'TGA', 'TG', 'temperature range'] | n | y | y | 2·nCH2Cl2 (120K)
FERVIJ_clean | FERVIJ | 10.1002/chem.201203559 | ['TG analysis features two consecutive weight losses within the temperature range 550â€“700\u2005K, which essentially correspond to the loss of the TPT ligand and the CN groups (see the Supporting Information, Figure\u2005S2).', 'TG analysis features two consecutive weight losses within the temperature range 550â€“700\u2005K, which essentially correspond to the loss of the TPT ligand and the CN groups (see the Supporting Information, Figure\u2005S2).', 'TG analysis features two consecutive weight losses within the temperature range 550â€“700\u2005K, which essentially correspond to the loss of the TPT ligand and the CN groups (see the Supporting Information, Figure\u2005S2).', 'The remaining LS centres transform into the HS state within the temperature range 293â€“400\u2005K (see below).', 'The Ï‡ MT value, about 0.25\u2005cm3\u2009K\u2009molâˆ’1, was practically constant within the temperature range 4â€“175\u2005K.', 'Thermodynamic parameters and DSC study : Differential scanning calorimetry (DSC) studies have been carried out for compound 2â‹… n CH2Cl2 (n â‰ˆ0) in the temperature range 150â€“300\u2005K.', 'Thermogravimetric (TG) measurements were performed on a Mettler Toledo TGA/SDTA 851e instrument within the temperature range 300â€“700\u2005K under a nitrogen atmosphere at a rate of 10\u2005K\u2009minâˆ’1.', 'Thermogravimetric (TG) measurements were performed on a Mettler Toledo TGA/SDTA 851e instrument within the temperature range 300â€“700\u2005K under a nitrogen atmosphere at a rate of 10\u2005K\u2009minâˆ’1.', 'Thermogravimetric (TG) measurements were performed on a Mettler Toledo TGA/SDTA 851e instrument within the temperature range 300â€“700\u2005K under a nitrogen atmosphere at a rate of 10\u2005K\u2009minâˆ’1.'] | ['TG', 'weight loss', 'temperature range', 'temperature range', 'temperature range', 'temperature range', 'TGA', 'TG', 'temperature range'] | n | y | y | 2·nCH2Cl2 (293K)
FERVOP_clean | FERVOP | 10.1002/chem.201203559 | ['TG analysis features two consecutive weight losses within the temperature range 550â€“700\u2005K, which essentially correspond to the loss of the TPT ligand and the CN groups (see the Supporting Information, Figure\u2005S2).', 'TG analysis features two consecutive weight losses within the temperature range 550â€“700\u2005K, which essentially correspond to the loss of the TPT ligand and the CN groups (see the Supporting Information, Figure\u2005S2).', 'TG analysis features two consecutive weight losses within the temperature range 550â€“700\u2005K, which essentially correspond to the loss of the TPT ligand and the CN groups (see the Supporting Information, Figure\u2005S2).', 'The remaining LS centres transform into the HS state within the temperature range 293â€“400\u2005K (see below).', 'The Ï‡ MT value, about 0.25\u2005cm3\u2009K\u2009molâˆ’1, was practically constant within the temperature range 4â€“175\u2005K.', 'Thermodynamic parameters and DSC study : Differential scanning calorimetry (DSC) studies have been carried out for compound 2â‹… n CH2Cl2 (n â‰ˆ0) in the temperature range 150â€“300\u2005K.', 'Thermogravimetric (TG) measurements were performed on a Mettler Toledo TGA/SDTA 851e instrument within the temperature range 300â€“700\u2005K under a nitrogen atmosphere at a rate of 10\u2005K\u2009minâˆ’1.', 'Thermogravimetric (TG) measurements were performed on a Mettler Toledo TGA/SDTA 851e instrument within the temperature range 300â€“700\u2005K under a nitrogen atmosphere at a rate of 10\u2005K\u2009minâˆ’1.', 'Thermogravimetric (TG) measurements were performed on a Mettler Toledo TGA/SDTA 851e instrument within the temperature range 300â€“700\u2005K under a nitrogen atmosphere at a rate of 10\u2005K\u2009minâˆ’1.'] | ['TG', 'weight loss', 'temperature range', 'temperature range', 'temperature range', 'temperature range', 'TGA', 'TG', 'temperature range'] | n | y | y | 1·MeOH (120K)
FERVUV_clean | FERVUV | 10.1002/chem.201203559 | ['TG analysis features two consecutive weight losses within the temperature range 550â€“700\u2005K, which essentially correspond to the loss of the TPT ligand and the CN groups (see the Supporting Information, Figure\u2005S2).', 'TG analysis features two consecutive weight losses within the temperature range 550â€“700\u2005K, which essentially correspond to the loss of the TPT ligand and the CN groups (see the Supporting Information, Figure\u2005S2).', 'TG analysis features two consecutive weight losses within the temperature range 550â€“700\u2005K, which essentially correspond to the loss of the TPT ligand and the CN groups (see the Supporting Information, Figure\u2005S2).', 'The remaining LS centres transform into the HS state within the temperature range 293â€“400\u2005K (see below).', 'The Ï‡ MT value, about 0.25\u2005cm3\u2009K\u2009molâˆ’1, was practically constant within the temperature range 4â€“175\u2005K.', 'Thermodynamic parameters and DSC study : Differential scanning calorimetry (DSC) studies have been carried out for compound 2â‹… n CH2Cl2 (n â‰ˆ0) in the temperature range 150â€“300\u2005K.', 'Thermogravimetric (TG) measurements were performed on a Mettler Toledo TGA/SDTA 851e instrument within the temperature range 300â€“700\u2005K under a nitrogen atmosphere at a rate of 10\u2005K\u2009minâˆ’1.', 'Thermogravimetric (TG) measurements were performed on a Mettler Toledo TGA/SDTA 851e instrument within the temperature range 300â€“700\u2005K under a nitrogen atmosphere at a rate of 10\u2005K\u2009minâˆ’1.', 'Thermogravimetric (TG) measurements were performed on a Mettler Toledo TGA/SDTA 851e instrument within the temperature range 300â€“700\u2005K under a nitrogen atmosphere at a rate of 10\u2005K\u2009minâˆ’1.'] | ['TG', 'weight loss', 'temperature range', 'temperature range', 'temperature range', 'temperature range', 'TGA', 'TG', 'temperature range'] | n | y | y | 1·nCH2Cl2 (120K)
FERWAC_clean | FERWAC | 10.1002/chem.201203559 | ['TG analysis features two consecutive weight losses within the temperature range 550â€“700\u2005K, which essentially correspond to the loss of the TPT ligand and the CN groups (see the Supporting Information, Figure\u2005S2).', 'TG analysis features two consecutive weight losses within the temperature range 550â€“700\u2005K, which essentially correspond to the loss of the TPT ligand and the CN groups (see the Supporting Information, Figure\u2005S2).', 'TG analysis features two consecutive weight losses within the temperature range 550â€“700\u2005K, which essentially correspond to the loss of the TPT ligand and the CN groups (see the Supporting Information, Figure\u2005S2).', 'The remaining LS centres transform into the HS state within the temperature range 293â€“400\u2005K (see below).', 'The Ï‡ MT value, about 0.25\u2005cm3\u2009K\u2009molâˆ’1, was practically constant within the temperature range 4â€“175\u2005K.', 'Thermodynamic parameters and DSC study : Differential scanning calorimetry (DSC) studies have been carried out for compound 2â‹… n CH2Cl2 (n â‰ˆ0) in the temperature range 150â€“300\u2005K.', 'Thermogravimetric (TG) measurements were performed on a Mettler Toledo TGA/SDTA 851e instrument within the temperature range 300â€“700\u2005K under a nitrogen atmosphere at a rate of 10\u2005K\u2009minâˆ’1.', 'Thermogravimetric (TG) measurements were performed on a Mettler Toledo TGA/SDTA 851e instrument within the temperature range 300â€“700\u2005K under a nitrogen atmosphere at a rate of 10\u2005K\u2009minâˆ’1.', 'Thermogravimetric (TG) measurements were performed on a Mettler Toledo TGA/SDTA 851e instrument within the temperature range 300â€“700\u2005K under a nitrogen atmosphere at a rate of 10\u2005K\u2009minâˆ’1.'] | ['TG', 'weight loss', 'temperature range', 'temperature range', 'temperature range', 'temperature range', 'TGA', 'TG', 'temperature range'] | n | y | y | 1·nCH2Cl2 (293K)
PEWFII_clean | PEWFII | 10.1002/chem.201203748 | ['Thermogravimetric analysis (see the Supporting Information, S3a) indicated one weight loss from 180\u2009Â°C, which was assigned to the decomposition of compound 1 .', 'Thermogravimetric analysis (see the Supporting Information, S3a) indicated one weight loss from 180\u2009Â°C, which was assigned to the decomposition of compound 1 .', 'Thermogravimetric analysis (see the Supporting Information, S3a) indicated one weight loss from 180\u2009Â°C, which was assigned to the decomposition of compound 1 .', 'The observed weight loss was 52.8\u2009%, which agreed very well with a theoretical value (52.6\u2009%) based on the chemical formula UCuO4.', 'These molecules can be easily removed upon heating and thermogravimetric analysis (see the Supporting Information, Figure\u2005S3\u2009b) indicated that two water molecules per UO2 unit were evacuated between 50 and 120\u2009Â°C.', 'We also observed that the water species that were coordinated to copper atoms were also removed during the dehydration process, with a corresponding weight loss of 15.2\u2009%, which was in good agreement with the theoretical value (15.6\u2009%): 4\u2009H2O (calcd: 10.4\u2009%)+2\u2009H2O (from copper, calcd: 5.2\u2009%).', 'The organic part decomposed from 320\u2009Â°C up to 380\u2009Â°C and the remaining final weight loss was 53.6\u2009%, which was in good agreement with the expected value (53.0\u2009%) based on CuUO4.', 'From the TGA observations, this new crystallized phase (denoted 2â€² ) could be assigned to the dehydrated form of phase 2 , with the chemical formula (UO2)Cu(btec).', 'From the TGA observations, this new crystallized phase (denoted 2â€² ) could be assigned to the dehydrated form of phase 2 , with the chemical formula (UO2)Cu(btec).', 'This phenomenon is in perfect agreement with the TGA results, which did not show any specific weightâ€loss events owing to the successive evacuation of free and bonded water molecules.', 'This phenomenon is in perfect agreement with the TGA results, which did not show any specific weightâ€loss events owing to the successive evacuation of free and bonded water molecules.', 'Thermogravimetric analysis : The thermogravimetric experiments were carried out on a TGA 92 SETARAM thermoanalyzer in air with a heating rate of 5\u2009Â°C\u2009minâˆ’1 from RT up to 800\u2009Â°C.', 'Thermogravimetric analysis : The thermogravimetric experiments were carried out on a TGA 92 SETARAM thermoanalyzer in air with a heating rate of 5\u2009Â°C\u2009minâˆ’1 from RT up to 800\u2009Â°C.', 'Thermogravimetric analysis : The thermogravimetric experiments were carried out on a TGA 92 SETARAM thermoanalyzer in air with a heating rate of 5\u2009Â°C\u2009minâˆ’1 from RT up to 800\u2009Â°C.'] | ['thermogravimetric analysis', 'weight loss', 'decomposition', 'weight loss', 'thermogravimetric analysis', 'weight loss', 'weight loss', 'TGA', 'TG', 'TGA', 'TG', 'TGA', 'TG', 'thermogravimetric analysis'] | n | y | y | 2
PETWOC_clean | PETWOC | 10.1002/chem.201203914 | ['The different compounds were analyzed by thermogravimetric analysis (see Figure\u2005S5 in the Supporting Information), which showed quite similar thermal behavior for 1 â€“3 .', 'Under an air atmosphere, a continuous weight loss was observed from room temperature up to 400\u2009Â°C, followed by a second event up to 410\u2009Â°C for 1 and 2 and up to 430\u2009Â°C for 3 .', 'The thermogravimetric curve of compound 4 is slightly different because a first weight loss (5.6\u2009%) was observed up to 80\u2009Â°C, followed by a plateau up to 200\u2009Â°C.', 'Between 200 and 500\u2009Â°C, a quite slow and continuous weight loss was observed.', 'The thermogravimetric experiments were carried out by using a thermoanalyzer TGA\u200592 SETARAM under air atmosphere with a heating rate of 5\u2009Â°C\u2009minâˆ’1 from RT up to 800\u2009Â°C.', 'The thermogravimetric experiments were carried out by using a thermoanalyzer TGA\u200592 SETARAM under air atmosphere with a heating rate of 5\u2009Â°C\u2009minâˆ’1 from RT up to 800\u2009Â°C.'] | ['thermogravimetric analysis', 'weight loss', 'weight loss', 'weight loss', 'TGA', 'TG'] | n | y | y | 3
PEVBUP_clean | PEVBUP | 10.1002/chem.201204115 | ['The magnetic susceptibilities were measured within the temperature range 2â€“300\u2005K in a field strength of 1\u2005T and the magnetization measurements were recorded within the temperature range 2â€“20\u2005K with field strengths of 0â€“5\u2005T.', 'The Ï‡MT values at 300\u2005K for the two complexes are both 2.41\u2005cm3\u2009molâˆ’1\u2009K, which are close to the expected values for five uncoupled CuII ions (2.27\u2005cm3\u2009molâˆ’1\u2009K for g =2.2).11 For the two complexes, there is an increase in the Ï‡MT product above 250\u2005K; thermogravimetric analysis (TGA) confirmed that this result was not due to solvent loss (see the Supporting Information, Figure\u2005S4).', 'The Ï‡MT values at 300\u2005K for the two complexes are both 2.41\u2005cm3\u2009molâˆ’1\u2009K, which are close to the expected values for five uncoupled CuII ions (2.27\u2005cm3\u2009molâˆ’1\u2009K for g =2.2).11 For the two complexes, there is an increase in the Ï‡MT product above 250\u2005K; thermogravimetric analysis (TGA) confirmed that this result was not due to solvent loss (see the Supporting Information, Figure\u2005S4).', 'The Ï‡MT values at 300\u2005K for the two complexes are both 2.41\u2005cm3\u2009molâˆ’1\u2009K, which are close to the expected values for five uncoupled CuII ions (2.27\u2005cm3\u2009molâˆ’1\u2009K for g =2.2).11 For the two complexes, there is an increase in the Ï‡MT product above 250\u2005K; thermogravimetric analysis (TGA) confirmed that this result was not due to solvent loss (see the Supporting Information, Figure\u2005S4).', 'Thermal analysis was performed on a Netzsch STA 449C thermal analyzer from 30 to 900\u2009Â°C at a heating rate of 10\u2009Â°C\u2009minâˆ’1 in air.'] | ['temperature range', 'TGA', 'TG', 'thermogravimetric analysis', 'thermal analysis'] | n | y | y | 2
GEZRAG_clean | GEZRAG | 10.1002/chem.201204458 | [' Thermal properties and powder Xâ€ray diffraction : Elemental analysis of the asâ€synthesized crystals reveals that the pore accommodates eight MeOH molecules per formula unit, as confirmed by TGA (see the Supporting Information, Figure\u2005S5).', ' Thermal properties and powder Xâ€ray diffraction : Elemental analysis of the asâ€synthesized crystals reveals that the pore accommodates eight MeOH molecules per formula unit, as confirmed by TGA (see the Supporting Information, Figure\u2005S5).', 'TAFâ€1 loses all of the guest MeOH molecules below 100\u2009Â°C under a nitrogen atmosphere, with a total weight loss of 13.83\u2009% (calcd 13.07\u2009%).', 'In the range of 100â€“526\u2009Â°C, consecutive decompositions suggest the total destruction of the framework.', 'Thermogravimetric analysis (TGA) was performed on a Perkinâ€“Elmer TGâ€7 analyzer at a heating rate of 10\u2009Â°C minâˆ’1 from RT to 800\u2009Â°C under a flowing nitrogen atmosphere.', 'Thermogravimetric analysis (TGA) was performed on a Perkinâ€“Elmer TGâ€7 analyzer at a heating rate of 10\u2009Â°C minâˆ’1 from RT to 800\u2009Â°C under a flowing nitrogen atmosphere.', 'Thermogravimetric analysis (TGA) was performed on a Perkinâ€“Elmer TGâ€7 analyzer at a heating rate of 10\u2009Â°C minâˆ’1 from RT to 800\u2009Â°C under a flowing nitrogen atmosphere.', 'Magnetic measurements : Magneticâ€susceptibility measurements for TAFâ€1 and TAFâ€1\u2009a were performed on a Quantum Design SQUID MPMS XLâ€7 instrument within the temperature range 300â€“2\u2005K under an applied magnetic field of 1000\u2005Oe or 100\u2005Oe.', 'The alternatingâ€current (AC) susceptibility measurements of TAFâ€1 and TAFâ€1\u2009a were performed under a field strength of H DC=0, H AC=3\u2005Oe (under the 3.5\u2005Oe alternating current field at the operating limits of our SQUID) in the temperature range 2â€“30\u2005K.'] | ['TGA', 'TG', 'weight loss', 'decomposition', 'TGA', 'TG', 'thermogravimetric analysis', 'temperature range', 'temperature range'] | n | y | y | TAF-1
ADUWIH_clean | ADUWIH | 10.1002/chem.201300144 | ['thermogravimetric analysis was performed on a PerkinElmer TGâ€7 analyzer from room temperature to 600\u2009Â°C at a ramp rate of 5\u2009Â°C\u2009minâˆ’1 under nitrogen gas (see Figures\u2005S9 and S10 in the Supporting Information).', 'thermogravimetric analysis was performed on a PerkinElmer TGâ€7 analyzer from room temperature to 600\u2009Â°C at a ramp rate of 5\u2009Â°C\u2009minâˆ’1 under nitrogen gas (see Figures\u2005S9 and S10 in the Supporting Information).'] | ['TG', 'thermogravimetric analysis'] | n | y | y | MOF-1
ADUWON_clean | ADUWON | 10.1002/chem.201300144 | ['thermogravimetric analysis was performed on a PerkinElmer TGâ€7 analyzer from room temperature to 600\u2009Â°C at a ramp rate of 5\u2009Â°C\u2009minâˆ’1 under nitrogen gas (see Figures\u2005S9 and S10 in the Supporting Information).', 'thermogravimetric analysis was performed on a PerkinElmer TGâ€7 analyzer from room temperature to 600\u2009Â°C at a ramp rate of 5\u2009Â°C\u2009minâˆ’1 under nitrogen gas (see Figures\u2005S9 and S10 in the Supporting Information).'] | ['TG', 'thermogravimetric analysis'] | n | y | y | MOF-2
LIKDOA_clean | LIKDOA | 10.1002/chem.201302515 | ['TGA was carried out under an N2 atmosphere on a SDT Q600 instrument at a heating rate of 10\u2009Â°C\u2009minâˆ’1.', 'TGA was carried out under an N2 atmosphere on a SDT Q600 instrument at a heating rate of 10\u2009Â°C\u2009minâˆ’1.'] | ['TGA', 'TG'] | n | y | y | ZJU-36
LIKGUJ_clean | LIKGUJ | 10.1002/chem.201302515 | ['TGA was carried out under an N2 atmosphere on a SDT Q600 instrument at a heating rate of 10\u2009Â°C\u2009minâˆ’1.', 'TGA was carried out under an N2 atmosphere on a SDT Q600 instrument at a heating rate of 10\u2009Â°C\u2009minâˆ’1.'] | ['TGA', 'TG'] | n | y | y | ZJU-35
DIRPIF_clean | DIRPIF | 10.1002/chem.201303086 | ['Thermogravimetric analysis (TGA) and differential scanning calorimetry (DSC) were performed under N2 (g) at a scan rate of 5\u2009Â°C with a TGA Q50 and DSC Q10, respectively (TA instruments).', 'Thermogravimetric analysis (TGA) and differential scanning calorimetry (DSC) were performed under N2 (g) at a scan rate of 5\u2009Â°C with a TGA Q50 and DSC Q10, respectively (TA instruments).', 'Thermogravimetric analysis (TGA) and differential scanning calorimetry (DSC) were performed under N2 (g) at a scan rate of 5\u2009Â°C with a TGA Q50 and DSC Q10, respectively (TA instruments).'] | ['TGA', 'TG', 'thermogravimetric analysis'] | n | y | y | SNU-151
NIWZIE09_clean | NIWZIE09 | 10.1002/chem.201303425 | ['It is noted that the T C values for 2 and 3 are in fact comparable to those of BTO19â€“21 and recently reported highâ€T C molecular ferroelectrics.41,\u200942 The simultaneous thermogravimetric analysis (TGA)/DSC runs (Figure\u2005S3 in Supporting Information) indicated that the materials were thermally stable up to 200\u2009Â°C, with two weight losses, first for the departure of ammonium formate and then further pyrolysis, which are typical for AMFFs.22 The combined DSC endothermic peaks, at 101 and 152\u2009Â°C for 2 and 138\u2009Â°C for 3 , coincided with the observations in the DSC measurements.', 'It is noted that the T C values for 2 and 3 are in fact comparable to those of BTO19â€“21 and recently reported highâ€T C molecular ferroelectrics.41,\u200942 The simultaneous thermogravimetric analysis (TGA)/DSC runs (Figure\u2005S3 in Supporting Information) indicated that the materials were thermally stable up to 200\u2009Â°C, with two weight losses, first for the departure of ammonium formate and then further pyrolysis, which are typical for AMFFs.22 The combined DSC endothermic peaks, at 101 and 152\u2009Â°C for 2 and 138\u2009Â°C for 3 , coincided with the observations in the DSC measurements.', 'It is noted that the T C values for 2 and 3 are in fact comparable to those of BTO19â€“21 and recently reported highâ€T C molecular ferroelectrics.41,\u200942 The simultaneous thermogravimetric analysis (TGA)/DSC runs (Figure\u2005S3 in Supporting Information) indicated that the materials were thermally stable up to 200\u2009Â°C, with two weight losses, first for the departure of ammonium formate and then further pyrolysis, which are typical for AMFFs.22 The combined DSC endothermic peaks, at 101 and 152\u2009Â°C for 2 and 138\u2009Â°C for 3 , coincided with the observations in the DSC measurements.', 'It is noted that the T C values for 2 and 3 are in fact comparable to those of BTO19â€“21 and recently reported highâ€T C molecular ferroelectrics.41,\u200942 The simultaneous thermogravimetric analysis (TGA)/DSC runs (Figure\u2005S3 in Supporting Information) indicated that the materials were thermally stable up to 200\u2009Â°C, with two weight losses, first for the departure of ammonium formate and then further pyrolysis, which are typical for AMFFs.22 The combined DSC endothermic peaks, at 101 and 152\u2009Â°C for 2 and 138\u2009Â°C for 3 , coincided with the observations in the DSC measurements.', '\n[a]\u2005Temperatures for decomposition.', 'Thermal analyses above room temperature were performed on a TA SDT Q600 TGA/DSC instrument at a rate of 5\u2009Â°C\u2009minâˆ’1 in air, and more accurate DSC measurements were performed on a TA Q100 DSC analyzer at 5\u2009Â°C\u2009minâˆ’1 under a nitrogen atmosphere, in one (1 ), three (2 ), and two (3 ) cycles.', 'Thermal analyses above room temperature were performed on a TA SDT Q600 TGA/DSC instrument at a rate of 5\u2009Â°C\u2009minâˆ’1 in air, and more accurate DSC measurements were performed on a TA Q100 DSC analyzer at 5\u2009Â°C\u2009minâˆ’1 under a nitrogen atmosphere, in one (1 ), three (2 ), and two (3 ) cycles.'] | ['TGA', 'TG', 'thermogravimetric analysis', 'weight loss', 'decomposition', 'TGA', 'TG'] | n | y | y | 1
NIWZIE10_clean | NIWZIE10 | 10.1002/chem.201303425 | ['It is noted that the T C values for 2 and 3 are in fact comparable to those of BTO19â€“21 and recently reported highâ€T C molecular ferroelectrics.41,\u200942 The simultaneous thermogravimetric analysis (TGA)/DSC runs (Figure\u2005S3 in Supporting Information) indicated that the materials were thermally stable up to 200\u2009Â°C, with two weight losses, first for the departure of ammonium formate and then further pyrolysis, which are typical for AMFFs.22 The combined DSC endothermic peaks, at 101 and 152\u2009Â°C for 2 and 138\u2009Â°C for 3 , coincided with the observations in the DSC measurements.', 'It is noted that the T C values for 2 and 3 are in fact comparable to those of BTO19â€“21 and recently reported highâ€T C molecular ferroelectrics.41,\u200942 The simultaneous thermogravimetric analysis (TGA)/DSC runs (Figure\u2005S3 in Supporting Information) indicated that the materials were thermally stable up to 200\u2009Â°C, with two weight losses, first for the departure of ammonium formate and then further pyrolysis, which are typical for AMFFs.22 The combined DSC endothermic peaks, at 101 and 152\u2009Â°C for 2 and 138\u2009Â°C for 3 , coincided with the observations in the DSC measurements.', 'It is noted that the T C values for 2 and 3 are in fact comparable to those of BTO19â€“21 and recently reported highâ€T C molecular ferroelectrics.41,\u200942 The simultaneous thermogravimetric analysis (TGA)/DSC runs (Figure\u2005S3 in Supporting Information) indicated that the materials were thermally stable up to 200\u2009Â°C, with two weight losses, first for the departure of ammonium formate and then further pyrolysis, which are typical for AMFFs.22 The combined DSC endothermic peaks, at 101 and 152\u2009Â°C for 2 and 138\u2009Â°C for 3 , coincided with the observations in the DSC measurements.', 'It is noted that the T C values for 2 and 3 are in fact comparable to those of BTO19â€“21 and recently reported highâ€T C molecular ferroelectrics.41,\u200942 The simultaneous thermogravimetric analysis (TGA)/DSC runs (Figure\u2005S3 in Supporting Information) indicated that the materials were thermally stable up to 200\u2009Â°C, with two weight losses, first for the departure of ammonium formate and then further pyrolysis, which are typical for AMFFs.22 The combined DSC endothermic peaks, at 101 and 152\u2009Â°C for 2 and 138\u2009Â°C for 3 , coincided with the observations in the DSC measurements.', '\n[a]\u2005Temperatures for decomposition.', 'Thermal analyses above room temperature were performed on a TA SDT Q600 TGA/DSC instrument at a rate of 5\u2009Â°C\u2009minâˆ’1 in air, and more accurate DSC measurements were performed on a TA Q100 DSC analyzer at 5\u2009Â°C\u2009minâˆ’1 under a nitrogen atmosphere, in one (1 ), three (2 ), and two (3 ) cycles.', 'Thermal analyses above room temperature were performed on a TA SDT Q600 TGA/DSC instrument at a rate of 5\u2009Â°C\u2009minâˆ’1 in air, and more accurate DSC measurements were performed on a TA Q100 DSC analyzer at 5\u2009Â°C\u2009minâˆ’1 under a nitrogen atmosphere, in one (1 ), three (2 ), and two (3 ) cycles.'] | ['TGA', 'TG', 'thermogravimetric analysis', 'weight loss', 'decomposition', 'TGA', 'TG'] | n | y | y | 1
NIWZIE11_clean | NIWZIE11 | 10.1002/chem.201303425 | ['It is noted that the T C values for 2 and 3 are in fact comparable to those of BTO19â€“21 and recently reported highâ€T C molecular ferroelectrics.41,\u200942 The simultaneous thermogravimetric analysis (TGA)/DSC runs (Figure\u2005S3 in Supporting Information) indicated that the materials were thermally stable up to 200\u2009Â°C, with two weight losses, first for the departure of ammonium formate and then further pyrolysis, which are typical for AMFFs.22 The combined DSC endothermic peaks, at 101 and 152\u2009Â°C for 2 and 138\u2009Â°C for 3 , coincided with the observations in the DSC measurements.', 'It is noted that the T C values for 2 and 3 are in fact comparable to those of BTO19â€“21 and recently reported highâ€T C molecular ferroelectrics.41,\u200942 The simultaneous thermogravimetric analysis (TGA)/DSC runs (Figure\u2005S3 in Supporting Information) indicated that the materials were thermally stable up to 200\u2009Â°C, with two weight losses, first for the departure of ammonium formate and then further pyrolysis, which are typical for AMFFs.22 The combined DSC endothermic peaks, at 101 and 152\u2009Â°C for 2 and 138\u2009Â°C for 3 , coincided with the observations in the DSC measurements.', 'It is noted that the T C values for 2 and 3 are in fact comparable to those of BTO19â€“21 and recently reported highâ€T C molecular ferroelectrics.41,\u200942 The simultaneous thermogravimetric analysis (TGA)/DSC runs (Figure\u2005S3 in Supporting Information) indicated that the materials were thermally stable up to 200\u2009Â°C, with two weight losses, first for the departure of ammonium formate and then further pyrolysis, which are typical for AMFFs.22 The combined DSC endothermic peaks, at 101 and 152\u2009Â°C for 2 and 138\u2009Â°C for 3 , coincided with the observations in the DSC measurements.', 'It is noted that the T C values for 2 and 3 are in fact comparable to those of BTO19â€“21 and recently reported highâ€T C molecular ferroelectrics.41,\u200942 The simultaneous thermogravimetric analysis (TGA)/DSC runs (Figure\u2005S3 in Supporting Information) indicated that the materials were thermally stable up to 200\u2009Â°C, with two weight losses, first for the departure of ammonium formate and then further pyrolysis, which are typical for AMFFs.22 The combined DSC endothermic peaks, at 101 and 152\u2009Â°C for 2 and 138\u2009Â°C for 3 , coincided with the observations in the DSC measurements.', '\n[a]\u2005Temperatures for decomposition.', 'Thermal analyses above room temperature were performed on a TA SDT Q600 TGA/DSC instrument at a rate of 5\u2009Â°C\u2009minâˆ’1 in air, and more accurate DSC measurements were performed on a TA Q100 DSC analyzer at 5\u2009Â°C\u2009minâˆ’1 under a nitrogen atmosphere, in one (1 ), three (2 ), and two (3 ) cycles.', 'Thermal analyses above room temperature were performed on a TA SDT Q600 TGA/DSC instrument at a rate of 5\u2009Â°C\u2009minâˆ’1 in air, and more accurate DSC measurements were performed on a TA Q100 DSC analyzer at 5\u2009Â°C\u2009minâˆ’1 under a nitrogen atmosphere, in one (1 ), three (2 ), and two (3 ) cycles.'] | ['TGA', 'TG', 'thermogravimetric analysis', 'weight loss', 'decomposition', 'TGA', 'TG'] | n | y | y | 1
NIWZIE12_clean | NIWZIE12 | 10.1002/chem.201303425 | ['It is noted that the T C values for 2 and 3 are in fact comparable to those of BTO19â€“21 and recently reported highâ€T C molecular ferroelectrics.41,\u200942 The simultaneous thermogravimetric analysis (TGA)/DSC runs (Figure\u2005S3 in Supporting Information) indicated that the materials were thermally stable up to 200\u2009Â°C, with two weight losses, first for the departure of ammonium formate and then further pyrolysis, which are typical for AMFFs.22 The combined DSC endothermic peaks, at 101 and 152\u2009Â°C for 2 and 138\u2009Â°C for 3 , coincided with the observations in the DSC measurements.', 'It is noted that the T C values for 2 and 3 are in fact comparable to those of BTO19â€“21 and recently reported highâ€T C molecular ferroelectrics.41,\u200942 The simultaneous thermogravimetric analysis (TGA)/DSC runs (Figure\u2005S3 in Supporting Information) indicated that the materials were thermally stable up to 200\u2009Â°C, with two weight losses, first for the departure of ammonium formate and then further pyrolysis, which are typical for AMFFs.22 The combined DSC endothermic peaks, at 101 and 152\u2009Â°C for 2 and 138\u2009Â°C for 3 , coincided with the observations in the DSC measurements.', 'It is noted that the T C values for 2 and 3 are in fact comparable to those of BTO19â€“21 and recently reported highâ€T C molecular ferroelectrics.41,\u200942 The simultaneous thermogravimetric analysis (TGA)/DSC runs (Figure\u2005S3 in Supporting Information) indicated that the materials were thermally stable up to 200\u2009Â°C, with two weight losses, first for the departure of ammonium formate and then further pyrolysis, which are typical for AMFFs.22 The combined DSC endothermic peaks, at 101 and 152\u2009Â°C for 2 and 138\u2009Â°C for 3 , coincided with the observations in the DSC measurements.', 'It is noted that the T C values for 2 and 3 are in fact comparable to those of BTO19â€“21 and recently reported highâ€T C molecular ferroelectrics.41,\u200942 The simultaneous thermogravimetric analysis (TGA)/DSC runs (Figure\u2005S3 in Supporting Information) indicated that the materials were thermally stable up to 200\u2009Â°C, with two weight losses, first for the departure of ammonium formate and then further pyrolysis, which are typical for AMFFs.22 The combined DSC endothermic peaks, at 101 and 152\u2009Â°C for 2 and 138\u2009Â°C for 3 , coincided with the observations in the DSC measurements.', '\n[a]\u2005Temperatures for decomposition.', 'Thermal analyses above room temperature were performed on a TA SDT Q600 TGA/DSC instrument at a rate of 5\u2009Â°C\u2009minâˆ’1 in air, and more accurate DSC measurements were performed on a TA Q100 DSC analyzer at 5\u2009Â°C\u2009minâˆ’1 under a nitrogen atmosphere, in one (1 ), three (2 ), and two (3 ) cycles.', 'Thermal analyses above room temperature were performed on a TA SDT Q600 TGA/DSC instrument at a rate of 5\u2009Â°C\u2009minâˆ’1 in air, and more accurate DSC measurements were performed on a TA Q100 DSC analyzer at 5\u2009Â°C\u2009minâˆ’1 under a nitrogen atmosphere, in one (1 ), three (2 ), and two (3 ) cycles.'] | ['TGA', 'TG', 'thermogravimetric analysis', 'weight loss', 'decomposition', 'TGA', 'TG'] | n | y | y | 1
NIWZIE13_clean | NIWZIE13 | 10.1002/chem.201303425 | ['It is noted that the T C values for 2 and 3 are in fact comparable to those of BTO19â€“21 and recently reported highâ€T C molecular ferroelectrics.41,\u200942 The simultaneous thermogravimetric analysis (TGA)/DSC runs (Figure\u2005S3 in Supporting Information) indicated that the materials were thermally stable up to 200\u2009Â°C, with two weight losses, first for the departure of ammonium formate and then further pyrolysis, which are typical for AMFFs.22 The combined DSC endothermic peaks, at 101 and 152\u2009Â°C for 2 and 138\u2009Â°C for 3 , coincided with the observations in the DSC measurements.', 'It is noted that the T C values for 2 and 3 are in fact comparable to those of BTO19â€“21 and recently reported highâ€T C molecular ferroelectrics.41,\u200942 The simultaneous thermogravimetric analysis (TGA)/DSC runs (Figure\u2005S3 in Supporting Information) indicated that the materials were thermally stable up to 200\u2009Â°C, with two weight losses, first for the departure of ammonium formate and then further pyrolysis, which are typical for AMFFs.22 The combined DSC endothermic peaks, at 101 and 152\u2009Â°C for 2 and 138\u2009Â°C for 3 , coincided with the observations in the DSC measurements.', 'It is noted that the T C values for 2 and 3 are in fact comparable to those of BTO19â€“21 and recently reported highâ€T C molecular ferroelectrics.41,\u200942 The simultaneous thermogravimetric analysis (TGA)/DSC runs (Figure\u2005S3 in Supporting Information) indicated that the materials were thermally stable up to 200\u2009Â°C, with two weight losses, first for the departure of ammonium formate and then further pyrolysis, which are typical for AMFFs.22 The combined DSC endothermic peaks, at 101 and 152\u2009Â°C for 2 and 138\u2009Â°C for 3 , coincided with the observations in the DSC measurements.', 'It is noted that the T C values for 2 and 3 are in fact comparable to those of BTO19â€“21 and recently reported highâ€T C molecular ferroelectrics.41,\u200942 The simultaneous thermogravimetric analysis (TGA)/DSC runs (Figure\u2005S3 in Supporting Information) indicated that the materials were thermally stable up to 200\u2009Â°C, with two weight losses, first for the departure of ammonium formate and then further pyrolysis, which are typical for AMFFs.22 The combined DSC endothermic peaks, at 101 and 152\u2009Â°C for 2 and 138\u2009Â°C for 3 , coincided with the observations in the DSC measurements.', '\n[a]\u2005Temperatures for decomposition.', 'Thermal analyses above room temperature were performed on a TA SDT Q600 TGA/DSC instrument at a rate of 5\u2009Â°C\u2009minâˆ’1 in air, and more accurate DSC measurements were performed on a TA Q100 DSC analyzer at 5\u2009Â°C\u2009minâˆ’1 under a nitrogen atmosphere, in one (1 ), three (2 ), and two (3 ) cycles.', 'Thermal analyses above room temperature were performed on a TA SDT Q600 TGA/DSC instrument at a rate of 5\u2009Â°C\u2009minâˆ’1 in air, and more accurate DSC measurements were performed on a TA Q100 DSC analyzer at 5\u2009Â°C\u2009minâˆ’1 under a nitrogen atmosphere, in one (1 ), three (2 ), and two (3 ) cycles.'] | ['TGA', 'TG', 'thermogravimetric analysis', 'weight loss', 'decomposition', 'TGA', 'TG'] | n | y | y | 1
NIWZIE14_clean | NIWZIE14 | 10.1002/chem.201303425 | ['It is noted that the T C values for 2 and 3 are in fact comparable to those of BTO19â€“21 and recently reported highâ€T C molecular ferroelectrics.41,\u200942 The simultaneous thermogravimetric analysis (TGA)/DSC runs (Figure\u2005S3 in Supporting Information) indicated that the materials were thermally stable up to 200\u2009Â°C, with two weight losses, first for the departure of ammonium formate and then further pyrolysis, which are typical for AMFFs.22 The combined DSC endothermic peaks, at 101 and 152\u2009Â°C for 2 and 138\u2009Â°C for 3 , coincided with the observations in the DSC measurements.', 'It is noted that the T C values for 2 and 3 are in fact comparable to those of BTO19â€“21 and recently reported highâ€T C molecular ferroelectrics.41,\u200942 The simultaneous thermogravimetric analysis (TGA)/DSC runs (Figure\u2005S3 in Supporting Information) indicated that the materials were thermally stable up to 200\u2009Â°C, with two weight losses, first for the departure of ammonium formate and then further pyrolysis, which are typical for AMFFs.22 The combined DSC endothermic peaks, at 101 and 152\u2009Â°C for 2 and 138\u2009Â°C for 3 , coincided with the observations in the DSC measurements.', 'It is noted that the T C values for 2 and 3 are in fact comparable to those of BTO19â€“21 and recently reported highâ€T C molecular ferroelectrics.41,\u200942 The simultaneous thermogravimetric analysis (TGA)/DSC runs (Figure\u2005S3 in Supporting Information) indicated that the materials were thermally stable up to 200\u2009Â°C, with two weight losses, first for the departure of ammonium formate and then further pyrolysis, which are typical for AMFFs.22 The combined DSC endothermic peaks, at 101 and 152\u2009Â°C for 2 and 138\u2009Â°C for 3 , coincided with the observations in the DSC measurements.', 'It is noted that the T C values for 2 and 3 are in fact comparable to those of BTO19â€“21 and recently reported highâ€T C molecular ferroelectrics.41,\u200942 The simultaneous thermogravimetric analysis (TGA)/DSC runs (Figure\u2005S3 in Supporting Information) indicated that the materials were thermally stable up to 200\u2009Â°C, with two weight losses, first for the departure of ammonium formate and then further pyrolysis, which are typical for AMFFs.22 The combined DSC endothermic peaks, at 101 and 152\u2009Â°C for 2 and 138\u2009Â°C for 3 , coincided with the observations in the DSC measurements.', '\n[a]\u2005Temperatures for decomposition.', 'Thermal analyses above room temperature were performed on a TA SDT Q600 TGA/DSC instrument at a rate of 5\u2009Â°C\u2009minâˆ’1 in air, and more accurate DSC measurements were performed on a TA Q100 DSC analyzer at 5\u2009Â°C\u2009minâˆ’1 under a nitrogen atmosphere, in one (1 ), three (2 ), and two (3 ) cycles.', 'Thermal analyses above room temperature were performed on a TA SDT Q600 TGA/DSC instrument at a rate of 5\u2009Â°C\u2009minâˆ’1 in air, and more accurate DSC measurements were performed on a TA Q100 DSC analyzer at 5\u2009Â°C\u2009minâˆ’1 under a nitrogen atmosphere, in one (1 ), three (2 ), and two (3 ) cycles.'] | ['TGA', 'TG', 'thermogravimetric analysis', 'weight loss', 'decomposition', 'TGA', 'TG'] | n | y | y | 1
NIWZIE15_clean | NIWZIE15 | 10.1002/chem.201303425 | ['It is noted that the T C values for 2 and 3 are in fact comparable to those of BTO19â€“21 and recently reported highâ€T C molecular ferroelectrics.41,\u200942 The simultaneous thermogravimetric analysis (TGA)/DSC runs (Figure\u2005S3 in Supporting Information) indicated that the materials were thermally stable up to 200\u2009Â°C, with two weight losses, first for the departure of ammonium formate and then further pyrolysis, which are typical for AMFFs.22 The combined DSC endothermic peaks, at 101 and 152\u2009Â°C for 2 and 138\u2009Â°C for 3 , coincided with the observations in the DSC measurements.', 'It is noted that the T C values for 2 and 3 are in fact comparable to those of BTO19â€“21 and recently reported highâ€T C molecular ferroelectrics.41,\u200942 The simultaneous thermogravimetric analysis (TGA)/DSC runs (Figure\u2005S3 in Supporting Information) indicated that the materials were thermally stable up to 200\u2009Â°C, with two weight losses, first for the departure of ammonium formate and then further pyrolysis, which are typical for AMFFs.22 The combined DSC endothermic peaks, at 101 and 152\u2009Â°C for 2 and 138\u2009Â°C for 3 , coincided with the observations in the DSC measurements.', 'It is noted that the T C values for 2 and 3 are in fact comparable to those of BTO19â€“21 and recently reported highâ€T C molecular ferroelectrics.41,\u200942 The simultaneous thermogravimetric analysis (TGA)/DSC runs (Figure\u2005S3 in Supporting Information) indicated that the materials were thermally stable up to 200\u2009Â°C, with two weight losses, first for the departure of ammonium formate and then further pyrolysis, which are typical for AMFFs.22 The combined DSC endothermic peaks, at 101 and 152\u2009Â°C for 2 and 138\u2009Â°C for 3 , coincided with the observations in the DSC measurements.', 'It is noted that the T C values for 2 and 3 are in fact comparable to those of BTO19â€“21 and recently reported highâ€T C molecular ferroelectrics.41,\u200942 The simultaneous thermogravimetric analysis (TGA)/DSC runs (Figure\u2005S3 in Supporting Information) indicated that the materials were thermally stable up to 200\u2009Â°C, with two weight losses, first for the departure of ammonium formate and then further pyrolysis, which are typical for AMFFs.22 The combined DSC endothermic peaks, at 101 and 152\u2009Â°C for 2 and 138\u2009Â°C for 3 , coincided with the observations in the DSC measurements.', '\n[a]\u2005Temperatures for decomposition.', 'Thermal analyses above room temperature were performed on a TA SDT Q600 TGA/DSC instrument at a rate of 5\u2009Â°C\u2009minâˆ’1 in air, and more accurate DSC measurements were performed on a TA Q100 DSC analyzer at 5\u2009Â°C\u2009minâˆ’1 under a nitrogen atmosphere, in one (1 ), three (2 ), and two (3 ) cycles.', 'Thermal analyses above room temperature were performed on a TA SDT Q600 TGA/DSC instrument at a rate of 5\u2009Â°C\u2009minâˆ’1 in air, and more accurate DSC measurements were performed on a TA Q100 DSC analyzer at 5\u2009Â°C\u2009minâˆ’1 under a nitrogen atmosphere, in one (1 ), three (2 ), and two (3 ) cycles.'] | ['TGA', 'TG', 'thermogravimetric analysis', 'weight loss', 'decomposition', 'TGA', 'TG'] | n | y | y | 1
NIWZIE16_clean | NIWZIE16 | 10.1002/chem.201303425 | ['It is noted that the T C values for 2 and 3 are in fact comparable to those of BTO19â€“21 and recently reported highâ€T C molecular ferroelectrics.41,\u200942 The simultaneous thermogravimetric analysis (TGA)/DSC runs (Figure\u2005S3 in Supporting Information) indicated that the materials were thermally stable up to 200\u2009Â°C, with two weight losses, first for the departure of ammonium formate and then further pyrolysis, which are typical for AMFFs.22 The combined DSC endothermic peaks, at 101 and 152\u2009Â°C for 2 and 138\u2009Â°C for 3 , coincided with the observations in the DSC measurements.', 'It is noted that the T C values for 2 and 3 are in fact comparable to those of BTO19â€“21 and recently reported highâ€T C molecular ferroelectrics.41,\u200942 The simultaneous thermogravimetric analysis (TGA)/DSC runs (Figure\u2005S3 in Supporting Information) indicated that the materials were thermally stable up to 200\u2009Â°C, with two weight losses, first for the departure of ammonium formate and then further pyrolysis, which are typical for AMFFs.22 The combined DSC endothermic peaks, at 101 and 152\u2009Â°C for 2 and 138\u2009Â°C for 3 , coincided with the observations in the DSC measurements.', 'It is noted that the T C values for 2 and 3 are in fact comparable to those of BTO19â€“21 and recently reported highâ€T C molecular ferroelectrics.41,\u200942 The simultaneous thermogravimetric analysis (TGA)/DSC runs (Figure\u2005S3 in Supporting Information) indicated that the materials were thermally stable up to 200\u2009Â°C, with two weight losses, first for the departure of ammonium formate and then further pyrolysis, which are typical for AMFFs.22 The combined DSC endothermic peaks, at 101 and 152\u2009Â°C for 2 and 138\u2009Â°C for 3 , coincided with the observations in the DSC measurements.', 'It is noted that the T C values for 2 and 3 are in fact comparable to those of BTO19â€“21 and recently reported highâ€T C molecular ferroelectrics.41,\u200942 The simultaneous thermogravimetric analysis (TGA)/DSC runs (Figure\u2005S3 in Supporting Information) indicated that the materials were thermally stable up to 200\u2009Â°C, with two weight losses, first for the departure of ammonium formate and then further pyrolysis, which are typical for AMFFs.22 The combined DSC endothermic peaks, at 101 and 152\u2009Â°C for 2 and 138\u2009Â°C for 3 , coincided with the observations in the DSC measurements.', '\n[a]\u2005Temperatures for decomposition.', 'Thermal analyses above room temperature were performed on a TA SDT Q600 TGA/DSC instrument at a rate of 5\u2009Â°C\u2009minâˆ’1 in air, and more accurate DSC measurements were performed on a TA Q100 DSC analyzer at 5\u2009Â°C\u2009minâˆ’1 under a nitrogen atmosphere, in one (1 ), three (2 ), and two (3 ) cycles.', 'Thermal analyses above room temperature were performed on a TA SDT Q600 TGA/DSC instrument at a rate of 5\u2009Â°C\u2009minâˆ’1 in air, and more accurate DSC measurements were performed on a TA Q100 DSC analyzer at 5\u2009Â°C\u2009minâˆ’1 under a nitrogen atmosphere, in one (1 ), three (2 ), and two (3 ) cycles.'] | ['TGA', 'TG', 'thermogravimetric analysis', 'weight loss', 'decomposition', 'TGA', 'TG'] | n | y | y | 1
NIWZIE17_clean | NIWZIE17 | 10.1002/chem.201303425 | ['It is noted that the T C values for 2 and 3 are in fact comparable to those of BTO19â€“21 and recently reported highâ€T C molecular ferroelectrics.41,\u200942 The simultaneous thermogravimetric analysis (TGA)/DSC runs (Figure\u2005S3 in Supporting Information) indicated that the materials were thermally stable up to 200\u2009Â°C, with two weight losses, first for the departure of ammonium formate and then further pyrolysis, which are typical for AMFFs.22 The combined DSC endothermic peaks, at 101 and 152\u2009Â°C for 2 and 138\u2009Â°C for 3 , coincided with the observations in the DSC measurements.', 'It is noted that the T C values for 2 and 3 are in fact comparable to those of BTO19â€“21 and recently reported highâ€T C molecular ferroelectrics.41,\u200942 The simultaneous thermogravimetric analysis (TGA)/DSC runs (Figure\u2005S3 in Supporting Information) indicated that the materials were thermally stable up to 200\u2009Â°C, with two weight losses, first for the departure of ammonium formate and then further pyrolysis, which are typical for AMFFs.22 The combined DSC endothermic peaks, at 101 and 152\u2009Â°C for 2 and 138\u2009Â°C for 3 , coincided with the observations in the DSC measurements.', 'It is noted that the T C values for 2 and 3 are in fact comparable to those of BTO19â€“21 and recently reported highâ€T C molecular ferroelectrics.41,\u200942 The simultaneous thermogravimetric analysis (TGA)/DSC runs (Figure\u2005S3 in Supporting Information) indicated that the materials were thermally stable up to 200\u2009Â°C, with two weight losses, first for the departure of ammonium formate and then further pyrolysis, which are typical for AMFFs.22 The combined DSC endothermic peaks, at 101 and 152\u2009Â°C for 2 and 138\u2009Â°C for 3 , coincided with the observations in the DSC measurements.', 'It is noted that the T C values for 2 and 3 are in fact comparable to those of BTO19â€“21 and recently reported highâ€T C molecular ferroelectrics.41,\u200942 The simultaneous thermogravimetric analysis (TGA)/DSC runs (Figure\u2005S3 in Supporting Information) indicated that the materials were thermally stable up to 200\u2009Â°C, with two weight losses, first for the departure of ammonium formate and then further pyrolysis, which are typical for AMFFs.22 The combined DSC endothermic peaks, at 101 and 152\u2009Â°C for 2 and 138\u2009Â°C for 3 , coincided with the observations in the DSC measurements.', '\n[a]\u2005Temperatures for decomposition.', 'Thermal analyses above room temperature were performed on a TA SDT Q600 TGA/DSC instrument at a rate of 5\u2009Â°C\u2009minâˆ’1 in air, and more accurate DSC measurements were performed on a TA Q100 DSC analyzer at 5\u2009Â°C\u2009minâˆ’1 under a nitrogen atmosphere, in one (1 ), three (2 ), and two (3 ) cycles.', 'Thermal analyses above room temperature were performed on a TA SDT Q600 TGA/DSC instrument at a rate of 5\u2009Â°C\u2009minâˆ’1 in air, and more accurate DSC measurements were performed on a TA Q100 DSC analyzer at 5\u2009Â°C\u2009minâˆ’1 under a nitrogen atmosphere, in one (1 ), three (2 ), and two (3 ) cycles.'] | ['TGA', 'TG', 'thermogravimetric analysis', 'weight loss', 'decomposition', 'TGA', 'TG'] | n | y | y | 1
SIRBIG06_clean | SIRBIG06 | 10.1002/chem.201303425 | ['It is noted that the T C values for 2 and 3 are in fact comparable to those of BTO19â€“21 and recently reported highâ€T C molecular ferroelectrics.41,\u200942 The simultaneous thermogravimetric analysis (TGA)/DSC runs (Figure\u2005S3 in Supporting Information) indicated that the materials were thermally stable up to 200\u2009Â°C, with two weight losses, first for the departure of ammonium formate and then further pyrolysis, which are typical for AMFFs.22 The combined DSC endothermic peaks, at 101 and 152\u2009Â°C for 2 and 138\u2009Â°C for 3 , coincided with the observations in the DSC measurements.', 'It is noted that the T C values for 2 and 3 are in fact comparable to those of BTO19â€“21 and recently reported highâ€T C molecular ferroelectrics.41,\u200942 The simultaneous thermogravimetric analysis (TGA)/DSC runs (Figure\u2005S3 in Supporting Information) indicated that the materials were thermally stable up to 200\u2009Â°C, with two weight losses, first for the departure of ammonium formate and then further pyrolysis, which are typical for AMFFs.22 The combined DSC endothermic peaks, at 101 and 152\u2009Â°C for 2 and 138\u2009Â°C for 3 , coincided with the observations in the DSC measurements.', 'It is noted that the T C values for 2 and 3 are in fact comparable to those of BTO19â€“21 and recently reported highâ€T C molecular ferroelectrics.41,\u200942 The simultaneous thermogravimetric analysis (TGA)/DSC runs (Figure\u2005S3 in Supporting Information) indicated that the materials were thermally stable up to 200\u2009Â°C, with two weight losses, first for the departure of ammonium formate and then further pyrolysis, which are typical for AMFFs.22 The combined DSC endothermic peaks, at 101 and 152\u2009Â°C for 2 and 138\u2009Â°C for 3 , coincided with the observations in the DSC measurements.', 'It is noted that the T C values for 2 and 3 are in fact comparable to those of BTO19â€“21 and recently reported highâ€T C molecular ferroelectrics.41,\u200942 The simultaneous thermogravimetric analysis (TGA)/DSC runs (Figure\u2005S3 in Supporting Information) indicated that the materials were thermally stable up to 200\u2009Â°C, with two weight losses, first for the departure of ammonium formate and then further pyrolysis, which are typical for AMFFs.22 The combined DSC endothermic peaks, at 101 and 152\u2009Â°C for 2 and 138\u2009Â°C for 3 , coincided with the observations in the DSC measurements.', '\n[a]\u2005Temperatures for decomposition.', 'Thermal analyses above room temperature were performed on a TA SDT Q600 TGA/DSC instrument at a rate of 5\u2009Â°C\u2009minâˆ’1 in air, and more accurate DSC measurements were performed on a TA Q100 DSC analyzer at 5\u2009Â°C\u2009minâˆ’1 under a nitrogen atmosphere, in one (1 ), three (2 ), and two (3 ) cycles.', 'Thermal analyses above room temperature were performed on a TA SDT Q600 TGA/DSC instrument at a rate of 5\u2009Â°C\u2009minâˆ’1 in air, and more accurate DSC measurements were performed on a TA Q100 DSC analyzer at 5\u2009Â°C\u2009minâˆ’1 under a nitrogen atmosphere, in one (1 ), three (2 ), and two (3 ) cycles.'] | ['TGA', 'TG', 'thermogravimetric analysis', 'weight loss', 'decomposition', 'TGA', 'TG'] | n | y | y | 2
SIRBIG07_clean | SIRBIG07 | 10.1002/chem.201303425 | ['It is noted that the T C values for 2 and 3 are in fact comparable to those of BTO19â€“21 and recently reported highâ€T C molecular ferroelectrics.41,\u200942 The simultaneous thermogravimetric analysis (TGA)/DSC runs (Figure\u2005S3 in Supporting Information) indicated that the materials were thermally stable up to 200\u2009Â°C, with two weight losses, first for the departure of ammonium formate and then further pyrolysis, which are typical for AMFFs.22 The combined DSC endothermic peaks, at 101 and 152\u2009Â°C for 2 and 138\u2009Â°C for 3 , coincided with the observations in the DSC measurements.', 'It is noted that the T C values for 2 and 3 are in fact comparable to those of BTO19â€“21 and recently reported highâ€T C molecular ferroelectrics.41,\u200942 The simultaneous thermogravimetric analysis (TGA)/DSC runs (Figure\u2005S3 in Supporting Information) indicated that the materials were thermally stable up to 200\u2009Â°C, with two weight losses, first for the departure of ammonium formate and then further pyrolysis, which are typical for AMFFs.22 The combined DSC endothermic peaks, at 101 and 152\u2009Â°C for 2 and 138\u2009Â°C for 3 , coincided with the observations in the DSC measurements.', 'It is noted that the T C values for 2 and 3 are in fact comparable to those of BTO19â€“21 and recently reported highâ€T C molecular ferroelectrics.41,\u200942 The simultaneous thermogravimetric analysis (TGA)/DSC runs (Figure\u2005S3 in Supporting Information) indicated that the materials were thermally stable up to 200\u2009Â°C, with two weight losses, first for the departure of ammonium formate and then further pyrolysis, which are typical for AMFFs.22 The combined DSC endothermic peaks, at 101 and 152\u2009Â°C for 2 and 138\u2009Â°C for 3 , coincided with the observations in the DSC measurements.', 'It is noted that the T C values for 2 and 3 are in fact comparable to those of BTO19â€“21 and recently reported highâ€T C molecular ferroelectrics.41,\u200942 The simultaneous thermogravimetric analysis (TGA)/DSC runs (Figure\u2005S3 in Supporting Information) indicated that the materials were thermally stable up to 200\u2009Â°C, with two weight losses, first for the departure of ammonium formate and then further pyrolysis, which are typical for AMFFs.22 The combined DSC endothermic peaks, at 101 and 152\u2009Â°C for 2 and 138\u2009Â°C for 3 , coincided with the observations in the DSC measurements.', '\n[a]\u2005Temperatures for decomposition.', 'Thermal analyses above room temperature were performed on a TA SDT Q600 TGA/DSC instrument at a rate of 5\u2009Â°C\u2009minâˆ’1 in air, and more accurate DSC measurements were performed on a TA Q100 DSC analyzer at 5\u2009Â°C\u2009minâˆ’1 under a nitrogen atmosphere, in one (1 ), three (2 ), and two (3 ) cycles.', 'Thermal analyses above room temperature were performed on a TA SDT Q600 TGA/DSC instrument at a rate of 5\u2009Â°C\u2009minâˆ’1 in air, and more accurate DSC measurements were performed on a TA Q100 DSC analyzer at 5\u2009Â°C\u2009minâˆ’1 under a nitrogen atmosphere, in one (1 ), three (2 ), and two (3 ) cycles.'] | ['TGA', 'TG', 'thermogravimetric analysis', 'weight loss', 'decomposition', 'TGA', 'TG'] | n | y | y | 2
YOBYAR_clean | YOBYAR | 10.1002/chem.201303434 | ['The magnetic properties of 2\u2009a , 2\u2009b , and 2\u2009c were investigated in the temperature range 2â€“300\u2005K in an applied field of 1\u2005kOe (Figure\u20056).', 'L. Sonnenberg, M. Hada, M. Ehara, K. Toyota, R. Fukuda, J. Hasegawa, M. Ishida, T. Nakajima, Y. Honda, O. Kitao, H. Nakai, T. Vreven, Montgomery, J.'] | ['temperature range', 'TG'] | n | y | y | 3
YOBYEV_clean | YOBYEV | 10.1002/chem.201303434 | ['The magnetic properties of 2\u2009a , 2\u2009b , and 2\u2009c were investigated in the temperature range 2â€“300\u2005K in an applied field of 1\u2005kOe (Figure\u20056).', 'L. Sonnenberg, M. Hada, M. Ehara, K. Toyota, R. Fukuda, J. Hasegawa, M. Ishida, T. Nakajima, Y. Honda, O. Kitao, H. Nakai, T. Vreven, Montgomery, J.'] | ['temperature range', 'TG'] | n | y | y | 4
YOCDUR_clean | YOCDUR | 10.1002/chem.201303434 | ['The magnetic properties of 2\u2009a , 2\u2009b , and 2\u2009c were investigated in the temperature range 2â€“300\u2005K in an applied field of 1\u2005kOe (Figure\u20056).', 'L. Sonnenberg, M. Hada, M. Ehara, K. Toyota, R. Fukuda, J. Hasegawa, M. Ishida, T. Nakajima, Y. Honda, O. Kitao, H. Nakai, T. Vreven, Montgomery, J.'] | ['temperature range', 'TG'] | n | y | y | 1
KIYTOD_clean | KIYTOD | 10.1002/chem.201303615 | ['Thermogravimetric analyses (TGA) were carried out under N2 atmosphere on a SDT Q600 instrument at a heating rate of 10\u2009Â°C minâˆ’1.', 'Thermogravimetric analyses (TGA) were carried out under N2 atmosphere on a SDT Q600 instrument at a heating rate of 10\u2009Â°C minâˆ’1.'] | ['TGA', 'TG'] | n | y | y | ZJU-21
KIYXUN_clean | KIYXUN | 10.1002/chem.201303615 | ['Thermogravimetric analyses (TGA) were carried out under N2 atmosphere on a SDT Q600 instrument at a heating rate of 10\u2009Â°C minâˆ’1.', 'Thermogravimetric analyses (TGA) were carried out under N2 atmosphere on a SDT Q600 instrument at a heating rate of 10\u2009Â°C minâˆ’1.'] | ['TGA', 'TG'] | n | y | y | ZJU-22
VIXPUP01_clean | VIXPUP01 | 10.1002/chem.201304005 | ['NOTTâ€125 shows thermal stability up to 280\u2009Â°C by thermogravimetric analysis (TGA; Figure\u2005S3 in the Supporting Information), and the phase purity of the bulk sample was confirmed by powder Xâ€ray diffraction (PXRD; Figure\u2005S4 in the Supporting Information).', 'NOTTâ€125 shows thermal stability up to 280\u2009Â°C by thermogravimetric analysis (TGA; Figure\u2005S3 in the Supporting Information), and the phase purity of the bulk sample was confirmed by powder Xâ€ray diffraction (PXRD; Figure\u2005S4 in the Supporting Information).', 'NOTTâ€125 shows thermal stability up to 280\u2009Â°C by thermogravimetric analysis (TGA; Figure\u2005S3 in the Supporting Information), and the phase purity of the bulk sample was confirmed by powder Xâ€ray diffraction (PXRD; Figure\u2005S4 in the Supporting Information).', 'Thermal gravimetric analyses (TGA) were performed under a flow of nitrogen (20\u2005mL\u2009minâˆ’1) with a heating rate of 1\u2009Â°C\u2009minâˆ’1 using a TA SDTâ€600 thermogravimetric analyser.', 'Thermal gravimetric analyses (TGA) were performed under a flow of nitrogen (20\u2005mL\u2009minâˆ’1) with a heating rate of 1\u2009Â°C\u2009minâˆ’1 using a TA SDTâ€600 thermogravimetric analyser.', 'Thermal gravimetric analyses (TGA) were performed under a flow of nitrogen (20\u2005mL\u2009minâˆ’1) with a heating rate of 1\u2009Â°C\u2009minâˆ’1 using a TA SDTâ€600 thermogravimetric analyser.'] | ['TGA', 'TG', 'thermogravimetric analysis', 'TGA', 'TG', 'thermal gravimetric'] | n | y | y | NOTT-125
KOMCOG_clean | KOMCOG | 10.1002/chem.201402211 | ['The thermogravimetric analysis (TGA) for 1 and 2 is measured under a N2 atmosphere (Figure\u2005S2 in the Supporting Information).', 'The thermogravimetric analysis (TGA) for 1 and 2 is measured under a N2 atmosphere (Figure\u2005S2 in the Supporting Information).', 'The thermogravimetric analysis (TGA) for 1 and 2 is measured under a N2 atmosphere (Figure\u2005S2 in the Supporting Information).', 'For 1 , the weight loss of 20.3\u2009% in the temperature range of 25 to 238\u2009Â°C is attributed to the removal of DMF molecules (calcd: 19.4\u2009%).', 'For 1 , the weight loss of 20.3\u2009% in the temperature range of 25 to 238\u2009Â°C is attributed to the removal of DMF molecules (calcd: 19.4\u2009%).', 'Thermogravimetric analyses (TGA) were performed on a Netzsch STA 449C thermal analyzer from room temperature to 800\u2009Â°C under nitrogen atmosphere at a heating rate of 10\u2009Â°C\u2009minâˆ’1.', 'Thermogravimetric analyses (TGA) were performed on a Netzsch STA 449C thermal analyzer from room temperature to 800\u2009Â°C under nitrogen atmosphere at a heating rate of 10\u2009Â°C\u2009minâˆ’1.'] | ['TGA', 'TG', 'thermogravimetric analysis', 'weight loss', 'temperature range', 'TGA', 'TG'] | n | y | y | 1
KOMDAT_clean | KOMDAT | 10.1002/chem.201402211 | ['The thermogravimetric analysis (TGA) for 1 and 2 is measured under a N2 atmosphere (Figure\u2005S2 in the Supporting Information).', 'The thermogravimetric analysis (TGA) for 1 and 2 is measured under a N2 atmosphere (Figure\u2005S2 in the Supporting Information).', 'The thermogravimetric analysis (TGA) for 1 and 2 is measured under a N2 atmosphere (Figure\u2005S2 in the Supporting Information).', 'For 1 , the weight loss of 20.3\u2009% in the temperature range of 25 to 238\u2009Â°C is attributed to the removal of DMF molecules (calcd: 19.4\u2009%).', 'For 1 , the weight loss of 20.3\u2009% in the temperature range of 25 to 238\u2009Â°C is attributed to the removal of DMF molecules (calcd: 19.4\u2009%).', 'Thermogravimetric analyses (TGA) were performed on a Netzsch STA 449C thermal analyzer from room temperature to 800\u2009Â°C under nitrogen atmosphere at a heating rate of 10\u2009Â°C\u2009minâˆ’1.', 'Thermogravimetric analyses (TGA) were performed on a Netzsch STA 449C thermal analyzer from room temperature to 800\u2009Â°C under nitrogen atmosphere at a heating rate of 10\u2009Â°C\u2009minâˆ’1.'] | ['TGA', 'TG', 'thermogravimetric analysis', 'weight loss', 'temperature range', 'TGA', 'TG'] | n | y | y | 3
ROMQAN_clean | ROMQAN | 10.1002/chem.201403162 | ['To investigate the thermal stability of 1 â€“3 , the thermogravimetric analysis (TGA) experiments were carried out (the Supporting Information, Figure\u2005S1).', 'To investigate the thermal stability of 1 â€“3 , the thermogravimetric analysis (TGA) experiments were carried out (the Supporting Information, Figure\u2005S1).', 'To investigate the thermal stability of 1 â€“3 , the thermogravimetric analysis (TGA) experiments were carried out (the Supporting Information, Figure\u2005S1).', 'The result of 1 shows a weight loss of 11.0\u2009% (calcd 11.4\u2009%) in the range of 50â€“290\u2009Â°C attributed to the release of four water molecules, and then the main framework of 1 begins to collapse at 400\u2009Â°C.', 'The curve of 2 reveals that a preliminary weight loss of 11.9\u2009% (calcd 12.6\u2009%) beginning at 50 to 350\u2009Â°C is attributed to the release of water molecules.', 'As for 3 , the initiatory weight loss of 9.20\u2009% (calcd.'] | ['TGA', 'TG', 'thermogravimetric analysis', 'weight loss', 'weight loss', 'weight loss'] | n | y | y | 1
ROMQER_clean | ROMQER | 10.1002/chem.201403162 | ['To investigate the thermal stability of 1 â€“3 , the thermogravimetric analysis (TGA) experiments were carried out (the Supporting Information, Figure\u2005S1).', 'To investigate the thermal stability of 1 â€“3 , the thermogravimetric analysis (TGA) experiments were carried out (the Supporting Information, Figure\u2005S1).', 'To investigate the thermal stability of 1 â€“3 , the thermogravimetric analysis (TGA) experiments were carried out (the Supporting Information, Figure\u2005S1).', 'The result of 1 shows a weight loss of 11.0\u2009% (calcd 11.4\u2009%) in the range of 50â€“290\u2009Â°C attributed to the release of four water molecules, and then the main framework of 1 begins to collapse at 400\u2009Â°C.', 'The curve of 2 reveals that a preliminary weight loss of 11.9\u2009% (calcd 12.6\u2009%) beginning at 50 to 350\u2009Â°C is attributed to the release of water molecules.', 'As for 3 , the initiatory weight loss of 9.20\u2009% (calcd.'] | ['TGA', 'TG', 'thermogravimetric analysis', 'weight loss', 'weight loss', 'weight loss'] | n | y | y | 3
ROLCEC13_clean | ROLCEC13 | 10.1002/chem.201403466 | ['In the simultaneous TGA/DSC run (Figure\u2005S2 in the Supporting Information, Table\u20051, TGA=thermogravimetric analysis), compound 1 first showed a small endothermic peak of 0.5\u2005kJ\u2009molâˆ’1 at 86\u2009Â°C without weight loss, indicating a phase transition.', 'In the simultaneous TGA/DSC run (Figure\u2005S2 in the Supporting Information, Table\u20051, TGA=thermogravimetric analysis), compound 1 first showed a small endothermic peak of 0.5\u2005kJ\u2009molâˆ’1 at 86\u2009Â°C without weight loss, indicating a phase transition.', 'In the simultaneous TGA/DSC run (Figure\u2005S2 in the Supporting Information, Table\u20051, TGA=thermogravimetric analysis), compound 1 first showed a small endothermic peak of 0.5\u2005kJ\u2009molâˆ’1 at 86\u2009Â°C without weight loss, indicating a phase transition.', 'In the simultaneous TGA/DSC run (Figure\u2005S2 in the Supporting Information, Table\u20051, TGA=thermogravimetric analysis), compound 1 first showed a small endothermic peak of 0.5\u2005kJ\u2009molâˆ’1 at 86\u2009Â°C without weight loss, indicating a phase transition.', 'The material started to decompose around 110\u2009Â°C (T d=380\u2005K), with the departure of NH3â‹… HCOOH, and further pyrolysis merged together in the TGA trace.', 'The material started to decompose around 110\u2009Â°C (T d=380\u2005K), with the departure of NH3â‹… HCOOH, and further pyrolysis merged together in the TGA trace.', 'Thermal analysis was performed on a TA SDT Q600 instrument at the rate of 5\u2009Â°C\u2009minâˆ’1 in air, and the accurate DSC measurement on a TA Q100 DSC analyzer at 5\u2005K\u2009minâˆ’1 under a nitrogen atmosphere.'] | ['TGA', 'TG', 'thermogravimetric analysis', 'weight loss', 'TGA', 'TG', 'thermal analysis'] | n | y | y | 1
ROLCEC14_clean | ROLCEC14 | 10.1002/chem.201403466 | ['In the simultaneous TGA/DSC run (Figure\u2005S2 in the Supporting Information, Table\u20051, TGA=thermogravimetric analysis), compound 1 first showed a small endothermic peak of 0.5\u2005kJ\u2009molâˆ’1 at 86\u2009Â°C without weight loss, indicating a phase transition.', 'In the simultaneous TGA/DSC run (Figure\u2005S2 in the Supporting Information, Table\u20051, TGA=thermogravimetric analysis), compound 1 first showed a small endothermic peak of 0.5\u2005kJ\u2009molâˆ’1 at 86\u2009Â°C without weight loss, indicating a phase transition.', 'In the simultaneous TGA/DSC run (Figure\u2005S2 in the Supporting Information, Table\u20051, TGA=thermogravimetric analysis), compound 1 first showed a small endothermic peak of 0.5\u2005kJ\u2009molâˆ’1 at 86\u2009Â°C without weight loss, indicating a phase transition.', 'In the simultaneous TGA/DSC run (Figure\u2005S2 in the Supporting Information, Table\u20051, TGA=thermogravimetric analysis), compound 1 first showed a small endothermic peak of 0.5\u2005kJ\u2009molâˆ’1 at 86\u2009Â°C without weight loss, indicating a phase transition.', 'The material started to decompose around 110\u2009Â°C (T d=380\u2005K), with the departure of NH3â‹… HCOOH, and further pyrolysis merged together in the TGA trace.', 'The material started to decompose around 110\u2009Â°C (T d=380\u2005K), with the departure of NH3â‹… HCOOH, and further pyrolysis merged together in the TGA trace.', 'Thermal analysis was performed on a TA SDT Q600 instrument at the rate of 5\u2009Â°C\u2009minâˆ’1 in air, and the accurate DSC measurement on a TA Q100 DSC analyzer at 5\u2005K\u2009minâˆ’1 under a nitrogen atmosphere.'] | ['TGA', 'TG', 'thermogravimetric analysis', 'weight loss', 'TGA', 'TG', 'thermal analysis'] | n | y | y | 1
ROLCEC15_clean | ROLCEC15 | 10.1002/chem.201403466 | ['In the simultaneous TGA/DSC run (Figure\u2005S2 in the Supporting Information, Table\u20051, TGA=thermogravimetric analysis), compound 1 first showed a small endothermic peak of 0.5\u2005kJ\u2009molâˆ’1 at 86\u2009Â°C without weight loss, indicating a phase transition.', 'In the simultaneous TGA/DSC run (Figure\u2005S2 in the Supporting Information, Table\u20051, TGA=thermogravimetric analysis), compound 1 first showed a small endothermic peak of 0.5\u2005kJ\u2009molâˆ’1 at 86\u2009Â°C without weight loss, indicating a phase transition.', 'In the simultaneous TGA/DSC run (Figure\u2005S2 in the Supporting Information, Table\u20051, TGA=thermogravimetric analysis), compound 1 first showed a small endothermic peak of 0.5\u2005kJ\u2009molâˆ’1 at 86\u2009Â°C without weight loss, indicating a phase transition.', 'In the simultaneous TGA/DSC run (Figure\u2005S2 in the Supporting Information, Table\u20051, TGA=thermogravimetric analysis), compound 1 first showed a small endothermic peak of 0.5\u2005kJ\u2009molâˆ’1 at 86\u2009Â°C without weight loss, indicating a phase transition.', 'The material started to decompose around 110\u2009Â°C (T d=380\u2005K), with the departure of NH3â‹… HCOOH, and further pyrolysis merged together in the TGA trace.', 'The material started to decompose around 110\u2009Â°C (T d=380\u2005K), with the departure of NH3â‹… HCOOH, and further pyrolysis merged together in the TGA trace.', 'Thermal analysis was performed on a TA SDT Q600 instrument at the rate of 5\u2009Â°C\u2009minâˆ’1 in air, and the accurate DSC measurement on a TA Q100 DSC analyzer at 5\u2005K\u2009minâˆ’1 under a nitrogen atmosphere.'] | ['TGA', 'TG', 'thermogravimetric analysis', 'weight loss', 'TGA', 'TG', 'thermal analysis'] | n | y | y | 1
ROLCEC16_clean | ROLCEC16 | 10.1002/chem.201403466 | ['In the simultaneous TGA/DSC run (Figure\u2005S2 in the Supporting Information, Table\u20051, TGA=thermogravimetric analysis), compound 1 first showed a small endothermic peak of 0.5\u2005kJ\u2009molâˆ’1 at 86\u2009Â°C without weight loss, indicating a phase transition.', 'In the simultaneous TGA/DSC run (Figure\u2005S2 in the Supporting Information, Table\u20051, TGA=thermogravimetric analysis), compound 1 first showed a small endothermic peak of 0.5\u2005kJ\u2009molâˆ’1 at 86\u2009Â°C without weight loss, indicating a phase transition.', 'In the simultaneous TGA/DSC run (Figure\u2005S2 in the Supporting Information, Table\u20051, TGA=thermogravimetric analysis), compound 1 first showed a small endothermic peak of 0.5\u2005kJ\u2009molâˆ’1 at 86\u2009Â°C without weight loss, indicating a phase transition.', 'In the simultaneous TGA/DSC run (Figure\u2005S2 in the Supporting Information, Table\u20051, TGA=thermogravimetric analysis), compound 1 first showed a small endothermic peak of 0.5\u2005kJ\u2009molâˆ’1 at 86\u2009Â°C without weight loss, indicating a phase transition.', 'The material started to decompose around 110\u2009Â°C (T d=380\u2005K), with the departure of NH3â‹… HCOOH, and further pyrolysis merged together in the TGA trace.', 'The material started to decompose around 110\u2009Â°C (T d=380\u2005K), with the departure of NH3â‹… HCOOH, and further pyrolysis merged together in the TGA trace.', 'Thermal analysis was performed on a TA SDT Q600 instrument at the rate of 5\u2009Â°C\u2009minâˆ’1 in air, and the accurate DSC measurement on a TA Q100 DSC analyzer at 5\u2005K\u2009minâˆ’1 under a nitrogen atmosphere.'] | ['TGA', 'TG', 'thermogravimetric analysis', 'weight loss', 'TGA', 'TG', 'thermal analysis'] | n | y | y | 1
ROLCEC18_clean | ROLCEC18 | 10.1002/chem.201403466 | ['In the simultaneous TGA/DSC run (Figure\u2005S2 in the Supporting Information, Table\u20051, TGA=thermogravimetric analysis), compound 1 first showed a small endothermic peak of 0.5\u2005kJ\u2009molâˆ’1 at 86\u2009Â°C without weight loss, indicating a phase transition.', 'In the simultaneous TGA/DSC run (Figure\u2005S2 in the Supporting Information, Table\u20051, TGA=thermogravimetric analysis), compound 1 first showed a small endothermic peak of 0.5\u2005kJ\u2009molâˆ’1 at 86\u2009Â°C without weight loss, indicating a phase transition.', 'In the simultaneous TGA/DSC run (Figure\u2005S2 in the Supporting Information, Table\u20051, TGA=thermogravimetric analysis), compound 1 first showed a small endothermic peak of 0.5\u2005kJ\u2009molâˆ’1 at 86\u2009Â°C without weight loss, indicating a phase transition.', 'In the simultaneous TGA/DSC run (Figure\u2005S2 in the Supporting Information, Table\u20051, TGA=thermogravimetric analysis), compound 1 first showed a small endothermic peak of 0.5\u2005kJ\u2009molâˆ’1 at 86\u2009Â°C without weight loss, indicating a phase transition.', 'The material started to decompose around 110\u2009Â°C (T d=380\u2005K), with the departure of NH3â‹… HCOOH, and further pyrolysis merged together in the TGA trace.', 'The material started to decompose around 110\u2009Â°C (T d=380\u2005K), with the departure of NH3â‹… HCOOH, and further pyrolysis merged together in the TGA trace.', 'Thermal analysis was performed on a TA SDT Q600 instrument at the rate of 5\u2009Â°C\u2009minâˆ’1 in air, and the accurate DSC measurement on a TA Q100 DSC analyzer at 5\u2005K\u2009minâˆ’1 under a nitrogen atmosphere.'] | ['TGA', 'TG', 'thermogravimetric analysis', 'weight loss', 'TGA', 'TG', 'thermal analysis'] | n | y | y | 1
ROLCEC19_clean | ROLCEC19 | 10.1002/chem.201403466 | ['In the simultaneous TGA/DSC run (Figure\u2005S2 in the Supporting Information, Table\u20051, TGA=thermogravimetric analysis), compound 1 first showed a small endothermic peak of 0.5\u2005kJ\u2009molâˆ’1 at 86\u2009Â°C without weight loss, indicating a phase transition.', 'In the simultaneous TGA/DSC run (Figure\u2005S2 in the Supporting Information, Table\u20051, TGA=thermogravimetric analysis), compound 1 first showed a small endothermic peak of 0.5\u2005kJ\u2009molâˆ’1 at 86\u2009Â°C without weight loss, indicating a phase transition.', 'In the simultaneous TGA/DSC run (Figure\u2005S2 in the Supporting Information, Table\u20051, TGA=thermogravimetric analysis), compound 1 first showed a small endothermic peak of 0.5\u2005kJ\u2009molâˆ’1 at 86\u2009Â°C without weight loss, indicating a phase transition.', 'In the simultaneous TGA/DSC run (Figure\u2005S2 in the Supporting Information, Table\u20051, TGA=thermogravimetric analysis), compound 1 first showed a small endothermic peak of 0.5\u2005kJ\u2009molâˆ’1 at 86\u2009Â°C without weight loss, indicating a phase transition.', 'The material started to decompose around 110\u2009Â°C (T d=380\u2005K), with the departure of NH3â‹… HCOOH, and further pyrolysis merged together in the TGA trace.', 'The material started to decompose around 110\u2009Â°C (T d=380\u2005K), with the departure of NH3â‹… HCOOH, and further pyrolysis merged together in the TGA trace.', 'Thermal analysis was performed on a TA SDT Q600 instrument at the rate of 5\u2009Â°C\u2009minâˆ’1 in air, and the accurate DSC measurement on a TA Q100 DSC analyzer at 5\u2005K\u2009minâˆ’1 under a nitrogen atmosphere.'] | ['TGA', 'TG', 'thermogravimetric analysis', 'weight loss', 'TGA', 'TG', 'thermal analysis'] | n | y | y | 1
KOXFUA_clean | KOXFUA | 10.1002/chem.201404552 | ['M.p. (decomposition) above 220\u2009Â°C; 1H\u2005NMR (500\u2005MHz, CDCl3, 25\u2009Â°C, TMS): Î´ =3.38 (s, 12\u2009H), 7.45 (s, 2\u2009H; CH),7.55 (d, J =5.73\u2005Hz, 8\u2009H; CH), 8.66\u2005ppm (d, J =5.73\u2005Hz, 8\u2009H; CH); 13C\u2005NMR (125\u2005MHz, CDCl3, 25\u2009Â°C, TMS): Î´ =61.0, 123.7, 124.3, 128.2, 132.4, 146.0, 149.7, 157.1\u2005ppm; IR (KBr): =3030, 2941, 2834, 1598, 1465, 1409\u2005cmâˆ’1; ESIâ€MS+: m /z : 582.2267 [M +], 583.2346 [M ++H], [C36H31N4O4+].'] | ['decomposition'] | n | y | y | CP-2
KOXGAH_clean | KOXGAH | 10.1002/chem.201404552 | ['M.p. (decomposition) above 220\u2009Â°C; 1H\u2005NMR (500\u2005MHz, CDCl3, 25\u2009Â°C, TMS): Î´ =3.38 (s, 12\u2009H), 7.45 (s, 2\u2009H; CH),7.55 (d, J =5.73\u2005Hz, 8\u2009H; CH), 8.66\u2005ppm (d, J =5.73\u2005Hz, 8\u2009H; CH); 13C\u2005NMR (125\u2005MHz, CDCl3, 25\u2009Â°C, TMS): Î´ =61.0, 123.7, 124.3, 128.2, 132.4, 146.0, 149.7, 157.1\u2005ppm; IR (KBr): =3030, 2941, 2834, 1598, 1465, 1409\u2005cmâˆ’1; ESIâ€MS+: m /z : 582.2267 [M +], 583.2346 [M ++H], [C36H31N4O4+].'] | ['decomposition'] | n | y | y | CP-3
KOXGIP_clean | KOXGIP | 10.1002/chem.201404552 | ['M.p. (decomposition) above 220\u2009Â°C; 1H\u2005NMR (500\u2005MHz, CDCl3, 25\u2009Â°C, TMS): Î´ =3.38 (s, 12\u2009H), 7.45 (s, 2\u2009H; CH),7.55 (d, J =5.73\u2005Hz, 8\u2009H; CH), 8.66\u2005ppm (d, J =5.73\u2005Hz, 8\u2009H; CH); 13C\u2005NMR (125\u2005MHz, CDCl3, 25\u2009Â°C, TMS): Î´ =61.0, 123.7, 124.3, 128.2, 132.4, 146.0, 149.7, 157.1\u2005ppm; IR (KBr): =3030, 2941, 2834, 1598, 1465, 1409\u2005cmâˆ’1; ESIâ€MS+: m /z : 582.2267 [M +], 583.2346 [M ++H], [C36H31N4O4+].'] | ['decomposition'] | n | y | y | CP-5
KUMGIK_clean | KUMGIK | 10.1002/chem.201404803 | ['A. Montgomery, Jr., T. Vreven, K.'] | ['TG'] | n | y | y | 2
KUMGOQ_clean | KUMGOQ | 10.1002/chem.201404803 | ['A. Montgomery, Jr., T. Vreven, K.'] | ['TG'] | n | y | y | 1
NORJEL_clean | NORJEL | 10.1002/chem.201405267 | ['Thermogravimetric analysis (TGA) indicated framework 1 has excellent stability.', 'Thermogravimetric analysis (TGA) indicated framework 1 has excellent stability.', 'Thermogravimetric analysis (TGA) indicated framework 1 has excellent stability.', 'As shown in Figure\u2005S2 (in the Supporting Information), the first weight loss of 2.19\u2009% from 30 to 178\u2009Â°C corresponds to the loss of coordinating water molecules (calcd: 2.42\u2009%).', 'Then it is stable to approximately 296\u2009Â°C, when a second weight loss starts with the decomposition of dpe and PAM ligands.', 'Then it is stable to approximately 296\u2009Â°C, when a second weight loss starts with the decomposition of dpe and PAM ligands.', 'Thermogravimetric analysis (TGA) was performed under air atmosphere from RT to 800\u2009Â°C with a heating rate of 10\u2009Â°C\u2009minâˆ’1 with a PerkinElmer TGA/SDTA851e instrument.', 'Thermogravimetric analysis (TGA) was performed under air atmosphere from RT to 800\u2009Â°C with a heating rate of 10\u2009Â°C\u2009minâˆ’1 with a PerkinElmer TGA/SDTA851e instrument.', 'Thermogravimetric analysis (TGA) was performed under air atmosphere from RT to 800\u2009Â°C with a heating rate of 10\u2009Â°C\u2009minâˆ’1 with a PerkinElmer TGA/SDTA851e instrument.'] | ['TGA', 'TG', 'thermogravimetric analysis', 'weight loss', 'weight loss', 'decomposition', 'TGA', 'TG', 'thermogravimetric analysis'] | n | y | y | 1
PUFXIZ_clean | PUFXIZ | 10.1002/chem.201405395 | ['The thermal stability of 4 â€“6 (up to 430â€“450\u2009Â°C) according to TG curves is in good agreement with the results from temperatureâ€dependent PXRD.'] | ['TG'] | n | y | y | 11
PUFXUL_clean | PUFXUL | 10.1002/chem.201405395 | ['The thermal stability of 4 â€“6 (up to 430â€“450\u2009Â°C) according to TG curves is in good agreement with the results from temperatureâ€dependent PXRD.'] | ['TG'] | n | y | y | 14
SUFJIO_clean | SUFJIO | 10.1002/chem.201406495 | ['The thermosgravimetric (TG) curve of PMOFâ€55 reveals a weight loss of 21.5\u2009% from 50 to 265\u2009Â°C, which is in agreement with the weight of one DMA (N ,N â€dimethylacetamide) and one CH3OH molecule (calcd 21.6\u2009%).', 'The thermosgravimetric (TG) curve of PMOFâ€55 reveals a weight loss of 21.5\u2009% from 50 to 265\u2009Â°C, which is in agreement with the weight of one DMA (N ,N â€dimethylacetamide) and one CH3OH molecule (calcd 21.6\u2009%).', 'The TG curve indicates that PMOFâ€55 is thermally stable around 378\u2009Â°C (Figure\u2005S6 in the Supporting Information).', 'TG curves were recorded on a PerkinElmer TGâ€7 analyzer heated from room temperature to 1000\u2009Â°C at a ramp rate of 5\u2009Â°C\u2009minâˆ’1 under nitrogen.', 'Before the measurements, the samples were dried again by using the â€œoutgasâ€ function of the surface area analyzer for 12\u2005h at 90\u2009Â°C.', 'Before the measurements, the samples were dried again by using the â€œoutgasâ€ function of the surface area analyzer for 12\u2005h at 90\u2009Â°C.'] | ['TG', 'weight loss', 'TG', 'TG', 'TGA', 'TG'] | n | y | y | PMOF-55
HUFKUQ_clean | HUFKUQ | 10.1002/chem.201500595 | ['As shown in TGA curves (see Figure\u2005S4 in the Supporting Information), 32.4\u2009% of solvent molecules trapped in the channels of MOF 2 were released upon heating to 180\u2009Â°C, and the guestâ€free structure was stable up to 340\u2009Â°C.', 'As shown in TGA curves (see Figure\u2005S4 in the Supporting Information), 32.4\u2009% of solvent molecules trapped in the channels of MOF 2 were released upon heating to 180\u2009Â°C, and the guestâ€free structure was stable up to 340\u2009Â°C.', 'A weight loss of 20.9\u2009% was observed in MOF 3 at about 186\u2009Â°C, and the resulting framework begins to collapse after reaching 320\u2009Â°C.'] | ['TGA', 'TG', 'weight loss'] | n | y | y | 3
BAFCAP_clean | BAFCAP | 10.1002/chem.201501976 | ['Thermogravimetric measurements (TGA) were determined on a PerkinElmer TGâ€7 analyzer.', 'Thermogravimetric measurements (TGA) were determined on a PerkinElmer TGâ€7 analyzer.'] | ['TGA', 'TG'] | n | y | y | 4
FUYKER_clean | FUYKER | 10.1002/chem.201502532 | ['TGA showed that 1 lost the H2O ligand and all solvents with a total weight loss of 12.2\u2009% (calcd 13.5\u2009%) before 240\u2009Â°C, followed by a thermostable plateau before the framework began to decompose at 290\u2009Â°C (Supporting Information, Figure\u2005S4).', 'TGA showed that 1 lost the H2O ligand and all solvents with a total weight loss of 12.2\u2009% (calcd 13.5\u2009%) before 240\u2009Â°C, followed by a thermostable plateau before the framework began to decompose at 290\u2009Â°C (Supporting Information, Figure\u2005S4).', 'TGA showed that 1 lost the H2O ligand and all solvents with a total weight loss of 12.2\u2009% (calcd 13.5\u2009%) before 240\u2009Â°C, followed by a thermostable plateau before the framework began to decompose at 290\u2009Â°C (Supporting Information, Figure\u2005S4).', 'The H2O ligand and solvent molecules can be expelled by heating CH2Cl2â€exchanged 1 at 150\u2009Â°C under vacuum to afford the open framework [Mn2(Hcbptz)2(Cl)]Cl (1\u2009a ), which was verified by the FTIR spectrum of 1\u2009a , which showed no C\uf8feO vibration peak of DMF (Supporting Information, Figure\u2005S5), and no obvious weight loss of 1\u2009a below 290\u2009Â°C (Supporting Information, Figure\u2005S4).', 'These values are among the best CO2 loadings reported for MOFs at similar temperatures (Supporting Information, Table\u2005S3), are comparable with those in bioâ€MOFâ€126a and SIFSIXâ€3â€Zn,40 but greatly surpass those of Cu3(BTC)2 (34.0\u2005cm3(STP)\u2009gâˆ’1)41 and IRMOFâ€3 (26.9\u2005cm3\u2005(STP)\u2009gâˆ’1).41 More importantly, since 1\u2009a shows essentially no N2 adsorption at 313â€“333\u2005K, the CO2/N2 selectivities in this temperature range are expected to be extremely high.', 'TGA was performed in an N2 stream with a Netzsch TG209F3 instrument at a heating rate of 10\u2009Â°C\u2009minâˆ’1.', 'TGA was performed in an N2 stream with a Netzsch TG209F3 instrument at a heating rate of 10\u2009Â°C\u2009minâˆ’1.'] | ['TGA', 'TG', 'weight loss', 'weight loss', 'temperature range', 'TGA', 'TG'] | n | y | y | 1
GAFROX_clean | GAFROX | 10.1002/chem.201503163 | ['However, the exact solvent composition was established from a combination of thermogravimetric weight loss and elemental analysis, which are in good agreement with the solventâ€accessible volume calculated by using PLATON (4648\u2005Ã…3, 65.13\u2009%).8 The PXRD patterns reveal that the framework turns amorphous at 50\u2009Â°C (Figure\u2005S8 in the Supporting Information).', 'Thermogravimetric analyses (TGA) were acquired by using a Mettler Toledo Star system (heating rate 5\u2009Â°C\u2009minâˆ’1).', 'Thermogravimetric analyses (TGA) were acquired by using a Mettler Toledo Star system (heating rate 5\u2009Â°C\u2009minâˆ’1).'] | ['weight loss', 'TGA', 'TG'] | n | y | y | 1
GAFRUD_clean | GAFRUD | 10.1002/chem.201503163 | ['However, the exact solvent composition was established from a combination of thermogravimetric weight loss and elemental analysis, which are in good agreement with the solventâ€accessible volume calculated by using PLATON (4648\u2005Ã…3, 65.13\u2009%).8 The PXRD patterns reveal that the framework turns amorphous at 50\u2009Â°C (Figure\u2005S8 in the Supporting Information).', 'Thermogravimetric analyses (TGA) were acquired by using a Mettler Toledo Star system (heating rate 5\u2009Â°C\u2009minâˆ’1).', 'Thermogravimetric analyses (TGA) were acquired by using a Mettler Toledo Star system (heating rate 5\u2009Â°C\u2009minâˆ’1).'] | ['weight loss', 'TGA', 'TG'] | n | y | y | 1Cu
GADMAA01_clean | GADMAA01 | 10.1002/chem.201503796 | ['The observed increase of C on cooling is attributed to a calculated Schottky anomaly, but no obvious Î» peaks are found in the measured temperature range at zero field, which indicates the absence of magnetic ordering for both complexes above 2\u2005K.'] | ['temperature range'] | n | y | y | 3-Zn
PUYHOI_clean | PUYHOI | 10.1002/chem.201503796 | ['The observed increase of C on cooling is attributed to a calculated Schottky anomaly, but no obvious Î» peaks are found in the measured temperature range at zero field, which indicates the absence of magnetic ordering for both complexes above 2\u2005K.'] | ['temperature range'] | n | y | y | 3-Ni
WEVQOD01_clean | WEVQOD01 | 10.1002/chem.201503796 | ['The observed increase of C on cooling is attributed to a calculated Schottky anomaly, but no obvious Î» peaks are found in the measured temperature range at zero field, which indicates the absence of magnetic ordering for both complexes above 2\u2005K.'] | ['temperature range'] | n | y | y | 3-Cu
LAFFEG02_clean | LAFFEG02 | 10.1002/chem.201504432 | ['The absorption band is not temperature sensitive and only shows very few changes over the whole temperature range (Figure\u20055\u2009b).', 'The simulated line fits well with the experimental data in the temperature range 40â€“130\u2005K.', 'Thus, the degree of spectral overlap in the lower temperature range from 40\u2005K to 10\u2005K cannot be neglected for the constituent mixed in the HE band makes the intensity of LE emission increase slower than would be the case if the overlap did not exist.', 'In other words, the existence of spectral overlap makes the fitted value of the Boltzmann distribution less reliable (correlation coefficient R 2=0.9652) in the lower temperature range (10â€“40\u2005K).', 'In addition, the temperature (T m) at which the relative sensitivity reaches its maximum is located in the cryogenic temperature region (30\u2005K), indicating its high availability for the cryogenic temperature range.', 'Although this effective measuring range of ZnATZâ€BTB is narrow, only available in the cryogenic temperature range (30â€“130\u2005K), such high sensitivity has rarely been reported.', 'Compared with the prebuilt temperatureâ€dependent CIE chromaticity standard diagram, the luminescence color change allows ZnATZâ€BTB to act as a sensitive luminescent colorimetric thermometer for in situ visualization of the temperature change instantly and straightforwardly in the cryogenic temperature range.', 'This scope of the temperature range from 30\u2005K to 130\u2005K makes ZnATZâ€BTB useful for temperature detection in areas such as superconductivity, space exploration, materials research, and other fields that need accurate cryogenic temperature detection.', 'Thermogravimetric analyses (TGA) were performed on a TGA/DSC 1 STARe system from room temperature to 1000\u2009Â°C with a heating rate of 10\u2005K\u2009minâˆ’1 under nitrogen.', 'Thermogravimetric analyses (TGA) were performed on a TGA/DSC 1 STARe system from room temperature to 1000\u2009Â°C with a heating rate of 10\u2005K\u2009minâˆ’1 under nitrogen.'] | ['temperature range', 'temperature range', 'temperature range', 'temperature range', 'temperature range', 'temperature range', 'temperature range', 'temperature range', 'TGA', 'TG'] | n | y | y | ZnATZ-BTB (77K)
LAFFEG_clean | LAFFEG | 10.1002/chem.201504432 | ['The absorption band is not temperature sensitive and only shows very few changes over the whole temperature range (Figure\u20055\u2009b).', 'The simulated line fits well with the experimental data in the temperature range 40â€“130\u2005K.', 'Thus, the degree of spectral overlap in the lower temperature range from 40\u2005K to 10\u2005K cannot be neglected for the constituent mixed in the HE band makes the intensity of LE emission increase slower than would be the case if the overlap did not exist.', 'In other words, the existence of spectral overlap makes the fitted value of the Boltzmann distribution less reliable (correlation coefficient R 2=0.9652) in the lower temperature range (10â€“40\u2005K).', 'In addition, the temperature (T m) at which the relative sensitivity reaches its maximum is located in the cryogenic temperature region (30\u2005K), indicating its high availability for the cryogenic temperature range.', 'Although this effective measuring range of ZnATZâ€BTB is narrow, only available in the cryogenic temperature range (30â€“130\u2005K), such high sensitivity has rarely been reported.', 'Compared with the prebuilt temperatureâ€dependent CIE chromaticity standard diagram, the luminescence color change allows ZnATZâ€BTB to act as a sensitive luminescent colorimetric thermometer for in situ visualization of the temperature change instantly and straightforwardly in the cryogenic temperature range.', 'This scope of the temperature range from 30\u2005K to 130\u2005K makes ZnATZâ€BTB useful for temperature detection in areas such as superconductivity, space exploration, materials research, and other fields that need accurate cryogenic temperature detection.', 'Thermogravimetric analyses (TGA) were performed on a TGA/DSC 1 STARe system from room temperature to 1000\u2009Â°C with a heating rate of 10\u2005K\u2009minâˆ’1 under nitrogen.', 'Thermogravimetric analyses (TGA) were performed on a TGA/DSC 1 STARe system from room temperature to 1000\u2009Â°C with a heating rate of 10\u2005K\u2009minâˆ’1 under nitrogen.'] | ['temperature range', 'temperature range', 'temperature range', 'temperature range', 'temperature range', 'temperature range', 'temperature range', 'temperature range', 'TGA', 'TG'] | n | y | y | ZnATZ-BTB (293K)
QABKIQ_clean | QABKIQ | 10.1002/chem.201504523 | ['An intensive study on the reaction of [n Bu4N][PF6] with an excess of Me3SiCN (10\u2005equiv) clearly indicated that increasing the reaction temperature above 200\u2009Â°C led to polymerization of Me3SiCN and decomposition of the product, and increasing the excess of Me3SiCN also did not lead to further substitution or an increase in the overall yield.12 For this reason we studied the influence of the cation on the substitution reaction.', 'In the temperature range between âˆ’50 and âˆ’30\u2009Â°C only the [PF4(CN)2]âˆ’ ion was obtained, but with changing cis /trans ratios (Table\u20051).', 'Further increase of the temperature beyond 160\u2009Â°C did not give better yields of [PF(CN)5]âˆ’, since rapidly increasing decomposition hampered better yields of [PF(CN)5]âˆ’.', 'Although the decomposition temperatures are all rather high (between 200 and 390\u2009Â°C), the melting points display a clear trend.', 'Melting and decomposition points\u2005[Â°C] as well as selected IR data of [n Bu4N][PF6âˆ’n (CN)n ] (n =0â€“4, \n[cmâˆ’1]).', 'The product is a mixture of about 7\u2009% of Li[cis â€PF4(CN)2]â‹… 2\u2009CH3CN and 93\u2009% of Li[trans â€PF4(CN)2]â‹… 2\u2009CH3CN according to 19F and 31P\u2005NMR spectroscopy; TGA/DSC (5\u2005K\u2009minâˆ’1): Î”m =âˆ’32.7\u2009% (âˆ’2\u2009CH3CN, 120â€“150\u2009Â°C), âˆ’61\u2009% (decomp, 260\u2009Â°C); elemental analysis (%) calcd (found) for C6H6N4LiPF4 (248.05\u2005g\u2009molâˆ’1): C 29.05 (28.31), H 2.44 (2.34), N 22.59 (21.81); 13C{1H} NMR (300\u2005K, D2O, 75.47\u2005MHz): Î´ =0.3 (s, 2\u2009C, C H3CN), 118.7 (s, 2\u2009C, CH3C N), 123.6\u2005ppm (dquin, 2\u2009C, trans â€PF4(CN)2, 1J PC=320, 2J CF=71\u2005Hz); 19F\u2005NMR (300\u2005K, D2O, 282.40\u2005MHz): Î´ =âˆ’53.7 (dt, 2\u2009F, cis â€PF4(CN)2, 1J PF=767\u2005Hz), âˆ’40.5 (dt, 2\u2009F, cis â€PF4(CN)2, 1J PF=716\u2005Hz), âˆ’30.8\u2005ppm (d, 4\u2009F, trans â€PF4(CN)2, 1J PF=740, 2J FC=71\u2005Hz); 31P\u2005NMR (300\u2005K, D2O, 121.49\u2005MHz): Î´ =âˆ’170.9\u2005ppm (quin, 1\u2009P, trans â€PF4(CN)2, 1J PF=740, 1J PC=320\u2005Hz); IR (25\u2009Â°C, ATR, 32 scans): \n=550 (m), 600 (w), 700 (s), 721 (s), 766 (m), 787 (m), 843 (s), 935 (w), 1036 (w), 1373 (w), 1427 (w), 2246 (w), 2281 (m), 2308 (w), 2947 (w), 3009\u2005cmâˆ’1 (w); Raman (25\u2009Â°C, 23\u2005mW, 4 scans): \n=219 (6), 387 (4), 506 (1), 692 (5), 930 (2), 1367 (2), 2246 (10), 2279 (4), 2307 (2), 2944 (8), 3006\u2005cmâˆ’1 (1).', 'The product is a mixture of about 7\u2009% of Li[cis â€PF4(CN)2]â‹… 2\u2009CH3CN and 93\u2009% of Li[trans â€PF4(CN)2]â‹… 2\u2009CH3CN according to 19F and 31P\u2005NMR spectroscopy; TGA/DSC (5\u2005K\u2009minâˆ’1): Î”m =âˆ’32.7\u2009% (âˆ’2\u2009CH3CN, 120â€“150\u2009Â°C), âˆ’61\u2009% (decomp, 260\u2009Â°C); elemental analysis (%) calcd (found) for C6H6N4LiPF4 (248.05\u2005g\u2009molâˆ’1): C 29.05 (28.31), H 2.44 (2.34), N 22.59 (21.81); 13C{1H} NMR (300\u2005K, D2O, 75.47\u2005MHz): Î´ =0.3 (s, 2\u2009C, C H3CN), 118.7 (s, 2\u2009C, CH3C N), 123.6\u2005ppm (dquin, 2\u2009C, trans â€PF4(CN)2, 1J PC=320, 2J CF=71\u2005Hz); 19F\u2005NMR (300\u2005K, D2O, 282.40\u2005MHz): Î´ =âˆ’53.7 (dt, 2\u2009F, cis â€PF4(CN)2, 1J PF=767\u2005Hz), âˆ’40.5 (dt, 2\u2009F, cis â€PF4(CN)2, 1J PF=716\u2005Hz), âˆ’30.8\u2005ppm (d, 4\u2009F, trans â€PF4(CN)2, 1J PF=740, 2J FC=71\u2005Hz); 31P\u2005NMR (300\u2005K, D2O, 121.49\u2005MHz): Î´ =âˆ’170.9\u2005ppm (quin, 1\u2009P, trans â€PF4(CN)2, 1J PF=740, 1J PC=320\u2005Hz); IR (25\u2009Â°C, ATR, 32 scans): \n=550 (m), 600 (w), 700 (s), 721 (s), 766 (m), 787 (m), 843 (s), 935 (w), 1036 (w), 1373 (w), 1427 (w), 2246 (w), 2281 (m), 2308 (w), 2947 (w), 3009\u2005cmâˆ’1 (w); Raman (25\u2009Â°C, 23\u2005mW, 4 scans): \n=219 (6), 387 (4), 506 (1), 692 (5), 930 (2), 1367 (2), 2246 (10), 2279 (4), 2307 (2), 2944 (8), 3006\u2005cmâˆ’1 (1).'] | ['decomposition', 'temperature range', 'decomposition', 'decomposition', 'decomposition', 'TGA', 'TG'] | n | y | y | 13a*2CH3CN
ESIDOB_clean | ESIDOB | 10.1002/chem.201504576 | ['Thermogravimetric and differential thermal analyses (TGA/DTA) were performed by using the Seiko TG/DTA 320U equipment in a temperature range between 25 and 1000\u2009Â°C in air (flow rate=100\u2005mL\u2009minâˆ’1, heating rate=10\u2009Â°C\u2009minâˆ’1).', 'Thermogravimetric and differential thermal analyses (TGA/DTA) were performed by using the Seiko TG/DTA 320U equipment in a temperature range between 25 and 1000\u2009Â°C in air (flow rate=100\u2005mL\u2009minâˆ’1, heating rate=10\u2009Â°C\u2009minâˆ’1).', 'Thermogravimetric and differential thermal analyses (TGA/DTA) were performed by using the Seiko TG/DTA 320U equipment in a temperature range between 25 and 1000\u2009Â°C in air (flow rate=100\u2005mL\u2009minâˆ’1, heating rate=10\u2009Â°C\u2009minâˆ’1).', 'Elemental analysis calcd (%) for C90H56In8N6O67 (3211.96\u2005g\u2009molâˆ’1): C 33.65, H 1.76, N 2.62; found: C 33.68, H 1.72, N 2.68; IR (KBr): \n=3636 (Oâˆ’H, coordinated), 3539 (Oâˆ’H, coordinated H2O), 3231 (Oâˆ’H, free H2O), 3078 and 3088 (Câˆ’H, aromatic)L, 1633 and 1613 (C=O)L, 1586 (C=C, aromatic)L, 1562 (Nâˆ’O)as, 1458 (OCO)s, 1419 (OCO)as, 1410 (Câ€C)as, 1351 and 1313 (Nâˆ’O)s, 1259 and 1229 (Câˆ’O)as, 1143 (Câˆ’C)s, 777, 767, and 712\u2005cmâˆ’1 Î´oop(Câˆ’H)L (L: linker, s: symmetric, as: asymmetric); TGA (air, flow rate=100\u2005mL\u2009minâˆ’1): initial weight loss (of â‰ˆ5\u2009%) started at 100\u2009Â°C, which was due to the loss of coordinated and physisorbed water molecules; at â‰ˆ420\u2009Â°C a 60\u2009% loss of material had occurred; the final residue that remained at â‰ˆ800\u2009Â°C corresponded to 35\u2009% of the material that was converted into In2O3 (ICSD_640179).', 'Elemental analysis calcd (%) for C90H56In8N6O67 (3211.96\u2005g\u2009molâˆ’1): C 33.65, H 1.76, N 2.62; found: C 33.68, H 1.72, N 2.68; IR (KBr): \n=3636 (Oâˆ’H, coordinated), 3539 (Oâˆ’H, coordinated H2O), 3231 (Oâˆ’H, free H2O), 3078 and 3088 (Câˆ’H, aromatic)L, 1633 and 1613 (C=O)L, 1586 (C=C, aromatic)L, 1562 (Nâˆ’O)as, 1458 (OCO)s, 1419 (OCO)as, 1410 (Câ€C)as, 1351 and 1313 (Nâˆ’O)s, 1259 and 1229 (Câˆ’O)as, 1143 (Câˆ’C)s, 777, 767, and 712\u2005cmâˆ’1 Î´oop(Câˆ’H)L (L: linker, s: symmetric, as: asymmetric); TGA (air, flow rate=100\u2005mL\u2009minâˆ’1): initial weight loss (of â‰ˆ5\u2009%) started at 100\u2009Â°C, which was due to the loss of coordinated and physisorbed water molecules; at â‰ˆ420\u2009Â°C a 60\u2009% loss of material had occurred; the final residue that remained at â‰ˆ800\u2009Â°C corresponded to 35\u2009% of the material that was converted into In2O3 (ICSD_640179).', 'Elemental analysis calcd (%) for C90H56In8N6O67 (3211.96\u2005g\u2009molâˆ’1): C 33.65, H 1.76, N 2.62; found: C 33.68, H 1.72, N 2.68; IR (KBr): \n=3636 (Oâˆ’H, coordinated), 3539 (Oâˆ’H, coordinated H2O), 3231 (Oâˆ’H, free H2O), 3078 and 3088 (Câˆ’H, aromatic)L, 1633 and 1613 (C=O)L, 1586 (C=C, aromatic)L, 1562 (Nâˆ’O)as, 1458 (OCO)s, 1419 (OCO)as, 1410 (Câ€C)as, 1351 and 1313 (Nâˆ’O)s, 1259 and 1229 (Câˆ’O)as, 1143 (Câˆ’C)s, 777, 767, and 712\u2005cmâˆ’1 Î´oop(Câˆ’H)L (L: linker, s: symmetric, as: asymmetric); TGA (air, flow rate=100\u2005mL\u2009minâˆ’1): initial weight loss (of â‰ˆ5\u2009%) started at 100\u2009Â°C, which was due to the loss of coordinated and physisorbed water molecules; at â‰ˆ420\u2009Â°C a 60\u2009% loss of material had occurred; the final residue that remained at â‰ˆ800\u2009Â°C corresponded to 35\u2009% of the material that was converted into In2O3 (ICSD_640179).', 'Elemental analysis calcd (%) for C25H22InN3O13 (687.27\u2005g\u2009molâˆ’1): C 43.69, H 3.22, N 6.11; found: C 43.56, H 3.10, N 5.90; IR (KBr): \n=3620, 3559 (Oâˆ’H, H2O), 3449 (Câˆ’H, aromatic, 2,2â€²â€bipy), 3115 and 3083 (Câˆ’H, aromatic)L, 1619 and 1602 (C=O)L, 1579 (C=C, aromatic)L, 1562 (Nâˆ’O)as, 1530 (C=N, 2,2â€²â€bipy), 1496 and 1477 (OCO)s, 1458 and 1444 (OCO)as, 1382 Î½(Câˆ’C)as, 1349 and 1319 (Nâˆ’O)s, 1264 and 1253 (Câˆ’O)as, 1176 and 1164 (Câˆ’C)s, 921 and 836 Î´oop(Câˆ’H, 2,2â€²â€bipy), 779, 771, and 759\u2005cmâˆ’1 Î´oop(Câˆ’H)L; TGA (air, 100\u2005mL\u2009minâˆ’1): Initial weight loss started at temperatures <100\u2009Â°C, which was due to the loss of water molecules that had been physisorbed inside the material framework (total loss=â‰ˆ8\u2009%); a 70\u2009% loss of material was observed at â‰ˆ430\u2009Â°C; the final residue that remained at â‰ˆ800\u2009Â°C corresponded to 22\u2009% of the material that had been converted into In2O3 (ICSD_640179).', 'Elemental analysis calcd (%) for C25H22InN3O13 (687.27\u2005g\u2009molâˆ’1): C 43.69, H 3.22, N 6.11; found: C 43.56, H 3.10, N 5.90; IR (KBr): \n=3620, 3559 (Oâˆ’H, H2O), 3449 (Câˆ’H, aromatic, 2,2â€²â€bipy), 3115 and 3083 (Câˆ’H, aromatic)L, 1619 and 1602 (C=O)L, 1579 (C=C, aromatic)L, 1562 (Nâˆ’O)as, 1530 (C=N, 2,2â€²â€bipy), 1496 and 1477 (OCO)s, 1458 and 1444 (OCO)as, 1382 Î½(Câˆ’C)as, 1349 and 1319 (Nâˆ’O)s, 1264 and 1253 (Câˆ’O)as, 1176 and 1164 (Câˆ’C)s, 921 and 836 Î´oop(Câˆ’H, 2,2â€²â€bipy), 779, 771, and 759\u2005cmâˆ’1 Î´oop(Câˆ’H)L; TGA (air, 100\u2005mL\u2009minâˆ’1): Initial weight loss started at temperatures <100\u2009Â°C, which was due to the loss of water molecules that had been physisorbed inside the material framework (total loss=â‰ˆ8\u2009%); a 70\u2009% loss of material was observed at â‰ˆ430\u2009Â°C; the final residue that remained at â‰ˆ800\u2009Â°C corresponded to 22\u2009% of the material that had been converted into In2O3 (ICSD_640179).', 'Elemental analysis calcd (%) for C25H22InN3O13 (687.27\u2005g\u2009molâˆ’1): C 43.69, H 3.22, N 6.11; found: C 43.56, H 3.10, N 5.90; IR (KBr): \n=3620, 3559 (Oâˆ’H, H2O), 3449 (Câˆ’H, aromatic, 2,2â€²â€bipy), 3115 and 3083 (Câˆ’H, aromatic)L, 1619 and 1602 (C=O)L, 1579 (C=C, aromatic)L, 1562 (Nâˆ’O)as, 1530 (C=N, 2,2â€²â€bipy), 1496 and 1477 (OCO)s, 1458 and 1444 (OCO)as, 1382 Î½(Câˆ’C)as, 1349 and 1319 (Nâˆ’O)s, 1264 and 1253 (Câˆ’O)as, 1176 and 1164 (Câˆ’C)s, 921 and 836 Î´oop(Câˆ’H, 2,2â€²â€bipy), 779, 771, and 759\u2005cmâˆ’1 Î´oop(Câˆ’H)L; TGA (air, 100\u2005mL\u2009minâˆ’1): Initial weight loss started at temperatures <100\u2009Â°C, which was due to the loss of water molecules that had been physisorbed inside the material framework (total loss=â‰ˆ8\u2009%); a 70\u2009% loss of material was observed at â‰ˆ430\u2009Â°C; the final residue that remained at â‰ˆ800\u2009Â°C corresponded to 22\u2009% of the material that had been converted into In2O3 (ICSD_640179).', 'Elemental analysis calcd (%) for C40H31In3N4O25 (1312.14\u2005g\u2009molâˆ’1): C 36.61, H 2.38, N 4.27; found: C 36.47, H 2.66, N 4.22; IR (KBr): \n=3610 (Oâˆ’H, coordinated), 3447 (Oâˆ’H, H2O), 3076 (Câˆ’H, aromatic)L, 1645 and 1625 (C=O)L, 1590 (C=C, aromatic)L, 1576 (Nâˆ’O)as, 1532 (C=N, 4,4â€²â€bipy), 1499 and 1451 (OCO)s, 1417 (OCO)as, 1390 (Câˆ’C)as, 1353 and 1307 (Nâˆ’O)s, 1271 and 1255 (Câˆ’O)as, 1224 and 1142 (Câˆ’C)s, 905 and 856 Î´oop(Câˆ’H, 4,4â€²â€bipy), 777, 759, and 716\u2005cmâˆ’1 Î´oop(Câˆ’H)L; TGA (air, 100\u2005mL\u2009minâˆ’1): Initial weight loss started at <100\u2009Â°C, which was due to the loss of water molecules that had been physisorbed inside the framework (total loss=â‰ˆ7\u2009%); at â‰ˆ250\u2009Â°C a loss of 3\u2009% was observed, which corresponded to loss of the hydroxyl groups in the framework; at â‰ˆ450\u2009Â°C a final loss of 60\u2009% of the material occurred.', 'Elemental analysis calcd (%) for C40H31In3N4O25 (1312.14\u2005g\u2009molâˆ’1): C 36.61, H 2.38, N 4.27; found: C 36.47, H 2.66, N 4.22; IR (KBr): \n=3610 (Oâˆ’H, coordinated), 3447 (Oâˆ’H, H2O), 3076 (Câˆ’H, aromatic)L, 1645 and 1625 (C=O)L, 1590 (C=C, aromatic)L, 1576 (Nâˆ’O)as, 1532 (C=N, 4,4â€²â€bipy), 1499 and 1451 (OCO)s, 1417 (OCO)as, 1390 (Câˆ’C)as, 1353 and 1307 (Nâˆ’O)s, 1271 and 1255 (Câˆ’O)as, 1224 and 1142 (Câˆ’C)s, 905 and 856 Î´oop(Câˆ’H, 4,4â€²â€bipy), 777, 759, and 716\u2005cmâˆ’1 Î´oop(Câˆ’H)L; TGA (air, 100\u2005mL\u2009minâˆ’1): Initial weight loss started at <100\u2009Â°C, which was due to the loss of water molecules that had been physisorbed inside the framework (total loss=â‰ˆ7\u2009%); at â‰ˆ250\u2009Â°C a loss of 3\u2009% was observed, which corresponded to loss of the hydroxyl groups in the framework; at â‰ˆ450\u2009Â°C a final loss of 60\u2009% of the material occurred.', 'Elemental analysis calcd (%) for C40H31In3N4O25 (1312.14\u2005g\u2009molâˆ’1): C 36.61, H 2.38, N 4.27; found: C 36.47, H 2.66, N 4.22; IR (KBr): \n=3610 (Oâˆ’H, coordinated), 3447 (Oâˆ’H, H2O), 3076 (Câˆ’H, aromatic)L, 1645 and 1625 (C=O)L, 1590 (C=C, aromatic)L, 1576 (Nâˆ’O)as, 1532 (C=N, 4,4â€²â€bipy), 1499 and 1451 (OCO)s, 1417 (OCO)as, 1390 (Câˆ’C)as, 1353 and 1307 (Nâˆ’O)s, 1271 and 1255 (Câˆ’O)as, 1224 and 1142 (Câˆ’C)s, 905 and 856 Î´oop(Câˆ’H, 4,4â€²â€bipy), 777, 759, and 716\u2005cmâˆ’1 Î´oop(Câˆ’H)L; TGA (air, 100\u2005mL\u2009minâˆ’1): Initial weight loss started at <100\u2009Â°C, which was due to the loss of water molecules that had been physisorbed inside the framework (total loss=â‰ˆ7\u2009%); at â‰ˆ250\u2009Â°C a loss of 3\u2009% was observed, which corresponded to loss of the hydroxyl groups in the framework; at â‰ˆ450\u2009Â°C a final loss of 60\u2009% of the material occurred.', 'Elemental analysis calcd (%) for C50H28In2N6O18 (1230.42\u2005g\u2009molâˆ’1): C 48.80, H 2.29, N 6.83; found: C 48.22, H 1.91, N 6.23; IR (KBr): 3414 (Oâˆ’H, H2O), 3243 (Câˆ’H, aromatic, 4,4â€²â€bipy), 3121 and 3097 (Câˆ’H, aromatic)L, 1614 and 1600 (C=O)L, 1564 (Nâˆ’O)as, 1537 (C=N, 4,4â€²â€bipy), 1493 and 1466 (OCO)s, 1420 and 1407 (OCO)as, 1385 (Câˆ’C)as, 1347 and 1321 (Nâˆ’O)s, 1258 and 1225 (Câˆ’O)as, 1163 and 1122 (Câˆ’C)s, 977 and 928 Î´oop(Câˆ’H, 4,4â€²â€bipy), 778, 750, and 727\u2005cmâˆ’1 Î´oop(Câˆ’H)L; TGA (air, 100\u2005mL\u2009minâˆ’1): Initial weight loss started at â‰ˆ100\u2009Â°C, which was due to the loss of water molecules that had been physisorbed inside the framework (total loss=â‰ˆ5\u2009%); at â‰ˆ420\u2009Â°C the loss of 66\u2009% of material was observed; the final residue that remained at â‰ˆ800\u2009Â°C corresponded to 29\u2009% of material that had been converted into In2O3 (ICSD_640179).', 'Elemental analysis calcd (%) for C50H28In2N6O18 (1230.42\u2005g\u2009molâˆ’1): C 48.80, H 2.29, N 6.83; found: C 48.22, H 1.91, N 6.23; IR (KBr): 3414 (Oâˆ’H, H2O), 3243 (Câˆ’H, aromatic, 4,4â€²â€bipy), 3121 and 3097 (Câˆ’H, aromatic)L, 1614 and 1600 (C=O)L, 1564 (Nâˆ’O)as, 1537 (C=N, 4,4â€²â€bipy), 1493 and 1466 (OCO)s, 1420 and 1407 (OCO)as, 1385 (Câˆ’C)as, 1347 and 1321 (Nâˆ’O)s, 1258 and 1225 (Câˆ’O)as, 1163 and 1122 (Câˆ’C)s, 977 and 928 Î´oop(Câˆ’H, 4,4â€²â€bipy), 778, 750, and 727\u2005cmâˆ’1 Î´oop(Câˆ’H)L; TGA (air, 100\u2005mL\u2009minâˆ’1): Initial weight loss started at â‰ˆ100\u2009Â°C, which was due to the loss of water molecules that had been physisorbed inside the framework (total loss=â‰ˆ5\u2009%); at â‰ˆ420\u2009Â°C the loss of 66\u2009% of material was observed; the final residue that remained at â‰ˆ800\u2009Â°C corresponded to 29\u2009% of material that had been converted into In2O3 (ICSD_640179).', 'Elemental analysis calcd (%) for C50H28In2N6O18 (1230.42\u2005g\u2009molâˆ’1): C 48.80, H 2.29, N 6.83; found: C 48.22, H 1.91, N 6.23; IR (KBr): 3414 (Oâˆ’H, H2O), 3243 (Câˆ’H, aromatic, 4,4â€²â€bipy), 3121 and 3097 (Câˆ’H, aromatic)L, 1614 and 1600 (C=O)L, 1564 (Nâˆ’O)as, 1537 (C=N, 4,4â€²â€bipy), 1493 and 1466 (OCO)s, 1420 and 1407 (OCO)as, 1385 (Câˆ’C)as, 1347 and 1321 (Nâˆ’O)s, 1258 and 1225 (Câˆ’O)as, 1163 and 1122 (Câˆ’C)s, 977 and 928 Î´oop(Câˆ’H, 4,4â€²â€bipy), 778, 750, and 727\u2005cmâˆ’1 Î´oop(Câˆ’H)L; TGA (air, 100\u2005mL\u2009minâˆ’1): Initial weight loss started at â‰ˆ100\u2009Â°C, which was due to the loss of water molecules that had been physisorbed inside the framework (total loss=â‰ˆ5\u2009%); at â‰ˆ420\u2009Â°C the loss of 66\u2009% of material was observed; the final residue that remained at â‰ˆ800\u2009Â°C corresponded to 29\u2009% of material that had been converted into In2O3 (ICSD_640179).', 'Elemental analysis calcd (%) for C21H12InN2O10 (567.15\u2005g\u2009molâˆ’1): C 44.47, H 2.13, N 4.94; found: C 43.50, H 2.47, N 4.83; IR (KBr): 3637 (Oâˆ’H, coordinated), 3608 (Oâˆ’H)L, 3389 (Câˆ’H, aromatic, 1,7â€phen), 3232 and 3103 (Câˆ’H, aromatic)L, 1688, 1619, and 1598 (C=O)L, 1567 (Nâˆ’O)as, 1552 (C=N, 1,7â€phen), 1538 and 1493 (OCO)s, 1459 and 1417 (OCO)as, 1394 (Câˆ’C)as, 1304 (Nâˆ’O)s, 1267 and 1257 (Câˆ’O)as, 1143 and 1111 (Câˆ’C)s, 1078 and 976 Î´oop(Câˆ’H, phen), 777, 759, and 707\u2005cmâˆ’1 Î´oop(Câˆ’H)L; TGA (air, 100\u2005mL\u2009minâˆ’1): Initial weight loss started at â‰ˆ200\u2009Â°C, and the final residue that remained at â‰ˆ800\u2009Â°C corresponded to 31\u2009% of the material that had been converted into In2O3 (ICSD_640179).', 'Elemental analysis calcd (%) for C21H12InN2O10 (567.15\u2005g\u2009molâˆ’1): C 44.47, H 2.13, N 4.94; found: C 43.50, H 2.47, N 4.83; IR (KBr): 3637 (Oâˆ’H, coordinated), 3608 (Oâˆ’H)L, 3389 (Câˆ’H, aromatic, 1,7â€phen), 3232 and 3103 (Câˆ’H, aromatic)L, 1688, 1619, and 1598 (C=O)L, 1567 (Nâˆ’O)as, 1552 (C=N, 1,7â€phen), 1538 and 1493 (OCO)s, 1459 and 1417 (OCO)as, 1394 (Câˆ’C)as, 1304 (Nâˆ’O)s, 1267 and 1257 (Câˆ’O)as, 1143 and 1111 (Câˆ’C)s, 1078 and 976 Î´oop(Câˆ’H, phen), 777, 759, and 707\u2005cmâˆ’1 Î´oop(Câˆ’H)L; TGA (air, 100\u2005mL\u2009minâˆ’1): Initial weight loss started at â‰ˆ200\u2009Â°C, and the final residue that remained at â‰ˆ800\u2009Â°C corresponded to 31\u2009% of the material that had been converted into In2O3 (ICSD_640179).', 'Elemental analysis calcd (%) for C21H12InN2O10 (567.15\u2005g\u2009molâˆ’1): C 44.47, H 2.13, N 4.94; found: C 43.50, H 2.47, N 4.83; IR (KBr): 3637 (Oâˆ’H, coordinated), 3608 (Oâˆ’H)L, 3389 (Câˆ’H, aromatic, 1,7â€phen), 3232 and 3103 (Câˆ’H, aromatic)L, 1688, 1619, and 1598 (C=O)L, 1567 (Nâˆ’O)as, 1552 (C=N, 1,7â€phen), 1538 and 1493 (OCO)s, 1459 and 1417 (OCO)as, 1394 (Câˆ’C)as, 1304 (Nâˆ’O)s, 1267 and 1257 (Câˆ’O)as, 1143 and 1111 (Câˆ’C)s, 1078 and 976 Î´oop(Câˆ’H, phen), 777, 759, and 707\u2005cmâˆ’1 Î´oop(Câˆ’H)L; TGA (air, 100\u2005mL\u2009minâˆ’1): Initial weight loss started at â‰ˆ200\u2009Â°C, and the final residue that remained at â‰ˆ800\u2009Â°C corresponded to 31\u2009% of the material that had been converted into In2O3 (ICSD_640179).', 'Elemental analysis calcd (%) for C27H22InN3O13 (711.3\u2005g\u2009molâˆ’1): C 45.59, H 3.12, N 5.91; found: C 45.86, H 2.86, N 5.79; IR (KBr): 3455 (Oâˆ’H, H2O), 3248 (Câˆ’H, aromatic, 1,10â€phen), 3081 (Câˆ’H, aromatic)L, 1621 and 1606 (C=O)L, 1590 (C=C, aromatic)L, 1563 (Nâˆ’O)as, 1527 (C=N, 1,10â€phen), 1496 and 1456 (OCO)s, 1432 and 1403 (OCO)as, 1383 (Câˆ’C)as, 1348 and 1311 (Nâˆ’O)s, 1263 and 1252 (Câˆ’O)as, 1150 and 1107 (Câˆ’C)s, 1074 and 982 Î´oop(Câˆ’H, phen), 779, 748, and 724\u2005cmâˆ’1 Î´oop(Câˆ’H)L; TGA (air, 100\u2005mL\u2009minâˆ’1): Initial weight loss started at â‰ˆ100\u2009Â°C, which was due to the loss of water molecules that had been physisorbed inside the framework (total loss â‰ˆ7\u2009%), and at â‰ˆ450\u2009Â°C the loss of 68\u2009% of material was observed.', 'Elemental analysis calcd (%) for C27H22InN3O13 (711.3\u2005g\u2009molâˆ’1): C 45.59, H 3.12, N 5.91; found: C 45.86, H 2.86, N 5.79; IR (KBr): 3455 (Oâˆ’H, H2O), 3248 (Câˆ’H, aromatic, 1,10â€phen), 3081 (Câˆ’H, aromatic)L, 1621 and 1606 (C=O)L, 1590 (C=C, aromatic)L, 1563 (Nâˆ’O)as, 1527 (C=N, 1,10â€phen), 1496 and 1456 (OCO)s, 1432 and 1403 (OCO)as, 1383 (Câˆ’C)as, 1348 and 1311 (Nâˆ’O)s, 1263 and 1252 (Câˆ’O)as, 1150 and 1107 (Câˆ’C)s, 1074 and 982 Î´oop(Câˆ’H, phen), 779, 748, and 724\u2005cmâˆ’1 Î´oop(Câˆ’H)L; TGA (air, 100\u2005mL\u2009minâˆ’1): Initial weight loss started at â‰ˆ100\u2009Â°C, which was due to the loss of water molecules that had been physisorbed inside the framework (total loss â‰ˆ7\u2009%), and at â‰ˆ450\u2009Â°C the loss of 68\u2009% of material was observed.', 'Elemental analysis calcd (%) for C27H22InN3O13 (711.3\u2005g\u2009molâˆ’1): C 45.59, H 3.12, N 5.91; found: C 45.86, H 2.86, N 5.79; IR (KBr): 3455 (Oâˆ’H, H2O), 3248 (Câˆ’H, aromatic, 1,10â€phen), 3081 (Câˆ’H, aromatic)L, 1621 and 1606 (C=O)L, 1590 (C=C, aromatic)L, 1563 (Nâˆ’O)as, 1527 (C=N, 1,10â€phen), 1496 and 1456 (OCO)s, 1432 and 1403 (OCO)as, 1383 (Câˆ’C)as, 1348 and 1311 (Nâˆ’O)s, 1263 and 1252 (Câˆ’O)as, 1150 and 1107 (Câˆ’C)s, 1074 and 982 Î´oop(Câˆ’H, phen), 779, 748, and 724\u2005cmâˆ’1 Î´oop(Câˆ’H)L; TGA (air, 100\u2005mL\u2009minâˆ’1): Initial weight loss started at â‰ˆ100\u2009Â°C, which was due to the loss of water molecules that had been physisorbed inside the framework (total loss â‰ˆ7\u2009%), and at â‰ˆ450\u2009Â°C the loss of 68\u2009% of material was observed.'] | ['TGA', 'TG', 'temperature range', 'TGA', 'TG', 'weight loss', 'TGA', 'TG', 'weight loss', 'TGA', 'TG', 'weight loss', 'TGA', 'TG', 'weight loss', 'TGA', 'TG', 'weight loss', 'TGA', 'TG', 'weight loss'] | n | y | y | InPF-20
ELERIY_clean | ELERIY | 10.1002/chem.201504907 | ['TGA was performed under an N2 atmosphere (100\u2005mL\u2009minâˆ’1) at a heating rate of 5\u2009Â°C\u2009minâˆ’1 by using a 2960 SDT thermogravimetric analyzer.', 'TGA was performed under an N2 atmosphere (100\u2005mL\u2009minâˆ’1) at a heating rate of 5\u2009Â°C\u2009minâˆ’1 by using a 2960 SDT thermogravimetric analyzer.'] | ['TGA', 'TG'] | n | y | y | NJU-Bai20
ULASAD_clean | ULASAD | 10.1002/chem.201505131 | ['The thermogravimetric analysis (TGA) profile of MOF1 (Figure\u2005S8\u2009a in the Supporting Information) indicates a weight loss of 8.7\u2009% at 65\u2009Â°C, which corroborates the removal of guest water and ethanol molecules (calcd 7.6\u2009%).', 'The thermogravimetric analysis (TGA) profile of MOF1 (Figure\u2005S8\u2009a in the Supporting Information) indicates a weight loss of 8.7\u2009% at 65\u2009Â°C, which corroborates the removal of guest water and ethanol molecules (calcd 7.6\u2009%).', 'The thermogravimetric analysis (TGA) profile of MOF1 (Figure\u2005S8\u2009a in the Supporting Information) indicates a weight loss of 8.7\u2009% at 65\u2009Â°C, which corroborates the removal of guest water and ethanol molecules (calcd 7.6\u2009%).', 'The thermogravimetric analysis (TGA) profile of MOF1 (Figure\u2005S8\u2009a in the Supporting Information) indicates a weight loss of 8.7\u2009% at 65\u2009Â°C, which corroborates the removal of guest water and ethanol molecules (calcd 7.6\u2009%).', 'The second step observed at 216\u2009Â°C, with a weight loss of 31.8\u2009%, indicates the removal of guest bpee and coordinated water molecules (calcd 33.1\u2009%).', 'The 1/Ï‡ M versus T (Figure\u2005S25 in the Supporting Information) plot in the temperature range of 300â€“100\u2005K obeys the Curieâ€“Weiss law with a Weiss constant (Î¸ ) of 22.9\u2005K; this also supports the existence of ferromagnetic interactions between adjacent CoII and CrIII ions through cyanide bridges (Figure\u2005S24 in the Supporting Information).15 The ferromagnetic ordering temperature (T c) was determined accurately as 14.9\u2005K from the dM /dT plot (Figure\u20055\u2009a, inset).', 'The 1/Ï‡ M versus T (Figure\u2005S27 in the Supporting Information) plot obeys the Curieâ€“Weiss law in the temperature range of 300â€“100\u2005K with Î¸ =17.7\u2005K; this suggests that the ferromagnetic interactions are weaker in MOF2\u2009a than those in MOF2.'] | ['TGA', 'TG', 'thermogravimetric analysis', 'weight loss', 'weight loss', 'temperature range', 'temperature range'] | n | y | y | MOF1
IQECIS_clean | IQECIS | 10.1002/chem.201600705 | ['As shown in Figure\u2005S6 in the Supporting Information, MFOFâ€1 undergoes successive weight losses from room temperature to 260\u2009Â°C, corresponding to the release of the trapped DMA and water molecules in pores (calcd: 25.0\u2009%; found: 25.2\u2009%) and then follows by a relative steady plateau until 380\u2009Â°C beyond which the framework starts to decompose.', 'TGA was performed with a TGA/DSC 1 STARe system at a heating rate of 5\u2009Â°C\u2009minâˆ’1 under nitrogen atmosphere.', 'TGA was performed with a TGA/DSC 1 STARe system at a heating rate of 5\u2009Â°C\u2009minâˆ’1 under nitrogen atmosphere.'] | ['weight loss', 'TGA', 'TG'] | n | y | y | MFOF-1
UQEGII_clean | UQEGII | 10.1002/chem.201601250 | ['To inspect their thermal stabilities, thermogravimetric analysis (TGA) measurements were carried out for NENUâ€530 and NENUâ€531 .', 'To inspect their thermal stabilities, thermogravimetric analysis (TGA) measurements were carried out for NENUâ€530 and NENUâ€531 .', 'To inspect their thermal stabilities, thermogravimetric analysis (TGA) measurements were carried out for NENUâ€530 and NENUâ€531 .', 'The TGA curve of NENUâ€530 reveals that the first step of weight loss of 5.86\u2009% (calcd 5.82\u2009%) occurred under 400\u2009Â°C and was attributed to the loss of all lattice water molecules (Figure\u2005S6a in the Supporting Information).', 'The TGA curve of NENUâ€530 reveals that the first step of weight loss of 5.86\u2009% (calcd 5.82\u2009%) occurred under 400\u2009Â°C and was attributed to the loss of all lattice water molecules (Figure\u2005S6a in the Supporting Information).', 'The TGA curve of NENUâ€530 reveals that the first step of weight loss of 5.86\u2009% (calcd 5.82\u2009%) occurred under 400\u2009Â°C and was attributed to the loss of all lattice water molecules (Figure\u2005S6a in the Supporting Information).', 'The second step with the weight loss of 3.43\u2009% (400â€“440\u2009Â°C) was attributed to the removal of the coordinated water molecules, which matches well with the calculated value of 3.58\u2009%.', 'The TGA curve of NENUâ€531 shows a continuous weight loss of about 5.8\u2009% from room temperature to 380\u2009Â°C, which is due to the loss of coordinated water molecules and solvent water molecules.', 'The TGA curve of NENUâ€531 shows a continuous weight loss of about 5.8\u2009% from room temperature to 380\u2009Â°C, which is due to the loss of coordinated water molecules and solvent water molecules.', 'The TGA curve of NENUâ€531 shows a continuous weight loss of about 5.8\u2009% from room temperature to 380\u2009Â°C, which is due to the loss of coordinated water molecules and solvent water molecules.', 'The further weight loss above 380\u2009Â°C may be attributed to the decomposition of the framework (Figure\u2005S6b in the Supporting Information).', 'The further weight loss above 380\u2009Â°C may be attributed to the decomposition of the framework (Figure\u2005S6b in the Supporting Information).'] | ['TGA', 'TG', 'thermogravimetric analysis', 'TGA', 'TG', 'weight loss', 'weight loss', 'TGA', 'TG', 'weight loss', 'weight loss', 'decomposition'] | n | y | y | NENU-531
ERUNIQ_clean | ERUNIQ | 10.1002/chem.201601826 | ['The overall stability of 1 and 2 were studied by thermogravimetric analysis (TGA) and variableâ€temperature PXRD measurements.', 'The overall stability of 1 and 2 were studied by thermogravimetric analysis (TGA) and variableâ€temperature PXRD measurements.', 'The overall stability of 1 and 2 were studied by thermogravimetric analysis (TGA) and variableâ€temperature PXRD measurements.', 'The TG curve of 1 showed that the steps in the weight loss are not well resolved enough to account exactly for the departure of the guests and coordinated solvent molecules.', 'The TG curve of 1 showed that the steps in the weight loss are not well resolved enough to account exactly for the departure of the guests and coordinated solvent molecules.', 'Roughly, the step from 30â€“160\u2009Â°C with approximately 9.3\u2009% weight loss may be attributed to the release of guest EtOH and water molecules (weight ca. 8.7\u2009%), and the weight still gradually decreases on further heating, which may be a continuous release of coordinated molecules.', 'The TG curve of 2 indicates a weight loss of 27.6\u2009% from 30â€“130\u2009Â°C, corresponding to large amount of guest EtOH and water molecules (ca. 27.2\u2009%).', 'The TG curve of 2 indicates a weight loss of 27.6\u2009% from 30â€“130\u2009Â°C, corresponding to large amount of guest EtOH and water molecules (ca. 27.2\u2009%).', 'From 130â€“250\u2009Â°C, the gradual weight loss may be attributed to a slow release of coordinated molecules.', 'The sharp weight loss above 280\u2009Â°C corresponds to the decomposition of the framework (Figure\u2005S4).', 'The sharp weight loss above 280\u2009Â°C corresponds to the decomposition of the framework (Figure\u2005S4).', 'Thermogravimetric analyses (TGA) were performed with a Netzsch TG 209 instrument under flowing N2 at a heating rate of 10\u2009Â°C\u2009minâˆ’1.', 'Thermogravimetric analyses (TGA) were performed with a Netzsch TG 209 instrument under flowing N2 at a heating rate of 10\u2009Â°C\u2009minâˆ’1.'] | ['TGA', 'TG', 'thermogravimetric analysis', 'TG', 'weight loss', 'weight loss', 'TG', 'weight loss', 'weight loss', 'weight loss', 'decomposition', 'TGA', 'TG'] | n | y | y | 1
ERUNOW_clean | ERUNOW | 10.1002/chem.201601826 | ['The overall stability of 1 and 2 were studied by thermogravimetric analysis (TGA) and variableâ€temperature PXRD measurements.', 'The overall stability of 1 and 2 were studied by thermogravimetric analysis (TGA) and variableâ€temperature PXRD measurements.', 'The overall stability of 1 and 2 were studied by thermogravimetric analysis (TGA) and variableâ€temperature PXRD measurements.', 'The TG curve of 1 showed that the steps in the weight loss are not well resolved enough to account exactly for the departure of the guests and coordinated solvent molecules.', 'The TG curve of 1 showed that the steps in the weight loss are not well resolved enough to account exactly for the departure of the guests and coordinated solvent molecules.', 'Roughly, the step from 30â€“160\u2009Â°C with approximately 9.3\u2009% weight loss may be attributed to the release of guest EtOH and water molecules (weight ca. 8.7\u2009%), and the weight still gradually decreases on further heating, which may be a continuous release of coordinated molecules.', 'The TG curve of 2 indicates a weight loss of 27.6\u2009% from 30â€“130\u2009Â°C, corresponding to large amount of guest EtOH and water molecules (ca. 27.2\u2009%).', 'The TG curve of 2 indicates a weight loss of 27.6\u2009% from 30â€“130\u2009Â°C, corresponding to large amount of guest EtOH and water molecules (ca. 27.2\u2009%).', 'From 130â€“250\u2009Â°C, the gradual weight loss may be attributed to a slow release of coordinated molecules.', 'The sharp weight loss above 280\u2009Â°C corresponds to the decomposition of the framework (Figure\u2005S4).', 'The sharp weight loss above 280\u2009Â°C corresponds to the decomposition of the framework (Figure\u2005S4).', 'Thermogravimetric analyses (TGA) were performed with a Netzsch TG 209 instrument under flowing N2 at a heating rate of 10\u2009Â°C\u2009minâˆ’1.', 'Thermogravimetric analyses (TGA) were performed with a Netzsch TG 209 instrument under flowing N2 at a heating rate of 10\u2009Â°C\u2009minâˆ’1.'] | ['TGA', 'TG', 'thermogravimetric analysis', 'TG', 'weight loss', 'weight loss', 'TG', 'weight loss', 'weight loss', 'weight loss', 'decomposition', 'TGA', 'TG'] | n | y | y | 2
OWUHOF_clean | OWUHOF | 10.1002/chem.201602087 | ['To prove this, we performed DSC analysis of fâ€MOFâ€1\u2009a in the temperature range 40â€“170\u2009Â°C; we observed an exothermic peak with a maximum at 85\u2009Â°C (Figure\u2005S7, Supporting Information).', 'Thermogravimetric analyses (TGA) were performed with a Mettler Toledo TGA850 instrument in the temperature range 25â€“500\u2009Â°C under a nitrogen atmosphere (flow rate 50\u2005mL\u2009minâˆ’1) at a heating rate of 5\u2009Â°C\u2009minâˆ’1.', 'Thermogravimetric analyses (TGA) were performed with a Mettler Toledo TGA850 instrument in the temperature range 25â€“500\u2009Â°C under a nitrogen atmosphere (flow rate 50\u2005mL\u2009minâˆ’1) at a heating rate of 5\u2009Â°C\u2009minâˆ’1.', 'Thermogravimetric analyses (TGA) were performed with a Mettler Toledo TGA850 instrument in the temperature range 25â€“500\u2009Â°C under a nitrogen atmosphere (flow rate 50\u2005mL\u2009minâˆ’1) at a heating rate of 5\u2009Â°C\u2009minâˆ’1.'] | ['temperature range', 'TGA', 'TG', 'temperature range'] | n | y | y | f-MOF-1
CADZIT_clean | CADZIT | 10.1002/chem.201602322 | ['Thermogravimetric (TG) analysis of a powder sample of 1â€² showed no significant weight loss up to 350\u2009Â°C, thus corroborating the absence of any guest solvent molecules (see Figure\u2005S5 in the Supporting Information).', 'Thermogravimetric (TG) analysis of a powder sample of 1â€² showed no significant weight loss up to 350\u2009Â°C, thus corroborating the absence of any guest solvent molecules (see Figure\u2005S5 in the Supporting Information).', 'Thermogravimetric (TG) analysis was performed on a Mettler Toledo TGA 850 thermal analyzer with a ramp rate of 10\u2009Â°C\u2009minâˆ’1 from room temperature to 800\u2009Â°C under a nitrogen flow.', 'Thermogravimetric (TG) analysis was performed on a Mettler Toledo TGA 850 thermal analyzer with a ramp rate of 10\u2009Â°C\u2009minâˆ’1 from room temperature to 800\u2009Â°C under a nitrogen flow.'] | ['TG', 'weight loss', 'TGA', 'TG'] | n | y | y | 1'
UZIGOB_clean | UZIGOB | 10.1002/chem.201602918 | ['The powder sample of 1 was subjected to thermogravimetric analysis (TGA) under an O2 atmosphere over the temperature range from 40 to 1000\u2009Â°C at a heating rate of 5\u2009Â°C minâˆ’1 (Figure\u2005S3a in the Supporting Information).', 'The powder sample of 1 was subjected to thermogravimetric analysis (TGA) under an O2 atmosphere over the temperature range from 40 to 1000\u2009Â°C at a heating rate of 5\u2009Â°C minâˆ’1 (Figure\u2005S3a in the Supporting Information).', 'The powder sample of 1 was subjected to thermogravimetric analysis (TGA) under an O2 atmosphere over the temperature range from 40 to 1000\u2009Â°C at a heating rate of 5\u2009Â°C minâˆ’1 (Figure\u2005S3a in the Supporting Information).', 'The powder sample of 1 was subjected to thermogravimetric analysis (TGA) under an O2 atmosphere over the temperature range from 40 to 1000\u2009Â°C at a heating rate of 5\u2009Â°C minâˆ’1 (Figure\u2005S3a in the Supporting Information).', 'A number of overlapping weight losses indicated that the decomposition process was complex.', 'A number of overlapping weight losses indicated that the decomposition process was complex.', 'The first step of weight loss (2.73\u2009%) in the range from 40 to 200\u2009Â°C confirmed the presence of one lattice water molecule per formula unit (3.55\u2009%).', 'The observed total weight loss of 38.83\u2009% between 40 and 1000\u2009Â°C differs from the theoretical value of 46.31\u2009% corresponding to the loss of 0.5\u2005L and 2 water molecules.', 'Interestingly, 1 exhibited reversible water sorption in its tubular channels and maintained its structural stability during the dehydration and hydration processes, as characterized by TGA and powder Xâ€ray diffraction (Figure\u2005S3 and S5, respectively, in the Supporting Information).', 'Interestingly, 1 exhibited reversible water sorption in its tubular channels and maintained its structural stability during the dehydration and hydration processes, as characterized by TGA and powder Xâ€ray diffraction (Figure\u2005S3 and S5, respectively, in the Supporting Information).'] | ['TGA', 'TG', 'thermogravimetric analysis', 'temperature range', 'weight loss', 'decomposition', 'weight loss', 'weight loss', 'TGA', 'TG'] | n | y | y | 1
DEXZIR_clean | DEXZIR | 10.1002/cplu.201300121 | ['Thermogravimetric analysis of the Eu3+ complexes confirmed their thermal stability up to 300\u2009Â°C (see Figure\u2005S7 in the Supporting Information).'] | ['thermogravimetric analysis'] | n | y | y | Eu-IV.5H2O
EHAFEA_clean | EHAFEA | 10.1002/cplu.201402121 | ['An immediate weight loss exists at 158\u2009Â°C on heating, which corresponds to the loss of the four lattice water molecules and the five coordinated water molecules (obsd 85.52\u2009%, calcd 85.18\u2009%); this indicates that the interaction of these water molecules with the framework is weak.', 'The second weight loss starts at 411\u2009Â°C and shows a rather complicated profile that is complete at 935\u2009Â°C.', 'It is worth noting that all of the TGA curves indicate an immediate weight loss of the lattice water molecules and the coordinated water molecules.', 'It is worth noting that all of the TGA curves indicate an immediate weight loss of the lattice water molecules and the coordinated water molecules.', 'It is worth noting that all of the TGA curves indicate an immediate weight loss of the lattice water molecules and the coordinated water molecules.', 'TGA was performed on a PerkinElmer Diamond TG/DTA under air from room temperature to 1000\u2009Â°C (complexes\u20051 , 9 â€“13 ) or 1200\u2009Â°C (complexes\u20052 â€“8 ) with a heating rate of 10\u2009Â°C\u2009minâˆ’1.', 'TGA was performed on a PerkinElmer Diamond TG/DTA under air from room temperature to 1000\u2009Â°C (complexes\u20051 , 9 â€“13 ) or 1200\u2009Â°C (complexes\u20052 â€“8 ) with a heating rate of 10\u2009Â°C\u2009minâˆ’1.'] | ['weight loss', 'weight loss', 'TGA', 'TG', 'weight loss', 'TGA', 'TG'] | n | y | y | 13
EHAFIE_clean | EHAFIE | 10.1002/cplu.201402121 | ['An immediate weight loss exists at 158\u2009Â°C on heating, which corresponds to the loss of the four lattice water molecules and the five coordinated water molecules (obsd 85.52\u2009%, calcd 85.18\u2009%); this indicates that the interaction of these water molecules with the framework is weak.', 'The second weight loss starts at 411\u2009Â°C and shows a rather complicated profile that is complete at 935\u2009Â°C.', 'It is worth noting that all of the TGA curves indicate an immediate weight loss of the lattice water molecules and the coordinated water molecules.', 'It is worth noting that all of the TGA curves indicate an immediate weight loss of the lattice water molecules and the coordinated water molecules.', 'It is worth noting that all of the TGA curves indicate an immediate weight loss of the lattice water molecules and the coordinated water molecules.', 'TGA was performed on a PerkinElmer Diamond TG/DTA under air from room temperature to 1000\u2009Â°C (complexes\u20051 , 9 â€“13 ) or 1200\u2009Â°C (complexes\u20052 â€“8 ) with a heating rate of 10\u2009Â°C\u2009minâˆ’1.', 'TGA was performed on a PerkinElmer Diamond TG/DTA under air from room temperature to 1000\u2009Â°C (complexes\u20051 , 9 â€“13 ) or 1200\u2009Â°C (complexes\u20052 â€“8 ) with a heating rate of 10\u2009Â°C\u2009minâˆ’1.'] | ['weight loss', 'weight loss', 'TGA', 'TG', 'weight loss', 'TGA', 'TG'] | n | y | y | 2
EHAFOK_clean | EHAFOK | 10.1002/cplu.201402121 | ['An immediate weight loss exists at 158\u2009Â°C on heating, which corresponds to the loss of the four lattice water molecules and the five coordinated water molecules (obsd 85.52\u2009%, calcd 85.18\u2009%); this indicates that the interaction of these water molecules with the framework is weak.', 'The second weight loss starts at 411\u2009Â°C and shows a rather complicated profile that is complete at 935\u2009Â°C.', 'It is worth noting that all of the TGA curves indicate an immediate weight loss of the lattice water molecules and the coordinated water molecules.', 'It is worth noting that all of the TGA curves indicate an immediate weight loss of the lattice water molecules and the coordinated water molecules.', 'It is worth noting that all of the TGA curves indicate an immediate weight loss of the lattice water molecules and the coordinated water molecules.', 'TGA was performed on a PerkinElmer Diamond TG/DTA under air from room temperature to 1000\u2009Â°C (complexes\u20051 , 9 â€“13 ) or 1200\u2009Â°C (complexes\u20052 â€“8 ) with a heating rate of 10\u2009Â°C\u2009minâˆ’1.', 'TGA was performed on a PerkinElmer Diamond TG/DTA under air from room temperature to 1000\u2009Â°C (complexes\u20051 , 9 â€“13 ) or 1200\u2009Â°C (complexes\u20052 â€“8 ) with a heating rate of 10\u2009Â°C\u2009minâˆ’1.'] | ['weight loss', 'weight loss', 'TGA', 'TG', 'weight loss', 'TGA', 'TG'] | n | y | y | 3
EHAFUQ_clean | EHAFUQ | 10.1002/cplu.201402121 | ['An immediate weight loss exists at 158\u2009Â°C on heating, which corresponds to the loss of the four lattice water molecules and the five coordinated water molecules (obsd 85.52\u2009%, calcd 85.18\u2009%); this indicates that the interaction of these water molecules with the framework is weak.', 'The second weight loss starts at 411\u2009Â°C and shows a rather complicated profile that is complete at 935\u2009Â°C.', 'It is worth noting that all of the TGA curves indicate an immediate weight loss of the lattice water molecules and the coordinated water molecules.', 'It is worth noting that all of the TGA curves indicate an immediate weight loss of the lattice water molecules and the coordinated water molecules.', 'It is worth noting that all of the TGA curves indicate an immediate weight loss of the lattice water molecules and the coordinated water molecules.', 'TGA was performed on a PerkinElmer Diamond TG/DTA under air from room temperature to 1000\u2009Â°C (complexes\u20051 , 9 â€“13 ) or 1200\u2009Â°C (complexes\u20052 â€“8 ) with a heating rate of 10\u2009Â°C\u2009minâˆ’1.', 'TGA was performed on a PerkinElmer Diamond TG/DTA under air from room temperature to 1000\u2009Â°C (complexes\u20051 , 9 â€“13 ) or 1200\u2009Â°C (complexes\u20052 â€“8 ) with a heating rate of 10\u2009Â°C\u2009minâˆ’1.'] | ['weight loss', 'weight loss', 'TGA', 'TG', 'weight loss', 'TGA', 'TG'] | n | y | y | 4
EHAGAX_clean | EHAGAX | 10.1002/cplu.201402121 | ['An immediate weight loss exists at 158\u2009Â°C on heating, which corresponds to the loss of the four lattice water molecules and the five coordinated water molecules (obsd 85.52\u2009%, calcd 85.18\u2009%); this indicates that the interaction of these water molecules with the framework is weak.', 'The second weight loss starts at 411\u2009Â°C and shows a rather complicated profile that is complete at 935\u2009Â°C.', 'It is worth noting that all of the TGA curves indicate an immediate weight loss of the lattice water molecules and the coordinated water molecules.', 'It is worth noting that all of the TGA curves indicate an immediate weight loss of the lattice water molecules and the coordinated water molecules.', 'It is worth noting that all of the TGA curves indicate an immediate weight loss of the lattice water molecules and the coordinated water molecules.', 'TGA was performed on a PerkinElmer Diamond TG/DTA under air from room temperature to 1000\u2009Â°C (complexes\u20051 , 9 â€“13 ) or 1200\u2009Â°C (complexes\u20052 â€“8 ) with a heating rate of 10\u2009Â°C\u2009minâˆ’1.', 'TGA was performed on a PerkinElmer Diamond TG/DTA under air from room temperature to 1000\u2009Â°C (complexes\u20051 , 9 â€“13 ) or 1200\u2009Â°C (complexes\u20052 â€“8 ) with a heating rate of 10\u2009Â°C\u2009minâˆ’1.'] | ['weight loss', 'weight loss', 'TGA', 'TG', 'weight loss', 'TGA', 'TG'] | n | y | y | 5
EHAGIF_clean | EHAGIF | 10.1002/cplu.201402121 | ['An immediate weight loss exists at 158\u2009Â°C on heating, which corresponds to the loss of the four lattice water molecules and the five coordinated water molecules (obsd 85.52\u2009%, calcd 85.18\u2009%); this indicates that the interaction of these water molecules with the framework is weak.', 'The second weight loss starts at 411\u2009Â°C and shows a rather complicated profile that is complete at 935\u2009Â°C.', 'It is worth noting that all of the TGA curves indicate an immediate weight loss of the lattice water molecules and the coordinated water molecules.', 'It is worth noting that all of the TGA curves indicate an immediate weight loss of the lattice water molecules and the coordinated water molecules.', 'It is worth noting that all of the TGA curves indicate an immediate weight loss of the lattice water molecules and the coordinated water molecules.', 'TGA was performed on a PerkinElmer Diamond TG/DTA under air from room temperature to 1000\u2009Â°C (complexes\u20051 , 9 â€“13 ) or 1200\u2009Â°C (complexes\u20052 â€“8 ) with a heating rate of 10\u2009Â°C\u2009minâˆ’1.', 'TGA was performed on a PerkinElmer Diamond TG/DTA under air from room temperature to 1000\u2009Â°C (complexes\u20051 , 9 â€“13 ) or 1200\u2009Â°C (complexes\u20052 â€“8 ) with a heating rate of 10\u2009Â°C\u2009minâˆ’1.'] | ['weight loss', 'weight loss', 'TGA', 'TG', 'weight loss', 'TGA', 'TG'] | n | y | y | 7
EHAGOL_clean | EHAGOL | 10.1002/cplu.201402121 | ['An immediate weight loss exists at 158\u2009Â°C on heating, which corresponds to the loss of the four lattice water molecules and the five coordinated water molecules (obsd 85.52\u2009%, calcd 85.18\u2009%); this indicates that the interaction of these water molecules with the framework is weak.', 'The second weight loss starts at 411\u2009Â°C and shows a rather complicated profile that is complete at 935\u2009Â°C.', 'It is worth noting that all of the TGA curves indicate an immediate weight loss of the lattice water molecules and the coordinated water molecules.', 'It is worth noting that all of the TGA curves indicate an immediate weight loss of the lattice water molecules and the coordinated water molecules.', 'It is worth noting that all of the TGA curves indicate an immediate weight loss of the lattice water molecules and the coordinated water molecules.', 'TGA was performed on a PerkinElmer Diamond TG/DTA under air from room temperature to 1000\u2009Â°C (complexes\u20051 , 9 â€“13 ) or 1200\u2009Â°C (complexes\u20052 â€“8 ) with a heating rate of 10\u2009Â°C\u2009minâˆ’1.', 'TGA was performed on a PerkinElmer Diamond TG/DTA under air from room temperature to 1000\u2009Â°C (complexes\u20051 , 9 â€“13 ) or 1200\u2009Â°C (complexes\u20052 â€“8 ) with a heating rate of 10\u2009Â°C\u2009minâˆ’1.'] | ['weight loss', 'weight loss', 'TGA', 'TG', 'weight loss', 'TGA', 'TG'] | n | y | y | 8
EHAGUR_clean | EHAGUR | 10.1002/cplu.201402121 | ['An immediate weight loss exists at 158\u2009Â°C on heating, which corresponds to the loss of the four lattice water molecules and the five coordinated water molecules (obsd 85.52\u2009%, calcd 85.18\u2009%); this indicates that the interaction of these water molecules with the framework is weak.', 'The second weight loss starts at 411\u2009Â°C and shows a rather complicated profile that is complete at 935\u2009Â°C.', 'It is worth noting that all of the TGA curves indicate an immediate weight loss of the lattice water molecules and the coordinated water molecules.', 'It is worth noting that all of the TGA curves indicate an immediate weight loss of the lattice water molecules and the coordinated water molecules.', 'It is worth noting that all of the TGA curves indicate an immediate weight loss of the lattice water molecules and the coordinated water molecules.', 'TGA was performed on a PerkinElmer Diamond TG/DTA under air from room temperature to 1000\u2009Â°C (complexes\u20051 , 9 â€“13 ) or 1200\u2009Â°C (complexes\u20052 â€“8 ) with a heating rate of 10\u2009Â°C\u2009minâˆ’1.', 'TGA was performed on a PerkinElmer Diamond TG/DTA under air from room temperature to 1000\u2009Â°C (complexes\u20051 , 9 â€“13 ) or 1200\u2009Â°C (complexes\u20052 â€“8 ) with a heating rate of 10\u2009Â°C\u2009minâˆ’1.'] | ['weight loss', 'weight loss', 'TGA', 'TG', 'weight loss', 'TGA', 'TG'] | n | y | y | 9
XOCWET_clean | XOCWET | 10.1002/cplu.201402121 | ['An immediate weight loss exists at 158\u2009Â°C on heating, which corresponds to the loss of the four lattice water molecules and the five coordinated water molecules (obsd 85.52\u2009%, calcd 85.18\u2009%); this indicates that the interaction of these water molecules with the framework is weak.', 'The second weight loss starts at 411\u2009Â°C and shows a rather complicated profile that is complete at 935\u2009Â°C.', 'It is worth noting that all of the TGA curves indicate an immediate weight loss of the lattice water molecules and the coordinated water molecules.', 'It is worth noting that all of the TGA curves indicate an immediate weight loss of the lattice water molecules and the coordinated water molecules.', 'It is worth noting that all of the TGA curves indicate an immediate weight loss of the lattice water molecules and the coordinated water molecules.', 'TGA was performed on a PerkinElmer Diamond TG/DTA under air from room temperature to 1000\u2009Â°C (complexes\u20051 , 9 â€“13 ) or 1200\u2009Â°C (complexes\u20052 â€“8 ) with a heating rate of 10\u2009Â°C\u2009minâˆ’1.', 'TGA was performed on a PerkinElmer Diamond TG/DTA under air from room temperature to 1000\u2009Â°C (complexes\u20051 , 9 â€“13 ) or 1200\u2009Â°C (complexes\u20052 â€“8 ) with a heating rate of 10\u2009Â°C\u2009minâˆ’1.'] | ['weight loss', 'weight loss', 'TGA', 'TG', 'weight loss', 'TGA', 'TG'] | n | y | y | 1
XOCWIX_clean | XOCWIX | 10.1002/cplu.201402121 | ['An immediate weight loss exists at 158\u2009Â°C on heating, which corresponds to the loss of the four lattice water molecules and the five coordinated water molecules (obsd 85.52\u2009%, calcd 85.18\u2009%); this indicates that the interaction of these water molecules with the framework is weak.', 'The second weight loss starts at 411\u2009Â°C and shows a rather complicated profile that is complete at 935\u2009Â°C.', 'It is worth noting that all of the TGA curves indicate an immediate weight loss of the lattice water molecules and the coordinated water molecules.', 'It is worth noting that all of the TGA curves indicate an immediate weight loss of the lattice water molecules and the coordinated water molecules.', 'It is worth noting that all of the TGA curves indicate an immediate weight loss of the lattice water molecules and the coordinated water molecules.', 'TGA was performed on a PerkinElmer Diamond TG/DTA under air from room temperature to 1000\u2009Â°C (complexes\u20051 , 9 â€“13 ) or 1200\u2009Â°C (complexes\u20052 â€“8 ) with a heating rate of 10\u2009Â°C\u2009minâˆ’1.', 'TGA was performed on a PerkinElmer Diamond TG/DTA under air from room temperature to 1000\u2009Â°C (complexes\u20051 , 9 â€“13 ) or 1200\u2009Â°C (complexes\u20052 â€“8 ) with a heating rate of 10\u2009Â°C\u2009minâˆ’1.'] | ['weight loss', 'weight loss', 'TGA', 'TG', 'weight loss', 'TGA', 'TG'] | n | y | y | 10
XOCWOD_clean | XOCWOD | 10.1002/cplu.201402121 | ['An immediate weight loss exists at 158\u2009Â°C on heating, which corresponds to the loss of the four lattice water molecules and the five coordinated water molecules (obsd 85.52\u2009%, calcd 85.18\u2009%); this indicates that the interaction of these water molecules with the framework is weak.', 'The second weight loss starts at 411\u2009Â°C and shows a rather complicated profile that is complete at 935\u2009Â°C.', 'It is worth noting that all of the TGA curves indicate an immediate weight loss of the lattice water molecules and the coordinated water molecules.', 'It is worth noting that all of the TGA curves indicate an immediate weight loss of the lattice water molecules and the coordinated water molecules.', 'It is worth noting that all of the TGA curves indicate an immediate weight loss of the lattice water molecules and the coordinated water molecules.', 'TGA was performed on a PerkinElmer Diamond TG/DTA under air from room temperature to 1000\u2009Â°C (complexes\u20051 , 9 â€“13 ) or 1200\u2009Â°C (complexes\u20052 â€“8 ) with a heating rate of 10\u2009Â°C\u2009minâˆ’1.', 'TGA was performed on a PerkinElmer Diamond TG/DTA under air from room temperature to 1000\u2009Â°C (complexes\u20051 , 9 â€“13 ) or 1200\u2009Â°C (complexes\u20052 â€“8 ) with a heating rate of 10\u2009Â°C\u2009minâˆ’1.'] | ['weight loss', 'weight loss', 'TGA', 'TG', 'weight loss', 'TGA', 'TG'] | n | y | y | 11
XOCWUJ_clean | XOCWUJ | 10.1002/cplu.201402121 | ['An immediate weight loss exists at 158\u2009Â°C on heating, which corresponds to the loss of the four lattice water molecules and the five coordinated water molecules (obsd 85.52\u2009%, calcd 85.18\u2009%); this indicates that the interaction of these water molecules with the framework is weak.', 'The second weight loss starts at 411\u2009Â°C and shows a rather complicated profile that is complete at 935\u2009Â°C.', 'It is worth noting that all of the TGA curves indicate an immediate weight loss of the lattice water molecules and the coordinated water molecules.', 'It is worth noting that all of the TGA curves indicate an immediate weight loss of the lattice water molecules and the coordinated water molecules.', 'It is worth noting that all of the TGA curves indicate an immediate weight loss of the lattice water molecules and the coordinated water molecules.', 'TGA was performed on a PerkinElmer Diamond TG/DTA under air from room temperature to 1000\u2009Â°C (complexes\u20051 , 9 â€“13 ) or 1200\u2009Â°C (complexes\u20052 â€“8 ) with a heating rate of 10\u2009Â°C\u2009minâˆ’1.', 'TGA was performed on a PerkinElmer Diamond TG/DTA under air from room temperature to 1000\u2009Â°C (complexes\u20051 , 9 â€“13 ) or 1200\u2009Â°C (complexes\u20052 â€“8 ) with a heating rate of 10\u2009Â°C\u2009minâˆ’1.'] | ['weight loss', 'weight loss', 'TGA', 'TG', 'weight loss', 'TGA', 'TG'] | n | y | y | 12
IBABOF_clean | IBABOF | 10.1002/cplu.201500564 | ['We used thermogravimetric analysis (TGA) and powder Xâ€ray diffraction (PXRD) studies to follow the removal and reâ€insertion of the water molecules.', 'We used thermogravimetric analysis (TGA) and powder Xâ€ray diffraction (PXRD) studies to follow the removal and reâ€insertion of the water molecules.', 'We used thermogravimetric analysis (TGA) and powder Xâ€ray diffraction (PXRD) studies to follow the removal and reâ€insertion of the water molecules.', 'The TGA study of the dehydrated phase I\u2009a did not exhibit the initial weight loss (Figure\u2005S4\u2009b), although the weight loss of 83.2\u2009% in the temperature range 350â€“500\u2009Â°C can be attributed to the loss of two sdba2âˆ’ ions, one molecule of H2sdba, one molecules of dat and one hydronium ion (calculated 82.02\u2009%).', 'The TGA study of the dehydrated phase I\u2009a did not exhibit the initial weight loss (Figure\u2005S4\u2009b), although the weight loss of 83.2\u2009% in the temperature range 350â€“500\u2009Â°C can be attributed to the loss of two sdba2âˆ’ ions, one molecule of H2sdba, one molecules of dat and one hydronium ion (calculated 82.02\u2009%).', 'The TGA study of the dehydrated phase I\u2009a did not exhibit the initial weight loss (Figure\u2005S4\u2009b), although the weight loss of 83.2\u2009% in the temperature range 350â€“500\u2009Â°C can be attributed to the loss of two sdba2âˆ’ ions, one molecule of H2sdba, one molecules of dat and one hydronium ion (calculated 82.02\u2009%).', 'The TGA study of the dehydrated phase I\u2009a did not exhibit the initial weight loss (Figure\u2005S4\u2009b), although the weight loss of 83.2\u2009% in the temperature range 350â€“500\u2009Â°C can be attributed to the loss of two sdba2âˆ’ ions, one molecule of H2sdba, one molecules of dat and one hydronium ion (calculated 82.02\u2009%).', 'On rehydration by exposure to moisture, the initial weight loss in the TGA curve reappeared, indicating the lability of the lattice water molecules.', 'On rehydration by exposure to moisture, the initial weight loss in the TGA curve reappeared, indicating the lability of the lattice water molecules.', 'On rehydration by exposure to moisture, the initial weight loss in the TGA curve reappeared, indicating the lability of the lattice water molecules.', 'The reversibility of water adsorption was further examined by using an in\u2005situ diffuse reflectance IR spectroscopic (DRIFTS) study in the temperature range 30â€“120\u2009Â°C (Figure\u2005S6\u2009a).', 'Reversible water uptake was also established by using a cyclic TGA experiment.', 'Reversible water uptake was also established by using a cyclic TGA experiment.', 'In this study, I was taken in a TGA setup, heated to 120\u2009Â°C (dry N2 flow=50\u2005mL\u2009minâˆ’1, heating rate=10\u2009Â°C\u2009minâˆ’1) and then cooled to room temperature (cooling rate=2\u2009Â°C\u2009minâˆ’1) under a flow of moist N2 gas (N2 gas was bubbled through the distilled water).', 'In this study, I was taken in a TGA setup, heated to 120\u2009Â°C (dry N2 flow=50\u2005mL\u2009minâˆ’1, heating rate=10\u2009Â°C\u2009minâˆ’1) and then cooled to room temperature (cooling rate=2\u2009Â°C\u2009minâˆ’1) under a flow of moist N2 gas (N2 gas was bubbled through the distilled water).', 'TGA was used to investigate the thermal stability of the compounds [Mettlerâ€“Toledo, temperature range=30â€“850\u2009Â°C, gas flow (air)=20\u2005mL\u2009minâˆ’1, heating rate=5\u2009Â°C\u2009minâˆ’1; Table\u2005S10 and Figure\u2005S4].', 'TGA was used to investigate the thermal stability of the compounds [Mettlerâ€“Toledo, temperature range=30â€“850\u2009Â°C, gas flow (air)=20\u2005mL\u2009minâˆ’1, heating rate=5\u2009Â°C\u2009minâˆ’1; Table\u2005S10 and Figure\u2005S4].', 'TGA was used to investigate the thermal stability of the compounds [Mettlerâ€“Toledo, temperature range=30â€“850\u2009Â°C, gas flow (air)=20\u2005mL\u2009minâˆ’1, heating rate=5\u2009Â°C\u2009minâˆ’1; Table\u2005S10 and Figure\u2005S4].', 'Three distinct weight losses were observed for compound I .', 'The first weight loss of approximately 4.2\u2009% (temperature range=30â€“95\u2009Â°C) can be attributed to the loss of three lattice water molecules (calcd 4.3\u2009%).', 'The first weight loss of approximately 4.2\u2009% (temperature range=30â€“95\u2009Â°C) can be attributed to the loss of three lattice water molecules (calcd 4.3\u2009%).', 'The second weight loss of approximately 2.8\u2009% (temperature range=95â€“300\u2009Â°C) can be equated with the loss of the remaining two lattice water molecules (calcd â‰ˆ2.9\u2009%).', 'The second weight loss of approximately 2.8\u2009% (temperature range=95â€“300\u2009Â°C) can be equated with the loss of the remaining two lattice water molecules (calcd â‰ˆ2.9\u2009%).', 'The third weight loss of 76.1\u2009% (temperature range=300â€“450\u2009Â°C) can be attributed to the loss of two sdba2âˆ’ anions, one H2sdba molecule, one dat molecule, and one hydronium ion (calcd 74.8\u2009%).', 'The third weight loss of 76.1\u2009% (temperature range=300â€“450\u2009Â°C) can be attributed to the loss of two sdba2âˆ’ anions, one H2sdba molecule, one dat molecule, and one hydronium ion (calcd 74.8\u2009%).'] | ['TGA', 'TG', 'thermogravimetric analysis', 'TGA', 'TG', 'weight loss', 'temperature range', 'TGA', 'TG', 'weight loss', 'temperature range', 'TGA', 'TG', 'TGA', 'TG', 'TGA', 'TG', 'temperature range', 'weight loss', 'weight loss', 'temperature range', 'weight loss', 'temperature range', 'weight loss', 'temperature range'] | n | y | y | I
IBABUL_clean | IBABUL | 10.1002/cplu.201500564 | ['We used thermogravimetric analysis (TGA) and powder Xâ€ray diffraction (PXRD) studies to follow the removal and reâ€insertion of the water molecules.', 'We used thermogravimetric analysis (TGA) and powder Xâ€ray diffraction (PXRD) studies to follow the removal and reâ€insertion of the water molecules.', 'We used thermogravimetric analysis (TGA) and powder Xâ€ray diffraction (PXRD) studies to follow the removal and reâ€insertion of the water molecules.', 'The TGA study of the dehydrated phase I\u2009a did not exhibit the initial weight loss (Figure\u2005S4\u2009b), although the weight loss of 83.2\u2009% in the temperature range 350â€“500\u2009Â°C can be attributed to the loss of two sdba2âˆ’ ions, one molecule of H2sdba, one molecules of dat and one hydronium ion (calculated 82.02\u2009%).', 'The TGA study of the dehydrated phase I\u2009a did not exhibit the initial weight loss (Figure\u2005S4\u2009b), although the weight loss of 83.2\u2009% in the temperature range 350â€“500\u2009Â°C can be attributed to the loss of two sdba2âˆ’ ions, one molecule of H2sdba, one molecules of dat and one hydronium ion (calculated 82.02\u2009%).', 'The TGA study of the dehydrated phase I\u2009a did not exhibit the initial weight loss (Figure\u2005S4\u2009b), although the weight loss of 83.2\u2009% in the temperature range 350â€“500\u2009Â°C can be attributed to the loss of two sdba2âˆ’ ions, one molecule of H2sdba, one molecules of dat and one hydronium ion (calculated 82.02\u2009%).', 'The TGA study of the dehydrated phase I\u2009a did not exhibit the initial weight loss (Figure\u2005S4\u2009b), although the weight loss of 83.2\u2009% in the temperature range 350â€“500\u2009Â°C can be attributed to the loss of two sdba2âˆ’ ions, one molecule of H2sdba, one molecules of dat and one hydronium ion (calculated 82.02\u2009%).', 'On rehydration by exposure to moisture, the initial weight loss in the TGA curve reappeared, indicating the lability of the lattice water molecules.', 'On rehydration by exposure to moisture, the initial weight loss in the TGA curve reappeared, indicating the lability of the lattice water molecules.', 'On rehydration by exposure to moisture, the initial weight loss in the TGA curve reappeared, indicating the lability of the lattice water molecules.', 'The reversibility of water adsorption was further examined by using an in\u2005situ diffuse reflectance IR spectroscopic (DRIFTS) study in the temperature range 30â€“120\u2009Â°C (Figure\u2005S6\u2009a).', 'Reversible water uptake was also established by using a cyclic TGA experiment.', 'Reversible water uptake was also established by using a cyclic TGA experiment.', 'In this study, I was taken in a TGA setup, heated to 120\u2009Â°C (dry N2 flow=50\u2005mL\u2009minâˆ’1, heating rate=10\u2009Â°C\u2009minâˆ’1) and then cooled to room temperature (cooling rate=2\u2009Â°C\u2009minâˆ’1) under a flow of moist N2 gas (N2 gas was bubbled through the distilled water).', 'In this study, I was taken in a TGA setup, heated to 120\u2009Â°C (dry N2 flow=50\u2005mL\u2009minâˆ’1, heating rate=10\u2009Â°C\u2009minâˆ’1) and then cooled to room temperature (cooling rate=2\u2009Â°C\u2009minâˆ’1) under a flow of moist N2 gas (N2 gas was bubbled through the distilled water).', 'TGA was used to investigate the thermal stability of the compounds [Mettlerâ€“Toledo, temperature range=30â€“850\u2009Â°C, gas flow (air)=20\u2005mL\u2009minâˆ’1, heating rate=5\u2009Â°C\u2009minâˆ’1; Table\u2005S10 and Figure\u2005S4].', 'TGA was used to investigate the thermal stability of the compounds [Mettlerâ€“Toledo, temperature range=30â€“850\u2009Â°C, gas flow (air)=20\u2005mL\u2009minâˆ’1, heating rate=5\u2009Â°C\u2009minâˆ’1; Table\u2005S10 and Figure\u2005S4].', 'TGA was used to investigate the thermal stability of the compounds [Mettlerâ€“Toledo, temperature range=30â€“850\u2009Â°C, gas flow (air)=20\u2005mL\u2009minâˆ’1, heating rate=5\u2009Â°C\u2009minâˆ’1; Table\u2005S10 and Figure\u2005S4].', 'Three distinct weight losses were observed for compound I .', 'The first weight loss of approximately 4.2\u2009% (temperature range=30â€“95\u2009Â°C) can be attributed to the loss of three lattice water molecules (calcd 4.3\u2009%).', 'The first weight loss of approximately 4.2\u2009% (temperature range=30â€“95\u2009Â°C) can be attributed to the loss of three lattice water molecules (calcd 4.3\u2009%).', 'The second weight loss of approximately 2.8\u2009% (temperature range=95â€“300\u2009Â°C) can be equated with the loss of the remaining two lattice water molecules (calcd â‰ˆ2.9\u2009%).', 'The second weight loss of approximately 2.8\u2009% (temperature range=95â€“300\u2009Â°C) can be equated with the loss of the remaining two lattice water molecules (calcd â‰ˆ2.9\u2009%).', 'The third weight loss of 76.1\u2009% (temperature range=300â€“450\u2009Â°C) can be attributed to the loss of two sdba2âˆ’ anions, one H2sdba molecule, one dat molecule, and one hydronium ion (calcd 74.8\u2009%).', 'The third weight loss of 76.1\u2009% (temperature range=300â€“450\u2009Â°C) can be attributed to the loss of two sdba2âˆ’ anions, one H2sdba molecule, one dat molecule, and one hydronium ion (calcd 74.8\u2009%).'] | ['TGA', 'TG', 'thermogravimetric analysis', 'TGA', 'TG', 'weight loss', 'temperature range', 'TGA', 'TG', 'weight loss', 'temperature range', 'TGA', 'TG', 'TGA', 'TG', 'TGA', 'TG', 'temperature range', 'weight loss', 'weight loss', 'temperature range', 'weight loss', 'temperature range', 'weight loss', 'temperature range'] | n | y | y | II
IBACAS_clean | IBACAS | 10.1002/cplu.201500564 | ['We used thermogravimetric analysis (TGA) and powder Xâ€ray diffraction (PXRD) studies to follow the removal and reâ€insertion of the water molecules.', 'We used thermogravimetric analysis (TGA) and powder Xâ€ray diffraction (PXRD) studies to follow the removal and reâ€insertion of the water molecules.', 'We used thermogravimetric analysis (TGA) and powder Xâ€ray diffraction (PXRD) studies to follow the removal and reâ€insertion of the water molecules.', 'The TGA study of the dehydrated phase I\u2009a did not exhibit the initial weight loss (Figure\u2005S4\u2009b), although the weight loss of 83.2\u2009% in the temperature range 350â€“500\u2009Â°C can be attributed to the loss of two sdba2âˆ’ ions, one molecule of H2sdba, one molecules of dat and one hydronium ion (calculated 82.02\u2009%).', 'The TGA study of the dehydrated phase I\u2009a did not exhibit the initial weight loss (Figure\u2005S4\u2009b), although the weight loss of 83.2\u2009% in the temperature range 350â€“500\u2009Â°C can be attributed to the loss of two sdba2âˆ’ ions, one molecule of H2sdba, one molecules of dat and one hydronium ion (calculated 82.02\u2009%).', 'The TGA study of the dehydrated phase I\u2009a did not exhibit the initial weight loss (Figure\u2005S4\u2009b), although the weight loss of 83.2\u2009% in the temperature range 350â€“500\u2009Â°C can be attributed to the loss of two sdba2âˆ’ ions, one molecule of H2sdba, one molecules of dat and one hydronium ion (calculated 82.02\u2009%).', 'The TGA study of the dehydrated phase I\u2009a did not exhibit the initial weight loss (Figure\u2005S4\u2009b), although the weight loss of 83.2\u2009% in the temperature range 350â€“500\u2009Â°C can be attributed to the loss of two sdba2âˆ’ ions, one molecule of H2sdba, one molecules of dat and one hydronium ion (calculated 82.02\u2009%).', 'On rehydration by exposure to moisture, the initial weight loss in the TGA curve reappeared, indicating the lability of the lattice water molecules.', 'On rehydration by exposure to moisture, the initial weight loss in the TGA curve reappeared, indicating the lability of the lattice water molecules.', 'On rehydration by exposure to moisture, the initial weight loss in the TGA curve reappeared, indicating the lability of the lattice water molecules.', 'The reversibility of water adsorption was further examined by using an in\u2005situ diffuse reflectance IR spectroscopic (DRIFTS) study in the temperature range 30â€“120\u2009Â°C (Figure\u2005S6\u2009a).', 'Reversible water uptake was also established by using a cyclic TGA experiment.', 'Reversible water uptake was also established by using a cyclic TGA experiment.', 'In this study, I was taken in a TGA setup, heated to 120\u2009Â°C (dry N2 flow=50\u2005mL\u2009minâˆ’1, heating rate=10\u2009Â°C\u2009minâˆ’1) and then cooled to room temperature (cooling rate=2\u2009Â°C\u2009minâˆ’1) under a flow of moist N2 gas (N2 gas was bubbled through the distilled water).', 'In this study, I was taken in a TGA setup, heated to 120\u2009Â°C (dry N2 flow=50\u2005mL\u2009minâˆ’1, heating rate=10\u2009Â°C\u2009minâˆ’1) and then cooled to room temperature (cooling rate=2\u2009Â°C\u2009minâˆ’1) under a flow of moist N2 gas (N2 gas was bubbled through the distilled water).', 'TGA was used to investigate the thermal stability of the compounds [Mettlerâ€“Toledo, temperature range=30â€“850\u2009Â°C, gas flow (air)=20\u2005mL\u2009minâˆ’1, heating rate=5\u2009Â°C\u2009minâˆ’1; Table\u2005S10 and Figure\u2005S4].', 'TGA was used to investigate the thermal stability of the compounds [Mettlerâ€“Toledo, temperature range=30â€“850\u2009Â°C, gas flow (air)=20\u2005mL\u2009minâˆ’1, heating rate=5\u2009Â°C\u2009minâˆ’1; Table\u2005S10 and Figure\u2005S4].', 'TGA was used to investigate the thermal stability of the compounds [Mettlerâ€“Toledo, temperature range=30â€“850\u2009Â°C, gas flow (air)=20\u2005mL\u2009minâˆ’1, heating rate=5\u2009Â°C\u2009minâˆ’1; Table\u2005S10 and Figure\u2005S4].', 'Three distinct weight losses were observed for compound I .', 'The first weight loss of approximately 4.2\u2009% (temperature range=30â€“95\u2009Â°C) can be attributed to the loss of three lattice water molecules (calcd 4.3\u2009%).', 'The first weight loss of approximately 4.2\u2009% (temperature range=30â€“95\u2009Â°C) can be attributed to the loss of three lattice water molecules (calcd 4.3\u2009%).', 'The second weight loss of approximately 2.8\u2009% (temperature range=95â€“300\u2009Â°C) can be equated with the loss of the remaining two lattice water molecules (calcd â‰ˆ2.9\u2009%).', 'The second weight loss of approximately 2.8\u2009% (temperature range=95â€“300\u2009Â°C) can be equated with the loss of the remaining two lattice water molecules (calcd â‰ˆ2.9\u2009%).', 'The third weight loss of 76.1\u2009% (temperature range=300â€“450\u2009Â°C) can be attributed to the loss of two sdba2âˆ’ anions, one H2sdba molecule, one dat molecule, and one hydronium ion (calcd 74.8\u2009%).', 'The third weight loss of 76.1\u2009% (temperature range=300â€“450\u2009Â°C) can be attributed to the loss of two sdba2âˆ’ anions, one H2sdba molecule, one dat molecule, and one hydronium ion (calcd 74.8\u2009%).'] | ['TGA', 'TG', 'thermogravimetric analysis', 'TGA', 'TG', 'weight loss', 'temperature range', 'TGA', 'TG', 'weight loss', 'temperature range', 'TGA', 'TG', 'TGA', 'TG', 'TGA', 'TG', 'temperature range', 'weight loss', 'weight loss', 'temperature range', 'weight loss', 'temperature range', 'weight loss', 'temperature range'] | n | y | y | III
ATOGEV_clean | ATOGEV | 10.1002/ejic.200300601 | ['The initial thermogravimetric analysis, performed under flowing N2, shows a threeâ€step weight loss.', 'The initial thermogravimetric analysis, performed under flowing N2, shows a threeâ€step weight loss.', 'The initial weight loss, between 160 and 230 Â°C, corresponds to the release of water ligands (observed 4.83 %; expected 4.92 %).', 'The last step, at 760 Â°C, with a mass loss of 7.18 %, is assigned to the removal of the residual ethylenediamine species.', 'To examine the thermal stability of FJâ€8 in the absence of water ligands, a sample of FJâ€8 was heated in a thermal gravimetric apparatus at 230 Â°C for 1\xa0h.'] | ['thermogravimetric analysis', 'weight loss', 'weight loss', 'mass loss', 'thermal gravimetric'] | n | y | y | FJ-8
DACXUB_clean | DACXUB | 10.1002/ejic.200300876 | ['Thermogravimetric analysis shows that complex 2 remains stable up to 330 Â°C, which we confirmed also by powder Xâ€ray diffraction analyses.', 'The existence of guest molecules in the channels inspired us to investigate the thermal stability of the coordination polymers; we took complex 2 as a representative example to carry out the TG analysis.', 'We observe from the thermogravimetric curve of 2 (Figure\xa04) that this complex remains stable up to 330 Â°C, at which temperature the first weight loss occured, i.e., loss of the H2NDC guest molecule.', 'A second weight loss occurred when the temperature reached 357 Â°C.', 'One H2NDC guest molecule and two coordinating phen molecules were completely removed at 460 Â°C; this process occurs with a weight loss of 35.2% (calculated: 37.2%).', 'The decomposition of the complex continued at 491 Â°C and ended at 840 Â°C, at which point a residue, Ho2O3, was obtained in 24.8% yield (calculated: 24.4%).', 'The similarities between the powder XRD patterns obtained at 300 and 350 Â°C also suggest that the framework remains stable at 350 Â°C, i.e., when phen molecules are still present, which is in accordance with the results of the thermogravimetric analysis.', 'We investigated the magnetic properties of complexes 1 and 2 in the solid state at 1\xa0T within the temperature range 2âˆ’300\xa0K (Figure\xa06).', 'The plot of Ï‡Mâˆ’1 vs. T over the temperature range 30âˆ’300\xa0K obeys the Curieâˆ’Weiss law [Ï‡ = C /(T âˆ’ Î¸)] with C = 12.5 cm3Â·KÂ·molâˆ’1 and Î¸ = 6.5\xa0K.', 'The plot of Ï‡Mâˆ’1 vs. T over the temperature range 30âˆ’300\xa0K obeys the Curieâˆ’Weiss law with C = 14.76 cm3Â·KÂ·molâˆ’1 and Î¸ = âˆ’2.21\xa0K.'] | ['thermogravimetric analysis', 'TG', 'weight loss', 'weight loss', 'weight loss', 'decomposition', 'thermogravimetric analysis', 'temperature range', 'temperature range', 'temperature range'] | n | y | y | 2
FEFVES_clean | FEFVES | 10.1002/ejic.200400438 | ['In this section, the process of the loss of H2O, EtOH, and/or MeOH is explored by the use of thermogravimetric analysis.', 'The TGâ€DTA plot for 2 (Figure\xa06a) exhibits two steps of H2O loss.', 'The TGâ€DTA plot for 3 (not shown), however, exhibits only a small step corresponding to the loss of ethanol.', 'The TGâ€DTA plot for 4 (Figure\xa06b) indicates that the weakly coordinated methanol is easily lost upon heating in the range from 60 to 110 Â°C.'] | ['thermogravimetric analysis', 'TG', 'TG', 'TG'] | n | y | y | 4
CAQCAZ_clean | CAQCAZ | 10.1002/ejic.200400968 | ['Thermal gravimetric studies show that compounds 1 â€“3 are stable up to 300 Â°C.', 'Thermal gravimetric (TG) data for compounds 1 â€“3 under flowing air are shown in Figure\xa07.', 'Thermal gravimetric (TG) data for compounds 1 â€“3 under flowing air are shown in Figure\xa07.'] | ['thermal gravimetric', 'TG', 'thermal gravimetric'] | n | y | y | 3
CASTEW_clean | CASTEW | 10.1002/ejic.200400968 | ['Thermal gravimetric studies show that compounds 1 â€“3 are stable up to 300 Â°C.', 'Thermal gravimetric (TG) data for compounds 1 â€“3 under flowing air are shown in Figure\xa07.', 'Thermal gravimetric (TG) data for compounds 1 â€“3 under flowing air are shown in Figure\xa07.'] | ['thermal gravimetric', 'TG', 'thermal gravimetric'] | n | y | y | 2
WASTUG_clean | WASTUG | 10.1002/ejic.200500230 | ['TGA experiments were performed under air (5Â°C/min) using a TA Instrument type 2050 analyzer apparatus.', 'TGA experiments were performed under air (5Â°C/min) using a TA Instrument type 2050 analyzer apparatus.'] | ['TGA', 'TG'] | n | y | y | 3
UCAXEC_clean | UCAXEC | 10.1002/ejic.200500568 | ['The thermogravimetric analysis of complex 2 shows desolvation within the temperature range of 70â€“200 Â°C (Figure 5S).', 'The thermogravimetric analysis of complex 2 shows desolvation within the temperature range of 70â€“200 Â°C (Figure 5S).', 'The magnetic measurements were carried out on polycrystalline samples with a Quantum Design MPMS SQUID magnetometer (applied field 0.1 T) working in the temperature range 300â€“2 K.'] | ['thermogravimetric analysis', 'temperature range', 'temperature range'] | n | y | y | 2
REJLIC_clean | REJLIC | 10.1002/ejic.200501121 | ['To examine the thermal stability of these porous networks, thermal gravimetric (TG) analyses and powder Xâ€ray diffraction (XRD) measurements were carried out.', 'To examine the thermal stability of these porous networks, thermal gravimetric (TG) analyses and powder Xâ€ray diffraction (XRD) measurements were carried out.', 'The thermal decomposition behaviors of 1 , 2 , and 3 are much alike.', 'For 1 , the first weight loss of 15.7\u2009% from 20 to 180 Â°C is in accordance with the loss of eight lattice water molecules per Co3 (calculated: 16.6\u2009%), while the release of the pyz and imda components occurs at ca. 250 Â°C and 360 Â°C in two separate steps (Figure S4) to yield the residue Co3O4 at ca. 410 Â°C (found: 28.6\u2009%; calculated: 27.8\u2009%).', 'The TG curve of 2 indicate the release of all lattice water molecules before 106 Â°C (found: 11.3\u2009%; calc: 11.5\u2009%).', 'No chemical decomposition was observed between 106 and 265 Â°C.', 'The TG curves of the dehydrated and rehydrated samples of 2 show that it exhibits reversible water adsorption.', 'No chemical decomposition was observed between 120 and 350 Â°C (Figure S6).'] | ['TG', 'thermal gravimetric', 'decomposition', 'weight loss', 'TG', 'decomposition', 'TG', 'decomposition'] | n | y | y | 3
KEGYAX_clean | KEGYAX | 10.1002/ejic.200501146 | ['In order to examine the thermal stabilities of the porous networks, we carried out thermogravimetric (TG) analyses and measurement of the XPRD patterns to confirm the purity of the two complexes (Figure\xa06).', 'The TGA curve (Figure\xa07) of 1 shows that the first weight loss of 5.1\u2009% between 20 and 68 Â°C corresponds to a loss of the included water molecules (calculated: 4.9\u2009%), while the second weight loss of 2.4\u2009% between 68 and 93 Â°C is in accordance with the loss of one coordinated water molecule per unit cell (calculated: 2.5\u2009%), and the succeeding weight loss of 2.8\u2009% corresponds to another coordinated water molecule between 93 and 175 Â°C (calculated: 2.5\u2009%).', 'The TGA curve (Figure\xa07) of 1 shows that the first weight loss of 5.1\u2009% between 20 and 68 Â°C corresponds to a loss of the included water molecules (calculated: 4.9\u2009%), while the second weight loss of 2.4\u2009% between 68 and 93 Â°C is in accordance with the loss of one coordinated water molecule per unit cell (calculated: 2.5\u2009%), and the succeeding weight loss of 2.8\u2009% corresponds to another coordinated water molecule between 93 and 175 Â°C (calculated: 2.5\u2009%).', 'The TGA curve (Figure\xa07) of 1 shows that the first weight loss of 5.1\u2009% between 20 and 68 Â°C corresponds to a loss of the included water molecules (calculated: 4.9\u2009%), while the second weight loss of 2.4\u2009% between 68 and 93 Â°C is in accordance with the loss of one coordinated water molecule per unit cell (calculated: 2.5\u2009%), and the succeeding weight loss of 2.8\u2009% corresponds to another coordinated water molecule between 93 and 175 Â°C (calculated: 2.5\u2009%).', 'The TGA curve of 2 shows that the first weight loss of 4.5\u2009% between 50 and 110 Â°C corresponds to the gradual loss of one included molecule, one coordinated water, and one coordinated ammonia molecule or two coordinated water molecules per unit cell (calculated: 4.8\u2009%), while the remaining water molecules were completely removed at 225 Â°C.', 'The TGA curve of 2 shows that the first weight loss of 4.5\u2009% between 50 and 110 Â°C corresponds to the gradual loss of one included molecule, one coordinated water, and one coordinated ammonia molecule or two coordinated water molecules per unit cell (calculated: 4.8\u2009%), while the remaining water molecules were completely removed at 225 Â°C.', 'The TGA curve of 2 shows that the first weight loss of 4.5\u2009% between 50 and 110 Â°C corresponds to the gradual loss of one included molecule, one coordinated water, and one coordinated ammonia molecule or two coordinated water molecules per unit cell (calculated: 4.8\u2009%), while the remaining water molecules were completely removed at 225 Â°C.'] | ['TG', 'TGA', 'TG', 'weight loss', 'TGA', 'TG', 'weight loss'] | n | y | y | 1
DIVMUR_clean | DIVMUR | 10.1002/ejic.200700744 | ['The TGA curves of compounds 1 â€“3 and 5 â€“9 are shown in Figure S1 (see the Supporting Information).', 'The TGA curves of compounds 1 â€“3 and 5 â€“9 are shown in Figure S1 (see the Supporting Information).', 'The TGA curves of compounds 1 â€“3 and 5 are similar and display three main steps of weight loss (Figure S1a).', 'The TGA curves of compounds 1 â€“3 and 5 are similar and display three main steps of weight loss (Figure S1a).', 'The TGA curves of compounds 1 â€“3 and 5 are similar and display three main steps of weight loss (Figure S1a).', 'The first step in the 160â€“306 Â°C range corresponds to the release of the four aqua ligands and neutral piperazine molecule, the observed weight loss of 17.7\u2009% is close to the calculated value of 18.9\u2009%.', 'The second step covering from 306â€“560 Â°C can be assigned to the partial decomposition of the selenate and oxalate anions.', 'The total weight loss at 1000 Â°C is 54.1\u2009%, and on the basis of the slope of the TGA curves, the decomposition is not complete.', 'The total weight loss at 1000 Â°C is 54.1\u2009%, and on the basis of the slope of the TGA curves, the decomposition is not complete.', 'The total weight loss at 1000 Â°C is 54.1\u2009%, and on the basis of the slope of the TGA curves, the decomposition is not complete.', 'The total weight loss at 1000 Â°C is 54.1\u2009%, and on the basis of the slope of the TGA curves, the decomposition is not complete.', 'The thermal decomposition mechanism of the metal selenate is very complicated; the selenate anion was reported to decompose into SeO2 and O2, and the final residues are probably a mixture of metal oxide and metal selenide.18a The TGA diagrams of compounds 6 â€“9 are similar and display three main weight losses (Figure S1b).', 'The thermal decomposition mechanism of the metal selenate is very complicated; the selenate anion was reported to decompose into SeO2 and O2, and the final residues are probably a mixture of metal oxide and metal selenide.18a The TGA diagrams of compounds 6 â€“9 are similar and display three main weight losses (Figure S1b).', 'The thermal decomposition mechanism of the metal selenate is very complicated; the selenate anion was reported to decompose into SeO2 and O2, and the final residues are probably a mixture of metal oxide and metal selenide.18a The TGA diagrams of compounds 6 â€“9 are similar and display three main weight losses (Figure S1b).', 'The thermal decomposition mechanism of the metal selenate is very complicated; the selenate anion was reported to decompose into SeO2 and O2, and the final residues are probably a mixture of metal oxide and metal selenide.18a The TGA diagrams of compounds 6 â€“9 are similar and display three main weight losses (Figure S1b).', 'The observed weight loss of 1.72\u2009% is very close to the calculated value (1.67\u2009%).', 'The second step covered from 140 Â°C to 434 Â°C, which corresponds to the release of the piperazine cations and the partial decomposition of the selenate and oxalate anions.', 'The total weight loss at 1000 Â°C is 61.8\u2009%, and on the basis of the slope of the TGA curves, the decomposition is not complete.', 'The total weight loss at 1000 Â°C is 61.8\u2009%, and on the basis of the slope of the TGA curves, the decomposition is not complete.', 'The total weight loss at 1000 Â°C is 61.8\u2009%, and on the basis of the slope of the TGA curves, the decomposition is not complete.', 'The total weight loss at 1000 Â°C is 61.8\u2009%, and on the basis of the slope of the TGA curves, the decomposition is not complete.'] | ['TGA', 'TG', 'TGA', 'TG', 'weight loss', 'weight loss', 'decomposition', 'TGA', 'TG', 'weight loss', 'decomposition', 'TGA', 'TG', 'weight loss', 'decomposition', 'weight loss', 'decomposition', 'TGA', 'TG', 'weight loss', 'decomposition'] | n | y | y | 6
DIVNAY_clean | DIVNAY | 10.1002/ejic.200700744 | ['The TGA curves of compounds 1 â€“3 and 5 â€“9 are shown in Figure S1 (see the Supporting Information).', 'The TGA curves of compounds 1 â€“3 and 5 â€“9 are shown in Figure S1 (see the Supporting Information).', 'The TGA curves of compounds 1 â€“3 and 5 are similar and display three main steps of weight loss (Figure S1a).', 'The TGA curves of compounds 1 â€“3 and 5 are similar and display three main steps of weight loss (Figure S1a).', 'The TGA curves of compounds 1 â€“3 and 5 are similar and display three main steps of weight loss (Figure S1a).', 'The first step in the 160â€“306 Â°C range corresponds to the release of the four aqua ligands and neutral piperazine molecule, the observed weight loss of 17.7\u2009% is close to the calculated value of 18.9\u2009%.', 'The second step covering from 306â€“560 Â°C can be assigned to the partial decomposition of the selenate and oxalate anions.', 'The total weight loss at 1000 Â°C is 54.1\u2009%, and on the basis of the slope of the TGA curves, the decomposition is not complete.', 'The total weight loss at 1000 Â°C is 54.1\u2009%, and on the basis of the slope of the TGA curves, the decomposition is not complete.', 'The total weight loss at 1000 Â°C is 54.1\u2009%, and on the basis of the slope of the TGA curves, the decomposition is not complete.', 'The total weight loss at 1000 Â°C is 54.1\u2009%, and on the basis of the slope of the TGA curves, the decomposition is not complete.', 'The thermal decomposition mechanism of the metal selenate is very complicated; the selenate anion was reported to decompose into SeO2 and O2, and the final residues are probably a mixture of metal oxide and metal selenide.18a The TGA diagrams of compounds 6 â€“9 are similar and display three main weight losses (Figure S1b).', 'The thermal decomposition mechanism of the metal selenate is very complicated; the selenate anion was reported to decompose into SeO2 and O2, and the final residues are probably a mixture of metal oxide and metal selenide.18a The TGA diagrams of compounds 6 â€“9 are similar and display three main weight losses (Figure S1b).', 'The thermal decomposition mechanism of the metal selenate is very complicated; the selenate anion was reported to decompose into SeO2 and O2, and the final residues are probably a mixture of metal oxide and metal selenide.18a The TGA diagrams of compounds 6 â€“9 are similar and display three main weight losses (Figure S1b).', 'The thermal decomposition mechanism of the metal selenate is very complicated; the selenate anion was reported to decompose into SeO2 and O2, and the final residues are probably a mixture of metal oxide and metal selenide.18a The TGA diagrams of compounds 6 â€“9 are similar and display three main weight losses (Figure S1b).', 'The observed weight loss of 1.72\u2009% is very close to the calculated value (1.67\u2009%).', 'The second step covered from 140 Â°C to 434 Â°C, which corresponds to the release of the piperazine cations and the partial decomposition of the selenate and oxalate anions.', 'The total weight loss at 1000 Â°C is 61.8\u2009%, and on the basis of the slope of the TGA curves, the decomposition is not complete.', 'The total weight loss at 1000 Â°C is 61.8\u2009%, and on the basis of the slope of the TGA curves, the decomposition is not complete.', 'The total weight loss at 1000 Â°C is 61.8\u2009%, and on the basis of the slope of the TGA curves, the decomposition is not complete.', 'The total weight loss at 1000 Â°C is 61.8\u2009%, and on the basis of the slope of the TGA curves, the decomposition is not complete.'] | ['TGA', 'TG', 'TGA', 'TG', 'weight loss', 'weight loss', 'decomposition', 'TGA', 'TG', 'weight loss', 'decomposition', 'TGA', 'TG', 'weight loss', 'decomposition', 'weight loss', 'decomposition', 'TGA', 'TG', 'weight loss', 'decomposition'] | n | y | y | 9
HIWXER_clean | HIWXER | 10.1002/ejic.200701083 | ['To examine the thermal stabilities of the networks of 1 and 2 , we carried out thermal gravimetric (TG) analyses and measured the XPRD patterns to confirm the purity of the two complexes (Figure\xa03).', 'To examine the thermal stabilities of the networks of 1 and 2 , we carried out thermal gravimetric (TG) analyses and measured the XPRD patterns to confirm the purity of the two complexes (Figure\xa03).', 'The TGA curve (Figure\xa04a) of 1 shows the first weight loss from 20 to 230 Â°C, and this is in accordance with the loss of all the coordinated water molecules; the dcadtzH2â€“ components were lost above 230 Â°C.', 'The TGA curve (Figure\xa04a) of 1 shows the first weight loss from 20 to 230 Â°C, and this is in accordance with the loss of all the coordinated water molecules; the dcadtzH2â€“ components were lost above 230 Â°C.', 'The TGA curve (Figure\xa04a) of 1 shows the first weight loss from 20 to 230 Â°C, and this is in accordance with the loss of all the coordinated water molecules; the dcadtzH2â€“ components were lost above 230 Â°C.', 'The TGA curve of 2 (Figure\xa04b) indicates the loss of lattice water molecules (calcd.', 'The TGA curve of 2 (Figure\xa04b) indicates the loss of lattice water molecules (calcd.'] | ['TG', 'thermal gravimetric', 'TGA', 'TG', 'weight loss', 'TGA', 'TG'] | n | y | y | 2
VOGTIV_clean_h | VOGTIV | 10.1002/ejic.200701284 | ['The TG curve of the porous CPOâ€27â€Mg (Figure\xa03) shows an immediate reduction in weight as soon as the sample is exposed to the dry gas stream in the apparatus, which is coherent with the removal of the solvent water.', 'However, under nitrogen, the curve does not reach a plateau of constant weight, before decomposition to magnesium oxide occurs.', 'Starting shortly above 400 Â°C in both types of gases, a final step occurs, which corresponds to the decomposition of the framework and yields magnesium oxide as product as determined by powder Xâ€ray diffraction and residual weight.', 'While the decomposition of CPOâ€27â€Mg to MgO under an inert gas and in air appears to occur at similar temperatures in the TG curves, pronounced differences become apparent in the variableâ€temperature powder Xâ€ray diffraction which reveals the stability of the longâ€range order of the framework with increasing temperature (Figure\xa04).', 'While the decomposition of CPOâ€27â€Mg to MgO under an inert gas and in air appears to occur at similar temperatures in the TG curves, pronounced differences become apparent in the variableâ€temperature powder Xâ€ray diffraction which reveals the stability of the longâ€range order of the framework with increasing temperature (Figure\xa04).', 'Afterwards, the maximum intensity of the first and strongest reflection remains constant within a temperature range dependent on the gas, indicating stability of the longâ€range order of the dehydrated framework.', 'These temperatures are significantly lower than the weight loss steps in the TG curves associated with decomposition of the dehydrated structure.', 'These temperatures are significantly lower than the weight loss steps in the TG curves associated with decomposition of the dehydrated structure.', 'These temperatures are significantly lower than the weight loss steps in the TG curves associated with decomposition of the dehydrated structure.', 'It should also be noted that it therefore would have been misleading to judge the thermal stability solely on the basis of the TG curves.', 'In air, even though there is a plateau corresponding to the fully dehydrated material in the TG curve, it occurs above the temperatures for which the variableâ€temperature powder diffraction experiment indicates that the material is still crystalline.', 'The comparison of TG and inâ€situ powder diffraction suggests that all of the nonâ€coordinating water can be removed before the framework starts to collapse at 160 Â°C.', 'First, the water was removed from the sample of CPOâ€27â€Mg by heating to a specific temperature and keeping the sample at this temperature for some time in a TG apparatus.', 'To prepare the samples, the bottom ca. 1.5 cm of the capillary that were outside the Xâ€ray beam and heating zone were filled with quarz glass to eliminate any possible influence of decomposition reactions occurring outside the heated and irradiated parts of the sample and to prevent excessive heat transfer in the silver sample during calibration.'] | ['TG', 'decomposition', 'decomposition', 'TG', 'decomposition', 'temperature range', 'TG', 'weight loss', 'decomposition', 'TG', 'TG', 'TG', 'TG', 'decomposition'] | n | y | y
MOGNAY_clean | MOGNAY | 10.1002/ejic.200800434 | ['The typical TG and DTG curves of complex 2 are shown in Figure\xa010.', 'It can be seen that there are three transitions that appear in the decomposition process.', 'This thermal event has a mass loss of 24.9\u2009% and results from decomposition of 2 .', 'This thermal event has a mass loss of 24.9\u2009% and results from decomposition of 2 .', 'The third transition occurred from 445 to 620 Â°C with a DTG peak at 575 Â°C and is related to the gradual elimination of carbon deposition resulting from the complex decomposition under a N2 atmosphere.33 The total mass loss up to 700 Â°C is 65.9\u2009%, which almost agrees with the theoretical value (68.3\u2009%) calculated by taking Tb and K as the final products.', 'The third transition occurred from 445 to 620 Â°C with a DTG peak at 575 Â°C and is related to the gradual elimination of carbon deposition resulting from the complex decomposition under a N2 atmosphere.33 The total mass loss up to 700 Â°C is 65.9\u2009%, which almost agrees with the theoretical value (68.3\u2009%) calculated by taking Tb and K as the final products.', 'The third transition occurred from 445 to 620 Â°C with a DTG peak at 575 Â°C and is related to the gradual elimination of carbon deposition resulting from the complex decomposition under a N2 atmosphere.33 The total mass loss up to 700 Â°C is 65.9\u2009%, which almost agrees with the theoretical value (68.3\u2009%) calculated by taking Tb and K as the final products.', 'The TG and DTG curves of complexes 1 and 3 are similar to that of complex 2 .', 'However, there are three transitions appearing in the decomposition process of 1 and two transitions appearing in the decomposition process of 3 .', 'Complex 1 loses three lattice H2O molecules between 30 and 195 Â°C, and its decomposition occurs between 225 and 316 Â°C.', 'The total weight loss is about 65.3\u2009% (calculated by taking Tb as the final products, 70.7\u2009%).', 'Complex 3 decomposes at 200â€“270 Â°C and the total mass loss up to 700 Â°C is 68.3\u2009% (calculated by taking Tb as the final products, 72.5\u2009%).', 'The TG curves for the decomposition of complex 2 from 25 to 350 Â°C with a heating rate of 10, 15, 20 and 30 Â°C\u2009minâ€“1 were recorded, and a series of dynamic scans with different heating rates results in a set of data that exhibits the same degree of conversion (Î± ) at different temperatures.', 'The TG curves for the decomposition of complex 2 from 25 to 350 Â°C with a heating rate of 10, 15, 20 and 30 Â°C\u2009minâ€“1 were recorded, and a series of dynamic scans with different heating rates results in a set of data that exhibits the same degree of conversion (Î± ) at different temperatures.', 'Kinetic parameters for the thermal decomposition of 2 .', 'Kinetic analysis shows the decomposition mechanism of complex 2 is a twoâ€step reaction with E 1 = 112.06 kJ\u2009molâ€“1, E 2 = 109.60 kJ\u2009molâ€“1, log(A 1/sâ€“1) = 16.80, log(A 2/sâ€“1) = 8.83.', 'Thermal decomposition experiments were carried out by using a NETZSCH TG 209 instrument under a nitrogen atmosphere from room temperature to 700 Â°C with a flow rate of 20 mL\u2009minâ€“1.', 'Thermal decomposition experiments were carried out by using a NETZSCH TG 209 instrument under a nitrogen atmosphere from room temperature to 700 Â°C with a flow rate of 20 mL\u2009minâ€“1.', 'The heating rate for thermal decomposition was 10 Â°C\u2009minâ€“1, and the rates for thermal decomposition kinetic analysis were 10, 15, 20 and 30 Â°C minâ€“1, respectively.'] | ['TG', 'decomposition', 'mass loss', 'decomposition', 'TG', 'mass loss', 'decomposition', 'TG', 'decomposition', 'decomposition', 'weight loss', 'mass loss', 'TG', 'decomposition', 'decomposition', 'decomposition', 'TG', 'decomposition', 'decomposition'] | n | y | y | 1
XADDOX_clean | XADDOX | 10.1002/ejic.201000146 | ['Thermogravimetric analysis of 1 (Figure S1) shows a complete loss of water molecules and almost no further weight loss between 100 and 410 Â°C, which indicates that the framework is stable in this region.', 'Thermogravimetric analysis of 1 (Figure S1) shows a complete loss of water molecules and almost no further weight loss between 100 and 410 Â°C, which indicates that the framework is stable in this region.'] | ['thermogravimetric analysis', 'weight loss'] | n | y | y | 1
XADDUD_clean | XADDUD | 10.1002/ejic.201000146 | ['Thermogravimetric analysis of 1 (Figure S1) shows a complete loss of water molecules and almost no further weight loss between 100 and 410 Â°C, which indicates that the framework is stable in this region.', 'Thermogravimetric analysis of 1 (Figure S1) shows a complete loss of water molecules and almost no further weight loss between 100 and 410 Â°C, which indicates that the framework is stable in this region.'] | ['thermogravimetric analysis', 'weight loss'] | n | y | y | 2
XADDEN_manual | XADDEN | 10.1002/ejic.201000331 | ['Thermal gravimetric analysis (TGA; Figures S2 and S3) indicated weight loss of 11.82\u2009% (calcd.', 'Thermal gravimetric analysis (TGA; Figures S2 and S3) indicated weight loss of 11.82\u2009% (calcd.', 'Thermal gravimetric analysis (TGA; Figures S2 and S3) indicated weight loss of 11.82\u2009% (calcd.', 'Thermal gravimetric analysis (TGA; Figures S2 and S3) indicated weight loss of 11.82\u2009% (calcd.', 'Thermal gravimetric analyses (TGA) were performed with a Perkinâ€“Elmer TGA7 instrument in a flow of N2 with a heating rate of 10 Â°C\u2009minâ€“1.', 'Thermal gravimetric analyses (TGA) were performed with a Perkinâ€“Elmer TGA7 instrument in a flow of N2 with a heating rate of 10 Â°C\u2009minâ€“1.', 'Thermal gravimetric analyses (TGA) were performed with a Perkinâ€“Elmer TGA7 instrument in a flow of N2 with a heating rate of 10 Â°C\u2009minâ€“1.'] | ['TGA', 'TG', 'thermal gravimetric', 'weight loss', 'TGA', 'TG', 'thermal gravimetric'] | n | y | y | NENU-30
XADDIR_manual | XADDIR | 10.1002/ejic.201000331 | ['Thermal gravimetric analysis (TGA; Figures S2 and S3) indicated weight loss of 11.82\u2009% (calcd.', 'Thermal gravimetric analysis (TGA; Figures S2 and S3) indicated weight loss of 11.82\u2009% (calcd.', 'Thermal gravimetric analysis (TGA; Figures S2 and S3) indicated weight loss of 11.82\u2009% (calcd.', 'Thermal gravimetric analysis (TGA; Figures S2 and S3) indicated weight loss of 11.82\u2009% (calcd.', 'Thermal gravimetric analyses (TGA) were performed with a Perkinâ€“Elmer TGA7 instrument in a flow of N2 with a heating rate of 10 Â°C\u2009minâ€“1.', 'Thermal gravimetric analyses (TGA) were performed with a Perkinâ€“Elmer TGA7 instrument in a flow of N2 with a heating rate of 10 Â°C\u2009minâ€“1.', 'Thermal gravimetric analyses (TGA) were performed with a Perkinâ€“Elmer TGA7 instrument in a flow of N2 with a heating rate of 10 Â°C\u2009minâ€“1.'] | ['TGA', 'TG', 'thermal gravimetric', 'weight loss', 'TGA', 'TG', 'thermal gravimetric'] | n | y | y | NENU-29
XAFFAN_clean | XAFFAN | 10.1002/ejic.201000415 | ['The compounds show very similar thermal stability up to 573 K for DUTâ€10(Zn) and 513 K for DUTâ€12, as determined by thermogravimetric analysis (Figure S6).'] | ['thermogravimetric analysis'] | n | y | y | DUT‐10(Zn)
XAFFUH_clean | XAFFUH | 10.1002/ejic.201000415 | ['The compounds show very similar thermal stability up to 573 K for DUTâ€10(Zn) and 513 K for DUTâ€12, as determined by thermogravimetric analysis (Figure S6).'] | ['thermogravimetric analysis'] | n | y | y | DUT‐12
XADCEM_clean | XADCEM | 10.1002/ejic.201000490 | ['Thermogravimetric analysis of a sample of 1 â€AS following immersion in dichloromethane revealed that, following the initial evaporation of dichloromethane up to approximately 50 Â°C, the material maintains its structure until approximately 200 Â°C, above which the bound dmf molecules are lost, resulting in decomposition of the framework.', 'Thermogravimetric analysis of a sample of 1 â€AS following immersion in dichloromethane revealed that, following the initial evaporation of dichloromethane up to approximately 50 Â°C, the material maintains its structure until approximately 200 Â°C, above which the bound dmf molecules are lost, resulting in decomposition of the framework.', 'Thermogravimetric analyses were carried out with a TA Instruments TGA 2950 instrument at a temperature ramping rate of 4 Â°C/min under a flow of nitrogen gas.', 'Thermogravimetric analyses were carried out with a TA Instruments TGA 2950 instrument at a temperature ramping rate of 4 Â°C/min under a flow of nitrogen gas.'] | ['thermogravimetric analysis', 'decomposition', 'TGA', 'TG'] | n | y | y | 1-AS
XAFBEN_clean | XAFBEN | 10.1002/ejic.201000535 | ['For 2 , the first weight loss of 12.5\u2009% occurred around 180 Â°C, and the second weight loss of 39\u2009% was in the 350â€“450 Â°C range.', 'For 3 , the first weight loss of 16.3\u2009% occurred around 200 Â°C, and the second weight loss was around 415 Â°C.', 'For 4 , the weight losses occurred in two steps, one around 300 Â°C and another around 400 Â°C.'] | ['weight loss', 'weight loss', 'weight loss'] | n | y | y | 2
OMICOD_clean | OMICOD | 10.1002/ejic.201000766 | ['To estimate the stability of compounds 1 â€“6 TGA were carried out in a flowing N2 atmosphere with a heating rate of 10 Â°C/minâ€“1 over the temperature range 50â€800 Â°C (Figure S3 in the SI).', 'To estimate the stability of compounds 1 â€“6 TGA were carried out in a flowing N2 atmosphere with a heating rate of 10 Â°C/minâ€“1 over the temperature range 50â€800 Â°C (Figure S3 in the SI).', 'To estimate the stability of compounds 1 â€“6 TGA were carried out in a flowing N2 atmosphere with a heating rate of 10 Â°C/minâ€“1 over the temperature range 50â€800 Â°C (Figure S3 in the SI).', 'For compound 1 , the weight loss before 226 Â°C is attributable to the loss of water (obsd 7.8\u2009%, calcd.', 'For compound 4 , the first weight loss corresponding to the release of water is observed before 267 Â°C (obsd 8.8\u2009%, calcd.', '6.14\u2009%), and the weight loss from 339 to 673 Â°C is assigned to the decomposition of the organic ligands.', '6.14\u2009%), and the weight loss from 339 to 673 Â°C is assigned to the decomposition of the organic ligands.', 'The TGA curve of compound 5 suggests that the first weight loss before 126 Â°C is attributable to the expulsion of the free water (obsd.', 'The TGA curve of compound 5 suggests that the first weight loss before 126 Â°C is attributable to the expulsion of the free water (obsd.', 'The TGA curve of compound 5 suggests that the first weight loss before 126 Â°C is attributable to the expulsion of the free water (obsd.', 'The anhydrous framework was stable up to 282 Â°C, and the remaining weight loss may correspond to the formation of ZnO (obsd 19.4\u2009%, calcd.', 'TGA were performed on a Perkinâ€“Elmer TGâ€7 analyzer heated from 50 to 800 Â°C under nitrogen.', 'TGA were performed on a Perkinâ€“Elmer TGâ€7 analyzer heated from 50 to 800 Â°C under nitrogen.'] | ['TGA', 'TG', 'temperature range', 'weight loss', 'weight loss', 'weight loss', 'decomposition', 'TGA', 'TG', 'weight loss', 'weight loss', 'TGA', 'TG'] | n | y | y | 1
UVUQAE_clean | UVUQAE | 10.1002/ejic.201100227 | ['The thermal stabilities of the compounds were investigated by thermogravimetric (TG) analysis (see Figure S1 in the Supporting Information).', 'The TG curve for compound 2 show a weight loss corresponding to the lattice DMF molecules over the 68â€“145 Â°C range (calcd.', 'The TG curve for compound 2 show a weight loss corresponding to the lattice DMF molecules over the 68â€“145 Â°C range (calcd.', '7.94\u2009% and found 7.51\u2009%), after which the weight loss is accelerated, and finally ZnO is yielded.', 'The first weight loss for compound 3 occurs from 112 to 220 Â°C and corresponds to the elimination of two DMF molecules from the structure (calcd.', 'For compound 4 , the first weight loss occurs from 98 to 325 Â°C and can be ascribed to the departure from the structure of coordinated DMF molecules and lattice DMF molecules (calcd.', 'The TG curve for 5 shows that a weight loss of 17.32\u2009% occurs in 86â€“157 Â°C range, and is presumably due to the removal from the structure of two and a half lattice DMF molecules (calcd.', 'The TG curve for 5 shows that a weight loss of 17.32\u2009% occurs in 86â€“157 Â°C range, and is presumably due to the removal from the structure of two and a half lattice DMF molecules (calcd.', 'Thermogravimetric experiments were performed with a TGA Q500 V20.10 Build 36; data were collected from room temperature to 800 Â°C at a heating rate of 10 Â°C/min.', 'Thermogravimetric experiments were performed with a TGA Q500 V20.10 Build 36; data were collected from room temperature to 800 Â°C at a heating rate of 10 Â°C/min.'] | ['TG', 'TG', 'weight loss', 'weight loss', 'weight loss', 'weight loss', 'TG', 'weight loss', 'TGA', 'TG'] | n | y | y | 4
NANMAS_charged | NANMAS | 10.1002/ejic.201100450 | ['The thermogravimetric analysis (TGA) curves show that free and coordinated water molecules are removed in the range 25â€“300 and 25â€“220 Â°C for 1 and 2 , respectively.', 'The thermogravimetric analysis (TGA) curves show that free and coordinated water molecules are removed in the range 25â€“300 and 25â€“220 Â°C for 1 and 2 , respectively.', 'The thermogravimetric analysis (TGA) curves show that free and coordinated water molecules are removed in the range 25â€“300 and 25â€“220 Â°C for 1 and 2 , respectively.', 'Polymers 1 and 2 showed 15.78 and 18.16\u2009% weight loss of the guest and coordinated water molecules, which is in agreement with the calculated values of 15.89 and 18.57\u2009%, respectively.', 'The decomposition of 1 occurred at 370 Â°C, and the framework of 2 was stable up to ca. 450 Â°C (Figure S5).', 'TGA experiments were performed with a NETZSCH TG 209 instrument with a heating rate of 5 Â°C\u2009minâ€“1.', 'TGA experiments were performed with a NETZSCH TG 209 instrument with a heating rate of 5 Â°C\u2009minâ€“1.', 'For the measurements, approximately 500 mg of sample was taken in a stainlessâ€steel sample holder outgassed at 300 Â°C for 1 and 250 Â°C for 2 under 10â€“1 Pa vacuum for about 8 h.', 'For the measurements, approximately 500 mg of sample was taken in a stainlessâ€steel sample holder outgassed at 300 Â°C for 1 and 250 Â°C for 2 under 10â€“1 Pa vacuum for about 8 h.'] | ['TGA', 'TG', 'thermogravimetric analysis', 'weight loss', 'decomposition', 'TGA', 'TG', 'TGA', 'TG'] | n | y | y | 1
NANMEW_clean | NANMEW | 10.1002/ejic.201100450 | ['The thermogravimetric analysis (TGA) curves show that free and coordinated water molecules are removed in the range 25â€“300 and 25â€“220 Â°C for 1 and 2 , respectively.', 'The thermogravimetric analysis (TGA) curves show that free and coordinated water molecules are removed in the range 25â€“300 and 25â€“220 Â°C for 1 and 2 , respectively.', 'The thermogravimetric analysis (TGA) curves show that free and coordinated water molecules are removed in the range 25â€“300 and 25â€“220 Â°C for 1 and 2 , respectively.', 'Polymers 1 and 2 showed 15.78 and 18.16\u2009% weight loss of the guest and coordinated water molecules, which is in agreement with the calculated values of 15.89 and 18.57\u2009%, respectively.', 'The decomposition of 1 occurred at 370 Â°C, and the framework of 2 was stable up to ca. 450 Â°C (Figure S5).', 'TGA experiments were performed with a NETZSCH TG 209 instrument with a heating rate of 5 Â°C\u2009minâ€“1.', 'TGA experiments were performed with a NETZSCH TG 209 instrument with a heating rate of 5 Â°C\u2009minâ€“1.', 'For the measurements, approximately 500 mg of sample was taken in a stainlessâ€steel sample holder outgassed at 300 Â°C for 1 and 250 Â°C for 2 under 10â€“1 Pa vacuum for about 8 h.', 'For the measurements, approximately 500 mg of sample was taken in a stainlessâ€steel sample holder outgassed at 300 Â°C for 1 and 250 Â°C for 2 under 10â€“1 Pa vacuum for about 8 h.'] | ['TGA', 'TG', 'thermogravimetric analysis', 'weight loss', 'decomposition', 'TGA', 'TG', 'TGA', 'TG'] | n | y | y | 2
CAKFIF_clean | CAKFIF | 10.1002/ejic.201100523 | ['Thermogravimetric analysis (TGA) of 6 and 8 , as representative examples, has been carried out in the range of 25â€“1000 Â°C, and show similar behavior (Figure\xa04 and Figure S2 in the Supporting Information).', 'Thermogravimetric analysis (TGA) of 6 and 8 , as representative examples, has been carried out in the range of 25â€“1000 Â°C, and show similar behavior (Figure\xa04 and Figure S2 in the Supporting Information).', 'Thermogravimetric analysis (TGA) of 6 and 8 , as representative examples, has been carried out in the range of 25â€“1000 Â°C, and show similar behavior (Figure\xa04 and Figure S2 in the Supporting Information).', 'A distinction between the coordinated and uncoordinated water molecules was not clearly observed from the TGA data.', 'A distinction between the coordinated and uncoordinated water molecules was not clearly observed from the TGA data.', 'No further weight loss was found until approximately 450 Â°C, where the decomposition of [Ln2(pda)3] occurred, as indicated by a significant weight loss.', 'No further weight loss was found until approximately 450 Â°C, where the decomposition of [Ln2(pda)3] occurred, as indicated by a significant weight loss.', 'Assisted by TGA measurements, a representative preparativeâ€scale sample of 6 was heated at 200 Â°C under vacuum, causing the loss of three water molecules per formula unit.', 'Assisted by TGA measurements, a representative preparativeâ€scale sample of 6 was heated at 200 Â°C under vacuum, causing the loss of three water molecules per formula unit.', 'Furthermore, according to the TGA curve, after 200 Â°C, a long plateau appears and 6 is thermally stable up to over 450 Â°C, followed by the collapse of the framework.', 'Furthermore, according to the TGA curve, after 200 Â°C, a long plateau appears and 6 is thermally stable up to over 450 Â°C, followed by the collapse of the framework.', 'Generally, degradation of the organic components of MOFs typically starts at moderate temperatures (200â€“350 Â°C),15 leading to the decomposition of the organic ligands.', 'TGA were measured with a Q600 SDT instrument under N2 (25â€“1000 Â°C, 10 Â°C/min).', 'TGA were measured with a Q600 SDT instrument under N2 (25â€“1000 Â°C, 10 Â°C/min).'] | ['TGA', 'TG', 'thermogravimetric analysis', 'TGA', 'TG', 'weight loss', 'decomposition', 'TGA', 'TG', 'TGA', 'TG', 'decomposition', 'TGA', 'TG'] | n | y | y | 8
NAQQED_clean | NAQQED | 10.1002/ejic.201100944 | ['The TG curve of 1 indicates two weightâ€loss steps, which are associated with the loss of lattice water molecules, coordination water molecules, and pydc ligands with a total loss of 20.56\u2009% (calcd.', 'The first weight loss of 6.35\u2009% between 25 and 274 Â°C corresponds to the loss of four lattice water molecules and twelve coordination water molecules (calcd.', 'One endothermic peak is observed at 137.0 Â°C in the corresponding differential thermal analysis (DTA) curve.', 'On further heating, the materials lose weight continuously during the second step with a combined weight loss of 14.21\u2009% from 274 to 800 Â°C, which corresponds to the decomposition of four pydc ligands (calcd.', 'On further heating, the materials lose weight continuously during the second step with a combined weight loss of 14.21\u2009% from 274 to 800 Â°C, which corresponds to the decomposition of four pydc ligands (calcd.', 'The TG curve of 3 is similar to that of 1 ; the weight loss of 7.74\u2009% during the first step from 25 to 293 Â°C involves the loss of four lattice water molecules and 16 coordinated water molecules (calcd.', 'The TG curve of 3 is similar to that of 1 ; the weight loss of 7.74\u2009% during the first step from 25 to 293 Â°C involves the loss of four lattice water molecules and 16 coordinated water molecules (calcd.', 'The second step, with a weight loss of 14.08\u2009% from 293 to 800 Â°C, corresponds to the removal of four pydc ligands (calcd.', 'To investigate the decomposition process of the compounds with increasing temperature, variableâ€temperature IR spectra of 1 were measured.', 'As shown in Figure\xa05a, the IR spectra show no obvious change in the temperature range of 100â€“400 Â°C.', 'This shows that the skeleton of 1 decomposes at ca. 600 Â°C, which is in accordance with the result of the TG analysis.', 'TG analysis was performed in N2 with a Perkinâ€“Elmer 7 instrument.'] | ['TG', 'weight loss', 'thermal analysis', 'weight loss', 'decomposition', 'TG', 'weight loss', 'weight loss', 'decomposition', 'temperature range', 'TG', 'TG'] | n | y | y | 1
NAQQON_clean | NAQQON | 10.1002/ejic.201100944 | ['The TG curve of 1 indicates two weightâ€loss steps, which are associated with the loss of lattice water molecules, coordination water molecules, and pydc ligands with a total loss of 20.56\u2009% (calcd.', 'The first weight loss of 6.35\u2009% between 25 and 274 Â°C corresponds to the loss of four lattice water molecules and twelve coordination water molecules (calcd.', 'One endothermic peak is observed at 137.0 Â°C in the corresponding differential thermal analysis (DTA) curve.', 'On further heating, the materials lose weight continuously during the second step with a combined weight loss of 14.21\u2009% from 274 to 800 Â°C, which corresponds to the decomposition of four pydc ligands (calcd.', 'On further heating, the materials lose weight continuously during the second step with a combined weight loss of 14.21\u2009% from 274 to 800 Â°C, which corresponds to the decomposition of four pydc ligands (calcd.', 'The TG curve of 3 is similar to that of 1 ; the weight loss of 7.74\u2009% during the first step from 25 to 293 Â°C involves the loss of four lattice water molecules and 16 coordinated water molecules (calcd.', 'The TG curve of 3 is similar to that of 1 ; the weight loss of 7.74\u2009% during the first step from 25 to 293 Â°C involves the loss of four lattice water molecules and 16 coordinated water molecules (calcd.', 'The second step, with a weight loss of 14.08\u2009% from 293 to 800 Â°C, corresponds to the removal of four pydc ligands (calcd.', 'To investigate the decomposition process of the compounds with increasing temperature, variableâ€temperature IR spectra of 1 were measured.', 'As shown in Figure\xa05a, the IR spectra show no obvious change in the temperature range of 100â€“400 Â°C.', 'This shows that the skeleton of 1 decomposes at ca. 600 Â°C, which is in accordance with the result of the TG analysis.', 'TG analysis was performed in N2 with a Perkinâ€“Elmer 7 instrument.'] | ['TG', 'weight loss', 'thermal analysis', 'weight loss', 'decomposition', 'TG', 'weight loss', 'weight loss', 'decomposition', 'temperature range', 'TG', 'TG'] | n | y | y | 3
PARFOF_clean_h | PARFOF | 10.1002/ejic.201101099 | ['TGA and elemental analysis confirm that one water molecule is trapped inside the channels per V center (vide infra).', 'TGA and elemental analysis confirm that one water molecule is trapped inside the channels per V center (vide infra).', 'After 400 Â°C, the intensity of the pattern started to drop, which indicates the beginning of the decomposition of the framework.', 'After 450 Â°C, the formation of V2O5 was observed, which was also identified as the final residue from the TGA experiment.', 'After 450 Â°C, the formation of V2O5 was observed, which was also identified as the final residue from the TGA experiment.', 'As shown in Figure S4 in the Supporting Information, the TGA curve recorded under dynamic air atmosphere displays a wellâ€developed plateau, which reveals an initial weight loss of 5.1\u2009% at 45â€“93 Â°C (theor. 6.0\u2009%), which corresponds to the release of the water molecules; the second weight loss starts at 278 Â°C and indicates a structure decomposition.', 'As shown in Figure S4 in the Supporting Information, the TGA curve recorded under dynamic air atmosphere displays a wellâ€developed plateau, which reveals an initial weight loss of 5.1\u2009% at 45â€“93 Â°C (theor. 6.0\u2009%), which corresponds to the release of the water molecules; the second weight loss starts at 278 Â°C and indicates a structure decomposition.', 'As shown in Figure S4 in the Supporting Information, the TGA curve recorded under dynamic air atmosphere displays a wellâ€developed plateau, which reveals an initial weight loss of 5.1\u2009% at 45â€“93 Â°C (theor. 6.0\u2009%), which corresponds to the release of the water molecules; the second weight loss starts at 278 Â°C and indicates a structure decomposition.', 'As shown in Figure S4 in the Supporting Information, the TGA curve recorded under dynamic air atmosphere displays a wellâ€developed plateau, which reveals an initial weight loss of 5.1\u2009% at 45â€“93 Â°C (theor. 6.0\u2009%), which corresponds to the release of the water molecules; the second weight loss starts at 278 Â°C and indicates a structure decomposition.', 'TGA of COMOCâ€3 was measured with an SDT 2960 Simultaneous DSCâ€TGA analyzer (TA instruments) in the temperature range of 25â€“600 Â°C at a heating rate of 2 Â°C\u2009minâ€“1 in air flow.', 'TGA of COMOCâ€3 was measured with an SDT 2960 Simultaneous DSCâ€TGA analyzer (TA instruments) in the temperature range of 25â€“600 Â°C at a heating rate of 2 Â°C\u2009minâ€“1 in air flow.', 'TGA of COMOCâ€3 was measured with an SDT 2960 Simultaneous DSCâ€TGA analyzer (TA instruments) in the temperature range of 25â€“600 Â°C at a heating rate of 2 Â°C\u2009minâ€“1 in air flow.'] | ['TGA', 'TG', 'decomposition', 'TGA', 'TG', 'TGA', 'TG', 'weight loss', 'decomposition', 'TGA', 'TG', 'temperature range'] | n | y | y | COMOC‐3as
QARTAG_clean | QARTAG | 10.1002/ejic.201101229 | ['In order to examine the thermal stability of compounds 2 and 3 , thermal gravimetric (TG) analyses were carried out.', 'In order to examine the thermal stability of compounds 2 and 3 , thermal gravimetric (TG) analyses were carried out.', 'For 2 , there are three stages of weight loss over the temperature ranges 35â€“145 Â°C (8.55\u2009%), 270â€“425 Â°C (31.50\u2009%), and 425â€“955 (34.22\u2009%) (Figure S7), corresponding to the release of guest and coordinated H2O, bpdc and ppa ligands, respectively.', 'For 2 , there are three stages of weight loss over the temperature ranges 35â€“145 Â°C (8.55\u2009%), 270â€“425 Â°C (31.50\u2009%), and 425â€“955 (34.22\u2009%) (Figure S7), corresponding to the release of guest and coordinated H2O, bpdc and ppa ligands, respectively.', 'In the DSC curve of 2 , the endothermic peak at 139 Â°C corresponds to the release of lattice and coordinated water molecules; the endothermic peaks at 323 and 370 Â°C are attributed to the decomposition of the bpdc ligands; the exothermic peaks at 740 and 924 Â°C are attributed to the decomposition of the ppa ligands.', 'For 3 (Figure S8), the first weight loss is 8.09\u2009% from 34 to 120 Â°C, which corresponds to the loss of the lattice water molecules (calcd.', 'The second weight loss (21.67\u2009%) from 260 Â°C to 460 Â°C and the last weight loss (46.79\u2009%) from 460 Â°C to 800 Â°C can be assigned to the burning of the organic groups.', 'The total weight loss of 77.51\u2009% is slightly more than the calculated value of 75.71\u2009% if the final product is assumed to be CdO and CdCl2 in a molar ratio of 1:1.', 'In the DSC curve of 3 , the endothermic peak at 46 Â°C corresponds to the release of lattice water molecules; the exothermic peaks at 318, 563, 663, 716, and 743 Â°C are attributed to the decomposition of the sara and oba ligands.', 'TG analyses were performed with a NETZSCH STA 449C instrument in flowing N2 with a heating rate of 10 Â°C\u2009minâ€“1.'] | ['TG', 'thermal gravimetric', 'weight loss', 'temperature range', 'decomposition', 'weight loss', 'weight loss', 'weight loss', 'decomposition', 'TG'] | n | y | y | 2
QARTEK_clean | QARTEK | 10.1002/ejic.201101229 | ['In order to examine the thermal stability of compounds 2 and 3 , thermal gravimetric (TG) analyses were carried out.', 'In order to examine the thermal stability of compounds 2 and 3 , thermal gravimetric (TG) analyses were carried out.', 'For 2 , there are three stages of weight loss over the temperature ranges 35â€“145 Â°C (8.55\u2009%), 270â€“425 Â°C (31.50\u2009%), and 425â€“955 (34.22\u2009%) (Figure S7), corresponding to the release of guest and coordinated H2O, bpdc and ppa ligands, respectively.', 'For 2 , there are three stages of weight loss over the temperature ranges 35â€“145 Â°C (8.55\u2009%), 270â€“425 Â°C (31.50\u2009%), and 425â€“955 (34.22\u2009%) (Figure S7), corresponding to the release of guest and coordinated H2O, bpdc and ppa ligands, respectively.', 'In the DSC curve of 2 , the endothermic peak at 139 Â°C corresponds to the release of lattice and coordinated water molecules; the endothermic peaks at 323 and 370 Â°C are attributed to the decomposition of the bpdc ligands; the exothermic peaks at 740 and 924 Â°C are attributed to the decomposition of the ppa ligands.', 'For 3 (Figure S8), the first weight loss is 8.09\u2009% from 34 to 120 Â°C, which corresponds to the loss of the lattice water molecules (calcd.', 'The second weight loss (21.67\u2009%) from 260 Â°C to 460 Â°C and the last weight loss (46.79\u2009%) from 460 Â°C to 800 Â°C can be assigned to the burning of the organic groups.', 'The total weight loss of 77.51\u2009% is slightly more than the calculated value of 75.71\u2009% if the final product is assumed to be CdO and CdCl2 in a molar ratio of 1:1.', 'In the DSC curve of 3 , the endothermic peak at 46 Â°C corresponds to the release of lattice water molecules; the exothermic peaks at 318, 563, 663, 716, and 743 Â°C are attributed to the decomposition of the sara and oba ligands.', 'TG analyses were performed with a NETZSCH STA 449C instrument in flowing N2 with a heating rate of 10 Â°C\u2009minâ€“1.'] | ['TG', 'thermal gravimetric', 'weight loss', 'temperature range', 'decomposition', 'weight loss', 'weight loss', 'weight loss', 'decomposition', 'TG'] | n | y | y | 3
ADAXEK_clean | ADAXEK | 10.1002/ejic.201200851 | ['Thermogravimetric analysis (TGA) reveals that the guest molecules in 1 and 2 can be completely removed below 220 Â°C and 125 Â°C, respectively (Figure S6, Supporting Information).', 'Thermogravimetric analysis (TGA) reveals that the guest molecules in 1 and 2 can be completely removed below 220 Â°C and 125 Â°C, respectively (Figure S6, Supporting Information).', 'Thermogravimetric analysis (TGA) reveals that the guest molecules in 1 and 2 can be completely removed below 220 Â°C and 125 Â°C, respectively (Figure S6, Supporting Information).'] | ['TGA', 'TG', 'thermogravimetric analysis'] | n | y | y | 1
ADAXIO_clean | ADAXIO | 10.1002/ejic.201200851 | ['Thermogravimetric analysis (TGA) reveals that the guest molecules in 1 and 2 can be completely removed below 220 Â°C and 125 Â°C, respectively (Figure S6, Supporting Information).', 'Thermogravimetric analysis (TGA) reveals that the guest molecules in 1 and 2 can be completely removed below 220 Â°C and 125 Â°C, respectively (Figure S6, Supporting Information).', 'Thermogravimetric analysis (TGA) reveals that the guest molecules in 1 and 2 can be completely removed below 220 Â°C and 125 Â°C, respectively (Figure S6, Supporting Information).'] | ['TGA', 'TG', 'thermogravimetric analysis'] | n | y | y | 2
KEVWUF_clean | KEVWUF | 10.1002/ejic.201201275 | ['The thermogravimetry (TG) curves of the compounds 1 â€“7 are shown in Figure S5.', 'In the TG curve of compound 5 , the first weight loss of 1.17\u2009% between 15 and 80 Â°C corresponds to a loss of crystallographic water (calcd.', 'In the TG curve of compound 5 , the first weight loss of 1.17\u2009% between 15 and 80 Â°C corresponds to a loss of crystallographic water (calcd.', 'The third weight loss of 4.36\u2009% between 220 and 440 Â°C corresponds to one pdc molecule (calcd.', 'Themogravimetric analyses (TGA) were performed under nitrogen with a heating rate of 10 Â°C\u2009minâ€“1 with a Perkinâ€“Elmer TGA 7 thermogravimetric analyzer.', 'Themogravimetric analyses (TGA) were performed under nitrogen with a heating rate of 10 Â°C\u2009minâ€“1 with a Perkinâ€“Elmer TGA 7 thermogravimetric analyzer.'] | ['TG', 'TG', 'weight loss', 'weight loss', 'TGA', 'TG'] | n | y | y | 6
LEYQUD_clean | LEYQUD | 10.1002/ejic.201201275 | ['The thermogravimetry (TG) curves of the compounds 1 â€“7 are shown in Figure S5.', 'In the TG curve of compound 5 , the first weight loss of 1.17\u2009% between 15 and 80 Â°C corresponds to a loss of crystallographic water (calcd.', 'In the TG curve of compound 5 , the first weight loss of 1.17\u2009% between 15 and 80 Â°C corresponds to a loss of crystallographic water (calcd.', 'The third weight loss of 4.36\u2009% between 220 and 440 Â°C corresponds to one pdc molecule (calcd.', 'Themogravimetric analyses (TGA) were performed under nitrogen with a heating rate of 10 Â°C\u2009minâ€“1 with a Perkinâ€“Elmer TGA 7 thermogravimetric analyzer.', 'Themogravimetric analyses (TGA) were performed under nitrogen with a heating rate of 10 Â°C\u2009minâ€“1 with a Perkinâ€“Elmer TGA 7 thermogravimetric analyzer.'] | ['TG', 'TG', 'weight loss', 'weight loss', 'TGA', 'TG'] | n | y | y | 4
LEYRAK_clean | LEYRAK | 10.1002/ejic.201201275 | ['The thermogravimetry (TG) curves of the compounds 1 â€“7 are shown in Figure S5.', 'In the TG curve of compound 5 , the first weight loss of 1.17\u2009% between 15 and 80 Â°C corresponds to a loss of crystallographic water (calcd.', 'In the TG curve of compound 5 , the first weight loss of 1.17\u2009% between 15 and 80 Â°C corresponds to a loss of crystallographic water (calcd.', 'The third weight loss of 4.36\u2009% between 220 and 440 Â°C corresponds to one pdc molecule (calcd.', 'Themogravimetric analyses (TGA) were performed under nitrogen with a heating rate of 10 Â°C\u2009minâ€“1 with a Perkinâ€“Elmer TGA 7 thermogravimetric analyzer.', 'Themogravimetric analyses (TGA) were performed under nitrogen with a heating rate of 10 Â°C\u2009minâ€“1 with a Perkinâ€“Elmer TGA 7 thermogravimetric analyzer.'] | ['TG', 'TG', 'weight loss', 'weight loss', 'TGA', 'TG'] | n | y | y | 2
LEYREO_clean | LEYREO | 10.1002/ejic.201201275 | ['The thermogravimetry (TG) curves of the compounds 1 â€“7 are shown in Figure S5.', 'In the TG curve of compound 5 , the first weight loss of 1.17\u2009% between 15 and 80 Â°C corresponds to a loss of crystallographic water (calcd.', 'In the TG curve of compound 5 , the first weight loss of 1.17\u2009% between 15 and 80 Â°C corresponds to a loss of crystallographic water (calcd.', 'The third weight loss of 4.36\u2009% between 220 and 440 Â°C corresponds to one pdc molecule (calcd.', 'Themogravimetric analyses (TGA) were performed under nitrogen with a heating rate of 10 Â°C\u2009minâ€“1 with a Perkinâ€“Elmer TGA 7 thermogravimetric analyzer.', 'Themogravimetric analyses (TGA) were performed under nitrogen with a heating rate of 10 Â°C\u2009minâ€“1 with a Perkinâ€“Elmer TGA 7 thermogravimetric analyzer.'] | ['TG', 'TG', 'weight loss', 'weight loss', 'TGA', 'TG'] | n | y | y | 3
LIBQIY_clean | LIBQIY | 10.1002/ejic.201201275 | ['The thermogravimetry (TG) curves of the compounds 1 â€“7 are shown in Figure S5.', 'In the TG curve of compound 5 , the first weight loss of 1.17\u2009% between 15 and 80 Â°C corresponds to a loss of crystallographic water (calcd.', 'In the TG curve of compound 5 , the first weight loss of 1.17\u2009% between 15 and 80 Â°C corresponds to a loss of crystallographic water (calcd.', 'The third weight loss of 4.36\u2009% between 220 and 440 Â°C corresponds to one pdc molecule (calcd.', 'Themogravimetric analyses (TGA) were performed under nitrogen with a heating rate of 10 Â°C\u2009minâ€“1 with a Perkinâ€“Elmer TGA 7 thermogravimetric analyzer.', 'Themogravimetric analyses (TGA) were performed under nitrogen with a heating rate of 10 Â°C\u2009minâ€“1 with a Perkinâ€“Elmer TGA 7 thermogravimetric analyzer.'] | ['TG', 'TG', 'weight loss', 'weight loss', 'TGA', 'TG'] | n | y | y | 5
PERSEM_clean | PERSEM | 10.1002/ejic.201201349 | ['The first event is assigned to the departure of free and coordinated water (â€“6H2O), associated with a weight loss of 13.2\u2009% (calcd.', 'The second weight loss starts from 300 Â°C and corresponds to the evacuation of the organic part.', 'Thermal Analysis: The thermogravimetric experiments were carried out with a thermoanalyzer TGA 92 SETARAM in air with a heating rate of 5 Â°C\u2009minâ€“1 from room temperature up to 800 Â°C.', 'Thermal Analysis: The thermogravimetric experiments were carried out with a thermoanalyzer TGA 92 SETARAM in air with a heating rate of 5 Â°C\u2009minâ€“1 from room temperature up to 800 Â°C.', 'Thermal Analysis: The thermogravimetric experiments were carried out with a thermoanalyzer TGA 92 SETARAM in air with a heating rate of 5 Â°C\u2009minâ€“1 from room temperature up to 800 Â°C.'] | ['weight loss', 'weight loss', 'TGA', 'TG', 'thermal analysis'] | n | y | y | (UO2)Zn(H2O)4(H2mel)·2H2O
OGAXUR_clean | OGAXUR | 10.1002/ejic.201300714 | ['Thermogravimetric analysis (TGA) curves reveal that both MOFs remain stable up to about 350 Â°C (Figure\xa02, b), and then some slight differences in the TGA curves are observed for these two MOFs.', 'Thermogravimetric analysis (TGA) curves reveal that both MOFs remain stable up to about 350 Â°C (Figure\xa02, b), and then some slight differences in the TGA curves are observed for these two MOFs.', 'Thermogravimetric analysis (TGA) curves reveal that both MOFs remain stable up to about 350 Â°C (Figure\xa02, b), and then some slight differences in the TGA curves are observed for these two MOFs.', 'For 1 , a first plateau is observed in the temperature range from 90 to 160 Â°C, and the weight loss of 12.54\u2009% is attributed to the loss of 4.5 guest water molecules (calcd.', 'For 1 , a first plateau is observed in the temperature range from 90 to 160 Â°C, and the weight loss of 12.54\u2009% is attributed to the loss of 4.5 guest water molecules (calcd.', 'The second step occurs between 160 and 240 Â°C, and the overall weight loss of 18.51\u2009% is in good agreement with the value for the loss of all discrete and coordinated water molecules (calcd.', 'Slightly different from 1 , only one plateau is observed in the TGA curve of 2 .', 'Slightly different from 1 , only one plateau is observed in the TGA curve of 2 .', 'TGA was performed with a NETZSCH STA 449F3 unit at a heating rate of 20 Â°C\u2009minâ€“1 under a nitrogen atmosphere.', 'TGA was performed with a NETZSCH STA 449F3 unit at a heating rate of 20 Â°C\u2009minâ€“1 under a nitrogen atmosphere.'] | ['TGA', 'TG', 'thermogravimetric analysis', 'weight loss', 'temperature range', 'weight loss', 'TGA', 'TG', 'TGA', 'TG'] | n | y | y | 1
OGECOU_clean | OGECOU | 10.1002/ejic.201300714 | ['Thermogravimetric analysis (TGA) curves reveal that both MOFs remain stable up to about 350 Â°C (Figure\xa02, b), and then some slight differences in the TGA curves are observed for these two MOFs.', 'Thermogravimetric analysis (TGA) curves reveal that both MOFs remain stable up to about 350 Â°C (Figure\xa02, b), and then some slight differences in the TGA curves are observed for these two MOFs.', 'Thermogravimetric analysis (TGA) curves reveal that both MOFs remain stable up to about 350 Â°C (Figure\xa02, b), and then some slight differences in the TGA curves are observed for these two MOFs.', 'For 1 , a first plateau is observed in the temperature range from 90 to 160 Â°C, and the weight loss of 12.54\u2009% is attributed to the loss of 4.5 guest water molecules (calcd.', 'For 1 , a first plateau is observed in the temperature range from 90 to 160 Â°C, and the weight loss of 12.54\u2009% is attributed to the loss of 4.5 guest water molecules (calcd.', 'The second step occurs between 160 and 240 Â°C, and the overall weight loss of 18.51\u2009% is in good agreement with the value for the loss of all discrete and coordinated water molecules (calcd.', 'Slightly different from 1 , only one plateau is observed in the TGA curve of 2 .', 'Slightly different from 1 , only one plateau is observed in the TGA curve of 2 .', 'TGA was performed with a NETZSCH STA 449F3 unit at a heating rate of 20 Â°C\u2009minâ€“1 under a nitrogen atmosphere.', 'TGA was performed with a NETZSCH STA 449F3 unit at a heating rate of 20 Â°C\u2009minâ€“1 under a nitrogen atmosphere.'] | ['TGA', 'TG', 'thermogravimetric analysis', 'weight loss', 'temperature range', 'weight loss', 'TGA', 'TG', 'TGA', 'TG'] | n | y | y | 2
CISXEJ_clean | CISXEJ | 10.1002/ejic.201301126 | ['Compound 1 is thermally stable up to 200 Â°C; decomposition occurs between 200 and 500 Â°C.'] | ['decomposition'] | n | y | y
KIVDUQ_clean | KIVDUQ | 10.1002/ejic.201301324 | ['The isostructural frameworks lead to similar thermal decomposition processes so we took complexes 1 and 4 as representative examples for thermogravimetric analysis (TGA).', 'The isostructural frameworks lead to similar thermal decomposition processes so we took complexes 1 and 4 as representative examples for thermogravimetric analysis (TGA).', 'The isostructural frameworks lead to similar thermal decomposition processes so we took complexes 1 and 4 as representative examples for thermogravimetric analysis (TGA).', 'The isostructural frameworks lead to similar thermal decomposition processes so we took complexes 1 and 4 as representative examples for thermogravimetric analysis (TGA).'] | ['TGA', 'TG', 'thermogravimetric analysis', 'decomposition'] | n | y | y | 1
QOBPEE_clean | QOBPEE | 10.1002/ejic.201400113 | ['Thermogravimetric analysis was performed in a flow of N2 to study the thermal stabilities of the asâ€synthesized compounds.', 'For 3 , a weight loss of 3.60\u2009% was observed in the 90â€“220 Â°C temperature region, which was due to the departure of water molecules occluded in the 16â€ring channels (expected: 3.65\u2009%).', 'The weight loss of 22.01\u2009% between 260 and 600 Â°C was caused by the decomposition of the organic cations and the dehydration process involving the HPO4 groups.', 'The weight loss of 22.01\u2009% between 260 and 600 Â°C was caused by the decomposition of the organic cations and the dehydration process involving the HPO4 groups.'] | ['thermogravimetric analysis', 'weight loss', 'weight loss', 'decomposition'] | n | y | y | 2a
QOCBUH_clean | QOCBUH | 10.1002/ejic.201400113 | ['Thermogravimetric analysis was performed in a flow of N2 to study the thermal stabilities of the asâ€synthesized compounds.', 'For 3 , a weight loss of 3.60\u2009% was observed in the 90â€“220 Â°C temperature region, which was due to the departure of water molecules occluded in the 16â€ring channels (expected: 3.65\u2009%).', 'The weight loss of 22.01\u2009% between 260 and 600 Â°C was caused by the decomposition of the organic cations and the dehydration process involving the HPO4 groups.', 'The weight loss of 22.01\u2009% between 260 and 600 Â°C was caused by the decomposition of the organic cations and the dehydration process involving the HPO4 groups.'] | ['thermogravimetric analysis', 'weight loss', 'weight loss', 'decomposition'] | n | y | y | 2b
DONXUB_clean | DONXUB | 10.1002/ejic.201402552 | ['Moreover, TGA and variableâ€temperature XRPD (VTâ€XRPD) experiments were performed to examine the thermal stability of both compounds.', 'Moreover, TGA and variableâ€temperature XRPD (VTâ€XRPD) experiments were performed to examine the thermal stability of both compounds.', 'In the TG curve of 1 (Figure\xa04, a), four mass loss steps are observed.', 'In the TG curve of 1 (Figure\xa04, a), four mass loss steps are observed.', 'The first mass loss is 10.9\u2009% from 90 to 270 Â°C, and the second step is 5.6\u2009% from 270 to 420 Â°C, both assigned to the loss of one nonâ€coordinating DMSO molecule per formula unit (calcd.', 'The TG trace of 2 (Figure\xa05, a) exhibits a fiveâ€step massâ€loss process.', 'The first mass loss of 10.6\u2009% in the temperature range 90â€“285 Â°C is attributed to the removal of 0.5 molecule of coordinating DMSO per formula unit (calcd.', 'The first mass loss of 10.6\u2009% in the temperature range 90â€“285 Â°C is attributed to the removal of 0.5 molecule of coordinating DMSO per formula unit (calcd.', 'The new crystalline phase becomes predominant and retains its crystallinity in the temperature range 150â€“350 Â°C.', 'TGA was performed with a TGA/SDTA851 Mettler Toledo analyzer in a temperature range of 25â€“1100 Â°C in flowing nitrogen at a heating rate of 10 Â°C\u2009minâ€“1.', 'TGA was performed with a TGA/SDTA851 Mettler Toledo analyzer in a temperature range of 25â€“1100 Â°C in flowing nitrogen at a heating rate of 10 Â°C\u2009minâ€“1.', 'TGA was performed with a TGA/SDTA851 Mettler Toledo analyzer in a temperature range of 25â€“1100 Â°C in flowing nitrogen at a heating rate of 10 Â°C\u2009minâ€“1.'] | ['TGA', 'TG', 'TG', 'mass loss', 'mass loss', 'TG', 'temperature range', 'mass loss', 'temperature range', 'TGA', 'TG', 'temperature range'] | n | y | y | 2
KORMOV_clean | KORMOV | 10.1002/ejic.201402737 | ['The magnetic susceptibilities of 1 â€“4 were collected with an applied field of 1000 Oe in the temperature range of 2â€“300 K.'] | ['temperature range'] | n | y | y | 1
KORNAI_clean | KORNAI | 10.1002/ejic.201402737 | ['The magnetic susceptibilities of 1 â€“4 were collected with an applied field of 1000 Oe in the temperature range of 2â€“300 K.'] | ['temperature range'] | n | y | y | 3
YANBAR03_clean | YANBAR03 | 10.1002/ejic.201403077 | ['A comparison of the TGA results of separated cobalt formate, phaseâ€pure Coâ€ZIFâ€9 obtained by the pH adjustment method, the mixture of Coâ€ZIFâ€9 and cobalt formate, and separated Coâ€ZIFâ€9 is provided in Figure\xa07.', 'A comparison of the TGA results of separated cobalt formate, phaseâ€pure Coâ€ZIFâ€9 obtained by the pH adjustment method, the mixture of Coâ€ZIFâ€9 and cobalt formate, and separated Coâ€ZIFâ€9 is provided in Figure\xa07.', 'Furthermore, weight losses for all systems were found to be ca. 15\u2009% at 223 Â°C.', 'An interesting observation for the phaseâ€pure Coâ€ZIFâ€9 material obtained through the pH adjustment method is the sharp 5\u2009% weight loss between 157 and 223 Â°C.', 'A Pyris TGA thermogravimetric analyzer from Perkinâ€“Elmer with the sample held in a ceramic pan in a continuous flow nitrogen atmosphere (Linde, 99.999\u2009%, 10 mL\u2009minâ€“1) was used for TGA.', 'A Pyris TGA thermogravimetric analyzer from Perkinâ€“Elmer with the sample held in a ceramic pan in a continuous flow nitrogen atmosphere (Linde, 99.999\u2009%, 10 mL\u2009minâ€“1) was used for TGA.'] | ['TGA', 'TG', 'weight loss', 'weight loss', 'TGA', 'TG'] | n | y | y | Cobalt formate
BUCVAY_clean | BUCVAY | 10.1002/ejic.201500069 | ['The framework stabilities of 1 , 2 , 1a and 2a were investigated by thermogravimetric analysis (TGA) under an ambient atmosphere (Figure S6).', 'The framework stabilities of 1 , 2 , 1a and 2a were investigated by thermogravimetric analysis (TGA) under an ambient atmosphere (Figure S6).', 'The framework stabilities of 1 , 2 , 1a and 2a were investigated by thermogravimetric analysis (TGA) under an ambient atmosphere (Figure S6).', 'The first weight losses (1.86\u2009% for 2 and 1.57\u2009% for 2a ; calculated: 1.95\u2009% for 2 and 1.70\u2009% for 2a ) from 20 to 150 Â°C correspond to the loss of the acetonitrile molecules or water solvate.', 'For all samples, the main weight loss was produced in the temperature range 350â€“600 Â°C and can be attributed to the decomposition of the organic linkers.', 'For all samples, the main weight loss was produced in the temperature range 350â€“600 Â°C and can be attributed to the decomposition of the organic linkers.', 'For all samples, the main weight loss was produced in the temperature range 350â€“600 Â°C and can be attributed to the decomposition of the organic linkers.', 'Thermogravimetric analysis (TGA) was performed with a TA SDTâ€2960 analyzer (heating rate of 10 Â°C/min).', 'Thermogravimetric analysis (TGA) was performed with a TA SDTâ€2960 analyzer (heating rate of 10 Â°C/min).', 'Thermogravimetric analysis (TGA) was performed with a TA SDTâ€2960 analyzer (heating rate of 10 Â°C/min).'] | ['TGA', 'TG', 'thermogravimetric analysis', 'weight loss', 'weight loss', 'temperature range', 'decomposition', 'TGA', 'TG', 'thermogravimetric analysis'] | n | y | y | 1a
BUCVIG_clean | BUCVIG | 10.1002/ejic.201500069 | ['The framework stabilities of 1 , 2 , 1a and 2a were investigated by thermogravimetric analysis (TGA) under an ambient atmosphere (Figure S6).', 'The framework stabilities of 1 , 2 , 1a and 2a were investigated by thermogravimetric analysis (TGA) under an ambient atmosphere (Figure S6).', 'The framework stabilities of 1 , 2 , 1a and 2a were investigated by thermogravimetric analysis (TGA) under an ambient atmosphere (Figure S6).', 'The first weight losses (1.86\u2009% for 2 and 1.57\u2009% for 2a ; calculated: 1.95\u2009% for 2 and 1.70\u2009% for 2a ) from 20 to 150 Â°C correspond to the loss of the acetonitrile molecules or water solvate.', 'For all samples, the main weight loss was produced in the temperature range 350â€“600 Â°C and can be attributed to the decomposition of the organic linkers.', 'For all samples, the main weight loss was produced in the temperature range 350â€“600 Â°C and can be attributed to the decomposition of the organic linkers.', 'For all samples, the main weight loss was produced in the temperature range 350â€“600 Â°C and can be attributed to the decomposition of the organic linkers.', 'Thermogravimetric analysis (TGA) was performed with a TA SDTâ€2960 analyzer (heating rate of 10 Â°C/min).', 'Thermogravimetric analysis (TGA) was performed with a TA SDTâ€2960 analyzer (heating rate of 10 Â°C/min).', 'Thermogravimetric analysis (TGA) was performed with a TA SDTâ€2960 analyzer (heating rate of 10 Â°C/min).'] | ['TGA', 'TG', 'thermogravimetric analysis', 'weight loss', 'weight loss', 'temperature range', 'decomposition', 'TGA', 'TG', 'thermogravimetric analysis'] | n | y | y | 2*0.5CH3CN
XUCSAR01_clean | XUCSAR01 | 10.1002/ejic.201500090 | ['In this sense, thermogravimetric (TG) analysis was performed to check the stability of its anhydrous product.', 'The thermogravimetric/differential thermal analysis (TG/DTA) curve shows a first endothermic process that corresponds to the release of the crystallisation water molecules (DTA peak, 100 Â°C; weight loss 9.8\u2009%, calcd.', 'The thermogravimetric/differential thermal analysis (TG/DTA) curve shows a first endothermic process that corresponds to the release of the crystallisation water molecules (DTA peak, 100 Â°C; weight loss 9.8\u2009%, calcd.', 'The thermogravimetric/differential thermal analysis (TG/DTA) curve shows a first endothermic process that corresponds to the release of the crystallisation water molecules (DTA peak, 100 Â°C; weight loss 9.8\u2009%, calcd.', 'Before the N2 adsorption measurements, polycrystalline samples of 3 were outgassed under vacuum at 100 (3 â€act) and 250 Â°C (3 â€anh) for 12 h.', 'Before the N2 adsorption measurements, polycrystalline samples of 3 were outgassed under vacuum at 100 (3 â€act) and 250 Â°C (3 â€anh) for 12 h.', 'Thermal analyses (TG/DTA) were performed with a TA Instruments SDT 2960 thermal analyser in a synthetic air atmosphere (79\u2009% N2/21\u2009% O2) at a heating rate of 5 Â°C/min.'] | ['TG', 'TG', 'thermal analysis', 'weight loss', 'TGA', 'TG', 'TG'] | n | y | y | 3
XUCSAR_clean | XUCSAR | 10.1002/ejic.201500090 | ['In this sense, thermogravimetric (TG) analysis was performed to check the stability of its anhydrous product.', 'The thermogravimetric/differential thermal analysis (TG/DTA) curve shows a first endothermic process that corresponds to the release of the crystallisation water molecules (DTA peak, 100 Â°C; weight loss 9.8\u2009%, calcd.', 'The thermogravimetric/differential thermal analysis (TG/DTA) curve shows a first endothermic process that corresponds to the release of the crystallisation water molecules (DTA peak, 100 Â°C; weight loss 9.8\u2009%, calcd.', 'The thermogravimetric/differential thermal analysis (TG/DTA) curve shows a first endothermic process that corresponds to the release of the crystallisation water molecules (DTA peak, 100 Â°C; weight loss 9.8\u2009%, calcd.', 'Before the N2 adsorption measurements, polycrystalline samples of 3 were outgassed under vacuum at 100 (3 â€act) and 250 Â°C (3 â€anh) for 12 h.', 'Before the N2 adsorption measurements, polycrystalline samples of 3 were outgassed under vacuum at 100 (3 â€act) and 250 Â°C (3 â€anh) for 12 h.', 'Thermal analyses (TG/DTA) were performed with a TA Instruments SDT 2960 thermal analyser in a synthetic air atmosphere (79\u2009% N2/21\u2009% O2) at a heating rate of 5 Â°C/min.'] | ['TG', 'TG', 'thermal analysis', 'weight loss', 'TGA', 'TG', 'TG'] | n | y | y | 3
XUCSOF_clean | XUCSOF | 10.1002/ejic.201500090 | ['In this sense, thermogravimetric (TG) analysis was performed to check the stability of its anhydrous product.', 'The thermogravimetric/differential thermal analysis (TG/DTA) curve shows a first endothermic process that corresponds to the release of the crystallisation water molecules (DTA peak, 100 Â°C; weight loss 9.8\u2009%, calcd.', 'The thermogravimetric/differential thermal analysis (TG/DTA) curve shows a first endothermic process that corresponds to the release of the crystallisation water molecules (DTA peak, 100 Â°C; weight loss 9.8\u2009%, calcd.', 'The thermogravimetric/differential thermal analysis (TG/DTA) curve shows a first endothermic process that corresponds to the release of the crystallisation water molecules (DTA peak, 100 Â°C; weight loss 9.8\u2009%, calcd.', 'Before the N2 adsorption measurements, polycrystalline samples of 3 were outgassed under vacuum at 100 (3 â€act) and 250 Â°C (3 â€anh) for 12 h.', 'Before the N2 adsorption measurements, polycrystalline samples of 3 were outgassed under vacuum at 100 (3 â€act) and 250 Â°C (3 â€anh) for 12 h.', 'Thermal analyses (TG/DTA) were performed with a TA Instruments SDT 2960 thermal analyser in a synthetic air atmosphere (79\u2009% N2/21\u2009% O2) at a heating rate of 5 Â°C/min.'] | ['TG', 'TG', 'thermal analysis', 'weight loss', 'TGA', 'TG', 'TG'] | n | y | y | 6
XAGPUT_clean | XAGPUT | 10.1002/ejic.201500204 | ['The TG curve (Figure S3a) indicates a weightâ€loss process with two distinct steps.', 'The decomposition of the organic linker occurs from 410 up to 480 Â°C, and the remaining weight value is 43.6\u2009% and in good agreement with that corresponding to the uranium oxide, U3O8 (calcd.', 'The existence of this transient compound is correlated to the second plateau of the TG curve, which corresponds to the chemical formula U(1,3â€bdc)2, for which the DMF molecule has been evacuated.', 'In fact, the TG curve indicated no weight loss up to 280 Â°C.', 'In fact, the TG curve indicated no weight loss up to 280 Â°C.', 'Between 280 and 560 Â°C, a continuous weight loss (54.8\u2009%) is observed, with a first step up to 380 Â°C, which could be assigned to the removal of the DMF species (obs.', 'This is then followed by the decomposition of the pyromellitate ligand.', 'Indeed, we do not observe any significant modification of the vibrations related to DMF molecules or to the hybrid framework, up to 210 Â°C, and confirm the integrity of the structure in this temperature range.', 'Such a reaction is not required with carboxylic acids with lower pK a values, since dimethylamine produced by thermal decomposition of DMF is sufficient to generate the reactive carboxylate function.', 'Thermogravimetric Analysis: Thermogravimetric experiments were carried out for phases 1 and 3 , on a thermoanalyzer TGA 92 SETARAM in air with a heating rate of 10 Â°C\u2009minâ€“1 from room temperature up to 800 Â°C.', 'Thermogravimetric Analysis: Thermogravimetric experiments were carried out for phases 1 and 3 , on a thermoanalyzer TGA 92 SETARAM in air with a heating rate of 10 Â°C\u2009minâ€“1 from room temperature up to 800 Â°C.', 'Thermogravimetric Analysis: Thermogravimetric experiments were carried out for phases 1 and 3 , on a thermoanalyzer TGA 92 SETARAM in air with a heating rate of 10 Â°C\u2009minâ€“1 from room temperature up to 800 Â°C.'] | ['TG', 'decomposition', 'TG', 'TG', 'weight loss', 'weight loss', 'decomposition', 'temperature range', 'decomposition', 'TGA', 'TG', 'thermogravimetric analysis'] | n | y | y | 3
DUTKAG_clean | DUTKAG | 10.1002/ejic.201500981 | ['The thermogravimetric analysis (TGA) curves of 1 and 2 show similar weightâ€loss processes (Figure S4, Supporting Information).', 'The thermogravimetric analysis (TGA) curves of 1 and 2 show similar weightâ€loss processes (Figure S4, Supporting Information).', 'The thermogravimetric analysis (TGA) curves of 1 and 2 show similar weightâ€loss processes (Figure S4, Supporting Information).', 'Their structures were verified by FTIR spectroscopy, which showed no C=O vibration bands from DMF and DMA (Figure S10, Supporting Information), and furthermore, there were no clear weight losses for 1a and 2a below 290 and 280 Â°C (Figure S4, Supporting Information).', 'Thermogravimetric analyses (TGA) were performed in a N2 stream by using a Netzsch TG209F3 equipment at a heating rate of 10 Â°C\u2009minâ€“1.', 'Thermogravimetric analyses (TGA) were performed in a N2 stream by using a Netzsch TG209F3 equipment at a heating rate of 10 Â°C\u2009minâ€“1.'] | ['TGA', 'TG', 'thermogravimetric analysis', 'weight loss', 'TGA', 'TG'] | n | y | y | 2
BOZFIH_clean | BOZFIH | 10.1002/ejic.201501114 | ['To examine the thermal stabilities of complexes 1 and 2 , thermogravimetric analysis (TGA) and simultaneous differential thermal analysis (DTA) were performed.', 'To examine the thermal stabilities of complexes 1 and 2 , thermogravimetric analysis (TGA) and simultaneous differential thermal analysis (DTA) were performed.', 'To examine the thermal stabilities of complexes 1 and 2 , thermogravimetric analysis (TGA) and simultaneous differential thermal analysis (DTA) were performed.', 'To examine the thermal stabilities of complexes 1 and 2 , thermogravimetric analysis (TGA) and simultaneous differential thermal analysis (DTA) were performed.', 'As shown in Figure S17a, complex 1 shows a firstâ€step weight loss of 6.2 wt.â€% from room temperature to 200 Â°C, which corresponds to the loss of coordinated water (calcd.', 'The observed weight loss (6.2 wt.â€%) is more than the calculated value (1.1 wt.â€%) of the coordinated water molecule, which indicates that the sample was not completely dry before thermal analysis.', 'The observed weight loss (6.2 wt.â€%) is more than the calculated value (1.1 wt.â€%) of the coordinated water molecule, which indicates that the sample was not completely dry before thermal analysis.', 'The dehydrated sample remained stable up to ca. 350 Â°C without any weight loss.', 'The cavity of complex 2 is occupied by seven water molecule per unit, as estimated by SQUEEZE and TGA.17 As shown in Figure S17b, complex 2 releases its uncoordinated and coordinated water molecules in the range of 20 to 120 Â°C with a loss of 12.6 wt.â€% (calcd.', 'The cavity of complex 2 is occupied by seven water molecule per unit, as estimated by SQUEEZE and TGA.17 As shown in Figure S17b, complex 2 releases its uncoordinated and coordinated water molecules in the range of 20 to 120 Â°C with a loss of 12.6 wt.â€% (calcd.', 'The endotherms with peaks at 397 and 488 Â°C in the calorimetric curve of complex 2 correspond to the decomposition of the organic components of complex 2 (Figure S17b).', 'Thermogravimetric analysis (TGA) and simultaneous differential thermal analysis (DTA) were performed with a Netzsch STA 449C thermogravimetric analyzer in flowing N2 with a heating rate of 10 Â°C\u2009minâ€“1.', 'Thermogravimetric analysis (TGA) and simultaneous differential thermal analysis (DTA) were performed with a Netzsch STA 449C thermogravimetric analyzer in flowing N2 with a heating rate of 10 Â°C\u2009minâ€“1.', 'Thermogravimetric analysis (TGA) and simultaneous differential thermal analysis (DTA) were performed with a Netzsch STA 449C thermogravimetric analyzer in flowing N2 with a heating rate of 10 Â°C\u2009minâ€“1.', 'Thermogravimetric analysis (TGA) and simultaneous differential thermal analysis (DTA) were performed with a Netzsch STA 449C thermogravimetric analyzer in flowing N2 with a heating rate of 10 Â°C\u2009minâ€“1.'] | ['TGA', 'TG', 'thermogravimetric analysis', 'thermal analysis', 'weight loss', 'thermal analysis', 'weight loss', 'weight loss', 'TGA', 'TG', 'decomposition', 'TGA', 'TG', 'thermogravimetric analysis', 'thermal analysis'] | n | y | y | 2
FAGQAI_clean | FAGQAI | 10.1002/ejic.201501194 | ['The significant solvent quantity in TCMâ€10 is underlined by the thermogravimetric analysis carried out in a N2 atmosphere.', 'The weight loss of about 5\u2009% above 110 Â°C is caused by the removal of coordinated H2O/DMF molecules before the oxidation of the BTEB moieties destroys the network structure above about 280 Â°C (Supporting Information).'] | ['thermogravimetric analysis', 'weight loss'] | n | y | y | TCM-10
ANEHEI_clean | ANEHEI | 10.1002/ejic.201600111 | ['Thermogravimetric analysis of all the three compounds was carried out under an N2 atmosphere (flow rate = 50 mL\u2009minâ€“1) in the temperature range 30â€“900 Â°C (heating rate: 5 Â°C\u2009minâ€“1) (Figure S41).', 'Thermogravimetric analysis of all the three compounds was carried out under an N2 atmosphere (flow rate = 50 mL\u2009minâ€“1) in the temperature range 30â€“900 Â°C (heating rate: 5 Â°C\u2009minâ€“1) (Figure S41).', 'A threeâ€step weight loss was observed for compound I .', 'The first weight loss of 7.9\u2009% (temperature range: 30â€“100 Â°C) could be attributed to the loss of seven lattice water molecules (calcd.', 'The first weight loss of 7.9\u2009% (temperature range: 30â€“100 Â°C) could be attributed to the loss of seven lattice water molecules (calcd.', 'The gradual weight loss of 15.3\u2009% (temperature range: 90â€“380 Â°C) could be due to the loss of two DMA molecules and two coordinated water molecules (calcd.', 'The gradual weight loss of 15.3\u2009% (temperature range: 90â€“380 Â°C) could be due to the loss of two DMA molecules and two coordinated water molecules (calcd.', 'The final weight loss of 54.9\u2009% (temperature range: 410â€“700 Â°C) could be due to the loss of three adenine and three 1,4â€CHDA units (calcd.', 'The final weight loss of 54.9\u2009% (temperature range: 410â€“700 Â°C) could be due to the loss of three adenine and three 1,4â€CHDA units (calcd.', 'Compound II exhibited one weight loss of 59.5\u2009% (temperature range: 400â€“530 Â°C), which may be due to the loss of one coordinated water molecule, two 1,4â€CHDA and adenine units (calcd.', 'Compound II exhibited one weight loss of 59.5\u2009% (temperature range: 400â€“530 Â°C), which may be due to the loss of one coordinated water molecule, two 1,4â€CHDA and adenine units (calcd.', 'For compound III , a twoâ€step weight loss is observed.', 'The weight loss of 12.3\u2009% (temperature range: 30â€“130 Â°C) corresponds to the loss of four lattice water molecules (calcd.', 'The weight loss of 12.3\u2009% (temperature range: 30â€“130 Â°C) corresponds to the loss of four lattice water molecules (calcd.', 'The second broad weight loss of 65.5\u2009% (temperature range 200â€“700 Â°C) corresponds to a loss of organic moieties, which includes 9â€HEA and 1,2â€CHDA units (calcd.', 'The second broad weight loss of 65.5\u2009% (temperature range 200â€“700 Â°C) corresponds to a loss of organic moieties, which includes 9â€HEA and 1,2â€CHDA units (calcd.', 'A. MontgomeryJr, T. Vreven, K.'] | ['thermogravimetric analysis', 'temperature range', 'weight loss', 'weight loss', 'temperature range', 'weight loss', 'temperature range', 'weight loss', 'temperature range', 'weight loss', 'temperature range', 'weight loss', 'weight loss', 'temperature range', 'weight loss', 'temperature range', 'TG'] | n | y | y | I
EWESAC_clean | EWESAC | 10.1002/ejic.201600134 | ['Thermogravimetric analysis (TGA) of 1 and 2 revealed a stepwise weight loss (Figure S3) with an approximate plateau in the range of 200â€“300 Â°C upon heating.', 'Thermogravimetric analysis (TGA) of 1 and 2 revealed a stepwise weight loss (Figure S3) with an approximate plateau in the range of 200â€“300 Â°C upon heating.', 'Thermogravimetric analysis (TGA) of 1 and 2 revealed a stepwise weight loss (Figure S3) with an approximate plateau in the range of 200â€“300 Â°C upon heating.', 'Thermogravimetric analysis (TGA) of 1 and 2 revealed a stepwise weight loss (Figure S3) with an approximate plateau in the range of 200â€“300 Â°C upon heating.', 'weight loss 10.5\u2009%; found 11.8\u2009%) and one H2O molecule and two DMF molecules per formula unit of 2 (calcd.', 'weight loss 13.3\u2009%; found 12.5\u2009%).', 'The next observed step with DTG minima at approximately 330 Â°C for 1 and 340 Â°C for 2 is associated with decomposition of the frameworks.', 'The next observed step with DTG minima at approximately 330 Â°C for 1 and 340 Â°C for 2 is associated with decomposition of the frameworks.', 'Thermogravimetric analysis (TGA) was performed with a Mettlerâ€“Toledo TGA/SDTA 851e instrument at a heating rate of 5 Â°C\u2009minâ€“1 in the temperature range of 25 to 600 Â°C (approximate sample weight 15 mg).', 'Thermogravimetric analysis (TGA) was performed with a Mettlerâ€“Toledo TGA/SDTA 851e instrument at a heating rate of 5 Â°C\u2009minâ€“1 in the temperature range of 25 to 600 Â°C (approximate sample weight 15 mg).', 'Thermogravimetric analysis (TGA) was performed with a Mettlerâ€“Toledo TGA/SDTA 851e instrument at a heating rate of 5 Â°C\u2009minâ€“1 in the temperature range of 25 to 600 Â°C (approximate sample weight 15 mg).', 'Thermogravimetric analysis (TGA) was performed with a Mettlerâ€“Toledo TGA/SDTA 851e instrument at a heating rate of 5 Â°C\u2009minâ€“1 in the temperature range of 25 to 600 Â°C (approximate sample weight 15 mg).'] | ['TGA', 'TG', 'thermogravimetric analysis', 'weight loss', 'weight loss', 'weight loss', 'TG', 'decomposition', 'TGA', 'TG', 'thermogravimetric analysis', 'temperature range'] | n | y | y | 1
OTUYEJ_clean | OTUYEJ | 10.1002/ejic.201600580 | ['Compounds 1 and 2 cannot be obtained from identical reaction mixtures at temperatures higher than 150 Â°C, perhaps due to decomposition of N2H4.', 'Thermal stabilities of compounds 1 and 2 were investigated by thermogravimetric analysis (TGA) under nitrogen in the temperature range of 25â€“550 Â°C.', 'Thermal stabilities of compounds 1 and 2 were investigated by thermogravimetric analysis (TGA) under nitrogen in the temperature range of 25â€“550 Â°C.', 'Thermal stabilities of compounds 1 and 2 were investigated by thermogravimetric analysis (TGA) under nitrogen in the temperature range of 25â€“550 Â°C.', 'Thermal stabilities of compounds 1 and 2 were investigated by thermogravimetric analysis (TGA) under nitrogen in the temperature range of 25â€“550 Â°C.', 'Compound 1 exhibits a multistep decomposition process with a total weight loss of 54.8\u2009%.', 'Compound 1 exhibits a multistep decomposition process with a total weight loss of 54.8\u2009%.', 'The first weight loss of 1.1\u2009% at ca. 110 Â°C corresponds to the loss of one water molecule (calcd.', 'The weight loss of 10.8\u2009% in the second step between 230 and 290 Â°C is due to the loss of three N2H4 molecules and two H2S molecules (11.3\u2009%).', 'The next two steps with weight losses of 14.3\u2009% in the range 300â€“370 Â°C and 28.6\u2009% in the range 400â€“520 Â°C are attributed to the loss of two dien molecules (14.5\u2009%) and two As2S2 units (30.1\u2009%), respectively.', 'Compound 2 shows two overlapping decomposition processes between 200 and 340 Â°C with a total weight loss of 27.4\u2009% (Figure S13), which corresponds to the release of four N2H4 molecules and two H2S molecules (13.2\u2009%), and the removal of three 1,2â€dap ligands (15.3\u2009%).', 'Compound 2 shows two overlapping decomposition processes between 200 and 340 Â°C with a total weight loss of 27.4\u2009% (Figure S13), which corresponds to the release of four N2H4 molecules and two H2S molecules (13.2\u2009%), and the removal of three 1,2â€dap ligands (15.3\u2009%).', 'The decomposition is followed by a weight loss of 28.1\u2009% between 400 and 510 Â°C in the third step, which is in good accordance with the loss of two As2S2 units (29.5\u2009%).', 'The decomposition is followed by a weight loss of 28.1\u2009% between 400 and 510 Â°C in the third step, which is in good accordance with the loss of two As2S2 units (29.5\u2009%).', 'TGA was conducted with an SDT 2960 microanalyzer at a heating rate of 5 Â°C minâ€“1 under a nitrogen stream of 100 mL minâ€“1.', 'TGA was conducted with an SDT 2960 microanalyzer at a heating rate of 5 Â°C minâ€“1 under a nitrogen stream of 100 mL minâ€“1.'] | ['decomposition', 'TGA', 'TG', 'thermogravimetric analysis', 'temperature range', 'weight loss', 'decomposition', 'weight loss', 'weight loss', 'weight loss', 'weight loss', 'decomposition', 'weight loss', 'decomposition', 'TGA', 'TG'] | n | y | y | 1
MAQBEO_clean | MAQBEO | 10.1002/ejic.201601242 | ['TGA was performed to investigate the stability of MOFs 1 â€“3 (Figure 3).', 'TGA was performed to investigate the stability of MOFs 1 â€“3 (Figure 3).', 'The TGA curve of 1 shows a weight loss of about 15\u2009% from 30 to 320 Â°C, corresponding to the loss of disordered water molecules, DMF molecules, coordinated water molecules, and DMF molecules in the channels.', 'The TGA curve of 1 shows a weight loss of about 15\u2009% from 30 to 320 Â°C, corresponding to the loss of disordered water molecules, DMF molecules, coordinated water molecules, and DMF molecules in the channels.', 'The TGA curve of 1 shows a weight loss of about 15\u2009% from 30 to 320 Â°C, corresponding to the loss of disordered water molecules, DMF molecules, coordinated water molecules, and DMF molecules in the channels.', 'The intense weight loss from 320 Â°C indicates collapse of the framework.', 'The TGA curve of 2 shows a weight loss of about 25.0\u2009% from room temperature to 350 Â°C, corresponding to the loss of disordered water molecules and DMF molecules.', 'The TGA curve of 2 shows a weight loss of about 25.0\u2009% from room temperature to 350 Â°C, corresponding to the loss of disordered water molecules and DMF molecules.', 'The TGA curve of 2 shows a weight loss of about 25.0\u2009% from room temperature to 350 Â°C, corresponding to the loss of disordered water molecules and DMF molecules.', 'TGA was performed on a Q600 SDT instrument under a flow of N2 at a heating rate of 10 Â°C\u2009minâ€“1.', 'TGA was performed on a Q600 SDT instrument under a flow of N2 at a heating rate of 10 Â°C\u2009minâ€“1.'] | ['TGA', 'TG', 'TGA', 'TG', 'weight loss', 'weight loss', 'TGA', 'TG', 'weight loss', 'TGA', 'TG'] | n | y | y | 3
MAQBIS_clean | MAQBIS | 10.1002/ejic.201601242 | ['TGA was performed to investigate the stability of MOFs 1 â€“3 (Figure 3).', 'TGA was performed to investigate the stability of MOFs 1 â€“3 (Figure 3).', 'The TGA curve of 1 shows a weight loss of about 15\u2009% from 30 to 320 Â°C, corresponding to the loss of disordered water molecules, DMF molecules, coordinated water molecules, and DMF molecules in the channels.', 'The TGA curve of 1 shows a weight loss of about 15\u2009% from 30 to 320 Â°C, corresponding to the loss of disordered water molecules, DMF molecules, coordinated water molecules, and DMF molecules in the channels.', 'The TGA curve of 1 shows a weight loss of about 15\u2009% from 30 to 320 Â°C, corresponding to the loss of disordered water molecules, DMF molecules, coordinated water molecules, and DMF molecules in the channels.', 'The intense weight loss from 320 Â°C indicates collapse of the framework.', 'The TGA curve of 2 shows a weight loss of about 25.0\u2009% from room temperature to 350 Â°C, corresponding to the loss of disordered water molecules and DMF molecules.', 'The TGA curve of 2 shows a weight loss of about 25.0\u2009% from room temperature to 350 Â°C, corresponding to the loss of disordered water molecules and DMF molecules.', 'The TGA curve of 2 shows a weight loss of about 25.0\u2009% from room temperature to 350 Â°C, corresponding to the loss of disordered water molecules and DMF molecules.', 'TGA was performed on a Q600 SDT instrument under a flow of N2 at a heating rate of 10 Â°C\u2009minâ€“1.', 'TGA was performed on a Q600 SDT instrument under a flow of N2 at a heating rate of 10 Â°C\u2009minâ€“1.'] | ['TGA', 'TG', 'TGA', 'TG', 'weight loss', 'weight loss', 'TGA', 'TG', 'weight loss', 'TGA', 'TG'] | n | y | y | 1
DARVAW_clean | DARVAW | 10.1002/ejic.201700107 | ['Thermogravimetric analysis (TGA) showed significant solvent loss up to 100 Â°C followed by good thermal stability up to 300 Â°C (Figure S6).', 'Thermogravimetric analysis (TGA) showed significant solvent loss up to 100 Â°C followed by good thermal stability up to 300 Â°C (Figure S6).', 'Thermogravimetric analysis (TGA) showed significant solvent loss up to 100 Â°C followed by good thermal stability up to 300 Â°C (Figure S6).', 'Further, it was observed from the differential scanning calorimetry (DSC) trace of the TGA curve that there were two peaks around 100 Â°C (Figure S6) that could be attributed to solvent loss capable of inducing structural transformation.', 'Further, it was observed from the differential scanning calorimetry (DSC) trace of the TGA curve that there were two peaks around 100 Â°C (Figure S6) that could be attributed to solvent loss capable of inducing structural transformation.'] | ['TGA', 'TG', 'thermogravimetric analysis', 'TGA', 'TG'] | n | y | y | 1
HASNIB_clean | HASNIB | 10.1002/ejic.201700157 | ['The thermogravimetric analysis (TGA) revealed that compound 1 shows an 8.02\u2009% weight loss up to 180 Â°C (see Figure S2), which corresponds to the loss of water molecules (calculated: 8.30 wt.â€%).', 'The thermogravimetric analysis (TGA) revealed that compound 1 shows an 8.02\u2009% weight loss up to 180 Â°C (see Figure S2), which corresponds to the loss of water molecules (calculated: 8.30 wt.â€%).', 'The thermogravimetric analysis (TGA) revealed that compound 1 shows an 8.02\u2009% weight loss up to 180 Â°C (see Figure S2), which corresponds to the loss of water molecules (calculated: 8.30 wt.â€%).', 'The thermogravimetric analysis (TGA) revealed that compound 1 shows an 8.02\u2009% weight loss up to 180 Â°C (see Figure S2), which corresponds to the loss of water molecules (calculated: 8.30 wt.â€%).', 'Upon further heating, the framework of 1 starts to decompose, and the total weight loss from room temperature up to 800 Â°C is ca. 56.42 wt.â€%.', 'The TGA curve of compound 2 exhibits three weightâ€loss steps (see Figure S5).', 'The TGA curve of compound 2 exhibits three weightâ€loss steps (see Figure S5).', 'The first weightâ€loss step in the region of 30â€“160 Â°C corresponds to the release of water molecules, because the observed weight loss is consistent with the calculated value (observed: 6.02 wt.â€%, calculated: 6.22 wt.â€%).', 'Moreover, the weight loss from 290 to 340 Â°C may be caused by the release of some imidazolium cations.'] | ['TGA', 'TG', 'thermogravimetric analysis', 'weight loss', 'weight loss', 'TGA', 'TG', 'weight loss', 'weight loss'] | n | y | y | 1
HASNOH_clean | HASNOH | 10.1002/ejic.201700157 | ['The thermogravimetric analysis (TGA) revealed that compound 1 shows an 8.02\u2009% weight loss up to 180 Â°C (see Figure S2), which corresponds to the loss of water molecules (calculated: 8.30 wt.â€%).', 'The thermogravimetric analysis (TGA) revealed that compound 1 shows an 8.02\u2009% weight loss up to 180 Â°C (see Figure S2), which corresponds to the loss of water molecules (calculated: 8.30 wt.â€%).', 'The thermogravimetric analysis (TGA) revealed that compound 1 shows an 8.02\u2009% weight loss up to 180 Â°C (see Figure S2), which corresponds to the loss of water molecules (calculated: 8.30 wt.â€%).', 'The thermogravimetric analysis (TGA) revealed that compound 1 shows an 8.02\u2009% weight loss up to 180 Â°C (see Figure S2), which corresponds to the loss of water molecules (calculated: 8.30 wt.â€%).', 'Upon further heating, the framework of 1 starts to decompose, and the total weight loss from room temperature up to 800 Â°C is ca. 56.42 wt.â€%.', 'The TGA curve of compound 2 exhibits three weightâ€loss steps (see Figure S5).', 'The TGA curve of compound 2 exhibits three weightâ€loss steps (see Figure S5).', 'The first weightâ€loss step in the region of 30â€“160 Â°C corresponds to the release of water molecules, because the observed weight loss is consistent with the calculated value (observed: 6.02 wt.â€%, calculated: 6.22 wt.â€%).', 'Moreover, the weight loss from 290 to 340 Â°C may be caused by the release of some imidazolium cations.'] | ['TGA', 'TG', 'thermogravimetric analysis', 'weight loss', 'weight loss', 'TGA', 'TG', 'weight loss', 'weight loss'] | n | y | y | 2
HASNUN_clean | HASNUN | 10.1002/ejic.201700157 | ['The thermogravimetric analysis (TGA) revealed that compound 1 shows an 8.02\u2009% weight loss up to 180 Â°C (see Figure S2), which corresponds to the loss of water molecules (calculated: 8.30 wt.â€%).', 'The thermogravimetric analysis (TGA) revealed that compound 1 shows an 8.02\u2009% weight loss up to 180 Â°C (see Figure S2), which corresponds to the loss of water molecules (calculated: 8.30 wt.â€%).', 'The thermogravimetric analysis (TGA) revealed that compound 1 shows an 8.02\u2009% weight loss up to 180 Â°C (see Figure S2), which corresponds to the loss of water molecules (calculated: 8.30 wt.â€%).', 'The thermogravimetric analysis (TGA) revealed that compound 1 shows an 8.02\u2009% weight loss up to 180 Â°C (see Figure S2), which corresponds to the loss of water molecules (calculated: 8.30 wt.â€%).', 'Upon further heating, the framework of 1 starts to decompose, and the total weight loss from room temperature up to 800 Â°C is ca. 56.42 wt.â€%.', 'The TGA curve of compound 2 exhibits three weightâ€loss steps (see Figure S5).', 'The TGA curve of compound 2 exhibits three weightâ€loss steps (see Figure S5).', 'The first weightâ€loss step in the region of 30â€“160 Â°C corresponds to the release of water molecules, because the observed weight loss is consistent with the calculated value (observed: 6.02 wt.â€%, calculated: 6.22 wt.â€%).', 'Moreover, the weight loss from 290 to 340 Â°C may be caused by the release of some imidazolium cations.'] | ['TGA', 'TG', 'thermogravimetric analysis', 'weight loss', 'weight loss', 'TGA', 'TG', 'weight loss', 'weight loss'] | n | y | y | 3
MAHCEG_clean | MAHCEG | 10.1002/smll.201503741 | ['Thermogravimetric analysis (TGA) of the asâ€synthesized 1â€Zn was also performed in N2 atmosphere (Figure S3a in the Supporting Information).', 'Thermogravimetric analysis (TGA) of the asâ€synthesized 1â€Zn was also performed in N2 atmosphere (Figure S3a in the Supporting Information).', 'Thermogravimetric analysis (TGA) of the asâ€synthesized 1â€Zn was also performed in N2 atmosphere (Figure S3a in the Supporting Information).', 'The results reveal a weight loss before 150 Â°C corresponding to the removal of solvent molecules, and a complete framework collapse at about 400 Â°C.', 'The solvent removal from these MOFs was substantiated by the TGA data (Figure S3b in the Supporting Information).', 'The solvent removal from these MOFs was substantiated by the TGA data (Figure S3b in the Supporting Information).', 'Then, the samples were moved into a sample cell and dried under vacuum at 60 Â°C and 120 Â°C using the â€œoutgasserâ€ function for 12 and 5 h before the measurements, respectively.', 'Then, the samples were moved into a sample cell and dried under vacuum at 60 Â°C and 120 Â°C using the â€œoutgasserâ€ function for 12 and 5 h before the measurements, respectively.'] | ['TGA', 'TG', 'thermogravimetric analysis', 'weight loss', 'TGA', 'TG', 'TGA', 'TG'] | n | y | y | 1-Cu
MAHCIK_clean | MAHCIK | 10.1002/smll.201503741 | ['Thermogravimetric analysis (TGA) of the asâ€synthesized 1â€Zn was also performed in N2 atmosphere (Figure S3a in the Supporting Information).', 'Thermogravimetric analysis (TGA) of the asâ€synthesized 1â€Zn was also performed in N2 atmosphere (Figure S3a in the Supporting Information).', 'Thermogravimetric analysis (TGA) of the asâ€synthesized 1â€Zn was also performed in N2 atmosphere (Figure S3a in the Supporting Information).', 'The results reveal a weight loss before 150 Â°C corresponding to the removal of solvent molecules, and a complete framework collapse at about 400 Â°C.', 'The solvent removal from these MOFs was substantiated by the TGA data (Figure S3b in the Supporting Information).', 'The solvent removal from these MOFs was substantiated by the TGA data (Figure S3b in the Supporting Information).', 'Then, the samples were moved into a sample cell and dried under vacuum at 60 Â°C and 120 Â°C using the â€œoutgasserâ€ function for 12 and 5 h before the measurements, respectively.', 'Then, the samples were moved into a sample cell and dried under vacuum at 60 Â°C and 120 Â°C using the â€œoutgasserâ€ function for 12 and 5 h before the measurements, respectively.'] | ['TGA', 'TG', 'thermogravimetric analysis', 'weight loss', 'TGA', 'TG', 'TGA', 'TG'] | n | y | y | 1-Zn
MAHCOQ_clean | MAHCOQ | 10.1002/smll.201503741 | ['Thermogravimetric analysis (TGA) of the asâ€synthesized 1â€Zn was also performed in N2 atmosphere (Figure S3a in the Supporting Information).', 'Thermogravimetric analysis (TGA) of the asâ€synthesized 1â€Zn was also performed in N2 atmosphere (Figure S3a in the Supporting Information).', 'Thermogravimetric analysis (TGA) of the asâ€synthesized 1â€Zn was also performed in N2 atmosphere (Figure S3a in the Supporting Information).', 'The results reveal a weight loss before 150 Â°C corresponding to the removal of solvent molecules, and a complete framework collapse at about 400 Â°C.', 'The solvent removal from these MOFs was substantiated by the TGA data (Figure S3b in the Supporting Information).', 'The solvent removal from these MOFs was substantiated by the TGA data (Figure S3b in the Supporting Information).', 'Then, the samples were moved into a sample cell and dried under vacuum at 60 Â°C and 120 Â°C using the â€œoutgasserâ€ function for 12 and 5 h before the measurements, respectively.', 'Then, the samples were moved into a sample cell and dried under vacuum at 60 Â°C and 120 Â°C using the â€œoutgasserâ€ function for 12 and 5 h before the measurements, respectively.'] | ['TGA', 'TG', 'thermogravimetric analysis', 'weight loss', 'TGA', 'TG', 'TGA', 'TG'] | n | y | y | 1-Co
AHAMAY_clean | AHAMAY | 10.1002/zaac.200900218 | ['TG analyses were performed with a Perkinâ€“Elmer Pyris Diamond thermal analyses system in static air with a heating rate of 10\xa0KÂ· minâ€“1 from 50 to 900\xa0Â°C.', 'The thermal analyses of two compounds have been performed in the 50â€“900\xa0Â°C temperature range in static air atmosphere (Figure S2).', 'The TGA curve of compound 1 exhibits three main continuous weight losses.', 'The TGA curve of compound 1 exhibits three main continuous weight losses.', 'The TGA curve of compound 1 exhibits three main continuous weight losses.', 'The observed weight loss of 11.7\xa0% is close to the calculated value (12.6\xa0%).', 'The second step, from 225 to 658\xa0Â°C, corresponds to release of the [enH2]2+ cations and decomposition of phosphonate units.', 'The third step covers a temperature range of 794â€“890\xa0Â°C, which corresponds to the further decomposition of the compound.', 'The third step covers a temperature range of 794â€“890\xa0Â°C, which corresponds to the further decomposition of the compound.', 'The TGA of compound 2 also indicates three main steps.', 'The TGA of compound 2 also indicates three main steps.', 'The first step, in the temperature range 50â€“290\xa0Â°C, is due to the removal of the lattice water molecules and the coordinated water molecules.', 'The observed weight loss of 7.7\xa0% is close to the calculated value (8.5\xa0%).', 'The third step between 610 and 820\xa0Â°C can be attributed to the further decomposition of the organic groups.'] | ['TG', 'temperature range', 'TGA', 'TG', 'weight loss', 'weight loss', 'decomposition', 'temperature range', 'decomposition', 'TGA', 'TG', 'temperature range', 'weight loss', 'decomposition'] | n | y | y | 2
BUSGOM_clean | BUSGOM | 10.1002/zaac.200900304 | ['In order to evaluate the temperatureâ€driven evolution of complex 1 , a thermogravimetric analysis (TGA) was carried out (Figure S1).', 'In order to evaluate the temperatureâ€driven evolution of complex 1 , a thermogravimetric analysis (TGA) was carried out (Figure S1).', 'In order to evaluate the temperatureâ€driven evolution of complex 1 , a thermogravimetric analysis (TGA) was carried out (Figure S1).', 'The ï¬rst weight loss of 6.17\xa0% is observed in the range of ca. 31~402\xa0Â°C, which is associated with the loss of two water molecules (Calc. 6.06\xa0%).', 'The TG analyses reveal that both compounds remain thermally stable below 420\xa0Â°C.', 'Thermogravimetric analysis (TGA) experiments were carried out with a Perkinâ€“Elmer TGA 7 thermogravimetric analyzer with a heating rate of 10\xa0Â°CÂ· minâ€“1 from room temperature to 850\xa0Â°C under nitrogen.', 'Thermogravimetric analysis (TGA) experiments were carried out with a Perkinâ€“Elmer TGA 7 thermogravimetric analyzer with a heating rate of 10\xa0Â°CÂ· minâ€“1 from room temperature to 850\xa0Â°C under nitrogen.', 'Thermogravimetric analysis (TGA) experiments were carried out with a Perkinâ€“Elmer TGA 7 thermogravimetric analyzer with a heating rate of 10\xa0Â°CÂ· minâ€“1 from room temperature to 850\xa0Â°C under nitrogen.'] | ['TGA', 'TG', 'thermogravimetric analysis', 'weight loss', 'TG', 'TGA', 'TG', 'thermogravimetric analysis'] | n | y | y | 1
ONUQOE_clean | ONUQOE | 10.1002/zaac.200900307 | ['Thermogravimetric analysis (TGA) experiments were carried out with a Perkinâ€Elemer Diamond SII thermal analyzer from room temperature to 800\xa0Â°C under nitrogen atmosphere at a heating rate of 10\xa0Â°CÂ· minâ€“1.', 'Thermogravimetric analysis (TGA) experiments were carried out with a Perkinâ€Elemer Diamond SII thermal analyzer from room temperature to 800\xa0Â°C under nitrogen atmosphere at a heating rate of 10\xa0Â°CÂ· minâ€“1.', 'Thermogravimetric analysis (TGA) experiments were carried out with a Perkinâ€Elemer Diamond SII thermal analyzer from room temperature to 800\xa0Â°C under nitrogen atmosphere at a heating rate of 10\xa0Â°CÂ· minâ€“1.', 'With regard to 1 , all free water and methanol molecules are released below ca 140\xa0Â°C (peaking at 129\xa0Â°C), as revealed by a total weight loss of 6.20\xa0% (calcd.', 'The exclusion of the captured Hdmpy molecules with a weight loss of 11.39\xa0% (calcd.', '11.48\xa0%) occurs in the temperature range of 155â€“280\xa0Â°C (peaking at 269\xa0Â°C).', 'Afterwards, the host framework begins to decompose with two consecutive steps of weight loss (peaking at 288 and 419\xa0Â°C), which continues until heating to 800\xa0Â°C.', 'The TGA curve of complex 2 shows that the first weight loss of 3.01\xa0% appeared between room temperature and 144\xa0Â°C corresponding to the loss of two coordinated water molecules (calcd.', 'The TGA curve of complex 2 shows that the first weight loss of 3.01\xa0% appeared between room temperature and 144\xa0Â°C corresponding to the loss of two coordinated water molecules (calcd.', 'The TGA curve of complex 2 shows that the first weight loss of 3.01\xa0% appeared between room temperature and 144\xa0Â°C corresponding to the loss of two coordinated water molecules (calcd.', 'Afterwards, the whole network starts to decompose quickly and one sharp weight loss of 54.25\xa0% occurs in the range of 200â€“365\xa0Â°C (peaking at 335\xa0Â°C), which can be attributed to the removal of two phen ligands (calcd.', 'The decomposition of residual framework continues until heating to 800\xa0Â°C.'] | ['TGA', 'TG', 'thermogravimetric analysis', 'weight loss', 'weight loss', 'temperature range', 'weight loss', 'TGA', 'TG', 'weight loss', 'weight loss', 'decomposition'] | n | y | y | 1
VEHLEA01_clean | VEHLEA01 | 10.1002/zaac.200900351 | ['For compound 1 , two stags of weight loss are observed over the temperature range 40â€“800\xa0Â°C.', 'For compound 1 , two stags of weight loss are observed over the temperature range 40â€“800\xa0Â°C.', 'The initial weight loss between 300â€“440\xa0Â°C corresponds to the partial decomposition of the organic molecules (observed: 14.86\xa0%; calculated: 18.38\xa0%).', 'The initial weight loss between 300â€“440\xa0Â°C corresponds to the partial decomposition of the organic molecules (observed: 14.86\xa0%; calculated: 18.38\xa0%).', 'The remaining organic species was removed from the sample at the second stage between 440â€“550\xa0Â°C with a weight loss of 3.12\xa0%.', 'On further heating, a weight loss of 15.08\xa0% appears, which is continuous up to 410\xa0Â°C and is assigned to the decomposition of the organic species (calculated weight loss: 14.87\xa0%).', 'On further heating, a weight loss of 15.08\xa0% appears, which is continuous up to 410\xa0Â°C and is assigned to the decomposition of the organic species (calculated weight loss: 14.87\xa0%).'] | ['weight loss', 'temperature range', 'weight loss', 'decomposition', 'weight loss', 'weight loss', 'decomposition'] | n | y | y | 2
MUZHUL_charged | MUZHUL | 10.1002/zaac.200900442 | ['The TGA curve exhibits two continuous weight loss stages below 481\xa0Â°C, leading to a weight loss of 77.11\xa0% (calcd.', 'The TGA curve exhibits two continuous weight loss stages below 481\xa0Â°C, leading to a weight loss of 77.11\xa0% (calcd.', 'The TGA curve exhibits two continuous weight loss stages below 481\xa0Â°C, leading to a weight loss of 77.11\xa0% (calcd.', 'Thermal gravimetric (TG) analyses were performed with a Perkinâ€“Elmer TGA7 instrument in flowing N2 with a heating rate of 10\xa0Â°CÂ· minâ€“1.', 'Thermal gravimetric (TG) analyses were performed with a Perkinâ€“Elmer TGA7 instrument in flowing N2 with a heating rate of 10\xa0Â°CÂ· minâ€“1.', 'Thermal gravimetric (TG) analyses were performed with a Perkinâ€“Elmer TGA7 instrument in flowing N2 with a heating rate of 10\xa0Â°CÂ· minâ€“1.'] | ['TGA', 'TG', 'weight loss', 'TGA', 'TG', 'thermal gravimetric'] | n | y | y | 1
YUWKEH_clean | YUWKEH | 10.1002/zaac.200900452 | ['The experimental Ï‡mT value of both compounds decreases continuously with decreasing temperature over the whole temperature range.', 'The best leastâ€squares fit of the experimental data of 1 to a theoretical equation in the temperature range of 70â€“300\xa0K gives the zeroâ€field splitting parameter Î” = 2.21\xa0cmâ€“1 and the magnetic interaction between the NdIII ions 2zJ â€² = â€“1.97\xa0cmâ€“1, which indicates the presence of antiferromagnetic interaction between the NdIII ions.', 'The TG curves shown in Figure S3 and S4 revealed that both compounds show a gradually weight loss of 5.83\xa0% (calcd.', 'The TG curves shown in Figure S3 and S4 revealed that both compounds show a gradually weight loss of 5.83\xa0% (calcd.', '5.80\xa0%) in the temperature range of 23â€“170\xa0Â°C and 23â€“196\xa0Â°C for 1 and 2 , respectively, which corresponds to the loss of the lattice water molecules and coordinated water molecules.', 'Variableâ€temperature magnetic susceptibility measurements were performed with polycrystalline samples of 1 and 2 at an applied field of 1\xa0kOe in the temperature range 2.0â€“300\xa0K.', 'The best leastâ€squares fit of the theoretical equation to experimental data in the temperature range of 70â€“300\xa0K leads to Î” = 2.21\xa0cmâ€“1, 2zJ â€² = â€“1.97\xa0cmâ€“1 and g = 1.14 with an agreement factor of R = 2.95\xa0Ã—\xa010â€“4.', 'It decreases almost linearly with decreasing temperature over the whole temperature range, reaching 0.030\xa0cm3Â· KÂ· molâ€“1 at 2\xa0K, which is much smaller than the value of 0.178\xa0cm3Â· KÂ· molâ€“1 expected for two free SmIII ions (6H5/2, g = 2/7) in the ground state, indicating that an antiferromagnetic interaction possibly exists between SmIII ions at low temperature [19, 21, 24].', 'Thermogravimetric analyses were recorded with a Perkinâ€“Elmer Pyris Diamond TG/DTA analyzer at a rate of 10\xa0Â°CÂ· minâ€“1 from room temperature to 930\xa0Â°C under nitrogen.', 'Magnetic measurements were carried out with a Quantum Design MPMSâ€XL SQUID magnetometer and the measurements were recorded at a magnetic field of 1\xa0kOe in the temperature range 2â€“300\xa0K.'] | ['temperature range', 'temperature range', 'TG', 'weight loss', 'temperature range', 'temperature range', 'temperature range', 'temperature range', 'TG', 'temperature range'] | n | y | y | 1
YUWKIL_clean | YUWKIL | 10.1002/zaac.200900452 | ['The experimental Ï‡mT value of both compounds decreases continuously with decreasing temperature over the whole temperature range.', 'The best leastâ€squares fit of the experimental data of 1 to a theoretical equation in the temperature range of 70â€“300\xa0K gives the zeroâ€field splitting parameter Î” = 2.21\xa0cmâ€“1 and the magnetic interaction between the NdIII ions 2zJ â€² = â€“1.97\xa0cmâ€“1, which indicates the presence of antiferromagnetic interaction between the NdIII ions.', 'The TG curves shown in Figure S3 and S4 revealed that both compounds show a gradually weight loss of 5.83\xa0% (calcd.', 'The TG curves shown in Figure S3 and S4 revealed that both compounds show a gradually weight loss of 5.83\xa0% (calcd.', '5.80\xa0%) in the temperature range of 23â€“170\xa0Â°C and 23â€“196\xa0Â°C for 1 and 2 , respectively, which corresponds to the loss of the lattice water molecules and coordinated water molecules.', 'Variableâ€temperature magnetic susceptibility measurements were performed with polycrystalline samples of 1 and 2 at an applied field of 1\xa0kOe in the temperature range 2.0â€“300\xa0K.', 'The best leastâ€squares fit of the theoretical equation to experimental data in the temperature range of 70â€“300\xa0K leads to Î” = 2.21\xa0cmâ€“1, 2zJ â€² = â€“1.97\xa0cmâ€“1 and g = 1.14 with an agreement factor of R = 2.95\xa0Ã—\xa010â€“4.', 'It decreases almost linearly with decreasing temperature over the whole temperature range, reaching 0.030\xa0cm3Â· KÂ· molâ€“1 at 2\xa0K, which is much smaller than the value of 0.178\xa0cm3Â· KÂ· molâ€“1 expected for two free SmIII ions (6H5/2, g = 2/7) in the ground state, indicating that an antiferromagnetic interaction possibly exists between SmIII ions at low temperature [19, 21, 24].', 'Thermogravimetric analyses were recorded with a Perkinâ€“Elmer Pyris Diamond TG/DTA analyzer at a rate of 10\xa0Â°CÂ· minâ€“1 from room temperature to 930\xa0Â°C under nitrogen.', 'Magnetic measurements were carried out with a Quantum Design MPMSâ€XL SQUID magnetometer and the measurements were recorded at a magnetic field of 1\xa0kOe in the temperature range 2â€“300\xa0K.'] | ['temperature range', 'temperature range', 'TG', 'weight loss', 'temperature range', 'temperature range', 'temperature range', 'temperature range', 'TG', 'temperature range'] | n | y | y | 2
PACZUQ_clean | PACZUQ | 10.1002/zaac.200900462 | ['It was found that suitable crystals of 1 â€“3 were obtained in temperature ranges of 25â€“80\xa0Â°C, 80â€“100\xa0Â°C, and 100â€“180\xa0Â°C, respectively.', 'Complexes 1 , 2 , and 3 were obtained under different reaction conditions (Scheme\xa01), in which the reaction of ligand NTP with lanthanides provide complexes 1 , 2 and 3 in temperature ranges of 25â€“80\xa0Â°C, 80â€“100\xa0Â°C, and 100â€“180\xa0Â°C, respectively.', 'As shown in Figure S4, the thermal decomposition process of complex 1 can be divided into three stages.', 'The first weight loss of 5.35\xa0% between 61 and 154\xa0Â°C corresponds to the release of four lattice water molecules (5.27\xa0% theoretical weight loss).', 'In the second stage it experiences a 16.33\xa0% weight loss in the temperature range of 157â€“346\xa0Â°C, which is attributed to the release of six lattice water molecules and six coordinated water molecules (15.82\xa0% theoretical weight loss).', 'In the second stage it experiences a 16.33\xa0% weight loss in the temperature range of 157â€“346\xa0Â°C, which is attributed to the release of six lattice water molecules and six coordinated water molecules (15.82\xa0% theoretical weight loss).', 'The last weight loss of 20.23\xa0% was observed in the temperature range of 355â€“686\xa0Â°C, which is attributed to the release of six CO2 molecules (19.33\xa0% theoretical weight loss) and after 686\xa0Â°C, the remaining residues begin to decompose.', 'The last weight loss of 20.23\xa0% was observed in the temperature range of 355â€“686\xa0Â°C, which is attributed to the release of six CO2 molecules (19.33\xa0% theoretical weight loss) and after 686\xa0Â°C, the remaining residues begin to decompose.', 'As shown in Figure S5, the thermal decomposition process of complex 2 can also be divided into three stages.', 'The first weight loss of 6.13\xa0% between 64 and 195\xa0Â°C corresponds to the release of two H2O (one lattice water and one coordination water) molecules (7.20\xa0% theoretical weight loss).', 'In the second stage it experiences a 20.05\xa0% weight loss in the temperature range of 201â€“378\xa0Â°C, which is attributed to the release of one HBr and one coordination H2O molecule (19.79\xa0% theoretical weight loss).', 'In the second stage it experiences a 20.05\xa0% weight loss in the temperature range of 201â€“378\xa0Â°C, which is attributed to the release of one HBr and one coordination H2O molecule (19.79\xa0% theoretical weight loss).', 'The last weight loss of 17.30\xa0% was observed in the temperature range of 390â€“856\xa0Â°C,which is attributed to the release of two CO2 molecules (17.59\xa0% theoretical weight loss) and after 856\xa0Â°C, the remaining residues begin to decompose.', 'The last weight loss of 17.30\xa0% was observed in the temperature range of 390â€“856\xa0Â°C,which is attributed to the release of two CO2 molecules (17.59\xa0% theoretical weight loss) and after 856\xa0Â°C, the remaining residues begin to decompose.', 'As shown in Figure S6, thermal decomposition process of complex 3 can be divided into two stages.', 'The first weight loss of 5.26\xa0% between 206 and 271\xa0Â°C corresponds to the release of one coordination H2O molecule (4.80\xa0% theoretical weight loss).', 'In the second stage, in the temperature range of 348â€“798\xa0Â°C, it experiences a 48.52\xa0% weight loss, which is attributed to the release of one oxalate group and one [+NH3(CH2CH2COOâ€“)] group (48.74\xa0% theoretical weight loss) and after 798\xa0Â°C, the remaining residues begin to decompose.', 'In the second stage, in the temperature range of 348â€“798\xa0Â°C, it experiences a 48.52\xa0% weight loss, which is attributed to the release of one oxalate group and one [+NH3(CH2CH2COOâ€“)] group (48.74\xa0% theoretical weight loss) and after 798\xa0Â°C, the remaining residues begin to decompose.'] | ['temperature range', 'temperature range', 'decomposition', 'weight loss', 'weight loss', 'temperature range', 'weight loss', 'temperature range', 'decomposition', 'weight loss', 'weight loss', 'temperature range', 'weight loss', 'temperature range', 'decomposition', 'weight loss', 'weight loss', 'temperature range'] | n | y | y | 1
YUWHOO_SL | YUWHOO | 10.1002/zaac.201000053 | ['The thermal properties were studied using multiple simultaneous DTA/TG (SETARAM TGâ€DTA 92â€“16) on the reaction of gallium metal with imidazole and on single crystalline .', 'SETARAM) but is too slow to be followed by simultaneous DTA/TG.', 'Therefore DTA/TG investigations on and â€œ[Ga(Im)3]â€ were carried out (Figure\xa01).', 'They exhibit four steps of thermal processes for until complete decomposition, all endothermic and all combined to a mass loss.', 'They exhibit four steps of thermal processes for until complete decomposition, all endothermic and all combined to a mass loss.', 'Further heating to 485\xa0Â°C leads to decomposition of this high temperature phase [485\xa0Â°C signal (3), 560\xa0Â°C signal (4)] and yields amorphous products.', 'M. Schappacher\n, R. PÃ¶ttgen\n, R. Kempe\n, Eur. J. Inorg. Chem. 2009\n, 1051\n.', '11f\nK. MÃ¼llerâ€Buschbaum\n, Y. Mokaddem\n, F. Schappacher\n, R. PÃ¶ttgen\n, Angew. Chem. Int. Ed. 2007\n, 46\n, 4385; Angew. Chem. 2007\n, 119\n, 4463\n.'] | ['TG', 'TG', 'TG', 'mass loss', 'decomposition', 'decomposition', 'TG', 'TG'] | n | y | y
ELERIX_clean | ELERIX | 10.1002/zaac.201000137 | ['The thermal stabilities of compounds 1 â€“4 were examined by TG analyses in dry air atmosphere from 30 to 800\xa0Â°C.', 'The TG curve of 1 revealed that the weight loss of 1.76\xa0% (calcd.', 'The TG curve of 1 revealed that the weight loss of 1.76\xa0% (calcd.', 'The TG curve of compound 2 is similar to that of 1 .', 'Corresponding weight loss are 1.58\xa0% (calcd.', 'As for that of 3 , the weight loss of 7.00\xa0% (calcd.'] | ['TG', 'TG', 'weight loss', 'TG', 'weight loss', 'weight loss'] | n | y | y | 3
ELEROD_clean | ELEROD | 10.1002/zaac.201000137 | ['The thermal stabilities of compounds 1 â€“4 were examined by TG analyses in dry air atmosphere from 30 to 800\xa0Â°C.', 'The TG curve of 1 revealed that the weight loss of 1.76\xa0% (calcd.', 'The TG curve of 1 revealed that the weight loss of 1.76\xa0% (calcd.', 'The TG curve of compound 2 is similar to that of 1 .', 'Corresponding weight loss are 1.58\xa0% (calcd.', 'As for that of 3 , the weight loss of 7.00\xa0% (calcd.'] | ['TG', 'TG', 'weight loss', 'TG', 'weight loss', 'weight loss'] | n | y | y | 4
ISISUZ_clean | ISISUZ | 10.1002/zaac.201000326 | ['Thermogravimetric analyses (TGA) were carried out to examine the thermal stabilities of complexes 1 and 2 by heating to 800\xa0Â°C under nitrogen flow.', 'Thermogravimetric analyses (TGA) were carried out to examine the thermal stabilities of complexes 1 and 2 by heating to 800\xa0Â°C under nitrogen flow.', 'As shown in Figure S1, complex 1 lost two water molecules in the temperature range 20â€“150\xa0Â°C with a weight loss of 9.7\xa0% (calculated: 9.1\xa0%), the decomposition of the residue was in the temperature range 355â€“415\xa0Â°C and the final observed percentage weight amounted 29.1\xa0% at the end of the decomposition of the complex.', 'As shown in Figure S1, complex 1 lost two water molecules in the temperature range 20â€“150\xa0Â°C with a weight loss of 9.7\xa0% (calculated: 9.1\xa0%), the decomposition of the residue was in the temperature range 355â€“415\xa0Â°C and the final observed percentage weight amounted 29.1\xa0% at the end of the decomposition of the complex.', 'As shown in Figure S1, complex 1 lost two water molecules in the temperature range 20â€“150\xa0Â°C with a weight loss of 9.7\xa0% (calculated: 9.1\xa0%), the decomposition of the residue was in the temperature range 355â€“415\xa0Â°C and the final observed percentage weight amounted 29.1\xa0% at the end of the decomposition of the complex.', 'As shown in Figure S2, the TGA curve of 2 showed a weight loss between 110 and 138\xa0Â°C, corresponding to the loss of one water molecule (4.2\xa0% weight loss observed; 4.9\xa0% calculated).', 'As shown in Figure S2, the TGA curve of 2 showed a weight loss between 110 and 138\xa0Â°C, corresponding to the loss of one water molecule (4.2\xa0% weight loss observed; 4.9\xa0% calculated).', 'As shown in Figure S2, the TGA curve of 2 showed a weight loss between 110 and 138\xa0Â°C, corresponding to the loss of one water molecule (4.2\xa0% weight loss observed; 4.9\xa0% calculated).', 'The weight remained almost unchanged in the temperature range 138â€“284\xa0Â°C.', 'Temperature dependent magnetization data of 1 and 2 were collected in the temperature range 2â€“300\xa0K in an applied magnetic field of 2000\xa0Oe using a quantum designed SQUID magnetometer.', 'The 1/Ï‡ M versus T plot over the whole temperature range obeys the Curieâ€“Weiss law with a Weiss constant of Î¸ = â€“7.742\xa0K.'] | ['TGA', 'TG', 'weight loss', 'temperature range', 'decomposition', 'TGA', 'TG', 'weight loss', 'temperature range', 'temperature range', 'temperature range'] | n | y | y | 2
AQAJEI_clean | AQAJEI | 10.1002/zaac.201000368 | ['Thermogravimetric analyses (TGA) were performed with a Perkinâ€“Elmer TGAâ€7000 thermogravimetric analyzer under flowing air at a temperature ramp rate of 10\xa0Â°CÂ· minâ€“1.', 'Thermogravimetric analyses (TGA) were performed with a Perkinâ€“Elmer TGAâ€7000 thermogravimetric analyzer under flowing air at a temperature ramp rate of 10\xa0Â°CÂ· minâ€“1.', 'The weight loss of complex 1 , which occurred at 240\xa0Â°C, is assigned to the loss of coordinated water.', 'The total weight loss of complex 1 amounts to 82.34\xa0% (calcd.', 'For complex 2 , the first weight loss 9.73\xa0% occurred in the range 85â€“142\xa0Â°C and is attributed to the loss of lattice water.', 'The second weight loss of 65.36\xa0% from 142\xa0Â°C to 450\xa0Â°C corresponds to the loss of coordinated water and the decomposition of the organic component.', 'The second weight loss of 65.36\xa0% from 142\xa0Â°C to 450\xa0Â°C corresponds to the loss of coordinated water and the decomposition of the organic component.', 'The total weight loss of complex 2 is 75.09\xa0% (calcd.', '76.67\xa0%), whereas for complex 3 , the first loss is approximately 22.57\xa0% in the range of 143â€“316\xa0Â°C, corresponding to the weight loss of solvent molecules (ethanol and DMF).', 'The second weight loss (58.93\xa0%) occurred between 316 and 530\xa0Â°C and is characteristic of the combustion of cptâ€“ ligand.'] | ['TGA', 'TG', 'weight loss', 'weight loss', 'weight loss', 'weight loss', 'decomposition', 'weight loss', 'weight loss', 'weight loss'] | n | y | y | 3
AQALIO_clean | AQALIO | 10.1002/zaac.201000378 | ['Thermogravimetric analyses (TGA) were performed with a simultaneous SDT thermal analyzer (STA449C, Netzsch) under a flow of nitrogen at a heating rate of 10\xa0Â°CÂ· minâ€“1 between ambient temperature and 800\xa0Â°C.', 'Thermogravimetric analyses (TGA) were performed with a simultaneous SDT thermal analyzer (STA449C, Netzsch) under a flow of nitrogen at a heating rate of 10\xa0Â°CÂ· minâ€“1 between ambient temperature and 800\xa0Â°C.', 'Thermogravimetric analyses (TGA) of complexes 1 and 2 were performed in an nitrogen atmosphere.', 'Thermogravimetric analyses (TGA) of complexes 1 and 2 were performed in an nitrogen atmosphere.', 'For complex 1 , the TGA trace (ESI Figure S1) showed a first gradual weightâ€loss of 6.52\xa0% (50â€“130\xa0Â°C), corresponding to the escape of the uncoordinated water molecules (calcd.', 'For complex 1 , the TGA trace (ESI Figure S1) showed a first gradual weightâ€loss of 6.52\xa0% (50â€“130\xa0Â°C), corresponding to the escape of the uncoordinated water molecules (calcd.'] | ['TGA', 'TG', 'TGA', 'TG', 'TGA', 'TG'] | n | y | y | 1
UWELIS_clean | UWELIS | 10.1002/zaac.201100082 | ['The results of thermogravimetric (TG) analysis indicate that complex 1 lost its noncoordinated DMA and water molecules in the 30â€“200\xa0Â°C temperature range (Figure S1, Supporting Information).', 'The results of thermogravimetric (TG) analysis indicate that complex 1 lost its noncoordinated DMA and water molecules in the 30â€“200\xa0Â°C temperature range (Figure S1, Supporting Information).', 'The weight loss found of 23.11\xa0% is in agreement with that calculated (23.09\xa0%).', 'After the loss of the DMA and H2O molecules, the 3D framework was stable up to 340\xa0Â°C, followed by another weight loss after that temperature.'] | ['TG', 'temperature range', 'weight loss', 'weight loss'] | n | y | y | 1
TEDXOR_clean | TEDXOR | 10.1002/zaac.201100390 | ['The thermal stability of compound 1 was examined by thermogravimetric analysis in a dry nitrogen atmosphere from 30 to 900 Â°C.', 'The result of the TGA curve indicates that the lattice water molecules are lost below 105 Â°C (calcd./found: 3.8\u2009%/4.2\u2009%) and the coordinated water molecules are lost in the temperature range of 105â€“150 Â°C (calcd./found: 7.6\u2009%/7.1\u2009%).', 'The result of the TGA curve indicates that the lattice water molecules are lost below 105 Â°C (calcd./found: 3.8\u2009%/4.2\u2009%) and the coordinated water molecules are lost in the temperature range of 105â€“150 Â°C (calcd./found: 7.6\u2009%/7.1\u2009%).', 'The result of the TGA curve indicates that the lattice water molecules are lost below 105 Â°C (calcd./found: 3.8\u2009%/4.2\u2009%) and the coordinated water molecules are lost in the temperature range of 105â€“150 Â°C (calcd./found: 7.6\u2009%/7.1\u2009%).', 'Thermogravimetric analyses (TGA) were taken with a Perkinâ€“Elmer Pyrisl [30â€“900 Â°C, 5 KÂ· minâ€“1, flowing nitrogen (g)].', 'Thermogravimetric analyses (TGA) were taken with a Perkinâ€“Elmer Pyrisl [30â€“900 Â°C, 5 KÂ· minâ€“1, flowing nitrogen (g)].'] | ['thermogravimetric analysis', 'TGA', 'TG', 'temperature range', 'TGA', 'TG'] | n | y | y | 1
TEDSIG_clean | TEDSIG | 10.1002/zaac.201100397 | ['Thermogravimetric analysis (TGA) indicates that compound 1 is stable up to 362 Â°C, and subsequently begins to decompose.', 'Thermogravimetric analysis (TGA) indicates that compound 1 is stable up to 362 Â°C, and subsequently begins to decompose.', 'Thermogravimetric analysis (TGA) indicates that compound 1 is stable up to 362 Â°C, and subsequently begins to decompose.', 'Compound 2 is stable up to 295 Â°C, a total weight loss of 4.7\u2009% occurred in the range 78â€“132 Â°C, corresponding to the removal of guest ethanol molecules (calcd.', '4.6\u2009%), from 132 to 295 Â°C, the TGA curve of 2 passes through a flat area, and decomposition of organic components (Figure\xa05).', '4.6\u2009%), from 132 to 295 Â°C, the TGA curve of 2 passes through a flat area, and decomposition of organic components (Figure\xa05).', '4.6\u2009%), from 132 to 295 Â°C, the TGA curve of 2 passes through a flat area, and decomposition of organic components (Figure\xa05).', 'The TGâ€DTA measurements were carried out with a NETZSCH TG 209 thermal analyzer from room temperature to 800 Â°C in a nitrogen atmosphere with a heating rate of 10 KÂ· minâ€“1.'] | ['TGA', 'TG', 'thermogravimetric analysis', 'weight loss', 'TGA', 'TG', 'decomposition', 'TG'] | n | y | y | 1
TEBSAW_clean | TEBSAW | 10.1002/zaac.201100407 | ['TG and DSC curves of complex 1 exhibit three endothermic and two exothermic peaks (Figure\xa010).', 'Endothermic peaks at 119 Â°C and 202 Â°C correspond to twoâ€step removing of coordinated DMSO molecules with 12.6\u2009% and 11.9\u2009% weight loss.', 'The third endothermic peak at 318 Â°C can be assigned to the melting of DMSOâ€free form of 1 and stimulates further decomposition of this form in two exothermic steps at 345 and 377 Â°C with a total weight loss of 62.4\u2009%.', 'The third endothermic peak at 318 Â°C can be assigned to the melting of DMSOâ€free form of 1 and stimulates further decomposition of this form in two exothermic steps at 345 and 377 Â°C with a total weight loss of 62.4\u2009%.', 'Decomposition of complex 2 (Figure\xa011) as disolvate starts at 135 Â°C in endothermic process with the partial elimination of DMSO molecules (obsd.', 'weight loss 8.7\u2009%, calcd.', 'The difference between the observed and calculated weight losses can be explained by the partial loss of DMSO molecules on standing in air at room temperature.', 'The next endothermic peak at 254 Â°C on DSC curve of complex 2 , without weight loss on its TG curve, corresponds to the melting point of desolvated form 2 .', 'The next endothermic peak at 254 Â°C on DSC curve of complex 2 , without weight loss on its TG curve, corresponds to the melting point of desolvated form 2 .', 'Exothermic decomposition of this form, similarly to complex 1 , proceeds in two steps at 269 and 335 Â°C with total weight loss of 82.5\u2009%.', 'Exothermic decomposition of this form, similarly to complex 1 , proceeds in two steps at 269 and 335 Â°C with total weight loss of 82.5\u2009%.', 'Thermal analysis of 3 (Figure\xa012) shows two endothermic peaks at 99 Â°C and 119 Â°C, which can be attributed to partial removing DMSO molecules (obsd.', 'weight loss 23.2\u2009%, calcd.', 'A quantity of DMSO molecules deduced from TG (2.4 DMSO molecules per formula) is less than that deduced from elemental and Xâ€ray analyses (6 DMSO molecules per formula).', 'The further thermolysis of the tetrazolato framework 3 is characterized by exothermic decomposition at 283 Â°C with weight loss of 60.8\u2009%.', 'The further thermolysis of the tetrazolato framework 3 is characterized by exothermic decomposition at 283 Â°C with weight loss of 60.8\u2009%.', 'The TG and DSC curves were obtained with a NETZSCH STA429 thermoanalyzer in a dynamic nitrogen atmosphere (heating rate: 10 KÂ· minâ€“1, aluminum oxide, mass 5â€“6 mg and temperature range from room temperature up to 600 Â°C).', 'The TG and DSC curves were obtained with a NETZSCH STA429 thermoanalyzer in a dynamic nitrogen atmosphere (heating rate: 10 KÂ· minâ€“1, aluminum oxide, mass 5â€“6 mg and temperature range from room temperature up to 600 Â°C).', 'Molecular graphics was performed with the programs ORTEPâ€3 for Windows35 and PLATON.36 Xâ€ray powder diffraction data for polycrystalline samples of compounds 1 â€“3 and patterns of a solid, remained after decomposition, were recorded with a HZG 4A (Carl Zeiss, Jena) Xâ€ray diffractometer using Cuâ€K Î± radiation (Niâ€filter) at 298 K.'] | ['TG', 'weight loss', 'weight loss', 'decomposition', 'decomposition', 'weight loss', 'weight loss', 'TG', 'weight loss', 'weight loss', 'decomposition', 'thermal analysis', 'weight loss', 'TG', 'weight loss', 'decomposition', 'TG', 'temperature range', 'decomposition'] | n | y | y | 1
GIFFAE_clean | GIFFAE | 10.1002/zaac.201200234 | ['The thermogravimetric analysis (TGA) of compounds 1 â€“3 were performed from room temperature to 800 Â°C at a heating rate of 10 KÂ· minâ€“1 in an air atmosphere.', 'The thermogravimetric analysis (TGA) of compounds 1 â€“3 were performed from room temperature to 800 Â°C at a heating rate of 10 KÂ· minâ€“1 in an air atmosphere.', 'The thermogravimetric analysis (TGA) of compounds 1 â€“3 were performed from room temperature to 800 Â°C at a heating rate of 10 KÂ· minâ€“1 in an air atmosphere.', 'The TGA curve for compound 2 indicates that the crystalâ€lattice water and coordinated water molecules begin to lost in the temperature zone from 29 Â°C to 135 Â°C (calcd/found: 14.91\u2009%/15.07\u2009%) (Figure S1, Supporting Information).', 'The TGA curve for compound 2 indicates that the crystalâ€lattice water and coordinated water molecules begin to lost in the temperature zone from 29 Â°C to 135 Â°C (calcd/found: 14.91\u2009%/15.07\u2009%) (Figure S1, Supporting Information).', 'Thermogravimetric analysis (TGA) was carried out with a Perkinâ€Elmer TGA 7 thermogravimetric analyzer with a heating rate of 10 KÂ· minâ€“1 from 50 to 850 Â° C in an air atmosphere.', 'Thermogravimetric analysis (TGA) was carried out with a Perkinâ€Elmer TGA 7 thermogravimetric analyzer with a heating rate of 10 KÂ· minâ€“1 from 50 to 850 Â° C in an air atmosphere.', 'Thermogravimetric analysis (TGA) was carried out with a Perkinâ€Elmer TGA 7 thermogravimetric analyzer with a heating rate of 10 KÂ· minâ€“1 from 50 to 850 Â° C in an air atmosphere.'] | ['TGA', 'TG', 'thermogravimetric analysis', 'TGA', 'TG', 'TGA', 'TG', 'thermogravimetric analysis'] | n | y | y | 1
GIFFEI_clean | GIFFEI | 10.1002/zaac.201200234 | ['The thermogravimetric analysis (TGA) of compounds 1 â€“3 were performed from room temperature to 800 Â°C at a heating rate of 10 KÂ· minâ€“1 in an air atmosphere.', 'The thermogravimetric analysis (TGA) of compounds 1 â€“3 were performed from room temperature to 800 Â°C at a heating rate of 10 KÂ· minâ€“1 in an air atmosphere.', 'The thermogravimetric analysis (TGA) of compounds 1 â€“3 were performed from room temperature to 800 Â°C at a heating rate of 10 KÂ· minâ€“1 in an air atmosphere.', 'The TGA curve for compound 2 indicates that the crystalâ€lattice water and coordinated water molecules begin to lost in the temperature zone from 29 Â°C to 135 Â°C (calcd/found: 14.91\u2009%/15.07\u2009%) (Figure S1, Supporting Information).', 'The TGA curve for compound 2 indicates that the crystalâ€lattice water and coordinated water molecules begin to lost in the temperature zone from 29 Â°C to 135 Â°C (calcd/found: 14.91\u2009%/15.07\u2009%) (Figure S1, Supporting Information).', 'Thermogravimetric analysis (TGA) was carried out with a Perkinâ€Elmer TGA 7 thermogravimetric analyzer with a heating rate of 10 KÂ· minâ€“1 from 50 to 850 Â° C in an air atmosphere.', 'Thermogravimetric analysis (TGA) was carried out with a Perkinâ€Elmer TGA 7 thermogravimetric analyzer with a heating rate of 10 KÂ· minâ€“1 from 50 to 850 Â° C in an air atmosphere.', 'Thermogravimetric analysis (TGA) was carried out with a Perkinâ€Elmer TGA 7 thermogravimetric analyzer with a heating rate of 10 KÂ· minâ€“1 from 50 to 850 Â° C in an air atmosphere.'] | ['TGA', 'TG', 'thermogravimetric analysis', 'TGA', 'TG', 'TGA', 'TG', 'thermogravimetric analysis'] | n | y | y | 2
TEYLIU_clean | TEYLIU | 10.1002/zaac.201200325 | ['TGA analysis was carried out in the interest of studying the thermal behaviors of the polymer materials.', 'TGA analysis was carried out in the interest of studying the thermal behaviors of the polymer materials.', 'As shown in Figure\xa05, compound 2 first lost its uncoordinated water molecules and coordinated water molecules from 102.3 to 256.8 Â°C, the weight loss found of 12.54\u2009% is consistent with that calculated 12.55\u2009%.', 'The second weight loss is 52.48\u2009% in the range of 420â€“430.3 Â°C, which is assigned to the decomposition of pzdc2â€“ ligands.', 'The second weight loss is 52.48\u2009% in the range of 420â€“430.3 Â°C, which is assigned to the decomposition of pzdc2â€“ ligands.', 'The plots of Ï‡ Mâ€“1 vs. T over the whole temperature range obeys the Curieâ€Weiss law [Ï‡ = C /(T â€“Î¸ )] with C = 4.254 cm3Â· KÂ· molâ€“1 and Î¸ = â€“6.92 K.'] | ['TGA', 'TG', 'weight loss', 'weight loss', 'decomposition', 'temperature range'] | n | y | y | 2
WISVEB_clean | WISVEB | 10.1002/zaac.201300117 | ['TG analysis of compound 1 was performed on polycrystalline sample in a nitrogen atmosphere (Figure\xa04).', 'The TG curve showed that the weight loss of 1.83\u2009% during the first step between 30 and 100 Â°C corresponds to the loss of one guest H2O molecule (calculated 1.71\u2009%).', 'The TG curve showed that the weight loss of 1.83\u2009% during the first step between 30 and 100 Â°C corresponds to the loss of one guest H2O molecule (calculated 1.71\u2009%).', 'This step is followed by an additional 26.79\u2009% weight loss from 100 to 255 Â°C, corresponding to the loss of one coordinated H2O molecule and three guest DMA molecules (calculated 26.59\u2009%).'] | ['TG', 'TG', 'weight loss', 'weight loss'] | n | y | y | 1
VIVLAP_clean | VIVLAP | 10.1002/zaac.201300370 | ['Thermal analysis reveals that it remains high thermal stability until 390 Â°C.', 'In order to investigate the thermal stability of this compound, thermal analysis of 1 was performed in a nitrogen atmosphere with a heating rate of 10 Â°CÂ· minâ€“1 in the temperature range of 30â€“900 Â°C.', 'In order to investigate the thermal stability of this compound, thermal analysis of 1 was performed in a nitrogen atmosphere with a heating rate of 10 Â°CÂ· minâ€“1 in the temperature range of 30â€“900 Â°C.', 'As shown in Figure\xa03, the weight loss of 15.30\u2009% occurred in the range of 70â€“160 Â°C may be attributed to the loss of one coordinated water molecules and one free DMF molecule per unit cell (calcd: 15.22\u2009%).', 'Thermal analysis reveals that it remains high thermal stability until 390 Â°C.'] | ['thermal analysis', 'thermal analysis', 'temperature range', 'weight loss', 'thermal analysis'] | n | y | y | 1
FOJLOH_clean | FOJLOH | 10.1002/zaac.201300677 | ['Both complexes show similar thermal decomposition behavior and exhibit two weight losses (Figure S2, Supporting Information).', 'Both complexes show similar thermal decomposition behavior and exhibit two weight losses (Figure S2, Supporting Information).', 'A rather continuous weight loss observed up to ca. 250 Â°C is attributable to the loss of solvent molecules (coordinated/uncoordinated) present in the complexes.', 'After removal of the solvent molecules, gradual decomposition of organic ligands occurs in the temperature range of 330â€“500 Â°C.', 'After removal of the solvent molecules, gradual decomposition of organic ligands occurs in the temperature range of 330â€“500 Â°C.', 'Thermogravimertic analyses were performed with a Perkinâ€Elmer Pyris Diamond TGA instrument.', 'Thermogravimertic analyses were performed with a Perkinâ€Elmer Pyris Diamond TGA instrument.'] | ['weight loss', 'decomposition', 'weight loss', 'temperature range', 'decomposition', 'TGA', 'TG'] | n | y | y | 1
TOFQEM_clean | TOFQEM | 10.1002/zaac.201400024 | ['In addition, thermal analysis was further performed on polycrystalline samples in a nitrogen atmosphere in the temperature range of 30â€“900 Â°C.', 'In addition, thermal analysis was further performed on polycrystalline samples in a nitrogen atmosphere in the temperature range of 30â€“900 Â°C.', 'As shown in Figure\xa02b, the first weight loss of 19.28\u2009% (calcd.', 'The second weight loss of 3.22\u2009% (calcd.', '3.89\u2009%) occurs in the temperature range from 192 to 205 Â°C, which can be assigned to the departure of the coordinated water molecules.'] | ['thermal analysis', 'temperature range', 'weight loss', 'weight loss', 'temperature range'] | n | y | y | 1
EMUTUD_clean | EMUTUD | 10.1002/zaac.201400197 | ['To examine the thermal stability of the two compounds and their structural variation as a function of the temperature, thermogravimetric analyses (TGA) were performed on singleâ€phase polycrystalline samples of these materials (Figure S4, Supporting Information).', 'To examine the thermal stability of the two compounds and their structural variation as a function of the temperature, thermogravimetric analyses (TGA) were performed on singleâ€phase polycrystalline samples of these materials (Figure S4, Supporting Information).', 'Then a weight loss between 250â€“410 Â°C occurred, which is attributed to the removal of the [EMIM]+ cation and bromide ion (observed 32.76\u2009%, calculated 31.78\u2009%).'] | ['TGA', 'TG', 'weight loss'] | n | y | y | 1
EMUVAL_clean | EMUVAL | 10.1002/zaac.201400197 | ['To examine the thermal stability of the two compounds and their structural variation as a function of the temperature, thermogravimetric analyses (TGA) were performed on singleâ€phase polycrystalline samples of these materials (Figure S4, Supporting Information).', 'To examine the thermal stability of the two compounds and their structural variation as a function of the temperature, thermogravimetric analyses (TGA) were performed on singleâ€phase polycrystalline samples of these materials (Figure S4, Supporting Information).', 'Then a weight loss between 250â€“410 Â°C occurred, which is attributed to the removal of the [EMIM]+ cation and bromide ion (observed 32.76\u2009%, calculated 31.78\u2009%).'] | ['TGA', 'TG', 'weight loss'] | n | y | y | 2
WOVDES_clean | WOVDES | 10.1002/zaac.201400206 | ['The thermal behaviors of compounds 1 , 3 , 6 â€“9 , and 11 were examined by TGA (Figure S7, Supporting Information).', 'The thermal behaviors of compounds 1 , 3 , 6 â€“9 , and 11 were examined by TGA (Figure S7, Supporting Information).', 'For 3 , the first weight loss from room temperature to 99 Â°C corresponds to the release of free water molecules (obsd.', 'For 7 , the first weight loss occurred from 50 to 156 Â°C, corresponding to the loss of water molecules (obsd.', 'For 8 , the weight loss attributed to the release of free water molecules (obsd.', 'TGA was performed with a Perkinâ€Elmer TGâ€7 analyzer heated from 25 to 600 Â°C in a nitrogen atmosphere with a heating rate of 10 Â°CÂ· minâ€“1.', 'TGA was performed with a Perkinâ€Elmer TGâ€7 analyzer heated from 25 to 600 Â°C in a nitrogen atmosphere with a heating rate of 10 Â°CÂ· minâ€“1.'] | ['TGA', 'TG', 'weight loss', 'weight loss', 'weight loss', 'TGA', 'TG'] | n | y | y | 7
HOXSAQ_clean | HOXSAQ | 10.1002/zaac.201400209 | [' Four 3D lanthanide organic frameworks from potassium pyrazineâ€2, 3, 5, 6â€tetracarboxylate (K4pztc) or potassium pyridineâ€2, 3, 5, 6â€tetracarboxylate (K4pdtc), namely, {[KEu(pztc)(H2O)2]Â· H2O}n (1 ), {[KTb(pztc)(H2O)2]Â· 1.25H2O}n (2 ), {[KLn (pdtc)(H2O)]Â· H2O}n [Ln = Gd (3 ), Ho (4 )], were synthesized by reaction of the corresponding lanthanide oxides with K4pztc or K4pdtc in presence of HCl under hydrothermal conditions, and characterized by elemental analysis, TGA, IR and fluorescence spectroscopy as well as Xâ€ray diffraction.', ' Four 3D lanthanide organic frameworks from potassium pyrazineâ€2, 3, 5, 6â€tetracarboxylate (K4pztc) or potassium pyridineâ€2, 3, 5, 6â€tetracarboxylate (K4pdtc), namely, {[KEu(pztc)(H2O)2]Â· H2O}n (1 ), {[KTb(pztc)(H2O)2]Â· 1.25H2O}n (2 ), {[KLn (pdtc)(H2O)]Â· H2O}n [Ln = Gd (3 ), Ho (4 )], were synthesized by reaction of the corresponding lanthanide oxides with K4pztc or K4pdtc in presence of HCl under hydrothermal conditions, and characterized by elemental analysis, TGA, IR and fluorescence spectroscopy as well as Xâ€ray diffraction.', 'TG analyses were performed with a NETZSCH TG 209 instrument with a heating rate of 10 Â°C minâ€“1.', 'Supporting Information (see footnote on the first page of this article): Selected bond lengths and angles for complexes 1 â€“4 ; the coordination of GdIII and pdtc4â€“ in 3 , the 3D structure of 3 , the coordination of KI in 3 and 4 , and the TG curves of 2 and 3 .', 'The TGA were carried out and the TG curves are shown in Figure S10 (Supporting Information).', 'The TGA were carried out and the TG curves are shown in Figure S10 (Supporting Information).', 'The structures of 1 and 2 are very similar, therefore only the TGA of 2 was operated in a nitrogen atmosphere in the temperature range of 30 to 750 Â°C.', 'The structures of 1 and 2 are very similar, therefore only the TGA of 2 was operated in a nitrogen atmosphere in the temperature range of 30 to 750 Â°C.', 'The structures of 1 and 2 are very similar, therefore only the TGA of 2 was operated in a nitrogen atmosphere in the temperature range of 30 to 750 Â°C.', 'For 2 , the first weight loss below 135 Â°C is 5.04\u2009%, corresponding to the loss of 1.25 uncoordinated water molecules (calcd.', 'The second weight loss, 8.15\u2009%, occurred from 135 to 300 Â°C, which was due to the loss of two coordinated water molecules (calcd.', 'After the loss of water molecules, a continuous weight loss occurred in the temperature range 300â€“705 Â°C, which was due to the degradation of pztc4â€“ ligand.', 'After the loss of water molecules, a continuous weight loss occurred in the temperature range 300â€“705 Â°C, which was due to the degradation of pztc4â€“ ligand.', 'Compound 3 is taken as an example to study the thermal behavior in an atmosphere of air in the temperature range of 30 to 750 Â°C.', 'For 3 , the first weight loss from 70â€“170 Â°C is 4.53\u2009%, corresponding to the loss of one uncoordinated water molecule (calcd.', 'The second weight loss, 3.87\u2009%, occurred from 170 to 320 Â°C, which was due to the loss of one coordinated water molecule (calcd.', 'From 320 to 680 Â°C, the weight loss was due to the degradation of pdtc4â€“ ligand.'] | ['TGA', 'TG', 'TG', 'TG', 'TGA', 'TG', 'TGA', 'TG', 'temperature range', 'weight loss', 'weight loss', 'weight loss', 'temperature range', 'temperature range', 'weight loss', 'weight loss', 'weight loss'] | n | y | y | 2
CUCTAX_clean | CUCTAX | 10.1002/zaac.201400217 | ['In order to examine the thermal stability of the three complexes, thermal gravimetric (TG) analysis was carried out for 1 , 2 , and 3 (Figure S1aâ€“c, Supporting Information).', 'In order to examine the thermal stability of the three complexes, thermal gravimetric (TG) analysis was carried out for 1 , 2 , and 3 (Figure S1aâ€“c, Supporting Information).', 'Complex 1 shows a slow weight loss of 3.22\u2009% (calcd: 3.19\u2009%) in the range 35â€“155 Â°C, corresponds to loss of coordination water molecules, and its skeleton begins to collapse at 155 Â°C.', 'The TG curve of 2 exhibits two main weight losses of 5.35\u2009% (calcd: 5.40\u2009%) in the range of 55â€“185 Â°C corresponding to the loss of guest water molecules and 35.18\u2009% (calcd: 35.09\u2009%) in the range of 185â€“410 Â°C corresponding to the loss of coordination 4, 4â€²â€bpy ligands.', 'The TG curve of 2 exhibits two main weight losses of 5.35\u2009% (calcd: 5.40\u2009%) in the range of 55â€“185 Â°C corresponding to the loss of guest water molecules and 35.18\u2009% (calcd: 35.09\u2009%) in the range of 185â€“410 Â°C corresponding to the loss of coordination 4, 4â€²â€bpy ligands.', 'Complex 3 exhibits a main weight loss between 50 Â°C and 80 Â°C corresponding to the removal of coordination water molecules (obsd 0.03\u2009%, calcd.', 'The thermal analysis TG experiment of the complex was performed with a Perkinâ€Elmer thermogravimetric instrument in a nitrogen atmosphere at a flow rate of 60 cm3Â· minâ€“1.', 'The thermal analysis TG experiment of the complex was performed with a Perkinâ€Elmer thermogravimetric instrument in a nitrogen atmosphere at a flow rate of 60 cm3Â· minâ€“1.'] | ['TG', 'thermal gravimetric', 'weight loss', 'TG', 'weight loss', 'weight loss', 'TG', 'thermal analysis'] | n | y | y | 2
COWRAJ_clean | COWRAJ | 10.1002/zaac.201400388 | ['The thermal stability of the compounds was investigated with thermogravimetric analysis (TGA).', 'The thermal stability of the compounds was investigated with thermogravimetric analysis (TGA).', 'The thermal stability of the compounds was investigated with thermogravimetric analysis (TGA).', 'TGA studies were carried out under a constant flow of air (flow rate = 20 mLÂ· minâ€“1) in the temperature range of 30â€“850 Â°C (heating rate = 5 Â°CÂ· minâ€“1) (Table S7, Figure S7).', 'TGA studies were carried out under a constant flow of air (flow rate = 20 mLÂ· minâ€“1) in the temperature range of 30â€“850 Â°C (heating rate = 5 Â°CÂ· minâ€“1) (Table S7, Figure S7).', 'TGA studies were carried out under a constant flow of air (flow rate = 20 mLÂ· minâ€“1) in the temperature range of 30â€“850 Â°C (heating rate = 5 Â°CÂ· minâ€“1) (Table S7, Figure S7).', 'Two distinct weight losses were observed in the TGA curves of compounds Ia â€“Ie .', 'Two distinct weight losses were observed in the TGA curves of compounds Ia â€“Ie .', 'Two distinct weight losses were observed in the TGA curves of compounds Ia â€“Ie .', 'The first sharp weight losses of 20.6\u2009% (calcd.', 'The final weight loss of 60.5\u2009% (calcd.', '60.1\u2009%) for Ie in the temperature range of 400â€“500 Â°C correspond to the release of the SDBA2â€“.', 'Magnetic studies were carried out on the parent sample, [Co3(C14H8O6S)3(DMA)2(MeOH)].DMA (Ia ) in the temperature range 2â€“300 K using a SQUID magnetometer (Quantum Design Inc., USA) (Figure\xa03).', 'From a Curieâ€Weiss fit of the 1/Ï‡ M vs. T plot in the temperature range 75â€“300 K, Î¸ p value of â€“51 K was obtained, which indicates antiferromagnetic interactions.'] | ['TGA', 'TG', 'thermogravimetric analysis', 'TGA', 'TG', 'temperature range', 'TGA', 'TG', 'weight loss', 'weight loss', 'weight loss', 'temperature range', 'temperature range', 'temperature range'] | n | y | y | 1b
COWREN_clean | COWREN | 10.1002/zaac.201400388 | ['The thermal stability of the compounds was investigated with thermogravimetric analysis (TGA).', 'The thermal stability of the compounds was investigated with thermogravimetric analysis (TGA).', 'The thermal stability of the compounds was investigated with thermogravimetric analysis (TGA).', 'TGA studies were carried out under a constant flow of air (flow rate = 20 mLÂ· minâ€“1) in the temperature range of 30â€“850 Â°C (heating rate = 5 Â°CÂ· minâ€“1) (Table S7, Figure S7).', 'TGA studies were carried out under a constant flow of air (flow rate = 20 mLÂ· minâ€“1) in the temperature range of 30â€“850 Â°C (heating rate = 5 Â°CÂ· minâ€“1) (Table S7, Figure S7).', 'TGA studies were carried out under a constant flow of air (flow rate = 20 mLÂ· minâ€“1) in the temperature range of 30â€“850 Â°C (heating rate = 5 Â°CÂ· minâ€“1) (Table S7, Figure S7).', 'Two distinct weight losses were observed in the TGA curves of compounds Ia â€“Ie .', 'Two distinct weight losses were observed in the TGA curves of compounds Ia â€“Ie .', 'Two distinct weight losses were observed in the TGA curves of compounds Ia â€“Ie .', 'The first sharp weight losses of 20.6\u2009% (calcd.', 'The final weight loss of 60.5\u2009% (calcd.', '60.1\u2009%) for Ie in the temperature range of 400â€“500 Â°C correspond to the release of the SDBA2â€“.', 'Magnetic studies were carried out on the parent sample, [Co3(C14H8O6S)3(DMA)2(MeOH)].DMA (Ia ) in the temperature range 2â€“300 K using a SQUID magnetometer (Quantum Design Inc., USA) (Figure\xa03).', 'From a Curieâ€Weiss fit of the 1/Ï‡ M vs. T plot in the temperature range 75â€“300 K, Î¸ p value of â€“51 K was obtained, which indicates antiferromagnetic interactions.'] | ['TGA', 'TG', 'thermogravimetric analysis', 'TGA', 'TG', 'temperature range', 'TGA', 'TG', 'weight loss', 'weight loss', 'weight loss', 'temperature range', 'temperature range', 'temperature range'] | n | y | y | 1c
COWRIR_clean | COWRIR | 10.1002/zaac.201400388 | ['The thermal stability of the compounds was investigated with thermogravimetric analysis (TGA).', 'The thermal stability of the compounds was investigated with thermogravimetric analysis (TGA).', 'The thermal stability of the compounds was investigated with thermogravimetric analysis (TGA).', 'TGA studies were carried out under a constant flow of air (flow rate = 20 mLÂ· minâ€“1) in the temperature range of 30â€“850 Â°C (heating rate = 5 Â°CÂ· minâ€“1) (Table S7, Figure S7).', 'TGA studies were carried out under a constant flow of air (flow rate = 20 mLÂ· minâ€“1) in the temperature range of 30â€“850 Â°C (heating rate = 5 Â°CÂ· minâ€“1) (Table S7, Figure S7).', 'TGA studies were carried out under a constant flow of air (flow rate = 20 mLÂ· minâ€“1) in the temperature range of 30â€“850 Â°C (heating rate = 5 Â°CÂ· minâ€“1) (Table S7, Figure S7).', 'Two distinct weight losses were observed in the TGA curves of compounds Ia â€“Ie .', 'Two distinct weight losses were observed in the TGA curves of compounds Ia â€“Ie .', 'Two distinct weight losses were observed in the TGA curves of compounds Ia â€“Ie .', 'The first sharp weight losses of 20.6\u2009% (calcd.', 'The final weight loss of 60.5\u2009% (calcd.', '60.1\u2009%) for Ie in the temperature range of 400â€“500 Â°C correspond to the release of the SDBA2â€“.', 'Magnetic studies were carried out on the parent sample, [Co3(C14H8O6S)3(DMA)2(MeOH)].DMA (Ia ) in the temperature range 2â€“300 K using a SQUID magnetometer (Quantum Design Inc., USA) (Figure\xa03).', 'From a Curieâ€Weiss fit of the 1/Ï‡ M vs. T plot in the temperature range 75â€“300 K, Î¸ p value of â€“51 K was obtained, which indicates antiferromagnetic interactions.'] | ['TGA', 'TG', 'thermogravimetric analysis', 'TGA', 'TG', 'temperature range', 'TGA', 'TG', 'weight loss', 'weight loss', 'weight loss', 'temperature range', 'temperature range', 'temperature range'] | n | y | y | 1d
COWROX_clean | COWROX | 10.1002/zaac.201400388 | ['The thermal stability of the compounds was investigated with thermogravimetric analysis (TGA).', 'The thermal stability of the compounds was investigated with thermogravimetric analysis (TGA).', 'The thermal stability of the compounds was investigated with thermogravimetric analysis (TGA).', 'TGA studies were carried out under a constant flow of air (flow rate = 20 mLÂ· minâ€“1) in the temperature range of 30â€“850 Â°C (heating rate = 5 Â°CÂ· minâ€“1) (Table S7, Figure S7).', 'TGA studies were carried out under a constant flow of air (flow rate = 20 mLÂ· minâ€“1) in the temperature range of 30â€“850 Â°C (heating rate = 5 Â°CÂ· minâ€“1) (Table S7, Figure S7).', 'TGA studies were carried out under a constant flow of air (flow rate = 20 mLÂ· minâ€“1) in the temperature range of 30â€“850 Â°C (heating rate = 5 Â°CÂ· minâ€“1) (Table S7, Figure S7).', 'Two distinct weight losses were observed in the TGA curves of compounds Ia â€“Ie .', 'Two distinct weight losses were observed in the TGA curves of compounds Ia â€“Ie .', 'Two distinct weight losses were observed in the TGA curves of compounds Ia â€“Ie .', 'The first sharp weight losses of 20.6\u2009% (calcd.', 'The final weight loss of 60.5\u2009% (calcd.', '60.1\u2009%) for Ie in the temperature range of 400â€“500 Â°C correspond to the release of the SDBA2â€“.', 'Magnetic studies were carried out on the parent sample, [Co3(C14H8O6S)3(DMA)2(MeOH)].DMA (Ia ) in the temperature range 2â€“300 K using a SQUID magnetometer (Quantum Design Inc., USA) (Figure\xa03).', 'From a Curieâ€Weiss fit of the 1/Ï‡ M vs. T plot in the temperature range 75â€“300 K, Î¸ p value of â€“51 K was obtained, which indicates antiferromagnetic interactions.'] | ['TGA', 'TG', 'thermogravimetric analysis', 'TGA', 'TG', 'temperature range', 'TGA', 'TG', 'weight loss', 'weight loss', 'weight loss', 'temperature range', 'temperature range', 'temperature range'] | n | y | y | 1e
GUHGOH_clean | GUHGOH | 10.1002/zaac.201400504 | ['The thermal stabilities of compounds 1 â€“4 were examined by TGA, as shown in Figure S2 (Supporting Information).', 'The thermal stabilities of compounds 1 â€“4 were examined by TGA, as shown in Figure S2 (Supporting Information).', 'The observed weight losses of 11.34\u2009% for 1 , 11.47\u2009% for 2 , and 13.77\u2009% for 4 occur in the temperature range of 30â€“350 Â°C, corresponding to the loss of six free water molecules and twelve coordinated water molecules (calcd.', 'The observed weight losses of 11.34\u2009% for 1 , 11.47\u2009% for 2 , and 13.77\u2009% for 4 occur in the temperature range of 30â€“350 Â°C, corresponding to the loss of six free water molecules and twelve coordinated water molecules (calcd.', 'The following step occurring from 350 to 800 Â°C corresponds to the decomposition of the ligands.', 'Compound 3 has three steps weight loss between 30 and 800 Â°C.', 'The first weight loss is 11.30\u2009% in the temperature range of 30â€“300 Â°C, corresponding to the release of one free water molecule and two coordinated water molecules (calcd.', 'The first weight loss is 11.30\u2009% in the temperature range of 30â€“300 Â°C, corresponding to the release of one free water molecule and two coordinated water molecules (calcd.', 'The following continuous weight loss of 24.83\u2009% occurring from 300 to 800 Â°C corresponds to the decomposition of the ligands (calcd.', 'The following continuous weight loss of 24.83\u2009% occurring from 300 to 800 Â°C corresponds to the decomposition of the ligands (calcd.', 'All the synthesized samples (as shown in Scheme\xa01) were characterized by elemental analyses (determined with a Vario EL III Elemental Analyzer), FTâ€IR spectroscopy (recorded over the 400 to 4000 cmâ€“1 region with a Nicolet NEXUS 670 spectrometer with KBr pellets at room temperature), and thermogravimetric analysis (TGA) (performed with a SDT Q600 thermal analyzer in a nitrogen atmosphere with a heating rate of 10 Â°CÂ· minâ€“1).', 'All the synthesized samples (as shown in Scheme\xa01) were characterized by elemental analyses (determined with a Vario EL III Elemental Analyzer), FTâ€IR spectroscopy (recorded over the 400 to 4000 cmâ€“1 region with a Nicolet NEXUS 670 spectrometer with KBr pellets at room temperature), and thermogravimetric analysis (TGA) (performed with a SDT Q600 thermal analyzer in a nitrogen atmosphere with a heating rate of 10 Â°CÂ· minâ€“1).', 'All the synthesized samples (as shown in Scheme\xa01) were characterized by elemental analyses (determined with a Vario EL III Elemental Analyzer), FTâ€IR spectroscopy (recorded over the 400 to 4000 cmâ€“1 region with a Nicolet NEXUS 670 spectrometer with KBr pellets at room temperature), and thermogravimetric analysis (TGA) (performed with a SDT Q600 thermal analyzer in a nitrogen atmosphere with a heating rate of 10 Â°CÂ· minâ€“1).'] | ['TGA', 'TG', 'weight loss', 'temperature range', 'decomposition', 'weight loss', 'weight loss', 'temperature range', 'weight loss', 'decomposition', 'TGA', 'TG', 'thermogravimetric analysis'] | n | y | y | 3
DUJRAD_clean | DUJRAD | 10.1002/zaac.201500028 | ['TGA analyses were carried out with a NETSCHZ STAâ€449C thermoanalyzer with a heating rate of 10 KÂ· minâ€“1 in a nitrogen atmosphere.', 'TGA analyses were carried out with a NETSCHZ STAâ€449C thermoanalyzer with a heating rate of 10 KÂ· minâ€“1 in a nitrogen atmosphere.', 'In addition, the thermal stability of compound 1 was also investigated via thermogravimetric analysis (Figure S1b, Supporting Information).', 'From the TGA curve of 1 , we found that the first weight loss of 14.12\u2009% occurs in the temperature range of 150â€“223 Â°C, which corresponds to the departure of one coordinated water molecule and one coordinated DMF molecule per unit cell (calcd: 14.39\u2009%).', 'From the TGA curve of 1 , we found that the first weight loss of 14.12\u2009% occurs in the temperature range of 150â€“223 Â°C, which corresponds to the departure of one coordinated water molecule and one coordinated DMF molecule per unit cell (calcd: 14.39\u2009%).', 'From the TGA curve of 1 , we found that the first weight loss of 14.12\u2009% occurs in the temperature range of 150â€“223 Â°C, which corresponds to the departure of one coordinated water molecule and one coordinated DMF molecule per unit cell (calcd: 14.39\u2009%).', 'From the TGA curve of 1 , we found that the first weight loss of 14.12\u2009% occurs in the temperature range of 150â€“223 Â°C, which corresponds to the departure of one coordinated water molecule and one coordinated DMF molecule per unit cell (calcd: 14.39\u2009%).', 'Upon heating above 338 Â°C, dramatically weight loss occurs owing to the decomposition of the organic ligand.', 'Upon heating above 338 Â°C, dramatically weight loss occurs owing to the decomposition of the organic ligand.'] | ['TGA', 'TG', 'thermogravimetric analysis', 'TGA', 'TG', 'weight loss', 'temperature range', 'weight loss', 'decomposition'] | n | y | y | 1
AJINOY_clean | AJINOY | 10.1002/zaac.201500051 | ['Thermogravimetric analysis was performed with a TA Instruments Q50 thermal analyzer in a flowing nitrogen atmosphere.', 'The data over the entire temperature range fit the Curieâ€Weiss law (Figure S7, Supporting Information), with C = 0.370 cm3Â· KÂ· molâ€“1 and a Weiss constant Î˜ value of â€“2.1 K denoting likely weak antiferromagnetic coupling.', 'Compound 1 underwent dehydration between 25 Â°C and 50 Â°C, with a mass loss of 5.3\u2009%.', 'The difference between this value and the calculated mass loss of 7.6\u2009% indicates the some coâ€crystallized water was lost on standing.', 'Loss of coâ€crystallized and bound water molecules for 2 occurred between 100 Â°C and 170 Â°C, as marked by a mass loss of 12.8\u2009% (14.2\u2009% calcd).'] | ['thermogravimetric analysis', 'temperature range', 'mass loss', 'mass loss', 'mass loss'] | n | y | y | 1
UMIGAA_clean | UMIGAA | 10.1002/zaac.201600033 | ['Thermogravimetric experiments were performed with a TGA/NETZSCH STAâ€449C instrument heated from 30â€“1000 Â°C (heating rate of 10 KÂ· minâ€“1, nitrogen stream).', 'Thermogravimetric experiments were performed with a TGA/NETZSCH STAâ€449C instrument heated from 30â€“1000 Â°C (heating rate of 10 KÂ· minâ€“1, nitrogen stream).', 'The thermoâ€gravimetric analysis (TGA) experiments for FJIâ€6 were conducted in the temperature range of 30â€“1000 Â°C in a flow of nitrogen with a heating rate of 10 KÂ· minâ€“1 (Figure S4).', 'The thermoâ€gravimetric analysis (TGA) experiments for FJIâ€6 were conducted in the temperature range of 30â€“1000 Â°C in a flow of nitrogen with a heating rate of 10 KÂ· minâ€“1 (Figure S4).', 'The thermoâ€gravimetric analysis (TGA) experiments for FJIâ€6 were conducted in the temperature range of 30â€“1000 Â°C in a flow of nitrogen with a heating rate of 10 KÂ· minâ€“1 (Figure S4).', 'The TGA curve of FJIâ€6 indicates that two guest water molecules are lost from 30 to 100 Â°C (obsd 4.98\u2009%, calcd.', 'The TGA curve of FJIâ€6 indicates that two guest water molecules are lost from 30 to 100 Â°C (obsd 4.98\u2009%, calcd.', 'A weight loss of 8.64\u2009% is found between 100 to 250 Â°C, which is in agreement with the departure of one lattice Me2NH2 cation and one coordinated H2O molecule (calcd.'] | ['TGA', 'TG', 'TGA', 'TG', 'temperature range', 'TGA', 'TG', 'weight loss'] | n | y | y | FJI-6
XASNUD_clean | XASNUD | 10.1002/zaac.201600356 | ['Thermogravimetric experiments were performed with a TGA/NETZSCH STAâ€449C instrument heated from 30â€“800 Â°C (heating rate of 10 KÂ· minâ€“1, nitrogen stream).', 'Thermogravimetric experiments were performed with a TGA/NETZSCH STAâ€449C instrument heated from 30â€“800 Â°C (heating rate of 10 KÂ· minâ€“1, nitrogen stream).', 'The TG curve of FJI â€3 exhibit a weight loss of 9.51\u2009% before 200 Â°C, which is attributed to the departure of nine lattice water molecules, three DMA molecules, and five coordinated H2O molecules (Figure S5, Supporting Information).', 'The TG curve of FJI â€3 exhibit a weight loss of 9.51\u2009% before 200 Â°C, which is attributed to the departure of nine lattice water molecules, three DMA molecules, and five coordinated H2O molecules (Figure S5, Supporting Information).', 'The TG curve of FJI â€4 shows a weight loss of 27.2\u2009% before 250 Â°C, which is in agreement with the departure of six lattice water molecules, five DMA molecules, two coordinated H2O molecules, and one Me2NH2 cation (calcd.', 'The TG curve of FJI â€4 shows a weight loss of 27.2\u2009% before 250 Â°C, which is in agreement with the departure of six lattice water molecules, five DMA molecules, two coordinated H2O molecules, and one Me2NH2 cation (calcd.', 'The TGA curve of FJI â€5 indicates that one H2O guest molecule, one coordinated DMF molecule and Me2NH2 cation are lost before 250 Â°C (found 17.9\u2009%, calcd.', 'The TGA curve of FJI â€5 indicates that one H2O guest molecule, one coordinated DMF molecule and Me2NH2 cation are lost before 250 Â°C (found 17.9\u2009%, calcd.'] | ['TGA', 'TG', 'TG', 'weight loss', 'TG', 'weight loss', 'TGA', 'TG'] | n | y | y | FJI-4
XASPEP_clean | XASPEP | 10.1002/zaac.201600356 | ['Thermogravimetric experiments were performed with a TGA/NETZSCH STAâ€449C instrument heated from 30â€“800 Â°C (heating rate of 10 KÂ· minâ€“1, nitrogen stream).', 'Thermogravimetric experiments were performed with a TGA/NETZSCH STAâ€449C instrument heated from 30â€“800 Â°C (heating rate of 10 KÂ· minâ€“1, nitrogen stream).', 'The TG curve of FJI â€3 exhibit a weight loss of 9.51\u2009% before 200 Â°C, which is attributed to the departure of nine lattice water molecules, three DMA molecules, and five coordinated H2O molecules (Figure S5, Supporting Information).', 'The TG curve of FJI â€3 exhibit a weight loss of 9.51\u2009% before 200 Â°C, which is attributed to the departure of nine lattice water molecules, three DMA molecules, and five coordinated H2O molecules (Figure S5, Supporting Information).', 'The TG curve of FJI â€4 shows a weight loss of 27.2\u2009% before 250 Â°C, which is in agreement with the departure of six lattice water molecules, five DMA molecules, two coordinated H2O molecules, and one Me2NH2 cation (calcd.', 'The TG curve of FJI â€4 shows a weight loss of 27.2\u2009% before 250 Â°C, which is in agreement with the departure of six lattice water molecules, five DMA molecules, two coordinated H2O molecules, and one Me2NH2 cation (calcd.', 'The TGA curve of FJI â€5 indicates that one H2O guest molecule, one coordinated DMF molecule and Me2NH2 cation are lost before 250 Â°C (found 17.9\u2009%, calcd.', 'The TGA curve of FJI â€5 indicates that one H2O guest molecule, one coordinated DMF molecule and Me2NH2 cation are lost before 250 Â°C (found 17.9\u2009%, calcd.'] | ['TGA', 'TG', 'TG', 'weight loss', 'TG', 'weight loss', 'TGA', 'TG'] | n | y | y | FJI-5
HAPGIR_clean | HAPGIR | 10.1002/zaac.201700032 | ['Magnetic susceptibility data was collected over the temperature range of 2â€“300 K in magnetic field of 1000 Oe with a MPMS (SQUID)â€XL magnetometer.', 'In the asymmetric unit of 1 , there are two independent and two half independent MnII ions, two btac2â€“ ligands, one Î¼3â€OH group, two coordinated water molecules, two free DMF molecules, and one coordinated formate anion from the decomposition of DMF at 120 Â°C (Scheme S1, Supporting Information).42', 'The thermal stability of 1 was investigated by thermogravimetric analysis (TGA) (Figure S2, Supporting Information) and powder Xâ€ray diffraction (PXRD) pattern.', 'The thermal stability of 1 was investigated by thermogravimetric analysis (TGA) (Figure S2, Supporting Information) and powder Xâ€ray diffraction (PXRD) pattern.', 'The thermal stability of 1 was investigated by thermogravimetric analysis (TGA) (Figure S2, Supporting Information) and powder Xâ€ray diffraction (PXRD) pattern.', 'The TGA curve of 1 shows an initial weight loss of 19.17\u2009% from 30 to 200 Â°C corresponding to the removal of two DMF molecules (calcd.', 'The TGA curve of 1 shows an initial weight loss of 19.17\u2009% from 30 to 200 Â°C corresponding to the removal of two DMF molecules (calcd.', 'The TGA curve of 1 shows an initial weight loss of 19.17\u2009% from 30 to 200 Â°C corresponding to the removal of two DMF molecules (calcd.', 'Finally, the framework collapses rapidly, with the decomposition of the btca2â€“ ligand upon heating subsequently.'] | ['temperature range', 'decomposition', 'TGA', 'TG', 'thermogravimetric analysis', 'TGA', 'TG', 'weight loss', 'decomposition'] | n | y | y | 1
MULXOH_clean | MULXOH | 10.1007/s10853-009-3633-2 | ['The thermogravimetric analysis (TGA) shows that compound 1 is stable up to 170Â°C.', 'The thermogravimetric analysis (TGA) shows that compound 1 is stable up to 170Â°C.', 'The thermogravimetric analysis (TGA) shows that compound 1 is stable up to 170Â°C.', 'The TG curve of compound 1 showed two weight loss steps.', 'The TG curve of compound 1 showed two weight loss steps.', 'The first weight loss of 13.4% from 170 to 250Â°C corresponds to the loss of nitrate anion (calculated: 12%).', 'The second weight loss of 51.95% between 250 and 800Â°C is attributed to the loss of all organic ligands (Fig.\xa0S2).', 'The TGA shows that compound 2 is stable up to 300Â°C.', 'The TGA shows that compound 2 is stable up to 300Â°C.', 'The curve exhibits the first weight loss of 6.72% from 100 to 160Â°C, which corresponds to half DMSO molecule (calculated: 7.08%).', 'The weight loss of 7.24% during the second step from 160 to 300Â°C is attributed to another half DMSO molecule.', 'The major weight loss of 53.34% from 300 to 600Â°C is in good agreement with the dissociation of the organic components (calculated, 56.22%) (Fig.\xa0S2).'] | ['TGA', 'TG', 'thermogravimetric analysis', 'TG', 'weight loss', 'weight loss', 'weight loss', 'TGA', 'TG', 'weight loss', 'weight loss', 'weight loss'] | n | y | y | 2
EDABOC_clean | EDABOC | 10.1007/s10904-011-9641-0 | ['Thermogravimetric anaylsis (TGA) was performed under N2 atmosphere at 1\xa0atm with a heating rate of 10\xa0Â°C/min on a Perkin Elmer Diamond TG/DTA.', 'Thermogravimetric anaylsis (TGA) was performed under N2 atmosphere at 1\xa0atm with a heating rate of 10\xa0Â°C/min on a Perkin Elmer Diamond TG/DTA.', 'The thermal stability of complex 1 and 2 in N2 atmosphere were examined by thermogravimetry in the temperature range of 25â€“1,000\xa0Â°C.', 'As shown in Fig. S1, the thermal decomposition process of complex 1 can be divided into two stages.', 'The first weight loss of 10.6% is between 36 and 352\xa0Â°C, corresponds to the release of one coordination water molecule and half adipate ligand (11.4%, theoretical weight loss).', 'The second weight loss of 46.3% was observed in the temperature range of 352â€“788\xa0Â°C, which is attributed to the release of three nicotinate ligand (46.4%, theoretical weight loss).', 'The second weight loss of 46.3% was observed in the temperature range of 352â€“788\xa0Â°C, which is attributed to the release of three nicotinate ligand (46.4%, theoretical weight loss).', 'For 2, the thermal decomposition process shows two stages (Fig. S2).', 'The first weight loss of 7.50% between 39 and 359\xa0Â°C corresponds to the release of two lattice water molecule (8.12%, theoretical weight loss).', 'The second weight loss of 42.28% was observed in the temperature range of 359â€“837\xa0Â°C, which is attributed to the release of one CO2 molecule and one adipate ligand (42.45%, theoretical weight loss).', 'The second weight loss of 42.28% was observed in the temperature range of 359â€“837\xa0Â°C, which is attributed to the release of one CO2 molecule and one adipate ligand (42.45%, theoretical weight loss).', 'Figure S1 have denoted the TG curves for complex 1 and Figs. S2 and S3 have presented the infrared spectra of complexes 1 and 2.'] | ['TGA', 'TG', 'temperature range', 'decomposition', 'weight loss', 'weight loss', 'temperature range', 'decomposition', 'weight loss', 'weight loss', 'temperature range', 'TG'] | n | y | y | 2
TAKYEL_clean | TAKYEL | 10.1007/s11224-010-9627-5 | ['Thermogravimetric analysis (TGA) was performed on a TGA-7 instrument at a heating rate of 15\xa0Â°C\xa0minâˆ’1.', 'Thermogravimetric analysis (TGA) was performed on a TGA-7 instrument at a heating rate of 15\xa0Â°C\xa0minâˆ’1.', 'Thermogravimetric analysis (TGA) was performed on a TGA-7 instrument at a heating rate of 15\xa0Â°C\xa0minâˆ’1.', 'The first weight loss of 11.21% for 1, observed between 25 and 162\xa0Â°C, corresponds to the loss of four lattice and eight coordinated water molecules (calculated 12.18%).', 'Further weight loss, accounting for all organic components (observed 46.10%, calculated 45.93%), was observed between 278 and 460\xa0Â°C.', 'TG study of 2 showed a first weight loss of 11.72% between 62 and 290\xa0Â°C, corresponding to the loss of eleven water molecules (calculated 10.56%).', 'TG study of 2 showed a first weight loss of 11.72% between 62 and 290\xa0Â°C, corresponding to the loss of eleven water molecules (calculated 10.56%).', 'Above 290\xa0Â°C, the weight loss could be ascribed to the removal of the organic moieties (observed 54.22%, calculated 52.98%).', 'Compound 3 showed a first weight loss corresponding to nine lattice water molecules (observed 9.81%, calculated 9.81%) between 25 and 90\xa0Â°C, indicating that it can adsorb water molecules as a consequence of the large pores present.', 'Further weight loss, corresponding to all organic components (observed 48.37%, calculated 51.54%), was observed between 356 and 460\xa0Â°C.'] | ['TGA', 'TG', 'thermogravimetric analysis', 'weight loss', 'weight loss', 'TG', 'weight loss', 'weight loss', 'weight loss', 'weight loss'] | n | y | y | 3
TAKYOV_clean | TAKYOV | 10.1007/s11224-010-9627-5 | ['Thermogravimetric analysis (TGA) was performed on a TGA-7 instrument at a heating rate of 15\xa0Â°C\xa0minâˆ’1.', 'Thermogravimetric analysis (TGA) was performed on a TGA-7 instrument at a heating rate of 15\xa0Â°C\xa0minâˆ’1.', 'Thermogravimetric analysis (TGA) was performed on a TGA-7 instrument at a heating rate of 15\xa0Â°C\xa0minâˆ’1.', 'The first weight loss of 11.21% for 1, observed between 25 and 162\xa0Â°C, corresponds to the loss of four lattice and eight coordinated water molecules (calculated 12.18%).', 'Further weight loss, accounting for all organic components (observed 46.10%, calculated 45.93%), was observed between 278 and 460\xa0Â°C.', 'TG study of 2 showed a first weight loss of 11.72% between 62 and 290\xa0Â°C, corresponding to the loss of eleven water molecules (calculated 10.56%).', 'TG study of 2 showed a first weight loss of 11.72% between 62 and 290\xa0Â°C, corresponding to the loss of eleven water molecules (calculated 10.56%).', 'Above 290\xa0Â°C, the weight loss could be ascribed to the removal of the organic moieties (observed 54.22%, calculated 52.98%).', 'Compound 3 showed a first weight loss corresponding to nine lattice water molecules (observed 9.81%, calculated 9.81%) between 25 and 90\xa0Â°C, indicating that it can adsorb water molecules as a consequence of the large pores present.', 'Further weight loss, corresponding to all organic components (observed 48.37%, calculated 51.54%), was observed between 356 and 460\xa0Â°C.'] | ['TGA', 'TG', 'thermogravimetric analysis', 'weight loss', 'weight loss', 'TG', 'weight loss', 'weight loss', 'weight loss', 'weight loss'] | n | y | y | 4
UQOWUU_clean | UQOWUU | 10.1007/s13738-013-0356-8 | ['The magnetic susceptibilities of 1 were measured in the 1.8â€“300\xa0K temperature range at 2 kOe, and are shown as Ï‡\n\nm\n\nT and Ï‡\n\nm\n versus T plots.', 'The thermal stability of the compounds was examined by the TG techniques at a heating rate of 10\xa0Â°C/min under N2 atmosphere in the temperature range of 30â€“600\xa0Â°C.', 'The thermal stability of the compounds was examined by the TG techniques at a heating rate of 10\xa0Â°C/min under N2 atmosphere in the temperature range of 30â€“600\xa0Â°C.', 'A weight loss of 5.40\xa0% (calcd 5.34\xa0%) occurred in the range of 30â€“90\xa0Â°C, corresponding to the escape of three H2O molecules and one hydroxyl anion trapped in the pores of this compound during the first step.', 'No weight loss was observed in the range of 90â€“195\xa0Â°C.', 'And then, two step thermal decompositions were generated in the temperature range of 195â€“400\xa0Â°C, which corresponded to the decomposition of Metz ligands.', 'And then, two step thermal decompositions were generated in the temperature range of 195â€“400\xa0Â°C, which corresponded to the decomposition of Metz ligands.'] | ['temperature range', 'TG', 'temperature range', 'weight loss', 'weight loss', 'temperature range', 'decomposition'] | n | y | y | 1
GUFBOA_clean | GUFBOA | 10.1021/acs.cgd.5b00014 | ['Thermogravimetric analyses (TGA) were performed using an STA 449C thermal analysis system with a heating rate of 10 Â°C/min under N2 conditions.', 'Thermogravimetric analyses (TGA) were performed using an STA 449C thermal analysis system with a heating rate of 10 Â°C/min under N2 conditions.', 'Thermogravimetric analyses (TGA) were performed using an STA 449C thermal analysis system with a heating rate of 10 Â°C/min under N2 conditions.'] | ['TGA', 'TG', 'thermal analysis'] | n | y | y | 3
GUFBUG_clean | GUFBUG | 10.1021/acs.cgd.5b00014 | ['Thermogravimetric analyses (TGA) were performed using an STA 449C thermal analysis system with a heating rate of 10 Â°C/min under N2 conditions.', 'Thermogravimetric analyses (TGA) were performed using an STA 449C thermal analysis system with a heating rate of 10 Â°C/min under N2 conditions.', 'Thermogravimetric analyses (TGA) were performed using an STA 449C thermal analysis system with a heating rate of 10 Â°C/min under N2 conditions.'] | ['TGA', 'TG', 'thermal analysis'] | n | y | y | 4
DUKMON_clean | DUKMON | 10.1021/acs.cgd.5b00016 | ['To appraise the stability of the coordination architectures, thermogravimetric analyses (TGA) of 1â€“5 were carried out (Figure S7, Supporting Information).', 'To appraise the stability of the coordination architectures, thermogravimetric analyses (TGA) of 1â€“5 were carried out (Figure S7, Supporting Information).', 'For 1, the first step weight loss, attributed to the gradual release of one lattice water molecule and one isolated CH3OH molecule, is observed in the range of 80â€“138 Â°C (obsd, 14.11%; calcd, 13.65%).', 'The second step weight loss from 340 to 521 Â°C corresponds to the decomposition of two coordinated water molecules and L4â€“.', 'The second step weight loss from 340 to 521 Â°C corresponds to the decomposition of two coordinated water molecules and L4â€“.', 'The TGA curve of complex 2 exhibits that it loses weight from 42 to 177 Â°C, corresponding to the decomposition of four coordinated water molecules (obsd, 12.31%; calcd, 12.20%).', 'The TGA curve of complex 2 exhibits that it loses weight from 42 to 177 Â°C, corresponding to the decomposition of four coordinated water molecules (obsd, 12.31%; calcd, 12.20%).', 'The TGA curve of complex 2 exhibits that it loses weight from 42 to 177 Â°C, corresponding to the decomposition of four coordinated water molecules (obsd, 12.31%; calcd, 12.20%).', 'The decomposition of L4â€“ and pbib is observed in the range of 324â€“458 Â°C.', 'As for complex 3, the initial weight losses in the range of 149â€“248 Â°C correspond to the loss of one coordinated water molecule (obsd, 5.54%; calcd, 5.37%).', 'The further weight losses in the range of 320â€“521 Â°C represent the decomposition of the whole framework.', 'The further weight losses in the range of 320â€“521 Â°C represent the decomposition of the whole framework.', 'The TGA curve of 4 shows the first step weight loss (obsd: 5.25%) at 44â€“141 Â°C, corresponding to the loss of five lattice water molecules (calcd: 5.62%).', 'The TGA curve of 4 shows the first step weight loss (obsd: 5.25%) at 44â€“141 Â°C, corresponding to the loss of five lattice water molecules (calcd: 5.62%).', 'The TGA curve of 4 shows the first step weight loss (obsd: 5.25%) at 44â€“141 Â°C, corresponding to the loss of five lattice water molecules (calcd: 5.62%).', 'The TGA data of complex 5 display a two-step weight loss.', 'The TGA data of complex 5 display a two-step weight loss.', 'The TGA data of complex 5 display a two-step weight loss.', 'The first weight loss of 3.60% is observed in the temperature range of 74â€“152 Â°C, which corresponds to the loss of one lattice water molecule (calcd: 3.77%).', 'The first weight loss of 3.60% is observed in the temperature range of 74â€“152 Â°C, which corresponds to the loss of one lattice water molecule (calcd: 3.77%).', 'The second step weight loss from 265â€“513 Â°C corresponds to the loss of one coordinated water molecule and the decomposition of the coordination framework.', 'The second step weight loss from 265â€“513 Â°C corresponds to the loss of one coordinated water molecule and the decomposition of the coordination framework.', 'The magnetic properties of 1 and 3 were investigated over the temperature range of 2â€“300 K.', 'The plot of Ï‡mâ€“1 versus T for 1 is consistent with the Curieâ€“Weiss law in the temperature range of 20â€“300 K, with C = 6.02 cm3 K molâ€“1 and Î¸ = âˆ’12.19 K.', 'The temperature dependence of the reciprocal molar magnetic susceptibility data (1/Ï‡m) as a function of temperature is linear above 10 K, obeying the Curieâ€“Weiss law of 1/Ï‡m = (T â€“ Î¸)/C with the Curie constant C = 9.28 cm3 molâ€“1 K and the Weiss constant Î¸ = âˆ’14.74 K over the temperature range of 10â€“300 K.'] | ['TGA', 'TG', 'weight loss', 'weight loss', 'decomposition', 'TGA', 'TG', 'decomposition', 'decomposition', 'weight loss', 'weight loss', 'decomposition', 'TGA', 'TG', 'weight loss', 'TGA', 'TG', 'weight loss', 'weight loss', 'temperature range', 'weight loss', 'decomposition', 'temperature range', 'temperature range', 'temperature range'] | n | y | y | 2
RUFZID_clean | RUFZID | 10.1021/acs.cgd.5b00018 | ['Thermal stability studies were carried out on a Mettler Tolepo TGA/SDTA 851 thermoanalyzer under N2 flow from 30â€“800 Â°C at a heating rate of 10 KÂ·minâ€“1.', 'Thermal stability studies were carried out on a Mettler Tolepo TGA/SDTA 851 thermoanalyzer under N2 flow from 30â€“800 Â°C at a heating rate of 10 KÂ·minâ€“1.', 'Thermal stability analysis (Figure S7, Supporting Information) reveals that there is about a 19.8% weight loss from room temperature to ca. 126 Â°C for the as-made MAC-8 sample, which could be ascribed to the release of guest molecules.', 'Then, a weight plateau is observed until to ca. 265 Â°C; after that, a huge weight loss is followed, indicating the decomposition of the entire framework.', 'Then, a weight plateau is observed until to ca. 265 Â°C; after that, a huge weight loss is followed, indicating the decomposition of the entire framework.', 'A weight loss of 20.9% from room temperature to ca. 145 Â°C is observed, and then the framework remains weight stable until to ca. 280 Â°C.', 'The temperature dependence of 1/Ï‡m is then fitted by the Curieâ€“Weiss function (Figures S8a and S9a, Supporting Information), giving C = 1.3 cm3Â·molâ€“1Â·K, Î¸ = âˆ’56 K for MAC-8 in the temperature range of 300â€“50 K, while C = 1.7 cm3Â·molâ€“1Â·K and Î¸ = âˆ’168 K for MAC-9 in the temperature range of 300â€“90 K.'] | ['TGA', 'TG', 'weight loss', 'weight loss', 'decomposition', 'weight loss', 'temperature range'] | n | y | y | MAC-9
UHIYOB_clean | UHIYOB | 10.1021/acs.cgd.5b00040 | ['Samples of compounds 1â€“5 were subjected to thermogravimetric analysis to examine their dehydration and thermal degradation behaviors.', 'Compound 1 underwent dehydration between âˆ¼60 and âˆ¼130 Â°C, with a total mass loss of 13.6% corresponding to that expected for elimination of the bound water molecules (13.3% calcâ€™d).', 'Compound 2 lost its aqua ligands between âˆ¼100 and 150 Â°C, with a total mass loss of 15.0% (14.8% calcâ€™d).', 'Compound 3 underwent dehydration and possible loss of 2 equiv of CO2 due to oxalate decomposition between âˆ¼90 and âˆ¼160 Â°C, losing 15.0% of its mass (15.2% calcâ€™d).', 'Crystallographic data files, additional molecular graphics, and thermogravimetric analysis graphs.', 'Crystallographic data files, additional molecular graphics, and thermogravimetric analysis graphs.'] | ['thermogravimetric analysis', 'mass loss', 'mass loss', 'decomposition', 'thermogravimetric analysis', 'thermogravimetric analysis'] | n | y | y | 3
DUKNII_clean | DUKNII | 10.1021/acs.cgd.5b00067 | ['To estimate the stability of the coordination architectures, their thermal behaviors were studied by TGA (Figure S3, Supporting Information).', 'To estimate the stability of the coordination architectures, their thermal behaviors were studied by TGA (Figure S3, Supporting Information).', 'Complex 1 is less stable with a 11.23% (calcd 11.48%) weight loss of lattice water and DMF molecules from 20 to 240 Â°C, and the framework collapsed at 370 Â°C.', 'For complex 2, the weight loss of 4.35% (calcd 4.77%) observed from 20 to 95 Â°C corresponds to the departure of the lattice water, and then a rapid weight loss of 6.85% (calcd 7.25%) is observed from 100 to 225 Â°C due to the loss of DMF molecules; the structure then decomposed starting at 380 Â°C.', 'Complex 3 is similar to complex 1; a weight loss of 8.17% (calcd 7.52%) was observed from 20 to 110 Â°C due to the release of lattice water molecules, and then the structure decomposed starting at 370 Â°C.', 'Complex 4 is a 2.65% (calcd 2.03%) weight loss of lattice molecules before 100 Â°C; the framework begins to decompose until 405 Â°C.', 'Complex 5 loses four lattice water molecules at 20â€“100 Â°C with a weight loss of 4.85% (calcd 4.94%).', 'Complex 6 is less stable with a 4.20% (calcd 4.29%) weight loss of lattice and coordinated water molecules from 20 to 120 Â°C, and the structure then decomposed starting at 370 Â°C.', 'For 6 (Figure 8), the thermal evolution of Ï‡mâ€“1 obeys Curieâ€“Weiss law, Ï‡m = C/(T â€“ Î¸) over the whole temperature range from 300 to 2 K with Weiss constant, Î¸, of âˆ’18.86 K and the Curie constant, C, of âˆ’6.9 cm3Â·KÂ·molâ€“1.'] | ['TGA', 'TG', 'weight loss', 'weight loss', 'weight loss', 'weight loss', 'weight loss', 'weight loss', 'temperature range'] | n | y | y | 3
KULZEY_clean | KULZEY | 10.1021/acs.cgd.5b00067 | ['To estimate the stability of the coordination architectures, their thermal behaviors were studied by TGA (Figure S3, Supporting Information).', 'To estimate the stability of the coordination architectures, their thermal behaviors were studied by TGA (Figure S3, Supporting Information).', 'Complex 1 is less stable with a 11.23% (calcd 11.48%) weight loss of lattice water and DMF molecules from 20 to 240 Â°C, and the framework collapsed at 370 Â°C.', 'For complex 2, the weight loss of 4.35% (calcd 4.77%) observed from 20 to 95 Â°C corresponds to the departure of the lattice water, and then a rapid weight loss of 6.85% (calcd 7.25%) is observed from 100 to 225 Â°C due to the loss of DMF molecules; the structure then decomposed starting at 380 Â°C.', 'Complex 3 is similar to complex 1; a weight loss of 8.17% (calcd 7.52%) was observed from 20 to 110 Â°C due to the release of lattice water molecules, and then the structure decomposed starting at 370 Â°C.', 'Complex 4 is a 2.65% (calcd 2.03%) weight loss of lattice molecules before 100 Â°C; the framework begins to decompose until 405 Â°C.', 'Complex 5 loses four lattice water molecules at 20â€“100 Â°C with a weight loss of 4.85% (calcd 4.94%).', 'Complex 6 is less stable with a 4.20% (calcd 4.29%) weight loss of lattice and coordinated water molecules from 20 to 120 Â°C, and the structure then decomposed starting at 370 Â°C.', 'For 6 (Figure 8), the thermal evolution of Ï‡mâ€“1 obeys Curieâ€“Weiss law, Ï‡m = C/(T â€“ Î¸) over the whole temperature range from 300 to 2 K with Weiss constant, Î¸, of âˆ’18.86 K and the Curie constant, C, of âˆ’6.9 cm3Â·KÂ·molâ€“1.'] | ['TGA', 'TG', 'weight loss', 'weight loss', 'weight loss', 'weight loss', 'weight loss', 'weight loss', 'temperature range'] | n | y | y | 1
DUKYOZ_clean | DUKYOZ | 10.1021/acs.cgd.5b00083 | ['As assessed by thermal analysis, all of them possess a remarkable thermal stability, their decomposition temperatures lying in the range of 340â€“500 Â°C.', 'As assessed by thermal analysis, all of them possess a remarkable thermal stability, their decomposition temperatures lying in the range of 340â€“500 Â°C.', 'Thermogravimetric analyses (TGA) were carried out in a N2 stream with a PerkinElmer STA 6000 simultaneous thermal analyzer with a heating rate of 8 Â°C/min.', 'Thermogravimetric analyses (TGA) were carried out in a N2 stream with a PerkinElmer STA 6000 simultaneous thermal analyzer with a heating rate of 8 Â°C/min.', 'In order to completely remove it, the wet CPs where frozen, lyophilized in a vacuum, and outgassed in high vacuum (0.005 mbar) at 60 Â°C overnight.', 'In order to completely remove it, the wet CPs where frozen, lyophilized in a vacuum, and outgassed in high vacuum (0.005 mbar) at 60 Â°C overnight.', 'After the supercritical drying, the sample was outgassed at 50 Â°C in vacuum (0.005 mbar) for 10 h.', 'After the supercritical drying, the sample was outgassed at 50 Â°C in vacuum (0.005 mbar) for 10 h.', 'After supercritical drying, ca. 50 mg of CP were introduced into preweighed analysis tubes and outgassed overnight at 50 Â°C under high vacuum (10â€“3 mbar) before carrying out the adsorption experiments.', 'After supercritical drying, ca. 50 mg of CP were introduced into preweighed analysis tubes and outgassed overnight at 50 Â°C under high vacuum (10â€“3 mbar) before carrying out the adsorption experiments.', 'Overall, the investigated CPs possess a remarkable thermal robustness: the decomposition process of the less stable species begins at 340 Â°C, while the highest stability materials survive up to 500 Â°C.', 'More in detail, species 1Co and 1Zn (Figure 8a) are stable up to about 400 Â°C, temperature at which a progressive decomposition begins.', 'Also species 2M (Figure S5), 3Co, 3Zn, 3Cd (Figure S6), 4M (Figure 8b), and 5M (Figure S7) display a high thermal robustness: with the exception of 3Cu, the decomposition of 2M, 3M and 5M starts only at about 400 Â°C.', 'Finally, compound 3Cu is the less stable material: its decomposition begins at 340 Â°C.', 'Worthy of note, all of them possess a remarkable thermal stability, as their decomposition temperatures lie in the range of 340â€“500 Â°C.'] | ['thermal analysis', 'decomposition', 'TGA', 'TG', 'TGA', 'TG', 'TGA', 'TG', 'TGA', 'TG', 'decomposition', 'decomposition', 'decomposition', 'decomposition', 'decomposition'] | n | y | y | 5Cd
KUCDOD_clean | KUCDOD | 10.1021/acs.cgd.5b00205 | ['Thermogravimetric analysis (TGA) experiments were carried out on a PerkinElmer TG-7 analyzer heated from 25 to 800 Â°C at a heating rate of 10 Â°C/min under N2 atmosphere.', 'Thermogravimetric analysis (TGA) experiments were carried out on a PerkinElmer TG-7 analyzer heated from 25 to 800 Â°C at a heating rate of 10 Â°C/min under N2 atmosphere.', 'Thermogravimetric analysis (TGA) experiments were carried out on a PerkinElmer TG-7 analyzer heated from 25 to 800 Â°C at a heating rate of 10 Â°C/min under N2 atmosphere.', 'To estimate the stabilities of CPs, thermogravimetric (TG) analysis of complexes 1â€“7 were carried out under a N2 atmosphere from 25 to 800 Â°C.', 'TG curves for complexes 1â€“7 are shown in Figure S12 (Supporting Information).', 'For 1, the 17.1% weight loss in the range of 25â€“302 Â°C may be attributed to the removal of five coordinated water molecules; the second weight loss corresponding to the release of organic ligands occurred at about 454 Â°C.', 'For 2, the weight loss of 16.2% could be the loss of four coordinated molecules and two lattice water molecules from 25 to 189 Â°C, the weight loss of 43.1% is classified as the decomposition of partly ligands in the range of 189â€“427 Â°C, and then the collapse of the network of 2 happened.', 'For 2, the weight loss of 16.2% could be the loss of four coordinated molecules and two lattice water molecules from 25 to 189 Â°C, the weight loss of 43.1% is classified as the decomposition of partly ligands in the range of 189â€“427 Â°C, and then the collapse of the network of 2 happened.', 'For 3, the first weight loss of 10% in the range of 25 to 232 Â°C corresponded to the loss of three coordinated water molecules and two lattice water molecules (calcd 9.3%); furthermore, the weight loss of 32.6% indicated to the release of 4,4â€²-bipy from 226 to 408 Â°C (calcd 32.2%).', 'The third weight loss of 48.8% could be ascribed to the decomposition of the coordination framework.', 'The third weight loss of 48.8% could be ascribed to the decomposition of the coordination framework.', 'For 4, the loss of coordinated water molecules (obsd 9.4%, calcd 8.0%) is observed before 275 Â°C, and the weight loss of 56.0% corresponded to the decomposition of complex 4.', 'For 4, the loss of coordinated water molecules (obsd 9.4%, calcd 8.0%) is observed before 275 Â°C, and the weight loss of 56.0% corresponded to the decomposition of complex 4.', 'The first weight loss is 11.1% owing to the dissociation of water molecules from 25 to 184 Â°C, and the decomposition of the organic components possesses 72.4% for 5; the final mass of the residue is 16.4%.', 'The first weight loss is 11.1% owing to the dissociation of water molecules from 25 to 184 Â°C, and the decomposition of the organic components possesses 72.4% for 5; the final mass of the residue is 16.4%.'] | ['TGA', 'TG', 'thermogravimetric analysis', 'TG', 'TG', 'weight loss', 'weight loss', 'decomposition', 'weight loss', 'weight loss', 'decomposition', 'weight loss', 'decomposition', 'weight loss', 'decomposition'] | n | y | y | 2
BUKYAJ_clean | BUKYAJ | 10.1021/acs.cgd.5b00358 | ['The thermogravimetric analysis of CPM-42 shows that there is an initial sharp drop below 140 Â°C, which reflects the loss of dioxane molecules (Figure S3, Supporting Information).', 'There is no obvious weight loss until âˆ¼500 Â°C, beyond which the framework is expected to disintegrate.'] | ['thermogravimetric analysis', 'weight loss'] | n | y | y | CPM-42
IHIMAP01_clean | IHIMAP01 | 10.1021/acs.cgd.5b00426 | ['The thermogravimetric analyses (TGA) were performed in Shimadzu TGA-50 equipment at 25â€“900 Â°C temperature range, under nitrogen (100 mL/min flow) atmosphere and 10 Â°C/min heating rate.', 'The thermogravimetric analyses (TGA) were performed in Shimadzu TGA-50 equipment at 25â€“900 Â°C temperature range, under nitrogen (100 mL/min flow) atmosphere and 10 Â°C/min heating rate.', 'The thermogravimetric analyses (TGA) were performed in Shimadzu TGA-50 equipment at 25â€“900 Â°C temperature range, under nitrogen (100 mL/min flow) atmosphere and 10 Â°C/min heating rate.', '(55) This occurs possibly due to the total decomposition of these molecules at high temperature (200 Â°C), which allows the formation of oxalate anion.', 'The thermal stability of [Ln2(Succ)3(H2O)2] was determinated by TGA.', 'The thermal stability of [Ln2(Succ)3(H2O)2] was determinated by TGA.', 'For the compound synthesized with 5-SSA3â€“, a mass loss at around 200 Â°C is observed, which agrees with the release of the coordination water molecules, followed by a mass loss corresponding to the total decomposition of the structure at around 420 Â°C (Section S2, Supporting Information).', 'For the compound synthesized with 5-SSA3â€“, a mass loss at around 200 Â°C is observed, which agrees with the release of the coordination water molecules, followed by a mass loss corresponding to the total decomposition of the structure at around 420 Â°C (Section S2, Supporting Information).', 'It also shows that the strong intramolecular hydrogen bonds of the coordination water molecule inside the structure cause an increase in the decomposition temperature.', 'The TG curves for the series of compounds synthesized with toluene (Section S2, Supporting Information) show similar behavior, with a mass loss corresponding to the release of the coordination water molecules but also showing a possible small amount of toluene being released at around 240â€“280 and 330â€“360 Â°C, respectively.', 'The TG curves for the series of compounds synthesized with toluene (Section S2, Supporting Information) show similar behavior, with a mass loss corresponding to the release of the coordination water molecules but also showing a possible small amount of toluene being released at around 240â€“280 and 330â€“360 Â°C, respectively.', 'Finally, the total decomposition of the compound is observed at 420â€“500 Â°C.'] | ['TGA', 'TG', 'temperature range', 'decomposition', 'TGA', 'TG', 'mass loss', 'decomposition', 'decomposition', 'TG', 'mass loss', 'decomposition'] | n | y | y | [La2(Succ)3(H2O)2]
IHIMAP_clean | IHIMAP | 10.1021/acs.cgd.5b00426 | ['The thermogravimetric analyses (TGA) were performed in Shimadzu TGA-50 equipment at 25â€“900 Â°C temperature range, under nitrogen (100 mL/min flow) atmosphere and 10 Â°C/min heating rate.', 'The thermogravimetric analyses (TGA) were performed in Shimadzu TGA-50 equipment at 25â€“900 Â°C temperature range, under nitrogen (100 mL/min flow) atmosphere and 10 Â°C/min heating rate.', 'The thermogravimetric analyses (TGA) were performed in Shimadzu TGA-50 equipment at 25â€“900 Â°C temperature range, under nitrogen (100 mL/min flow) atmosphere and 10 Â°C/min heating rate.', '(55) This occurs possibly due to the total decomposition of these molecules at high temperature (200 Â°C), which allows the formation of oxalate anion.', 'The thermal stability of [Ln2(Succ)3(H2O)2] was determinated by TGA.', 'The thermal stability of [Ln2(Succ)3(H2O)2] was determinated by TGA.', 'For the compound synthesized with 5-SSA3â€“, a mass loss at around 200 Â°C is observed, which agrees with the release of the coordination water molecules, followed by a mass loss corresponding to the total decomposition of the structure at around 420 Â°C (Section S2, Supporting Information).', 'For the compound synthesized with 5-SSA3â€“, a mass loss at around 200 Â°C is observed, which agrees with the release of the coordination water molecules, followed by a mass loss corresponding to the total decomposition of the structure at around 420 Â°C (Section S2, Supporting Information).', 'It also shows that the strong intramolecular hydrogen bonds of the coordination water molecule inside the structure cause an increase in the decomposition temperature.', 'The TG curves for the series of compounds synthesized with toluene (Section S2, Supporting Information) show similar behavior, with a mass loss corresponding to the release of the coordination water molecules but also showing a possible small amount of toluene being released at around 240â€“280 and 330â€“360 Â°C, respectively.', 'The TG curves for the series of compounds synthesized with toluene (Section S2, Supporting Information) show similar behavior, with a mass loss corresponding to the release of the coordination water molecules but also showing a possible small amount of toluene being released at around 240â€“280 and 330â€“360 Â°C, respectively.', 'Finally, the total decomposition of the compound is observed at 420â€“500 Â°C.'] | ['TGA', 'TG', 'temperature range', 'decomposition', 'TGA', 'TG', 'mass loss', 'decomposition', 'decomposition', 'TG', 'mass loss', 'decomposition'] | n | y | y | [La2(Succ)3(H2O)2]
DUPJAB_clean | DUPJAB | 10.1021/acs.cgd.5b00473 | ['Thermogravimetric analyses (TGA) was performed on a METTLER TGA/SDTA 851 analyzer under nitrogen atmosphere with heating rate of 10 K/min from 30 to 600 Â°C.', 'Thermogravimetric analyses (TGA) was performed on a METTLER TGA/SDTA 851 analyzer under nitrogen atmosphere with heating rate of 10 K/min from 30 to 600 Â°C.', 'Metalâ€“organic frameworks with a large breathing effect to host hydroxyl compounds for high anhydrous proton conductivity over a wide temperature range from subzero to 125 Â°C.'] | ['TGA', 'TG', 'temperature range'] | n | y | y | FJU-12
JUPBUT_clean | JUPBUT | 10.1021/acs.cgd.5b00625 | ['TGA measurements of compounds 2, 3, and 5 were performed from room temperature to 800 Â°C under a nitrogen atmosphere to study the thermal stability of these coordination polymers (Figure S1).', 'TGA measurements of compounds 2, 3, and 5 were performed from room temperature to 800 Â°C under a nitrogen atmosphere to study the thermal stability of these coordination polymers (Figure S1).', 'The TGA curve for 2 shows that in the range of 30â€“397 Â°C, the total weight loss of ca. 12.09% is attributed to the loss of two lattice water molecules and two coordinated water molecules (calcd: 12.54%).', 'The TGA curve for 2 shows that in the range of 30â€“397 Â°C, the total weight loss of ca. 12.09% is attributed to the loss of two lattice water molecules and two coordinated water molecules (calcd: 12.54%).', 'The TGA curve for 2 shows that in the range of 30â€“397 Â°C, the total weight loss of ca. 12.09% is attributed to the loss of two lattice water molecules and two coordinated water molecules (calcd: 12.54%).', 'Above 397 Â°C, the weight loss is due to the collapse of the whole framework.', 'For compound 3, a gradual weight loss between 30â€“317 Â°C can be attributed to the release of the coordinated water molecules and the free water molecules (observed, 12.45%; calculated, 12.77%).', 'Decomposition of the anhydrous composition is observed from 317 Â°C.', 'For compound 5, a gradual weight loss between 30â€“175 Â°C is attributed to the release of three solvated water molecules and two coordinated water molecules (observed, 15.39%; calculated, 15.62%).', 'However, there is no obvious weight loss between 175 and 410 Â°C, and further weight loss indicates decomposition of the framework from 410 Â°C.', 'However, there is no obvious weight loss between 175 and 410 Â°C, and further weight loss indicates decomposition of the framework from 410 Â°C.'] | ['TGA', 'TG', 'TGA', 'TG', 'weight loss', 'weight loss', 'weight loss', 'decomposition', 'weight loss', 'weight loss', 'decomposition'] | n | y | y | 2
KUVYAD_clean | KUVYAD | 10.1021/acs.cgd.5b00634 | ['The result of thermogravimetric analysis (TGA) indicates that 1 readily lost DMF and H2O molecules in the temperature range of 30â€“240 Â°C, and the desolvated 1 is stable up to 380 Â°C (Figure S4 in SI).', 'The result of thermogravimetric analysis (TGA) indicates that 1 readily lost DMF and H2O molecules in the temperature range of 30â€“240 Â°C, and the desolvated 1 is stable up to 380 Â°C (Figure S4 in SI).', 'The result of thermogravimetric analysis (TGA) indicates that 1 readily lost DMF and H2O molecules in the temperature range of 30â€“240 Â°C, and the desolvated 1 is stable up to 380 Â°C (Figure S4 in SI).', 'The result of thermogravimetric analysis (TGA) indicates that 1 readily lost DMF and H2O molecules in the temperature range of 30â€“240 Â°C, and the desolvated 1 is stable up to 380 Â°C (Figure S4 in SI).'] | ['TGA', 'TG', 'thermogravimetric analysis', 'temperature range'] | n | y | y | 1
AJUNOK_clean | AJUNOK | 10.1021/acs.cgd.5b00681 | ['The thermal behaviors of compounds 1â€“4 were investigated by TGA to understand the stability of the coordinated skeletons.', 'The thermal behaviors of compounds 1â€“4 were investigated by TGA to understand the stability of the coordinated skeletons.', 'As shown in Figure S21, because of the loss of the solvent water molecules and the collapse of the molecular skeleton, two weight losses are observed at approximately 120 and 460 Â°C, respectively, for compound 1.', 'Compound 2 also shows two main steps of weight loss: one is observed from 150 to 250 Â°C resulting from the loss of solvent DMA molecules, and the other occurs after 370 Â°C, which is due to collapse of the molecular skeleton.', 'There are three steps for compound 3; the former two steps of weight loss are in the ranges of 40â€“115 Â°C and 120â€“300 Â°C, which are attributed to the loss of the solvent water molecules and free DMF molecules.', 'There is only one weight loss for compound 4 in the range 460â€“500 Â°C, which results from collapse of the molecular skeleton.', 'The magnetic measurements of sample 3 were performed on a SQUID magnetometer over the temperature range of 1.8â€“300 K under an applied field of 2000 Oe.'] | ['TGA', 'TG', 'weight loss', 'weight loss', 'weight loss', 'weight loss', 'temperature range'] | n | y | y | 1
KUTRIC_clean | KUTRIC | 10.1021/acs.cgd.5b00697 | ['Thermal gravimetric analysis (TGA) was carried out with DTG 60 Shimadzu at 5 Â°C minâ€“1 heating rate under the nitrogen atmosphere.', 'Thermal gravimetric analysis (TGA) was carried out with DTG 60 Shimadzu at 5 Â°C minâ€“1 heating rate under the nitrogen atmosphere.', 'Thermal gravimetric analysis (TGA) was carried out with DTG 60 Shimadzu at 5 Â°C minâ€“1 heating rate under the nitrogen atmosphere.', 'All four HCNs display a very similar thermal decomposition profile (Figures S9 and S10, SI).', 'This weight loss is followed by the decomposition of the networks that, respectively, starts at ca. 300 Â°C for HCNs 3 and 4 and at ca. 350 Â°C for HCNs 5 and 6.', 'This weight loss is followed by the decomposition of the networks that, respectively, starts at ca. 300 Â°C for HCNs 3 and 4 and at ca. 350 Â°C for HCNs 5 and 6.'] | ['TGA', 'TG', 'thermal gravimetric', 'decomposition', 'weight loss', 'decomposition'] | n | y | y | 3
KUTRUO_clean | KUTRUO | 10.1021/acs.cgd.5b00697 | ['Thermal gravimetric analysis (TGA) was carried out with DTG 60 Shimadzu at 5 Â°C minâ€“1 heating rate under the nitrogen atmosphere.', 'Thermal gravimetric analysis (TGA) was carried out with DTG 60 Shimadzu at 5 Â°C minâ€“1 heating rate under the nitrogen atmosphere.', 'Thermal gravimetric analysis (TGA) was carried out with DTG 60 Shimadzu at 5 Â°C minâ€“1 heating rate under the nitrogen atmosphere.', 'All four HCNs display a very similar thermal decomposition profile (Figures S9 and S10, SI).', 'This weight loss is followed by the decomposition of the networks that, respectively, starts at ca. 300 Â°C for HCNs 3 and 4 and at ca. 350 Â°C for HCNs 5 and 6.', 'This weight loss is followed by the decomposition of the networks that, respectively, starts at ca. 300 Â°C for HCNs 3 and 4 and at ca. 350 Â°C for HCNs 5 and 6.'] | ['TGA', 'TG', 'thermal gravimetric', 'decomposition', 'weight loss', 'decomposition'] | n | y | y | 5
KUTHOY_clean | KUTHOY | 10.1021/acs.cgd.5b00746 | ['As can be observed in the TGA curve of 1 (Figure S5 in the Supporting Information), two lattice DMF molecules (obsd 11.5%, calcd 12.1%) were easily lost at 25â€“125 Â°C, followed by a nearly steady plateau until approximately 360 Â°C.', 'As can be observed in the TGA curve of 1 (Figure S5 in the Supporting Information), two lattice DMF molecules (obsd 11.5%, calcd 12.1%) were easily lost at 25â€“125 Â°C, followed by a nearly steady plateau until approximately 360 Â°C.'] | ['TGA', 'TG'] | n | y | y | 1
SUTJIC_clean | SUTJIC | 10.1021/acs.cgd.5b00757 | ['To assess the stability of the architectures 1â€“7, thermogravimetric analyses were executed in the temperature range of 30â€“800 Â°C under an air atmosphere (Figure S9) (Supporting Information).', 'For 1, the mass loss of 9.70% happening between 39 and 137 Â°C could be associated with the release of one coordinated water molecule and two guest water molecules (calcd 10.42%).', 'The weight loss from 312 to 484 Â°C corresponds to the losses of bpa and L4â€“, leading to the NiO residue of 16.49% (calcd, 14.41%).', 'The TG curve of 2 exhibits the mass loss of 6.40% from 38 to 144 Â°C, which is probably because of the release of four guest water molecules (calcd 6.88%).', 'The TG curve of 2 exhibits the mass loss of 6.40% from 38 to 144 Â°C, which is probably because of the release of four guest water molecules (calcd 6.88%).', 'The weight loss occurring between 374 and 446 Â°C could be assigned to the decomposition of the organic ligands and one coordinated water, accompanying with the NiO residue of 16.25% (calcd, 14.27%).', 'The weight loss occurring between 374 and 446 Â°C could be assigned to the decomposition of the organic ligands and one coordinated water, accompanying with the NiO residue of 16.25% (calcd, 14.27%).', 'Complex 4 presents that the weight loss of 8.99% from 36 to 163 Â°C is interrelated to the loss of seven lattice water molecules (calcd, 9.21%).', 'The entire skeleton of 4 starts to decompose from 346 to 492 Â°C, which is parallel to the decomposition of one coordinated water and bmp as well as L4â€“, and the NiO residue of 11.01% (calcd, 10.91%) is observed.', 'The TGA curve of 5 displays the weight loss process of 5.49% from 74 to 137 Â°C, which corresponds to the decomposition of two isolated water molecules (calcd, 5.35%).', 'The TGA curve of 5 displays the weight loss process of 5.49% from 74 to 137 Â°C, which corresponds to the decomposition of two isolated water molecules (calcd, 5.35%).', 'The TGA curve of 5 displays the weight loss process of 5.49% from 74 to 137 Â°C, which corresponds to the decomposition of two isolated water molecules (calcd, 5.35%).', 'The TGA curve of 5 displays the weight loss process of 5.49% from 74 to 137 Â°C, which corresponds to the decomposition of two isolated water molecules (calcd, 5.35%).', 'The second step weight loss occurs in the range of 374â€“506 Â°C, corresponding to the decomposition of pbib and L4â€“.', 'The second step weight loss occurs in the range of 374â€“506 Â°C, corresponding to the decomposition of pbib and L4â€“.', 'For 6, the TGA manifests a weight loss of 5.83% from 39 to 158 Â°C that involved the release of three lattice water molecules (calcd, 5.56%); afterward, a plateau region is sighted.', 'For 6, the TGA manifests a weight loss of 5.83% from 39 to 158 Â°C that involved the release of three lattice water molecules (calcd, 5.56%); afterward, a plateau region is sighted.', 'For 6, the TGA manifests a weight loss of 5.83% from 39 to 158 Â°C that involved the release of three lattice water molecules (calcd, 5.56%); afterward, a plateau region is sighted.', 'The TG curve of 7 reveals the mass loss of 2.30% ranging from 172 to 222 Â°C, which potentially ascribes to the departure of one coordinated water molecule (calc. 2.60%).', 'The TG curve of 7 reveals the mass loss of 2.30% ranging from 172 to 222 Â°C, which potentially ascribes to the departure of one coordinated water molecule (calc. 2.60%).', 'The plot of Ï‡Mâ€“1 versus T for 6 adheres to the Curieâ€“Weiss law of 1/Ï‡M = (T â€“ Î¸)/C in the temperature range of 2â€“300 K, with the Curie constant C = 2.59 cm3 K molâ€“1 and the Weiss constant Î¸ = âˆ’2.51 K.'] | ['temperature range', 'mass loss', 'weight loss', 'TG', 'mass loss', 'weight loss', 'decomposition', 'weight loss', 'decomposition', 'TGA', 'TG', 'weight loss', 'decomposition', 'weight loss', 'decomposition', 'TGA', 'TG', 'weight loss', 'TG', 'mass loss', 'temperature range'] | n | y | y | 4
RUYNIK_clean | RUYNIK | 10.1021/acs.cgd.5b00784 | ['Thermogravimetric analyses (TGA) were acquired on a Mettler Toledo Star system (heating rate of 5 Â°C/min).', 'Thermogravimetric analyses (TGA) were acquired on a Mettler Toledo Star system (heating rate of 5 Â°C/min).', 'Thermal stabilities of all the compounds were examined by thermogravimetric analysis (TGA) (Figures S20â€“S24, Supporting Information).', 'Thermal stabilities of all the compounds were examined by thermogravimetric analysis (TGA) (Figures S20â€“S24, Supporting Information).', 'Thermal stabilities of all the compounds were examined by thermogravimetric analysis (TGA) (Figures S20â€“S24, Supporting Information).', 'The TGA curve of 1a shows a gradual weight loss of âˆ¼29.57% (expected = 30.51%) due to the expulsion of guest molecules in the lattice followed by metal-bound DMF and water molecules in the temperature range 30â€“260 Â°C.', 'The TGA curve of 1a shows a gradual weight loss of âˆ¼29.57% (expected = 30.51%) due to the expulsion of guest molecules in the lattice followed by metal-bound DMF and water molecules in the temperature range 30â€“260 Â°C.', 'The TGA curve of 1a shows a gradual weight loss of âˆ¼29.57% (expected = 30.51%) due to the expulsion of guest molecules in the lattice followed by metal-bound DMF and water molecules in the temperature range 30â€“260 Â°C.', 'The TGA curve of 1a shows a gradual weight loss of âˆ¼29.57% (expected = 30.51%) due to the expulsion of guest molecules in the lattice followed by metal-bound DMF and water molecules in the temperature range 30â€“260 Â°C.', 'Beyond that temperature, complete decomposition of the framework takes place.', 'The TGA curve of 2 exhibits a loss of lattice water and DMF molecules in the temperature range 30â€“250 Â°C, and beyond that temperature the framework collapses due to the removal of coordinated solvent molecules.', 'The TGA curve of 2 exhibits a loss of lattice water and DMF molecules in the temperature range 30â€“250 Â°C, and beyond that temperature the framework collapses due to the removal of coordinated solvent molecules.', 'The TGA curve of 2 exhibits a loss of lattice water and DMF molecules in the temperature range 30â€“250 Â°C, and beyond that temperature the framework collapses due to the removal of coordinated solvent molecules.', 'Complexes 3 and 4 are stable up to 330 Â°C, and their decomposition takes place beyond this temperature.', 'TGA of 5 shows a weight loss of âˆ¼2.46% (expected, 2.5%) in the temperature range 30â€“90 Â°C due to the removal of coordinated water molecule, and the framework is stable up to 330 Â°C.', 'TGA of 5 shows a weight loss of âˆ¼2.46% (expected, 2.5%) in the temperature range 30â€“90 Â°C due to the removal of coordinated water molecule, and the framework is stable up to 330 Â°C.', 'TGA of 5 shows a weight loss of âˆ¼2.46% (expected, 2.5%) in the temperature range 30â€“90 Â°C due to the removal of coordinated water molecule, and the framework is stable up to 330 Â°C.', 'TGA of 5 shows a weight loss of âˆ¼2.46% (expected, 2.5%) in the temperature range 30â€“90 Â°C due to the removal of coordinated water molecule, and the framework is stable up to 330 Â°C.', 'Thermal decomposition pathways of nitro-functionalized metalâ€“organic frameworks.'] | ['TGA', 'TG', 'TGA', 'TG', 'thermogravimetric analysis', 'TGA', 'TG', 'weight loss', 'temperature range', 'decomposition', 'TGA', 'TG', 'temperature range', 'decomposition', 'TGA', 'TG', 'weight loss', 'temperature range', 'decomposition'] | n | y | y | 2
XEGJIE02_clean | XEGJIE02 | 10.1021/acs.cgd.5b00784 | ['Thermogravimetric analyses (TGA) were acquired on a Mettler Toledo Star system (heating rate of 5 Â°C/min).', 'Thermogravimetric analyses (TGA) were acquired on a Mettler Toledo Star system (heating rate of 5 Â°C/min).', 'Thermal stabilities of all the compounds were examined by thermogravimetric analysis (TGA) (Figures S20â€“S24, Supporting Information).', 'Thermal stabilities of all the compounds were examined by thermogravimetric analysis (TGA) (Figures S20â€“S24, Supporting Information).', 'Thermal stabilities of all the compounds were examined by thermogravimetric analysis (TGA) (Figures S20â€“S24, Supporting Information).', 'The TGA curve of 1a shows a gradual weight loss of âˆ¼29.57% (expected = 30.51%) due to the expulsion of guest molecules in the lattice followed by metal-bound DMF and water molecules in the temperature range 30â€“260 Â°C.', 'The TGA curve of 1a shows a gradual weight loss of âˆ¼29.57% (expected = 30.51%) due to the expulsion of guest molecules in the lattice followed by metal-bound DMF and water molecules in the temperature range 30â€“260 Â°C.', 'The TGA curve of 1a shows a gradual weight loss of âˆ¼29.57% (expected = 30.51%) due to the expulsion of guest molecules in the lattice followed by metal-bound DMF and water molecules in the temperature range 30â€“260 Â°C.', 'The TGA curve of 1a shows a gradual weight loss of âˆ¼29.57% (expected = 30.51%) due to the expulsion of guest molecules in the lattice followed by metal-bound DMF and water molecules in the temperature range 30â€“260 Â°C.', 'Beyond that temperature, complete decomposition of the framework takes place.', 'The TGA curve of 2 exhibits a loss of lattice water and DMF molecules in the temperature range 30â€“250 Â°C, and beyond that temperature the framework collapses due to the removal of coordinated solvent molecules.', 'The TGA curve of 2 exhibits a loss of lattice water and DMF molecules in the temperature range 30â€“250 Â°C, and beyond that temperature the framework collapses due to the removal of coordinated solvent molecules.', 'The TGA curve of 2 exhibits a loss of lattice water and DMF molecules in the temperature range 30â€“250 Â°C, and beyond that temperature the framework collapses due to the removal of coordinated solvent molecules.', 'Complexes 3 and 4 are stable up to 330 Â°C, and their decomposition takes place beyond this temperature.', 'TGA of 5 shows a weight loss of âˆ¼2.46% (expected, 2.5%) in the temperature range 30â€“90 Â°C due to the removal of coordinated water molecule, and the framework is stable up to 330 Â°C.', 'TGA of 5 shows a weight loss of âˆ¼2.46% (expected, 2.5%) in the temperature range 30â€“90 Â°C due to the removal of coordinated water molecule, and the framework is stable up to 330 Â°C.', 'TGA of 5 shows a weight loss of âˆ¼2.46% (expected, 2.5%) in the temperature range 30â€“90 Â°C due to the removal of coordinated water molecule, and the framework is stable up to 330 Â°C.', 'TGA of 5 shows a weight loss of âˆ¼2.46% (expected, 2.5%) in the temperature range 30â€“90 Â°C due to the removal of coordinated water molecule, and the framework is stable up to 330 Â°C.', 'Thermal decomposition pathways of nitro-functionalized metalâ€“organic frameworks.'] | ['TGA', 'TG', 'TGA', 'TG', 'thermogravimetric analysis', 'TGA', 'TG', 'weight loss', 'temperature range', 'decomposition', 'TGA', 'TG', 'temperature range', 'decomposition', 'TGA', 'TG', 'weight loss', 'temperature range', 'decomposition'] | n | y | y | 1
JUNBOL_clean | JUNBOL | 10.1021/acs.cgd.5b00799 | ['TGA studies and XRD patterns show the anionic frameworks of 1 and 2 are intact after the removal of lattice water molecules.', 'TGA studies and XRD patterns show the anionic frameworks of 1 and 2 are intact after the removal of lattice water molecules.', 'Thermogravimetric analyses (TGA) were performed on a NETSCHZ STA 449C thermoanalyzer under N2 at a heating rate of 10 Â°C/min.', 'Thermogravimetric analyses (TGA) were performed on a NETSCHZ STA 449C thermoanalyzer under N2 at a heating rate of 10 Â°C/min.', 'In order to characterize thermal stability of 1 and 2, thermogravimetric analyses (TGA) of as-synthesized samples were performed under nitrogen atmosphere (Figure S4).', 'In order to characterize thermal stability of 1 and 2, thermogravimetric analyses (TGA) of as-synthesized samples were performed under nitrogen atmosphere (Figure S4).', 'In 1, the weight loss of 14.01% before 130 Â°C is attributed to the removal of lattice and coordinated water molecules (calcd: 14.37%); the host framework of 1 is stable up to 320 Â°C.', 'In 2, the weight loss of free water molecules occurs before 120 Â°C (obsd: 0.91%, calcd: 0.95%), and the framework starts to collapse after 390 Â°C.'] | ['TGA', 'TG', 'TGA', 'TG', 'TGA', 'TG', 'weight loss', 'weight loss'] | n | y | y | 2
JUNBUR_clean | JUNBUR | 10.1021/acs.cgd.5b00799 | ['TGA studies and XRD patterns show the anionic frameworks of 1 and 2 are intact after the removal of lattice water molecules.', 'TGA studies and XRD patterns show the anionic frameworks of 1 and 2 are intact after the removal of lattice water molecules.', 'Thermogravimetric analyses (TGA) were performed on a NETSCHZ STA 449C thermoanalyzer under N2 at a heating rate of 10 Â°C/min.', 'Thermogravimetric analyses (TGA) were performed on a NETSCHZ STA 449C thermoanalyzer under N2 at a heating rate of 10 Â°C/min.', 'In order to characterize thermal stability of 1 and 2, thermogravimetric analyses (TGA) of as-synthesized samples were performed under nitrogen atmosphere (Figure S4).', 'In order to characterize thermal stability of 1 and 2, thermogravimetric analyses (TGA) of as-synthesized samples were performed under nitrogen atmosphere (Figure S4).', 'In 1, the weight loss of 14.01% before 130 Â°C is attributed to the removal of lattice and coordinated water molecules (calcd: 14.37%); the host framework of 1 is stable up to 320 Â°C.', 'In 2, the weight loss of free water molecules occurs before 120 Â°C (obsd: 0.91%, calcd: 0.95%), and the framework starts to collapse after 390 Â°C.'] | ['TGA', 'TG', 'TGA', 'TG', 'TGA', 'TG', 'weight loss', 'weight loss'] | n | y | y | 1
LUJBAV_clean | LUJBAV | 10.1021/acs.cgd.5b01124 | ['Thermogravimetric analysis (TGA) experiments were carried out on a PerkinElmer TG-7 analyzer heated from 25 to 800 Â°C at a heating rate of 10 Â°C/min under N2 atmosphere.', 'Thermogravimetric analysis (TGA) experiments were carried out on a PerkinElmer TG-7 analyzer heated from 25 to 800 Â°C at a heating rate of 10 Â°C/min under N2 atmosphere.', 'Thermogravimetric analysis (TGA) experiments were carried out on a PerkinElmer TG-7 analyzer heated from 25 to 800 Â°C at a heating rate of 10 Â°C/min under N2 atmosphere.', 'To estimate the stabilities of CPs, thermogravimetric (TG) analysis of complexes 1â€“5 were carried out under N2 atmosphere from 25 to 800 Â°C.', 'TG curves for complexes 1â€“5 are shown in Figure S6 (Supporting Information).', 'Complex 1 slowly had a weight loss of 5.7% in the range of 25â€“120 Â°C, which is consistent with the loss of coordinated water molecules (calcd 5.0%), and then the framework began to decompose at 260 Â°C.', 'The first weight loss of 4.0% was in the range of 25â€“160 Â°C, corresponding to the loss of one lattice water molecule and one Î¼3-OH group (calcd 4.3%), and then the network happened to collapse for complex 3.', 'It is noticed that complex 5 exhibited no weight loss and was found to be stable up to 340 Â°C, and then the backbone decomposition occurred.', 'It is noticed that complex 5 exhibited no weight loss and was found to be stable up to 340 Â°C, and then the backbone decomposition occurred.'] | ['TGA', 'TG', 'thermogravimetric analysis', 'TG', 'TG', 'weight loss', 'weight loss', 'weight loss', 'decomposition'] | n | y | y | 1
HURFEH_clean | HURFEH | 10.1021/acs.cgd.5b01155 | ['Thermogravimetric analyses (TGA) were carried out on the Mettler Tolepo TGA/SDTA851 analyzer under N2 flow with a heating rate of 10 K minâ€“1.', 'Thermogravimetric analyses (TGA) were carried out on the Mettler Tolepo TGA/SDTA851 analyzer under N2 flow with a heating rate of 10 K minâ€“1.'] | ['TGA', 'TG'] | n | y | y | MAC-4-C
SUVZUG_clean | SUVZUG | 10.1021/acs.cgd.5b01226 | ['(84, 85) Moreover, variable temperature luminescent property of compound 1 as a representative example was explored in the temperature range from 80 to 300 K.'] | ['temperature range'] | n | y | y | 2
SUWBET_clean | SUWBET | 10.1021/acs.cgd.5b01226 | ['(84, 85) Moreover, variable temperature luminescent property of compound 1 as a representative example was explored in the temperature range from 80 to 300 K.'] | ['temperature range'] | n | y | y | 4
KADLOT_clean | KADLOT | 10.1021/acs.cgd.5b01307 | ['High resolution dynamic thermal gravimetric analysis (TGA) was performed under a continuous N2 flow and recorded on a TA Instrument Hi-Res TGAQ500 thermal gravimetric analyzer.', 'High resolution dynamic thermal gravimetric analysis (TGA) was performed under a continuous N2 flow and recorded on a TA Instrument Hi-Res TGAQ500 thermal gravimetric analyzer.', 'High resolution dynamic thermal gravimetric analysis (TGA) was performed under a continuous N2 flow and recorded on a TA Instrument Hi-Res TGAQ500 thermal gravimetric analyzer.', 'TGA experiments were performed on a DMF washed samples for 1â€“3 under N2 at a heating rate of 5 Â°C minâ€“1, as shown in Figures S1â€“S3.', 'TGA experiments were performed on a DMF washed samples for 1â€“3 under N2 at a heating rate of 5 Â°C minâ€“1, as shown in Figures S1â€“S3.'] | ['TGA', 'TG', 'thermal gravimetric', 'TGA', 'TG'] | n | y | y | 2
KADLUZ_clean | KADLUZ | 10.1021/acs.cgd.5b01307 | ['High resolution dynamic thermal gravimetric analysis (TGA) was performed under a continuous N2 flow and recorded on a TA Instrument Hi-Res TGAQ500 thermal gravimetric analyzer.', 'High resolution dynamic thermal gravimetric analysis (TGA) was performed under a continuous N2 flow and recorded on a TA Instrument Hi-Res TGAQ500 thermal gravimetric analyzer.', 'High resolution dynamic thermal gravimetric analysis (TGA) was performed under a continuous N2 flow and recorded on a TA Instrument Hi-Res TGAQ500 thermal gravimetric analyzer.', 'TGA experiments were performed on a DMF washed samples for 1â€“3 under N2 at a heating rate of 5 Â°C minâ€“1, as shown in Figures S1â€“S3.', 'TGA experiments were performed on a DMF washed samples for 1â€“3 under N2 at a heating rate of 5 Â°C minâ€“1, as shown in Figures S1â€“S3.'] | ['TGA', 'TG', 'thermal gravimetric', 'TGA', 'TG'] | n | y | y | 3
HUWHOY_clean | HUWHOY | 10.1021/acs.cgd.5b01359 | ['Thermal stability studies were performed using a NETSCHZ STA-449C thermoanalyzer in a temperature range between 30 and 800 Â°C in N2 (20 mL/min flow) and a heating rate of 10 Â°C/min.', 'To investigate their thermal stabilities, the thermal behaviors of 1â€“5 were also tested in the temperature range of 30â€“800 Â°C under a nitrogen atmosphere (Figures S15â€“S19).', 'For complexes 1-D and 1-L, gradual weight losses between 30 and 200 Â°C mainly correspond to the release of disorder solvent molecules, and the whole frameworks begin to decompose from 370 Â°C (Figure S15).', 'Complex 2-D has a weight loss of 10.2% from 30 to 150 Â°C that is attributed to loss of guest water molecules.', 'Similarly, a weight loss of 10.8% is observed around 30â€“150 Â°C for 3-L, which also corresponds to the loss of solvent molecule, and the framework is stable up to 360 Â°C (Figure S17).', 'For complexes 4-D and 4-L, a gradual weight loss in the range of 30â€“300 Â°C should be mainly attributed to the release of guest molecules, and the whole frameworks begin to decompose after 300 Â°C (Figure S18).', 'As for 5-D and 5-L, weight loss of guest molecules took place between 30 and 200 Â°C, and then the frameworks begin to decompose (Figure S19).'] | ['temperature range', 'temperature range', 'weight loss', 'weight loss', 'weight loss', 'weight loss', 'weight loss'] | n | y | y | 3-L
HUXHEP01_clean | HUXHEP01 | 10.1021/acs.cgd.5b01359 | ['Thermal stability studies were performed using a NETSCHZ STA-449C thermoanalyzer in a temperature range between 30 and 800 Â°C in N2 (20 mL/min flow) and a heating rate of 10 Â°C/min.', 'To investigate their thermal stabilities, the thermal behaviors of 1â€“5 were also tested in the temperature range of 30â€“800 Â°C under a nitrogen atmosphere (Figures S15â€“S19).', 'For complexes 1-D and 1-L, gradual weight losses between 30 and 200 Â°C mainly correspond to the release of disorder solvent molecules, and the whole frameworks begin to decompose from 370 Â°C (Figure S15).', 'Complex 2-D has a weight loss of 10.2% from 30 to 150 Â°C that is attributed to loss of guest water molecules.', 'Similarly, a weight loss of 10.8% is observed around 30â€“150 Â°C for 3-L, which also corresponds to the loss of solvent molecule, and the framework is stable up to 360 Â°C (Figure S17).', 'For complexes 4-D and 4-L, a gradual weight loss in the range of 30â€“300 Â°C should be mainly attributed to the release of guest molecules, and the whole frameworks begin to decompose after 300 Â°C (Figure S18).', 'As for 5-D and 5-L, weight loss of guest molecules took place between 30 and 200 Â°C, and then the frameworks begin to decompose (Figure S19).'] | ['temperature range', 'temperature range', 'weight loss', 'weight loss', 'weight loss', 'weight loss', 'weight loss'] | n | y | y | 1-L
FAJZOI_clean | FAJZOI | 10.1021/acs.cgd.5b01601 | ['Thermal gravimetric analyses (TGA) were performed on a TGA Q50 V20.10 Build 36 device with a platinum pan and dinitrogen as balance and sample gas at a temperature increase rate of 20 Â°C/min.', 'Thermal gravimetric analyses (TGA) were performed on a TGA Q50 V20.10 Build 36 device with a platinum pan and dinitrogen as balance and sample gas at a temperature increase rate of 20 Â°C/min.', 'Thermal gravimetric analyses (TGA) were performed on a TGA Q50 V20.10 Build 36 device with a platinum pan and dinitrogen as balance and sample gas at a temperature increase rate of 20 Â°C/min.', 'TG analyses for all networks showed that the major decomposition was associated with the degradation of L and commenced between 370 and 430 Â°C (Figure 5).', 'TG analyses for all networks showed that the major decomposition was associated with the degradation of L and commenced between 370 and 430 Â°C (Figure 5).', 'The synthetic work and TGA and Cremerâ€“Pople ring puckering analyses were undertaken by K.M.P.', 'The synthetic work and TGA and Cremerâ€“Pople ring puckering analyses were undertaken by K.M.P.'] | ['TGA', 'TG', 'thermal gravimetric', 'TG', 'decomposition', 'TGA', 'TG'] | n | y | y | dia-MOF-2a
GAGSUF_clean | GAGSUF | 10.1021/acs.cgd.5b01746 | ['The phases 1, 2, and 5, obtained as pure phases, have been further characterized by thermogravimetric analysis and infrared spectroscopy.', 'The thermogravimetric experiments of compounds 1, 2, and 5 (see Supporting Information) have been carried out on a thermo-analyzer TGA 92 SETARAM under air atmosphere with a heating rate of 5 Â°CÂ·minâ€“1 from room temperature up to 800 Â°C.', 'The thermogravimetric experiments of compounds 1, 2, and 5 (see Supporting Information) have been carried out on a thermo-analyzer TGA 92 SETARAM under air atmosphere with a heating rate of 5 Â°CÂ·minâ€“1 from room temperature up to 800 Â°C.', 'This solvent departure sequence is also observed by thermogravimetric analysis (Figure S4c).', 'The first weight loss occuring between RT and 100 Â°C could be related to the desorption of water molecules (obs.', 'The departure of DMF is less clear on the TG curve, but the step at 400 Â°C could indicate the end of the evacuation of DMF (obs.', ': 20.6%, calc.: 12.8%) and the beginning of trimesate ligand decomposition.', 'Compound 2 exhibits a lower thermal stability than 1 since the thermodiffraction diagram (Figure S4g) indicates a structural decomposition at 180 Â°C.', 'Indeed, the thermogravimetric curve (Figure S4f) shows a first weight loss between RT and 80 Â°C (obs.', 'The second weight loss due to DMF departure appears between 200 and 380 Â°C (obs.', 'The total amount of DMF molecules calculated from TGA fits quite well with the quantity determined by single crystal X-ray diffraction (obs.', 'The total amount of DMF molecules calculated from TGA fits quite well with the quantity determined by single crystal X-ray diffraction (obs.', 'The trimesate decomposition between 380 and 500 Â°C (obs.', '(55) The vibrations associated with carboxylate functions linked to thorium do not change in this temperature range.', 'The relative strong connection of water is confirmed by TG analysis (Figure S4i), since this process is complete at 300 Â°C (obs.', 'No distinction between water molecules coordinated to thorium or those inserted in the framework is visible from TG analysis.', 'The decomposition of the organic ligand starts at 400 Â°C (obs.', 'The decomposition of the organic part corresponds to a loss of crystallinity observable by thermodiffraction (Figure S4j) at the same temperature (400 Â°C).'] | ['thermogravimetric analysis', 'TGA', 'TG', 'thermogravimetric analysis', 'weight loss', 'TG', 'decomposition', 'decomposition', 'weight loss', 'weight loss', 'TGA', 'TG', 'decomposition', 'temperature range', 'TG', 'TG', 'decomposition', 'decomposition'] | n | y | y | 1
GAGTAM_clean | GAGTAM | 10.1021/acs.cgd.5b01746 | ['The phases 1, 2, and 5, obtained as pure phases, have been further characterized by thermogravimetric analysis and infrared spectroscopy.', 'The thermogravimetric experiments of compounds 1, 2, and 5 (see Supporting Information) have been carried out on a thermo-analyzer TGA 92 SETARAM under air atmosphere with a heating rate of 5 Â°CÂ·minâ€“1 from room temperature up to 800 Â°C.', 'The thermogravimetric experiments of compounds 1, 2, and 5 (see Supporting Information) have been carried out on a thermo-analyzer TGA 92 SETARAM under air atmosphere with a heating rate of 5 Â°CÂ·minâ€“1 from room temperature up to 800 Â°C.', 'This solvent departure sequence is also observed by thermogravimetric analysis (Figure S4c).', 'The first weight loss occuring between RT and 100 Â°C could be related to the desorption of water molecules (obs.', 'The departure of DMF is less clear on the TG curve, but the step at 400 Â°C could indicate the end of the evacuation of DMF (obs.', ': 20.6%, calc.: 12.8%) and the beginning of trimesate ligand decomposition.', 'Compound 2 exhibits a lower thermal stability than 1 since the thermodiffraction diagram (Figure S4g) indicates a structural decomposition at 180 Â°C.', 'Indeed, the thermogravimetric curve (Figure S4f) shows a first weight loss between RT and 80 Â°C (obs.', 'The second weight loss due to DMF departure appears between 200 and 380 Â°C (obs.', 'The total amount of DMF molecules calculated from TGA fits quite well with the quantity determined by single crystal X-ray diffraction (obs.', 'The total amount of DMF molecules calculated from TGA fits quite well with the quantity determined by single crystal X-ray diffraction (obs.', 'The trimesate decomposition between 380 and 500 Â°C (obs.', '(55) The vibrations associated with carboxylate functions linked to thorium do not change in this temperature range.', 'The relative strong connection of water is confirmed by TG analysis (Figure S4i), since this process is complete at 300 Â°C (obs.', 'No distinction between water molecules coordinated to thorium or those inserted in the framework is visible from TG analysis.', 'The decomposition of the organic ligand starts at 400 Â°C (obs.', 'The decomposition of the organic part corresponds to a loss of crystallinity observable by thermodiffraction (Figure S4j) at the same temperature (400 Â°C).'] | ['thermogravimetric analysis', 'TGA', 'TG', 'thermogravimetric analysis', 'weight loss', 'TG', 'decomposition', 'decomposition', 'weight loss', 'weight loss', 'TGA', 'TG', 'decomposition', 'temperature range', 'TG', 'TG', 'decomposition', 'decomposition'] | n | y | y | 2
ULIMIN_clean | ULIMIN | 10.1021/acs.cgd.5b01835 | ['Variable temperature direct current (dc) magnetic susceptibility measurements were performed on crushed microcrystalline samples in the temperature range of 2â€“300 K, with an applied magnetic field of 0.1 T, and phase purity of the bulk crystalline samples was checked by PXRD (see Supporting Information).', 'Ï‡mT and 1/Ï‡m vs T plots of MOF 2 in the temperature range of 2â€“300 K under a dc field of 0.1 T.', 'Ï‡mT and 1/Ï‡m vs T plots of compound 7 in the temperature range of 2â€“300 K under a dc field of 0.1 T.', 'As observed in MOF 2, the data were fitted in the Curieâ€“Weiss equation in the whole temperature range showing very small positive Weiss constant Î¸ = 1.96 K (Figure 15), indicating very weak ferromagnetic coupling between Co(II) centers.', 'The field dependence of magnetization curve was measured up to 50 kG in the temperature range of 2â€“12 K (Figure 17).', 'Ï‡mT and 1/Ï‡m vs T plots of MOF 2 in the temperature range of 2â€“300 K under a dc field of 0.1 T.', 'Ï‡mT and 1/Ï‡m vs T plots of compound 7 in the temperature range of 2â€“300 K under a dc field of 0.1 T.'] | ['temperature range', 'temperature range', 'temperature range', 'temperature range', 'temperature range', 'temperature range', 'temperature range'] | n | y | y | 3
MAKFIQ_clean | MAKFIQ | 10.1021/acs.cgd.6b00060 | ['Thermogravimetric analyses (TGA) were recorded in the temperature range of 30â€“900 Â°C, with a heating rate of 10 Â°C/min under flowing nitrogen atmosphere on a Netzsch Model STA 449C instrument.', 'Thermogravimetric analyses (TGA) were recorded in the temperature range of 30â€“900 Â°C, with a heating rate of 10 Â°C/min under flowing nitrogen atmosphere on a Netzsch Model STA 449C instrument.', 'Thermogravimetric analyses (TGA) were recorded in the temperature range of 30â€“900 Â°C, with a heating rate of 10 Â°C/min under flowing nitrogen atmosphere on a Netzsch Model STA 449C instrument.', 'Complexes 1â€“5 and 10â€“15 were subjected to thermogravimetric analyses (TGA) from 30 to 900 Â°C, under nitrogen atmosphere, to observe the thermal stability of these structures (Figure S5).', 'Complexes 1â€“5 and 10â€“15 were subjected to thermogravimetric analyses (TGA) from 30 to 900 Â°C, under nitrogen atmosphere, to observe the thermal stability of these structures (Figure S5).', 'The TGA curves of complexes 4 and 13 are selected to describe detailedly since complexes 1â€“5 and 10â€“15 are isomorphous and have similar thermal behavior respectively (Figure 6).', 'The TGA curves of complexes 4 and 13 are selected to describe detailedly since complexes 1â€“5 and 10â€“15 are isomorphous and have similar thermal behavior respectively (Figure 6).', 'For complex 4, a 3.75% weight loss is found from 30 to 380 Â°C resulting from the liberation of one coordinated water molecule (calculated, 3.40%), and the remaining framework begins to decompose after further heated at about 420 Â°C, indicating that complex 4 exhibits a high thermal stability.', 'For complex 13, the process of weight loss shows two obvious steps.', 'The first weight loss of 4.71% below 105 Â°C is attributed to the departure of one and a half lattice water molecules (calculated, 4.26%), and the second weight loss of 8.98% (calculated, 8.51%) from 105 to 235 Â°C is assigned to the loss of three coordinated water molecules.', 'Then, the gradual decomposition of the residual occurs above 425 Â°C, demonstrating the high thermal stability of complex 13.'] | ['TGA', 'TG', 'temperature range', 'TGA', 'TG', 'TGA', 'TG', 'weight loss', 'weight loss', 'weight loss', 'decomposition'] | n | y | y | 6
MAKFOW_clean | MAKFOW | 10.1021/acs.cgd.6b00060 | ['Thermogravimetric analyses (TGA) were recorded in the temperature range of 30â€“900 Â°C, with a heating rate of 10 Â°C/min under flowing nitrogen atmosphere on a Netzsch Model STA 449C instrument.', 'Thermogravimetric analyses (TGA) were recorded in the temperature range of 30â€“900 Â°C, with a heating rate of 10 Â°C/min under flowing nitrogen atmosphere on a Netzsch Model STA 449C instrument.', 'Thermogravimetric analyses (TGA) were recorded in the temperature range of 30â€“900 Â°C, with a heating rate of 10 Â°C/min under flowing nitrogen atmosphere on a Netzsch Model STA 449C instrument.', 'Complexes 1â€“5 and 10â€“15 were subjected to thermogravimetric analyses (TGA) from 30 to 900 Â°C, under nitrogen atmosphere, to observe the thermal stability of these structures (Figure S5).', 'Complexes 1â€“5 and 10â€“15 were subjected to thermogravimetric analyses (TGA) from 30 to 900 Â°C, under nitrogen atmosphere, to observe the thermal stability of these structures (Figure S5).', 'The TGA curves of complexes 4 and 13 are selected to describe detailedly since complexes 1â€“5 and 10â€“15 are isomorphous and have similar thermal behavior respectively (Figure 6).', 'The TGA curves of complexes 4 and 13 are selected to describe detailedly since complexes 1â€“5 and 10â€“15 are isomorphous and have similar thermal behavior respectively (Figure 6).', 'For complex 4, a 3.75% weight loss is found from 30 to 380 Â°C resulting from the liberation of one coordinated water molecule (calculated, 3.40%), and the remaining framework begins to decompose after further heated at about 420 Â°C, indicating that complex 4 exhibits a high thermal stability.', 'For complex 13, the process of weight loss shows two obvious steps.', 'The first weight loss of 4.71% below 105 Â°C is attributed to the departure of one and a half lattice water molecules (calculated, 4.26%), and the second weight loss of 8.98% (calculated, 8.51%) from 105 to 235 Â°C is assigned to the loss of three coordinated water molecules.', 'Then, the gradual decomposition of the residual occurs above 425 Â°C, demonstrating the high thermal stability of complex 13.'] | ['TGA', 'TG', 'temperature range', 'TGA', 'TG', 'TGA', 'TG', 'weight loss', 'weight loss', 'weight loss', 'decomposition'] | n | y | y | 7
MAKGAJ_clean | MAKGAJ | 10.1021/acs.cgd.6b00060 | ['Thermogravimetric analyses (TGA) were recorded in the temperature range of 30â€“900 Â°C, with a heating rate of 10 Â°C/min under flowing nitrogen atmosphere on a Netzsch Model STA 449C instrument.', 'Thermogravimetric analyses (TGA) were recorded in the temperature range of 30â€“900 Â°C, with a heating rate of 10 Â°C/min under flowing nitrogen atmosphere on a Netzsch Model STA 449C instrument.', 'Thermogravimetric analyses (TGA) were recorded in the temperature range of 30â€“900 Â°C, with a heating rate of 10 Â°C/min under flowing nitrogen atmosphere on a Netzsch Model STA 449C instrument.', 'Complexes 1â€“5 and 10â€“15 were subjected to thermogravimetric analyses (TGA) from 30 to 900 Â°C, under nitrogen atmosphere, to observe the thermal stability of these structures (Figure S5).', 'Complexes 1â€“5 and 10â€“15 were subjected to thermogravimetric analyses (TGA) from 30 to 900 Â°C, under nitrogen atmosphere, to observe the thermal stability of these structures (Figure S5).', 'The TGA curves of complexes 4 and 13 are selected to describe detailedly since complexes 1â€“5 and 10â€“15 are isomorphous and have similar thermal behavior respectively (Figure 6).', 'The TGA curves of complexes 4 and 13 are selected to describe detailedly since complexes 1â€“5 and 10â€“15 are isomorphous and have similar thermal behavior respectively (Figure 6).', 'For complex 4, a 3.75% weight loss is found from 30 to 380 Â°C resulting from the liberation of one coordinated water molecule (calculated, 3.40%), and the remaining framework begins to decompose after further heated at about 420 Â°C, indicating that complex 4 exhibits a high thermal stability.', 'For complex 13, the process of weight loss shows two obvious steps.', 'The first weight loss of 4.71% below 105 Â°C is attributed to the departure of one and a half lattice water molecules (calculated, 4.26%), and the second weight loss of 8.98% (calculated, 8.51%) from 105 to 235 Â°C is assigned to the loss of three coordinated water molecules.', 'Then, the gradual decomposition of the residual occurs above 425 Â°C, demonstrating the high thermal stability of complex 13.'] | ['TGA', 'TG', 'temperature range', 'TGA', 'TG', 'TGA', 'TG', 'weight loss', 'weight loss', 'weight loss', 'decomposition'] | n | y | y | 9
MAKGEN_clean | MAKGEN | 10.1021/acs.cgd.6b00060 | ['Thermogravimetric analyses (TGA) were recorded in the temperature range of 30â€“900 Â°C, with a heating rate of 10 Â°C/min under flowing nitrogen atmosphere on a Netzsch Model STA 449C instrument.', 'Thermogravimetric analyses (TGA) were recorded in the temperature range of 30â€“900 Â°C, with a heating rate of 10 Â°C/min under flowing nitrogen atmosphere on a Netzsch Model STA 449C instrument.', 'Thermogravimetric analyses (TGA) were recorded in the temperature range of 30â€“900 Â°C, with a heating rate of 10 Â°C/min under flowing nitrogen atmosphere on a Netzsch Model STA 449C instrument.', 'Complexes 1â€“5 and 10â€“15 were subjected to thermogravimetric analyses (TGA) from 30 to 900 Â°C, under nitrogen atmosphere, to observe the thermal stability of these structures (Figure S5).', 'Complexes 1â€“5 and 10â€“15 were subjected to thermogravimetric analyses (TGA) from 30 to 900 Â°C, under nitrogen atmosphere, to observe the thermal stability of these structures (Figure S5).', 'The TGA curves of complexes 4 and 13 are selected to describe detailedly since complexes 1â€“5 and 10â€“15 are isomorphous and have similar thermal behavior respectively (Figure 6).', 'The TGA curves of complexes 4 and 13 are selected to describe detailedly since complexes 1â€“5 and 10â€“15 are isomorphous and have similar thermal behavior respectively (Figure 6).', 'For complex 4, a 3.75% weight loss is found from 30 to 380 Â°C resulting from the liberation of one coordinated water molecule (calculated, 3.40%), and the remaining framework begins to decompose after further heated at about 420 Â°C, indicating that complex 4 exhibits a high thermal stability.', 'For complex 13, the process of weight loss shows two obvious steps.', 'The first weight loss of 4.71% below 105 Â°C is attributed to the departure of one and a half lattice water molecules (calculated, 4.26%), and the second weight loss of 8.98% (calculated, 8.51%) from 105 to 235 Â°C is assigned to the loss of three coordinated water molecules.', 'Then, the gradual decomposition of the residual occurs above 425 Â°C, demonstrating the high thermal stability of complex 13.'] | ['TGA', 'TG', 'temperature range', 'TGA', 'TG', 'TGA', 'TG', 'weight loss', 'weight loss', 'weight loss', 'decomposition'] | n | y | y | 10
MAKGOX_clean | MAKGOX | 10.1021/acs.cgd.6b00060 | ['Thermogravimetric analyses (TGA) were recorded in the temperature range of 30â€“900 Â°C, with a heating rate of 10 Â°C/min under flowing nitrogen atmosphere on a Netzsch Model STA 449C instrument.', 'Thermogravimetric analyses (TGA) were recorded in the temperature range of 30â€“900 Â°C, with a heating rate of 10 Â°C/min under flowing nitrogen atmosphere on a Netzsch Model STA 449C instrument.', 'Thermogravimetric analyses (TGA) were recorded in the temperature range of 30â€“900 Â°C, with a heating rate of 10 Â°C/min under flowing nitrogen atmosphere on a Netzsch Model STA 449C instrument.', 'Complexes 1â€“5 and 10â€“15 were subjected to thermogravimetric analyses (TGA) from 30 to 900 Â°C, under nitrogen atmosphere, to observe the thermal stability of these structures (Figure S5).', 'Complexes 1â€“5 and 10â€“15 were subjected to thermogravimetric analyses (TGA) from 30 to 900 Â°C, under nitrogen atmosphere, to observe the thermal stability of these structures (Figure S5).', 'The TGA curves of complexes 4 and 13 are selected to describe detailedly since complexes 1â€“5 and 10â€“15 are isomorphous and have similar thermal behavior respectively (Figure 6).', 'The TGA curves of complexes 4 and 13 are selected to describe detailedly since complexes 1â€“5 and 10â€“15 are isomorphous and have similar thermal behavior respectively (Figure 6).', 'For complex 4, a 3.75% weight loss is found from 30 to 380 Â°C resulting from the liberation of one coordinated water molecule (calculated, 3.40%), and the remaining framework begins to decompose after further heated at about 420 Â°C, indicating that complex 4 exhibits a high thermal stability.', 'For complex 13, the process of weight loss shows two obvious steps.', 'The first weight loss of 4.71% below 105 Â°C is attributed to the departure of one and a half lattice water molecules (calculated, 4.26%), and the second weight loss of 8.98% (calculated, 8.51%) from 105 to 235 Â°C is assigned to the loss of three coordinated water molecules.', 'Then, the gradual decomposition of the residual occurs above 425 Â°C, demonstrating the high thermal stability of complex 13.'] | ['TGA', 'TG', 'temperature range', 'TGA', 'TG', 'TGA', 'TG', 'weight loss', 'weight loss', 'weight loss', 'decomposition'] | n | y | y | 12
MAKGUD_clean | MAKGUD | 10.1021/acs.cgd.6b00060 | ['Thermogravimetric analyses (TGA) were recorded in the temperature range of 30â€“900 Â°C, with a heating rate of 10 Â°C/min under flowing nitrogen atmosphere on a Netzsch Model STA 449C instrument.', 'Thermogravimetric analyses (TGA) were recorded in the temperature range of 30â€“900 Â°C, with a heating rate of 10 Â°C/min under flowing nitrogen atmosphere on a Netzsch Model STA 449C instrument.', 'Thermogravimetric analyses (TGA) were recorded in the temperature range of 30â€“900 Â°C, with a heating rate of 10 Â°C/min under flowing nitrogen atmosphere on a Netzsch Model STA 449C instrument.', 'Complexes 1â€“5 and 10â€“15 were subjected to thermogravimetric analyses (TGA) from 30 to 900 Â°C, under nitrogen atmosphere, to observe the thermal stability of these structures (Figure S5).', 'Complexes 1â€“5 and 10â€“15 were subjected to thermogravimetric analyses (TGA) from 30 to 900 Â°C, under nitrogen atmosphere, to observe the thermal stability of these structures (Figure S5).', 'The TGA curves of complexes 4 and 13 are selected to describe detailedly since complexes 1â€“5 and 10â€“15 are isomorphous and have similar thermal behavior respectively (Figure 6).', 'The TGA curves of complexes 4 and 13 are selected to describe detailedly since complexes 1â€“5 and 10â€“15 are isomorphous and have similar thermal behavior respectively (Figure 6).', 'For complex 4, a 3.75% weight loss is found from 30 to 380 Â°C resulting from the liberation of one coordinated water molecule (calculated, 3.40%), and the remaining framework begins to decompose after further heated at about 420 Â°C, indicating that complex 4 exhibits a high thermal stability.', 'For complex 13, the process of weight loss shows two obvious steps.', 'The first weight loss of 4.71% below 105 Â°C is attributed to the departure of one and a half lattice water molecules (calculated, 4.26%), and the second weight loss of 8.98% (calculated, 8.51%) from 105 to 235 Â°C is assigned to the loss of three coordinated water molecules.', 'Then, the gradual decomposition of the residual occurs above 425 Â°C, demonstrating the high thermal stability of complex 13.'] | ['TGA', 'TG', 'temperature range', 'TGA', 'TG', 'TGA', 'TG', 'weight loss', 'weight loss', 'weight loss', 'decomposition'] | n | y | y | 13
MAKHAK_clean | MAKHAK | 10.1021/acs.cgd.6b00060 | ['Thermogravimetric analyses (TGA) were recorded in the temperature range of 30â€“900 Â°C, with a heating rate of 10 Â°C/min under flowing nitrogen atmosphere on a Netzsch Model STA 449C instrument.', 'Thermogravimetric analyses (TGA) were recorded in the temperature range of 30â€“900 Â°C, with a heating rate of 10 Â°C/min under flowing nitrogen atmosphere on a Netzsch Model STA 449C instrument.', 'Thermogravimetric analyses (TGA) were recorded in the temperature range of 30â€“900 Â°C, with a heating rate of 10 Â°C/min under flowing nitrogen atmosphere on a Netzsch Model STA 449C instrument.', 'Complexes 1â€“5 and 10â€“15 were subjected to thermogravimetric analyses (TGA) from 30 to 900 Â°C, under nitrogen atmosphere, to observe the thermal stability of these structures (Figure S5).', 'Complexes 1â€“5 and 10â€“15 were subjected to thermogravimetric analyses (TGA) from 30 to 900 Â°C, under nitrogen atmosphere, to observe the thermal stability of these structures (Figure S5).', 'The TGA curves of complexes 4 and 13 are selected to describe detailedly since complexes 1â€“5 and 10â€“15 are isomorphous and have similar thermal behavior respectively (Figure 6).', 'The TGA curves of complexes 4 and 13 are selected to describe detailedly since complexes 1â€“5 and 10â€“15 are isomorphous and have similar thermal behavior respectively (Figure 6).', 'For complex 4, a 3.75% weight loss is found from 30 to 380 Â°C resulting from the liberation of one coordinated water molecule (calculated, 3.40%), and the remaining framework begins to decompose after further heated at about 420 Â°C, indicating that complex 4 exhibits a high thermal stability.', 'For complex 13, the process of weight loss shows two obvious steps.', 'The first weight loss of 4.71% below 105 Â°C is attributed to the departure of one and a half lattice water molecules (calculated, 4.26%), and the second weight loss of 8.98% (calculated, 8.51%) from 105 to 235 Â°C is assigned to the loss of three coordinated water molecules.', 'Then, the gradual decomposition of the residual occurs above 425 Â°C, demonstrating the high thermal stability of complex 13.'] | ['TGA', 'TG', 'temperature range', 'TGA', 'TG', 'TGA', 'TG', 'weight loss', 'weight loss', 'weight loss', 'decomposition'] | n | y | y | 14
EJOQOL_clean | EJOQOL | 10.1021/acs.cgd.6b00065 | ['Thermogravimetric analyses (TGAs) were completed on a Netzsch STA 449C thermal analyzer at a heating rate of 10 Â°C minâ€“1 in air.', 'Thermogravimetric analyses (TGAs) were completed on a Netzsch STA 449C thermal analyzer at a heating rate of 10 Â°C minâ€“1 in air.', 'The thermal stabilities of complexes 1â€“3 were determined in the temperature range of room temperature (RT) âˆ¼ 800 Â°C (Figure S4).', 'The experimental data are 3.1% less than those theoretically calculated, which indicates that 4.23 water molecules were lost before the TGA experiment.', 'The experimental data are 3.1% less than those theoretically calculated, which indicates that 4.23 water molecules were lost before the TGA experiment.', 'Again, 4.05 water molecules volatized before TGA analysis due to very weak binding in the cavity.', 'Again, 4.05 water molecules volatized before TGA analysis due to very weak binding in the cavity.', 'For 3, the weight loss of 19.2% could be ascribed to the loss of a free DMF molecule and 14.5 water molecules from 25 to 250 Â°C (calcd, 24.4%).'] | ['TGA', 'TG', 'temperature range', 'TGA', 'TG', 'TGA', 'TG', 'weight loss'] | n | y | y | 1
EJOQUR_clean | EJOQUR | 10.1021/acs.cgd.6b00065 | ['Thermogravimetric analyses (TGAs) were completed on a Netzsch STA 449C thermal analyzer at a heating rate of 10 Â°C minâ€“1 in air.', 'Thermogravimetric analyses (TGAs) were completed on a Netzsch STA 449C thermal analyzer at a heating rate of 10 Â°C minâ€“1 in air.', 'The thermal stabilities of complexes 1â€“3 were determined in the temperature range of room temperature (RT) âˆ¼ 800 Â°C (Figure S4).', 'The experimental data are 3.1% less than those theoretically calculated, which indicates that 4.23 water molecules were lost before the TGA experiment.', 'The experimental data are 3.1% less than those theoretically calculated, which indicates that 4.23 water molecules were lost before the TGA experiment.', 'Again, 4.05 water molecules volatized before TGA analysis due to very weak binding in the cavity.', 'Again, 4.05 water molecules volatized before TGA analysis due to very weak binding in the cavity.', 'For 3, the weight loss of 19.2% could be ascribed to the loss of a free DMF molecule and 14.5 water molecules from 25 to 250 Â°C (calcd, 24.4%).'] | ['TGA', 'TG', 'temperature range', 'TGA', 'TG', 'TGA', 'TG', 'weight loss'] | n | y | y | 2
EJORAY_clean | EJORAY | 10.1021/acs.cgd.6b00065 | ['Thermogravimetric analyses (TGAs) were completed on a Netzsch STA 449C thermal analyzer at a heating rate of 10 Â°C minâ€“1 in air.', 'Thermogravimetric analyses (TGAs) were completed on a Netzsch STA 449C thermal analyzer at a heating rate of 10 Â°C minâ€“1 in air.', 'The thermal stabilities of complexes 1â€“3 were determined in the temperature range of room temperature (RT) âˆ¼ 800 Â°C (Figure S4).', 'The experimental data are 3.1% less than those theoretically calculated, which indicates that 4.23 water molecules were lost before the TGA experiment.', 'The experimental data are 3.1% less than those theoretically calculated, which indicates that 4.23 water molecules were lost before the TGA experiment.', 'Again, 4.05 water molecules volatized before TGA analysis due to very weak binding in the cavity.', 'Again, 4.05 water molecules volatized before TGA analysis due to very weak binding in the cavity.', 'For 3, the weight loss of 19.2% could be ascribed to the loss of a free DMF molecule and 14.5 water molecules from 25 to 250 Â°C (calcd, 24.4%).'] | ['TGA', 'TG', 'temperature range', 'TGA', 'TG', 'TGA', 'TG', 'weight loss'] | n | y | y | 3
IJEVEA_clean | IJEVEA | 10.1021/acs.cgd.6b00093 | ['Thermogravimetric (TG) curves were recorded on a NETZSCH 449C thermal analyzer with a heating rate of 10 Â°C minâ€“1 under an air atmosphere.', '2 has a formula of [(CH3)2NH2]2[Cd11(dccpa)4(DMF)4(H2O)8]Â·4H2O, which was obtained based on single-crystal X-ray structural determination, elemental analysis, and TGA.', '2 has a formula of [(CH3)2NH2]2[Cd11(dccpa)4(DMF)4(H2O)8]Â·4H2O, which was obtained based on single-crystal X-ray structural determination, elemental analysis, and TGA.', 'Additionally, the thermogravimetric analysis (TGA) was carried out under an air atmosphere (Figure S5).', 'Additionally, the thermogravimetric analysis (TGA) was carried out under an air atmosphere (Figure S5).', 'Additionally, the thermogravimetric analysis (TGA) was carried out under an air atmosphere (Figure S5).', 'The TGA curves of 1 and 2 are similar and exhibit two main steps of weight loss corresponding to the loss of coordinated or lattice solvent and the combustion of the organic groups.', 'The TGA curves of 1 and 2 are similar and exhibit two main steps of weight loss corresponding to the loss of coordinated or lattice solvent and the combustion of the organic groups.', 'The TGA curves of 1 and 2 are similar and exhibit two main steps of weight loss corresponding to the loss of coordinated or lattice solvent and the combustion of the organic groups.', '1 shows the first mass loss of 13.73% below 200 Â°C due to the release of the coordinated and lattice water molecules (calcd: 13.45%), and the second step is from 220 to 450 Â°C, where the organic ligands began to decompose with the residual weight of 32.51% (calcd: 31.80%).', 'For 2, the weight loss between 80 and 200 Â°C corresponds to the release of coordinated water molecules, lattice water molecules, and coordinated DMF molecules (obsd: 13.87% and calcd: 13.50%).'] | ['TG', 'TGA', 'TG', 'TGA', 'TG', 'thermogravimetric analysis', 'TGA', 'TG', 'weight loss', 'mass loss', 'weight loss'] | n | y | y | 1
IJEVIE_clean | IJEVIE | 10.1021/acs.cgd.6b00093 | ['Thermogravimetric (TG) curves were recorded on a NETZSCH 449C thermal analyzer with a heating rate of 10 Â°C minâ€“1 under an air atmosphere.', '2 has a formula of [(CH3)2NH2]2[Cd11(dccpa)4(DMF)4(H2O)8]Â·4H2O, which was obtained based on single-crystal X-ray structural determination, elemental analysis, and TGA.', '2 has a formula of [(CH3)2NH2]2[Cd11(dccpa)4(DMF)4(H2O)8]Â·4H2O, which was obtained based on single-crystal X-ray structural determination, elemental analysis, and TGA.', 'Additionally, the thermogravimetric analysis (TGA) was carried out under an air atmosphere (Figure S5).', 'Additionally, the thermogravimetric analysis (TGA) was carried out under an air atmosphere (Figure S5).', 'Additionally, the thermogravimetric analysis (TGA) was carried out under an air atmosphere (Figure S5).', 'The TGA curves of 1 and 2 are similar and exhibit two main steps of weight loss corresponding to the loss of coordinated or lattice solvent and the combustion of the organic groups.', 'The TGA curves of 1 and 2 are similar and exhibit two main steps of weight loss corresponding to the loss of coordinated or lattice solvent and the combustion of the organic groups.', 'The TGA curves of 1 and 2 are similar and exhibit two main steps of weight loss corresponding to the loss of coordinated or lattice solvent and the combustion of the organic groups.', '1 shows the first mass loss of 13.73% below 200 Â°C due to the release of the coordinated and lattice water molecules (calcd: 13.45%), and the second step is from 220 to 450 Â°C, where the organic ligands began to decompose with the residual weight of 32.51% (calcd: 31.80%).', 'For 2, the weight loss between 80 and 200 Â°C corresponds to the release of coordinated water molecules, lattice water molecules, and coordinated DMF molecules (obsd: 13.87% and calcd: 13.50%).'] | ['TG', 'TGA', 'TG', 'TGA', 'TG', 'thermogravimetric analysis', 'TGA', 'TG', 'weight loss', 'mass loss', 'weight loss'] | n | y | y | 2
OLANAS_clean | OLANAS | 10.1021/acs.cgd.6b00176 | ['Thermal gravimetric analysis (TGA) was performed with a DTG 60 Shimadzu at 5 Â°C minâ€“1 heating rate under a nitrogen atmosphere.', 'Thermal gravimetric analysis (TGA) was performed with a DTG 60 Shimadzu at 5 Â°C minâ€“1 heating rate under a nitrogen atmosphere.', 'Thermal gravimetric analysis (TGA) was performed with a DTG 60 Shimadzu at 5 Â°C minâ€“1 heating rate under a nitrogen atmosphere.', 'Thermogravimetric analysis (TGA) and differential scanning colorimetry (DSC) studies of HCPs 2â€“4 reveal a weight loss between 25 and 180 Â°C assigned to the loss of water molecules (Figures S6 and S7).', 'Thermogravimetric analysis (TGA) and differential scanning colorimetry (DSC) studies of HCPs 2â€“4 reveal a weight loss between 25 and 180 Â°C assigned to the loss of water molecules (Figures S6 and S7).', 'Thermogravimetric analysis (TGA) and differential scanning colorimetry (DSC) studies of HCPs 2â€“4 reveal a weight loss between 25 and 180 Â°C assigned to the loss of water molecules (Figures S6 and S7).', 'Thermogravimetric analysis (TGA) and differential scanning colorimetry (DSC) studies of HCPs 2â€“4 reveal a weight loss between 25 and 180 Â°C assigned to the loss of water molecules (Figures S6 and S7).', 'For HCP 2, observed and calculated weight losses were 7.56 and 7.38% for the loss of 41 (21 coordinated and 20 uncoordinated) water molecules.', 'For HCP 4, thermal weight loss corresponds to the loss of 9 coordinated and 28 uncoordinated water molecules (obsd/calcd, 5.44/5.40).', 'Importantly, TGA and DSC studies were adequately supported by the microanalysis results and crystallographic data for all three HCPs 2â€“4.', 'Importantly, TGA and DSC studies were adequately supported by the microanalysis results and crystallographic data for all three HCPs 2â€“4.'] | ['TGA', 'TG', 'thermal gravimetric', 'TGA', 'TG', 'thermogravimetric analysis', 'weight loss', 'weight loss', 'weight loss', 'TGA', 'TG'] | n | y | y | HCP2
OLANEW_clean | OLANEW | 10.1021/acs.cgd.6b00176 | ['Thermal gravimetric analysis (TGA) was performed with a DTG 60 Shimadzu at 5 Â°C minâ€“1 heating rate under a nitrogen atmosphere.', 'Thermal gravimetric analysis (TGA) was performed with a DTG 60 Shimadzu at 5 Â°C minâ€“1 heating rate under a nitrogen atmosphere.', 'Thermal gravimetric analysis (TGA) was performed with a DTG 60 Shimadzu at 5 Â°C minâ€“1 heating rate under a nitrogen atmosphere.', 'Thermogravimetric analysis (TGA) and differential scanning colorimetry (DSC) studies of HCPs 2â€“4 reveal a weight loss between 25 and 180 Â°C assigned to the loss of water molecules (Figures S6 and S7).', 'Thermogravimetric analysis (TGA) and differential scanning colorimetry (DSC) studies of HCPs 2â€“4 reveal a weight loss between 25 and 180 Â°C assigned to the loss of water molecules (Figures S6 and S7).', 'Thermogravimetric analysis (TGA) and differential scanning colorimetry (DSC) studies of HCPs 2â€“4 reveal a weight loss between 25 and 180 Â°C assigned to the loss of water molecules (Figures S6 and S7).', 'Thermogravimetric analysis (TGA) and differential scanning colorimetry (DSC) studies of HCPs 2â€“4 reveal a weight loss between 25 and 180 Â°C assigned to the loss of water molecules (Figures S6 and S7).', 'For HCP 2, observed and calculated weight losses were 7.56 and 7.38% for the loss of 41 (21 coordinated and 20 uncoordinated) water molecules.', 'For HCP 4, thermal weight loss corresponds to the loss of 9 coordinated and 28 uncoordinated water molecules (obsd/calcd, 5.44/5.40).', 'Importantly, TGA and DSC studies were adequately supported by the microanalysis results and crystallographic data for all three HCPs 2â€“4.', 'Importantly, TGA and DSC studies were adequately supported by the microanalysis results and crystallographic data for all three HCPs 2â€“4.'] | ['TGA', 'TG', 'thermal gravimetric', 'TGA', 'TG', 'thermogravimetric analysis', 'weight loss', 'weight loss', 'weight loss', 'TGA', 'TG'] | n | y | y | HCP3
EKOKIA_clean | EKOKIA | 10.1021/acs.cgd.6b00258 | ['Thermogravimetric analyses (TGA) were performed on a Netzsch STA 449C thermal analyzer at a heating rate of 10 Â°C minâ€“1 in air.', 'Thermogravimetric analyses (TGA) were performed on a Netzsch STA 449C thermal analyzer at a heating rate of 10 Â°C minâ€“1 in air.', 'Generally, nitrogen-rich tetrazole complexes often exhibit controlled thermal decomposition and can be regarded as potential high-energy materials.', '(68, 69) To examine the stability of pyridyltetrazole complexes 1â€“6, their thermal behaviors were investigated by TGA (Figure S5, Supporting Information).', '(68, 69) To examine the stability of pyridyltetrazole complexes 1â€“6, their thermal behaviors were investigated by TGA (Figure S5, Supporting Information).', 'TGA experiments indicate that complexes 4â€“6, containing flexible butanetetracarboxylate, exhibit relatively higher thermal stability and decomposed smoothly, whereas anhydrous complexes 1â€“3 with rigid polycarboxylates were stable to about 250â€“300 Â°C and then decomposed explosively.', 'TGA experiments indicate that complexes 4â€“6, containing flexible butanetetracarboxylate, exhibit relatively higher thermal stability and decomposed smoothly, whereas anhydrous complexes 1â€“3 with rigid polycarboxylates were stable to about 250â€“300 Â°C and then decomposed explosively.', 'Accompanying three coordinated water molecules released at 200â€“260 Â°C, as indicated by TGA experiment, the PXRD peak intensities weaken gradually.', 'Accompanying three coordinated water molecules released at 200â€“260 Â°C, as indicated by TGA experiment, the PXRD peak intensities weaken gradually.', 'The variable-temperature magnetic susceptibilities of CuII/CoII complexes 1â€“5 were measured in the temperature range 2â€“300 K.'] | ['TGA', 'TG', 'decomposition', 'TGA', 'TG', 'TGA', 'TG', 'TGA', 'TG', 'temperature range'] | n | y | y | 6
AWIBAL_clean | AWIBAL | 10.1021/acs.cgd.6b00274 | ['Mettler-Toledo TGA/SDTA851e was used for the thermal analyses in air dynamic atmosphere at a heating rate of 10 Â°C/min in the range of temperatures from 30 to 1000 Â°C (blank runs were performed).', 'Mettler-Toledo TGA/SDTA851e was used for the thermal analyses in air dynamic atmosphere at a heating rate of 10 Â°C/min in the range of temperatures from 30 to 1000 Â°C (blank runs were performed).', 'Thermal stability in air atmosphere of the three Lu-ATA supramolecular isomers was investigated, and the thermal decomposition profiles are shown in Figure S12.', 'The first mass loss between 30 and 120 Â°C with a total mass loss of 15.5% (calculated 14.8%) corresponds to the simultaneous release of four water molecules trapped in the pores and four coordinated to lutetium atoms, which is accompanied by an endothermic peak in the SDTA curve.', 'Up to 300 Â°C, the resulting anhydrous compound remains stable until the second stage, which takes place in the range 320â€“540 Â°C (continuous process) with the total mass loss of ca. 44.4% and corresponds to the progressive decomposition of the organic part of the framework, associated with exothermic peaks in the SDTA graph.', 'Up to 300 Â°C, the resulting anhydrous compound remains stable until the second stage, which takes place in the range 320â€“540 Â°C (continuous process) with the total mass loss of ca. 44.4% and corresponds to the progressive decomposition of the organic part of the framework, associated with exothermic peaks in the SDTA graph.', 'In turn, the thermal decomposition profile of [email\xa0protected] shows a different behavior and is composed of two well-separated steps.', 'As shown in Figure S12b, the first mass loss step occurs at a higher temperature in the range 170â€“230 Â°C with the mass loss of 16.3% and consists of two contributions which correspond to evacuation of two coordinated water and two DMF molecules (calculated 16.5%).', 'The second decomposition stage takes place in the range 350â€“550 Â°C with the mass loss of ca. 61.2% and is attributed to oxidative degradation of the organic part of the polymeric frame, associated with exothermic peaks in the SDTA curve.', 'The second decomposition stage takes place in the range 350â€“550 Â°C with the mass loss of ca. 61.2% and is attributed to oxidative degradation of the organic part of the polymeric frame, associated with exothermic peaks in the SDTA curve.', 'The first mass loss between 140 and 230 Â°C with a mass loss of 7.6% (calculated 7.3%) corresponds to the evacuation of two DMF molecules coordinated to lutetium atoms, which is accompanied by an endothermic peak in the SDTA curve.'] | ['TGA', 'TG', 'decomposition', 'mass loss', 'mass loss', 'decomposition', 'decomposition', 'mass loss', 'mass loss', 'decomposition', 'mass loss'] | n | y | y | Lu-ATA@RT
ASECUY_clean | ASECUY | 10.1021/acs.cgd.6b00429 | ['Thermogravimetric analysis (TGA, TA Instruments, Q500) was employed in air atmosphere with a heating rate of 5 Â°CÂ·minâ€“1.', 'Thermogravimetric analysis (TGA, TA Instruments, Q500) was employed in air atmosphere with a heating rate of 5 Â°CÂ·minâ€“1.', 'Thermogravimetric analysis (TGA, TA Instruments, Q500) was employed in air atmosphere with a heating rate of 5 Â°CÂ·minâ€“1.', 'To examine the thermal stability of compounds 1 and 3, TG analyses were then carried out, the results are provided in Figure S3.', 'The TG curve of compound 1 exhibits two three-separated weight loss stages.', 'The TG curve of compound 1 exhibits two three-separated weight loss stages.', 'The second weight loss stage occurs from 300 to 360 Â°C with weight reduction of 21.6%, which corresponds to the loss of phen ligands.', 'When the temperature is in excess of 465 Â°C, the TG curve exhibits nearly a platform, the remaining 31.9% product corresponding to the U3O8.', 'The TG curve of compound 3 exhibits three weight loss stages, which are not separated very well.', 'The TG curve of compound 3 exhibits three weight loss stages, which are not separated very well.', 'With the temperature increase to 340 Â°C, the second weight loss stage finishes with mass decrement about 2%, corresponding to the loss of two coordination water molecules of Na+ cation.', 'The following weight loss stage until 490 Â°C reveals completely decomposed of major structure, and the remaining product is attributed to U3O8 and Na2O.'] | ['TGA', 'TG', 'thermogravimetric analysis', 'TG', 'TG', 'weight loss', 'weight loss', 'TG', 'TG', 'weight loss', 'weight loss', 'weight loss'] | n | y | y | 3
OLONAG_clean | OLONAG | 10.1021/acs.cgd.6b00463 | ['Initial characterizations were carried out by powder X-ray diffraction (PXRD), infrared spectroscopy (IR), UVâ€“Vis spectroscopy, photoluminescence studies (PL), and thermogravimetric analysis (TGA).', 'Initial characterizations were carried out by powder X-ray diffraction (PXRD), infrared spectroscopy (IR), UVâ€“Vis spectroscopy, photoluminescence studies (PL), and thermogravimetric analysis (TGA).', 'Initial characterizations were carried out by powder X-ray diffraction (PXRD), infrared spectroscopy (IR), UVâ€“Vis spectroscopy, photoluminescence studies (PL), and thermogravimetric analysis (TGA).', 'Thermogravimetric analysis (Metlerâ€“Toledo) was carried out in oxygen atmosphere (flow rate = 40 mL/min) in the temperature range 30â€“800 Â°C (heating rate = 10 Â°C/min) (Supporting Information, Figure S2).', 'Thermogravimetric analysis (Metlerâ€“Toledo) was carried out in oxygen atmosphere (flow rate = 40 mL/min) in the temperature range 30â€“800 Â°C (heating rate = 10 Â°C/min) (Supporting Information, Figure S2).', 'Thermogravimetric analysis (TGA) were carried out in oxygen atmosphere (flow rate = 40 mL/min) in the temperature range 30â€“800 Â°C (heating rate = 10 Â°C/min).', 'Thermogravimetric analysis (TGA) were carried out in oxygen atmosphere (flow rate = 40 mL/min) in the temperature range 30â€“800 Â°C (heating rate = 10 Â°C/min).', 'Thermogravimetric analysis (TGA) were carried out in oxygen atmosphere (flow rate = 40 mL/min) in the temperature range 30â€“800 Â°C (heating rate = 10 Â°C/min).', 'Thermogravimetric analysis (TGA) were carried out in oxygen atmosphere (flow rate = 40 mL/min) in the temperature range 30â€“800 Â°C (heating rate = 10 Â°C/min).', 'The first weight loss of âˆ¼13.4% observed in the temperature range 30â€“130 Â°C for compound 1, [{[Ca6(H2O)18][Ag6(mna)6]2}Â·[Ag6(H2mna)6]Â·20H2O], corresponds to the loss of the lattice and coordinated water molecules (calc. 12.3%).', 'The first weight loss of âˆ¼13.4% observed in the temperature range 30â€“130 Â°C for compound 1, [{[Ca6(H2O)18][Ag6(mna)6]2}Â·[Ag6(H2mna)6]Â·20H2O], corresponds to the loss of the lattice and coordinated water molecules (calc. 12.3%).', 'The decomposition of 1 appears to start after 285 Â°C (Supporting Information, Figure S2).', 'In the case of compound 2 {[Sr3(H2O)10][Ag6(mna)6]Â·12H2O}, the initial weight loss of âˆ¼17.8% in the temperature range of 30â€“120 Â°C corresponds to loss of the 12 lattice water molecules and 10 coordinated water molecules (calc. 18.0%).', 'In the case of compound 2 {[Sr3(H2O)10][Ag6(mna)6]Â·12H2O}, the initial weight loss of âˆ¼17.8% in the temperature range of 30â€“120 Â°C corresponds to loss of the 12 lattice water molecules and 10 coordinated water molecules (calc. 18.0%).', 'The first weight loss of âˆ¼14.2% observed in the temperature range 30â€“120 Â°C for compound 3, {[Ba3(H2O)10][Ag6(mna)6]Â·8H2O}, corresponds to the loss of the 8 lattice water molecules and 10 coordinated water molecules (calc. 14.3%).', 'The first weight loss of âˆ¼14.2% observed in the temperature range 30â€“120 Â°C for compound 3, {[Ba3(H2O)10][Ag6(mna)6]Â·8H2O}, corresponds to the loss of the 8 lattice water molecules and 10 coordinated water molecules (calc. 14.3%).', 'The second weight loss in the temperature range of 270â€“560 Â°C is due to the loss of the mna ligands (Supporting Information, Figure S2).', 'The second weight loss in the temperature range of 270â€“560 Â°C is due to the loss of the mna ligands (Supporting Information, Figure S2).'] | ['TGA', 'TG', 'thermogravimetric analysis', 'thermogravimetric analysis', 'temperature range', 'TGA', 'TG', 'thermogravimetric analysis', 'temperature range', 'weight loss', 'temperature range', 'decomposition', 'weight loss', 'temperature range', 'weight loss', 'temperature range', 'weight loss', 'temperature range'] | n | y | y | 2
IQINAZ_clean | IQINAZ | 10.1021/acs.cgd.6b00482 | ['Thermogravimetric analysis (TGA) was performed on a PerkinElmer TG-7 analyzer heated from room temperature to 800 Â°C under nitrogen atmosphere at a rate of 10 Â°C minâ€“1.', 'Thermogravimetric analysis (TGA) was performed on a PerkinElmer TG-7 analyzer heated from room temperature to 800 Â°C under nitrogen atmosphere at a rate of 10 Â°C minâ€“1.', 'Thermogravimetric analysis (TGA) was performed on a PerkinElmer TG-7 analyzer heated from room temperature to 800 Â°C under nitrogen atmosphere at a rate of 10 Â°C minâ€“1.', 'Compound 1 shows a slow weight loss of 8.46% before 355 Â°C, which corresponds to the loss of DMA molecules (calculated, 8.68%).', 'Compound 2 exhibits two separate weight loss steps, which are the loss of DMA molecules and the collapse and decomposition of the framework.', 'Compound 2 exhibits two separate weight loss steps, which are the loss of DMA molecules and the collapse and decomposition of the framework.', 'The first weight loss is 6.32% (calculated, 6.24%).', 'Compound 3 reveals two weight loss steps, which correspond to the loss of methanol molecules (experimental, 4.63%; calculated, 4.78%) and the decomposition of the framework (experimental, 20.17%; calculated, 19.13%).', 'Compound 3 reveals two weight loss steps, which correspond to the loss of methanol molecules (experimental, 4.63%; calculated, 4.78%) and the decomposition of the framework (experimental, 20.17%; calculated, 19.13%).', 'Compound 4 shows two weight loss steps.', 'The second weight loss step corresponds to the decomposition of the framework (experimental, 22.03%; calculated, 22.18%).', 'The second weight loss step corresponds to the decomposition of the framework (experimental, 22.03%; calculated, 22.18%).', 'Compound 5 displays a slow weight loss of 14.53% before 300 Â°C, which is attributed to the loss of DEF molecules (calculated, 13.24%).'] | ['TGA', 'TG', 'thermogravimetric analysis', 'weight loss', 'weight loss', 'decomposition', 'weight loss', 'weight loss', 'decomposition', 'weight loss', 'weight loss', 'decomposition', 'weight loss'] | n | y | y | 1
EPEXUU_clean | EPEXUU | 10.1021/acs.cgd.6b00548 | ['Thermogravimetric spectrometric analysis (TGA) data were collected at a heating rate of 10 K minâ€“1 on a NETSCHZ STA-449C thermal analyzer from 30 to 990 Â°C under a N2 atmosphere.', 'Thermogravimetric spectrometric analysis (TGA) data were collected at a heating rate of 10 K minâ€“1 on a NETSCHZ STA-449C thermal analyzer from 30 to 990 Â°C under a N2 atmosphere.', 'The TGA curve of 1 shows that the free and coordinated H2O molecules are lost from 30 to 174 Â°C (obsd, 11.03%; calcd, 11.69%).', 'The TGA curve of 1 shows that the free and coordinated H2O molecules are lost from 30 to 174 Â°C (obsd, 11.03%; calcd, 11.69%).', 'The decomposition of the residual component is observed at 359 Â°C.', 'According to the TGA curve of 2, the first weight loss of 6.93% (calcd, 7.10%) observed below 123 Â°C can be considered to the departure of uncoordinated H2O molecules.', 'According to the TGA curve of 2, the first weight loss of 6.93% (calcd, 7.10%) observed below 123 Â°C can be considered to the departure of uncoordinated H2O molecules.', 'According to the TGA curve of 2, the first weight loss of 6.93% (calcd, 7.10%) observed below 123 Â°C can be considered to the departure of uncoordinated H2O molecules.', 'For 3, the weight loss of 7.78% (calcd, 7.23%) in the range of 54â€“152 Â°C is corresponding to the removal of free H2O and DMA molecules.', 'After 152 Â°C, the anhydrous compound begins to sharply collapse probably owing to the loss of the coordinated guest molecules and decomposition of the organic components.', 'The weight loss from 60 to 189 Â°C can be attributed to the removal of all the guest molecules.'] | ['TGA', 'TG', 'TGA', 'TG', 'decomposition', 'TGA', 'TG', 'weight loss', 'weight loss', 'decomposition', 'weight loss'] | n | y | y | 4
EPEYAB_clean | EPEYAB | 10.1021/acs.cgd.6b00548 | ['Thermogravimetric spectrometric analysis (TGA) data were collected at a heating rate of 10 K minâ€“1 on a NETSCHZ STA-449C thermal analyzer from 30 to 990 Â°C under a N2 atmosphere.', 'Thermogravimetric spectrometric analysis (TGA) data were collected at a heating rate of 10 K minâ€“1 on a NETSCHZ STA-449C thermal analyzer from 30 to 990 Â°C under a N2 atmosphere.', 'The TGA curve of 1 shows that the free and coordinated H2O molecules are lost from 30 to 174 Â°C (obsd, 11.03%; calcd, 11.69%).', 'The TGA curve of 1 shows that the free and coordinated H2O molecules are lost from 30 to 174 Â°C (obsd, 11.03%; calcd, 11.69%).', 'The decomposition of the residual component is observed at 359 Â°C.', 'According to the TGA curve of 2, the first weight loss of 6.93% (calcd, 7.10%) observed below 123 Â°C can be considered to the departure of uncoordinated H2O molecules.', 'According to the TGA curve of 2, the first weight loss of 6.93% (calcd, 7.10%) observed below 123 Â°C can be considered to the departure of uncoordinated H2O molecules.', 'According to the TGA curve of 2, the first weight loss of 6.93% (calcd, 7.10%) observed below 123 Â°C can be considered to the departure of uncoordinated H2O molecules.', 'For 3, the weight loss of 7.78% (calcd, 7.23%) in the range of 54â€“152 Â°C is corresponding to the removal of free H2O and DMA molecules.', 'After 152 Â°C, the anhydrous compound begins to sharply collapse probably owing to the loss of the coordinated guest molecules and decomposition of the organic components.', 'The weight loss from 60 to 189 Â°C can be attributed to the removal of all the guest molecules.'] | ['TGA', 'TG', 'TGA', 'TG', 'decomposition', 'TGA', 'TG', 'weight loss', 'weight loss', 'decomposition', 'weight loss'] | n | y | y | 5
IROROY_clean | IROROY | 10.1021/acs.cgd.6b00610 | ['Thermogravimetric analysis (TGA) was carried out on a METTLER TOLEDO TGA 850 thermal analyzer under a nitrogen atmosphere (flow rate = 30 cm3 minâ€“1) over a temperature range of 30â€“600 Â°C at a heating rate of 2 Â°C/min.', 'Thermogravimetric analysis (TGA) was carried out on a METTLER TOLEDO TGA 850 thermal analyzer under a nitrogen atmosphere (flow rate = 30 cm3 minâ€“1) over a temperature range of 30â€“600 Â°C at a heating rate of 2 Â°C/min.', 'Thermogravimetric analysis (TGA) was carried out on a METTLER TOLEDO TGA 850 thermal analyzer under a nitrogen atmosphere (flow rate = 30 cm3 minâ€“1) over a temperature range of 30â€“600 Â°C at a heating rate of 2 Â°C/min.', 'Thermogravimetric analysis (TGA) was carried out on a METTLER TOLEDO TGA 850 thermal analyzer under a nitrogen atmosphere (flow rate = 30 cm3 minâ€“1) over a temperature range of 30â€“600 Â°C at a heating rate of 2 Â°C/min.', 'To check the thermal stability of the compounds reported in this paper, TGA of 1â€“3 was carried out.', 'To check the thermal stability of the compounds reported in this paper, TGA of 1â€“3 was carried out.', 'The TGA profile of 1 (Figure S6) indicates a gradual weight loss of 13.5% below 120 Â°C, which corresponds to the release of the four guest and two coordinated water molecules (calcd 13.18%) in a single step.', 'The TGA profile of 1 (Figure S6) indicates a gradual weight loss of 13.5% below 120 Â°C, which corresponds to the release of the four guest and two coordinated water molecules (calcd 13.18%) in a single step.', 'The TGA profile of 1 (Figure S6) indicates a gradual weight loss of 13.5% below 120 Â°C, which corresponds to the release of the four guest and two coordinated water molecules (calcd 13.18%) in a single step.', 'No further weight loss was observed for this compound up to 240 Â°C, and after that the framework gradually decomposed.', 'For compound 2, a weight loss of âˆ¼8.3% was observed up to 120 Â°C, which can be assigned to the loss of the one coordinated water and the half of a guest water molecule (calcd 7.98%) per formula unit.', 'After this, it remains without any weight loss up to 270 Â°C followed by gradual decomposition (Figure S7).', 'After this, it remains without any weight loss up to 270 Â°C followed by gradual decomposition (Figure S7).', 'The TGA curve for compound 3 shows a gradual weight-loss step of 16.3% at 30â€“65 Â°C, corresponding to escape of all of the coordinated and guest water molecules (calcd 15.95%), and after that it gradually decomposes into unidentified products (Figure S8).', 'The TGA curve for compound 3 shows a gradual weight-loss step of 16.3% at 30â€“65 Â°C, corresponding to escape of all of the coordinated and guest water molecules (calcd 15.95%), and after that it gradually decomposes into unidentified products (Figure S8).'] | ['TGA', 'TG', 'thermogravimetric analysis', 'temperature range', 'TGA', 'TG', 'TGA', 'TG', 'weight loss', 'weight loss', 'weight loss', 'weight loss', 'decomposition', 'TGA', 'TG'] | n | y | y | 1
IRORUE_clean | IRORUE | 10.1021/acs.cgd.6b00610 | ['Thermogravimetric analysis (TGA) was carried out on a METTLER TOLEDO TGA 850 thermal analyzer under a nitrogen atmosphere (flow rate = 30 cm3 minâ€“1) over a temperature range of 30â€“600 Â°C at a heating rate of 2 Â°C/min.', 'Thermogravimetric analysis (TGA) was carried out on a METTLER TOLEDO TGA 850 thermal analyzer under a nitrogen atmosphere (flow rate = 30 cm3 minâ€“1) over a temperature range of 30â€“600 Â°C at a heating rate of 2 Â°C/min.', 'Thermogravimetric analysis (TGA) was carried out on a METTLER TOLEDO TGA 850 thermal analyzer under a nitrogen atmosphere (flow rate = 30 cm3 minâ€“1) over a temperature range of 30â€“600 Â°C at a heating rate of 2 Â°C/min.', 'Thermogravimetric analysis (TGA) was carried out on a METTLER TOLEDO TGA 850 thermal analyzer under a nitrogen atmosphere (flow rate = 30 cm3 minâ€“1) over a temperature range of 30â€“600 Â°C at a heating rate of 2 Â°C/min.', 'To check the thermal stability of the compounds reported in this paper, TGA of 1â€“3 was carried out.', 'To check the thermal stability of the compounds reported in this paper, TGA of 1â€“3 was carried out.', 'The TGA profile of 1 (Figure S6) indicates a gradual weight loss of 13.5% below 120 Â°C, which corresponds to the release of the four guest and two coordinated water molecules (calcd 13.18%) in a single step.', 'The TGA profile of 1 (Figure S6) indicates a gradual weight loss of 13.5% below 120 Â°C, which corresponds to the release of the four guest and two coordinated water molecules (calcd 13.18%) in a single step.', 'The TGA profile of 1 (Figure S6) indicates a gradual weight loss of 13.5% below 120 Â°C, which corresponds to the release of the four guest and two coordinated water molecules (calcd 13.18%) in a single step.', 'No further weight loss was observed for this compound up to 240 Â°C, and after that the framework gradually decomposed.', 'For compound 2, a weight loss of âˆ¼8.3% was observed up to 120 Â°C, which can be assigned to the loss of the one coordinated water and the half of a guest water molecule (calcd 7.98%) per formula unit.', 'After this, it remains without any weight loss up to 270 Â°C followed by gradual decomposition (Figure S7).', 'After this, it remains without any weight loss up to 270 Â°C followed by gradual decomposition (Figure S7).', 'The TGA curve for compound 3 shows a gradual weight-loss step of 16.3% at 30â€“65 Â°C, corresponding to escape of all of the coordinated and guest water molecules (calcd 15.95%), and after that it gradually decomposes into unidentified products (Figure S8).', 'The TGA curve for compound 3 shows a gradual weight-loss step of 16.3% at 30â€“65 Â°C, corresponding to escape of all of the coordinated and guest water molecules (calcd 15.95%), and after that it gradually decomposes into unidentified products (Figure S8).'] | ['TGA', 'TG', 'thermogravimetric analysis', 'temperature range', 'TGA', 'TG', 'TGA', 'TG', 'weight loss', 'weight loss', 'weight loss', 'weight loss', 'decomposition', 'TGA', 'TG'] | n | y | y | 2
IQILIF_clean | IQILIF | 10.1021/acs.cgd.6b00622 | ['The thermogravimetric (TG) data for as-made 1 shows 26.7% weight loss corresponding to âˆ¼5.3 calculated DMF molecules per formula unit (Figure S3).', 'The thermogravimetric (TG) data for as-made 1 shows 26.7% weight loss corresponding to âˆ¼5.3 calculated DMF molecules per formula unit (Figure S3).', 'The TG profile has stepwise weight loss up to âˆ¼160 Â°C, which includes both guest and coordinated DMF molecules.', 'The TG profile has stepwise weight loss up to âˆ¼160 Â°C, which includes both guest and coordinated DMF molecules.', 'The colored legend at the bottom of the figure lists the weight of DMF remaining in the sample, which was confirmed by the TG analysis (see TG profile, 50â€“170 Â°C, Figure S3) and the calculated average number of corresponding DMF molecules per formula unit.'] | ['TG', 'weight loss', 'TG', 'weight loss', 'TG'] | n | y | y | 1; LMOF-401
URENEM_clean | URENEM | 10.1021/acs.cgd.6b00656 | ['Thermogravimetric analysis (TGA) were performed under N2 atmosphere at a heating rate of 10 Â°C/min using a TA-Q50 thermogravimetric analyzer.', 'Thermogravimetric analysis (TGA) were performed under N2 atmosphere at a heating rate of 10 Â°C/min using a TA-Q50 thermogravimetric analyzer.', 'Thermogravimetric analysis (TGA) were performed under N2 atmosphere at a heating rate of 10 Â°C/min using a TA-Q50 thermogravimetric analyzer.', 'Thermogravimetric analyses (TGA) under N2 atmosphere were used to study the thermal stabilities of compounds 1â€“3 (Figure S11a).', 'Thermogravimetric analyses (TGA) under N2 atmosphere were used to study the thermal stabilities of compounds 1â€“3 (Figure S11a).', '25.5%); the framework remained stable from 151 to 348 Â°C, as indicated by the long plateau in this temperature range; the subsequent continuous weight loss indicated the complete decomposition of the structures.', '25.5%); the framework remained stable from 151 to 348 Â°C, as indicated by the long plateau in this temperature range; the subsequent continuous weight loss indicated the complete decomposition of the structures.', '25.5%); the framework remained stable from 151 to 348 Â°C, as indicated by the long plateau in this temperature range; the subsequent continuous weight loss indicated the complete decomposition of the structures.', 'In 2, the first weight loss (27.1%) in 30â€“153 Â°C corresponded to the loss of guest H2O and DMF molecules (cal.', 'After experiencing a quasi-plateau in 96â€“380 Â°C, 3 went through a complete structural decomposition during the subsequent heating.'] | ['TGA', 'TG', 'thermogravimetric analysis', 'TGA', 'TG', 'weight loss', 'temperature range', 'decomposition', 'weight loss', 'decomposition'] | n | y | y | 2
ABAYIO_clean | ABAYIO | 10.1021/acs.cgd.6b00776 | ['Thermogravimetric analyses (TGAs) were carried out on a Rigaku standard TG-DTA analyzer under N2 atmosphere with a heating rate of 10 Â°C minâ€“1 and employing an empty Al2O3 crucible as reference.', 'Thermogravimetric analyses (TGAs) were carried out on a Rigaku standard TG-DTA analyzer under N2 atmosphere with a heating rate of 10 Â°C minâ€“1 and employing an empty Al2O3 crucible as reference.', 'For the thermal stabilities of 1 and 2 to be corroborated, TGAs were carried out.', 'For the thermal stabilities of 1 and 2 to be corroborated, TGAs were carried out.', 'The results suggest that almost all of the guest molecules were removed below âˆ¼350 Â°C, and no further weight loss was observed until 440 and 520 Â°C, respectively (Figure S2).'] | ['TGA', 'TG', 'TGA', 'TG', 'weight loss'] | n | y | y | 2
ABAYOU_clean | ABAYOU | 10.1021/acs.cgd.6b00776 | ['Thermogravimetric analyses (TGAs) were carried out on a Rigaku standard TG-DTA analyzer under N2 atmosphere with a heating rate of 10 Â°C minâ€“1 and employing an empty Al2O3 crucible as reference.', 'Thermogravimetric analyses (TGAs) were carried out on a Rigaku standard TG-DTA analyzer under N2 atmosphere with a heating rate of 10 Â°C minâ€“1 and employing an empty Al2O3 crucible as reference.', 'For the thermal stabilities of 1 and 2 to be corroborated, TGAs were carried out.', 'For the thermal stabilities of 1 and 2 to be corroborated, TGAs were carried out.', 'The results suggest that almost all of the guest molecules were removed below âˆ¼350 Â°C, and no further weight loss was observed until 440 and 520 Â°C, respectively (Figure S2).'] | ['TGA', 'TG', 'TGA', 'TG', 'weight loss'] | n | y | y | 1
IQOHON_clean | IQOHON | 10.1021/acs.cgd.6b00780 | ['Thermogravimetric analyses (TGA) were performed by a PerkinElmer thermogravimetric analyzer Pyris 1 with a heating rate of 10 Â°CÂ·minâ€“1 under N2 atmosphere and heated from room temperature to 800 Â°C.', 'Thermogravimetric analyses (TGA) were performed by a PerkinElmer thermogravimetric analyzer Pyris 1 with a heating rate of 10 Â°CÂ·minâ€“1 under N2 atmosphere and heated from room temperature to 800 Â°C.', 'In order to characterize the thermostability of the frameworks, their thermal behaviors were measured by using TGA (Figure S5).', 'In order to characterize the thermostability of the frameworks, their thermal behaviors were measured by using TGA (Figure S5).', 'A weight loss of 18.50% (calcd.', '18.54%) from 45 to 240 Â°C can be found for the TGA curve for compound 1, which can be attributed to the release of two lattice DMF molecules.', '18.54%) from 45 to 240 Â°C can be found for the TGA curve for compound 1, which can be attributed to the release of two lattice DMF molecules.', 'A weight loss of 30.56% (calcd.', '30.51%) from 45 to 240 Â°C can be found for the TGA curve for compound 2, which can be attributed to the release of all lattice molecules.', '30.51%) from 45 to 240 Â°C can be found for the TGA curve for compound 2, which can be attributed to the release of all lattice molecules.', 'A weight loss of 23.62% (calcd.', '23.50%) from 45 to 250 Â°C can be found for the TGA curve for compound 3, which can be attributed to the release of four lattice DMF molecules.', '23.50%) from 45 to 250 Â°C can be found for the TGA curve for compound 3, which can be attributed to the release of four lattice DMF molecules.', '(When we performed TGA for compound 3, it had been prepared for a long time, and the three lattice water molecules had already been released.)', '(When we performed TGA for compound 3, it had been prepared for a long time, and the three lattice water molecules had already been released.)', 'A weight loss of 13.51% (calcd.', '13.60%) from 50 to 240 Â°C can be found for the TGA curve for compound 4, which can be attributed to the release of two lattice DMF molecules and two lattice water molecules.', '13.60%) from 50 to 240 Â°C can be found for the TGA curve for compound 4, which can be attributed to the release of two lattice DMF molecules and two lattice water molecules.'] | ['TGA', 'TG', 'TGA', 'TG', 'weight loss', 'TGA', 'TG', 'weight loss', 'TGA', 'TG', 'weight loss', 'TGA', 'TG', 'TGA', 'TG', 'weight loss', 'TGA', 'TG'] | n | y | y | 1
IQOHUT_clean | IQOHUT | 10.1021/acs.cgd.6b00780 | ['Thermogravimetric analyses (TGA) were performed by a PerkinElmer thermogravimetric analyzer Pyris 1 with a heating rate of 10 Â°CÂ·minâ€“1 under N2 atmosphere and heated from room temperature to 800 Â°C.', 'Thermogravimetric analyses (TGA) were performed by a PerkinElmer thermogravimetric analyzer Pyris 1 with a heating rate of 10 Â°CÂ·minâ€“1 under N2 atmosphere and heated from room temperature to 800 Â°C.', 'In order to characterize the thermostability of the frameworks, their thermal behaviors were measured by using TGA (Figure S5).', 'In order to characterize the thermostability of the frameworks, their thermal behaviors were measured by using TGA (Figure S5).', 'A weight loss of 18.50% (calcd.', '18.54%) from 45 to 240 Â°C can be found for the TGA curve for compound 1, which can be attributed to the release of two lattice DMF molecules.', '18.54%) from 45 to 240 Â°C can be found for the TGA curve for compound 1, which can be attributed to the release of two lattice DMF molecules.', 'A weight loss of 30.56% (calcd.', '30.51%) from 45 to 240 Â°C can be found for the TGA curve for compound 2, which can be attributed to the release of all lattice molecules.', '30.51%) from 45 to 240 Â°C can be found for the TGA curve for compound 2, which can be attributed to the release of all lattice molecules.', 'A weight loss of 23.62% (calcd.', '23.50%) from 45 to 250 Â°C can be found for the TGA curve for compound 3, which can be attributed to the release of four lattice DMF molecules.', '23.50%) from 45 to 250 Â°C can be found for the TGA curve for compound 3, which can be attributed to the release of four lattice DMF molecules.', '(When we performed TGA for compound 3, it had been prepared for a long time, and the three lattice water molecules had already been released.)', '(When we performed TGA for compound 3, it had been prepared for a long time, and the three lattice water molecules had already been released.)', 'A weight loss of 13.51% (calcd.', '13.60%) from 50 to 240 Â°C can be found for the TGA curve for compound 4, which can be attributed to the release of two lattice DMF molecules and two lattice water molecules.', '13.60%) from 50 to 240 Â°C can be found for the TGA curve for compound 4, which can be attributed to the release of two lattice DMF molecules and two lattice water molecules.'] | ['TGA', 'TG', 'TGA', 'TG', 'weight loss', 'TGA', 'TG', 'weight loss', 'TGA', 'TG', 'weight loss', 'TGA', 'TG', 'TGA', 'TG', 'weight loss', 'TGA', 'TG'] | n | y | y | 2
IQOJAB_clean | IQOJAB | 10.1021/acs.cgd.6b00780 | ['Thermogravimetric analyses (TGA) were performed by a PerkinElmer thermogravimetric analyzer Pyris 1 with a heating rate of 10 Â°CÂ·minâ€“1 under N2 atmosphere and heated from room temperature to 800 Â°C.', 'Thermogravimetric analyses (TGA) were performed by a PerkinElmer thermogravimetric analyzer Pyris 1 with a heating rate of 10 Â°CÂ·minâ€“1 under N2 atmosphere and heated from room temperature to 800 Â°C.', 'In order to characterize the thermostability of the frameworks, their thermal behaviors were measured by using TGA (Figure S5).', 'In order to characterize the thermostability of the frameworks, their thermal behaviors were measured by using TGA (Figure S5).', 'A weight loss of 18.50% (calcd.', '18.54%) from 45 to 240 Â°C can be found for the TGA curve for compound 1, which can be attributed to the release of two lattice DMF molecules.', '18.54%) from 45 to 240 Â°C can be found for the TGA curve for compound 1, which can be attributed to the release of two lattice DMF molecules.', 'A weight loss of 30.56% (calcd.', '30.51%) from 45 to 240 Â°C can be found for the TGA curve for compound 2, which can be attributed to the release of all lattice molecules.', '30.51%) from 45 to 240 Â°C can be found for the TGA curve for compound 2, which can be attributed to the release of all lattice molecules.', 'A weight loss of 23.62% (calcd.', '23.50%) from 45 to 250 Â°C can be found for the TGA curve for compound 3, which can be attributed to the release of four lattice DMF molecules.', '23.50%) from 45 to 250 Â°C can be found for the TGA curve for compound 3, which can be attributed to the release of four lattice DMF molecules.', '(When we performed TGA for compound 3, it had been prepared for a long time, and the three lattice water molecules had already been released.)', '(When we performed TGA for compound 3, it had been prepared for a long time, and the three lattice water molecules had already been released.)', 'A weight loss of 13.51% (calcd.', '13.60%) from 50 to 240 Â°C can be found for the TGA curve for compound 4, which can be attributed to the release of two lattice DMF molecules and two lattice water molecules.', '13.60%) from 50 to 240 Â°C can be found for the TGA curve for compound 4, which can be attributed to the release of two lattice DMF molecules and two lattice water molecules.'] | ['TGA', 'TG', 'TGA', 'TG', 'weight loss', 'TGA', 'TG', 'weight loss', 'TGA', 'TG', 'weight loss', 'TGA', 'TG', 'TGA', 'TG', 'weight loss', 'TGA', 'TG'] | n | y | y | 3
IQOJEF_clean | IQOJEF | 10.1021/acs.cgd.6b00780 | ['Thermogravimetric analyses (TGA) were performed by a PerkinElmer thermogravimetric analyzer Pyris 1 with a heating rate of 10 Â°CÂ·minâ€“1 under N2 atmosphere and heated from room temperature to 800 Â°C.', 'Thermogravimetric analyses (TGA) were performed by a PerkinElmer thermogravimetric analyzer Pyris 1 with a heating rate of 10 Â°CÂ·minâ€“1 under N2 atmosphere and heated from room temperature to 800 Â°C.', 'In order to characterize the thermostability of the frameworks, their thermal behaviors were measured by using TGA (Figure S5).', 'In order to characterize the thermostability of the frameworks, their thermal behaviors were measured by using TGA (Figure S5).', 'A weight loss of 18.50% (calcd.', '18.54%) from 45 to 240 Â°C can be found for the TGA curve for compound 1, which can be attributed to the release of two lattice DMF molecules.', '18.54%) from 45 to 240 Â°C can be found for the TGA curve for compound 1, which can be attributed to the release of two lattice DMF molecules.', 'A weight loss of 30.56% (calcd.', '30.51%) from 45 to 240 Â°C can be found for the TGA curve for compound 2, which can be attributed to the release of all lattice molecules.', '30.51%) from 45 to 240 Â°C can be found for the TGA curve for compound 2, which can be attributed to the release of all lattice molecules.', 'A weight loss of 23.62% (calcd.', '23.50%) from 45 to 250 Â°C can be found for the TGA curve for compound 3, which can be attributed to the release of four lattice DMF molecules.', '23.50%) from 45 to 250 Â°C can be found for the TGA curve for compound 3, which can be attributed to the release of four lattice DMF molecules.', '(When we performed TGA for compound 3, it had been prepared for a long time, and the three lattice water molecules had already been released.)', '(When we performed TGA for compound 3, it had been prepared for a long time, and the three lattice water molecules had already been released.)', 'A weight loss of 13.51% (calcd.', '13.60%) from 50 to 240 Â°C can be found for the TGA curve for compound 4, which can be attributed to the release of two lattice DMF molecules and two lattice water molecules.', '13.60%) from 50 to 240 Â°C can be found for the TGA curve for compound 4, which can be attributed to the release of two lattice DMF molecules and two lattice water molecules.'] | ['TGA', 'TG', 'TGA', 'TG', 'weight loss', 'TGA', 'TG', 'weight loss', 'TGA', 'TG', 'weight loss', 'TGA', 'TG', 'TGA', 'TG', 'weight loss', 'TGA', 'TG'] | n | y | y | 4
ASINAT_clean | ASINAT | 10.1021/acs.cgd.6b00795 | ['TGA (Figures S15 and S16, Supporting Information) gives a weight-loss of 46.80% (calculated 46.78%) and 41.10% (calculated 41.20%), for 1 and 2 respectively, between 30â€“300 Â°C, that corresponds to the loss of lattice guest molecules and coordinated DMF molecules.', 'TGA (Figures S15 and S16, Supporting Information) gives a weight-loss of 46.80% (calculated 46.78%) and 41.10% (calculated 41.20%), for 1 and 2 respectively, between 30â€“300 Â°C, that corresponds to the loss of lattice guest molecules and coordinated DMF molecules.', 'Both the frameworks are stable up to 400 Â°C, beyond which decomposition starts.', 'In contrast, the TGA curves of 1Cu and 2Cu reveal a continuous loss of solvent molecules, starting from room temperature, without a plateau (Figure S17, Supporting Information) showing their limited thermal stability.', 'In contrast, the TGA curves of 1Cu and 2Cu reveal a continuous loss of solvent molecules, starting from room temperature, without a plateau (Figure S17, Supporting Information) showing their limited thermal stability.'] | ['TGA', 'TG', 'decomposition', 'TGA', 'TG'] | n | y | y | 1
ASINEX_clean | ASINEX | 10.1021/acs.cgd.6b00795 | ['TGA (Figures S15 and S16, Supporting Information) gives a weight-loss of 46.80% (calculated 46.78%) and 41.10% (calculated 41.20%), for 1 and 2 respectively, between 30â€“300 Â°C, that corresponds to the loss of lattice guest molecules and coordinated DMF molecules.', 'TGA (Figures S15 and S16, Supporting Information) gives a weight-loss of 46.80% (calculated 46.78%) and 41.10% (calculated 41.20%), for 1 and 2 respectively, between 30â€“300 Â°C, that corresponds to the loss of lattice guest molecules and coordinated DMF molecules.', 'Both the frameworks are stable up to 400 Â°C, beyond which decomposition starts.', 'In contrast, the TGA curves of 1Cu and 2Cu reveal a continuous loss of solvent molecules, starting from room temperature, without a plateau (Figure S17, Supporting Information) showing their limited thermal stability.', 'In contrast, the TGA curves of 1Cu and 2Cu reveal a continuous loss of solvent molecules, starting from room temperature, without a plateau (Figure S17, Supporting Information) showing their limited thermal stability.'] | ['TGA', 'TG', 'decomposition', 'TGA', 'TG'] | n | y | y | 2
ASINIB_clean | ASINIB | 10.1021/acs.cgd.6b00795 | ['TGA (Figures S15 and S16, Supporting Information) gives a weight-loss of 46.80% (calculated 46.78%) and 41.10% (calculated 41.20%), for 1 and 2 respectively, between 30â€“300 Â°C, that corresponds to the loss of lattice guest molecules and coordinated DMF molecules.', 'TGA (Figures S15 and S16, Supporting Information) gives a weight-loss of 46.80% (calculated 46.78%) and 41.10% (calculated 41.20%), for 1 and 2 respectively, between 30â€“300 Â°C, that corresponds to the loss of lattice guest molecules and coordinated DMF molecules.', 'Both the frameworks are stable up to 400 Â°C, beyond which decomposition starts.', 'In contrast, the TGA curves of 1Cu and 2Cu reveal a continuous loss of solvent molecules, starting from room temperature, without a plateau (Figure S17, Supporting Information) showing their limited thermal stability.', 'In contrast, the TGA curves of 1Cu and 2Cu reveal a continuous loss of solvent molecules, starting from room temperature, without a plateau (Figure S17, Supporting Information) showing their limited thermal stability.'] | ['TGA', 'TG', 'decomposition', 'TGA', 'TG'] | n | y | y | 2Cu
ARUCOH01_clean | ARUCOH01 | 10.1021/acs.cgd.6b00805 | ['To identify the temperature at which desolvation took place, the compunds were subjected to thermogravimetric analysis (TGA).', 'To identify the temperature at which desolvation took place, the compunds were subjected to thermogravimetric analysis (TGA).', 'To identify the temperature at which desolvation took place, the compunds were subjected to thermogravimetric analysis (TGA).', 'The TGA profile of 1 indicated that the desolvation of the lattice occluded solvents involved two steps; while the water molecules were ejected from the network at âˆ¼100 Â°C, the high boiling DMF molecules were desolvated at higher temperature (âˆ¼170 Â°C).', 'The TGA profile of 1 indicated that the desolvation of the lattice occluded solvents involved two steps; while the water molecules were ejected from the network at âˆ¼100 Â°C, the high boiling DMF molecules were desolvated at higher temperature (âˆ¼170 Â°C).', 'After the loss of both the solvent molecules, the TGA profile does not show any further weight loss up to âˆ¼390 Â°C, beyond which it appeared to have been degraded (Figure S12 in the Supporting Information).', 'After the loss of both the solvent molecules, the TGA profile does not show any further weight loss up to âˆ¼390 Â°C, beyond which it appeared to have been degraded (Figure S12 in the Supporting Information).', 'After the loss of both the solvent molecules, the TGA profile does not show any further weight loss up to âˆ¼390 Â°C, beyond which it appeared to have been degraded (Figure S12 in the Supporting Information).', 'On the other hand, compound 2 displayed a single step weight loss at âˆ¼220 Â°C indicating desolvation of all the DMF molecules.', 'The TGA profile of 1a revealed that it was as stable as 1, i.e. stable up to 390 Â°C with no weight loss (Figure S13 in the Supporting Information).', 'The TGA profile of 1a revealed that it was as stable as 1, i.e. stable up to 390 Â°C with no weight loss (Figure S13 in the Supporting Information).', 'The TGA profile of 1a revealed that it was as stable as 1, i.e. stable up to 390 Â°C with no weight loss (Figure S13 in the Supporting Information).', 'The 1/Ï‡M vs T plots obey the Curieâ€“Weiss (in the temperature range 300â€“20 K) law (Figure S25 and Table S1, Supporting Information) with a negative Weiss constant of Î¸ = âˆ’5.7(7) K, which along with the nature of the Ï‡MT vs T plot indicates a dominant antiferromagnetic interaction among the metal ions.', 'Plots of Ï‡M vs T (inset) and Ï‡MT vs T for (a) compound 1 and (b) compound 1a, in the temperature range 2â€“300 K.', 'The 1/Ï‡M vs T plots, in the temperature range 300â€“2 K, obey the Curieâ€“Weiss law (Figure S25 and Table S3 in the Supporting Information) with a positive Weiss constant of Î¸ = 1.2(8) K [C = 4.40(2) cm3 K molâ€“1, Radj = 0.99842], but a better fit can be obtained in the temperature range 150â€“2 K, with a negative Weiss constant Î¸ = âˆ’3.4(3) K [C = 4.73(1) cm3 K molâ€“1, Radj = 0.99963].', 'Plots of Ï‡M vs T (inset) and Ï‡MT vs T for (a) compound 1 and (b) compound 1a, in the temperature range 2â€“300 K.'] | ['TGA', 'TG', 'thermogravimetric analysis', 'TGA', 'TG', 'TGA', 'TG', 'weight loss', 'weight loss', 'TGA', 'TG', 'weight loss', 'temperature range', 'temperature range', 'temperature range', 'temperature range'] | n | y | y | 2c
ARUCUN_clean | ARUCUN | 10.1021/acs.cgd.6b00805 | ['To identify the temperature at which desolvation took place, the compunds were subjected to thermogravimetric analysis (TGA).', 'To identify the temperature at which desolvation took place, the compunds were subjected to thermogravimetric analysis (TGA).', 'To identify the temperature at which desolvation took place, the compunds were subjected to thermogravimetric analysis (TGA).', 'The TGA profile of 1 indicated that the desolvation of the lattice occluded solvents involved two steps; while the water molecules were ejected from the network at âˆ¼100 Â°C, the high boiling DMF molecules were desolvated at higher temperature (âˆ¼170 Â°C).', 'The TGA profile of 1 indicated that the desolvation of the lattice occluded solvents involved two steps; while the water molecules were ejected from the network at âˆ¼100 Â°C, the high boiling DMF molecules were desolvated at higher temperature (âˆ¼170 Â°C).', 'After the loss of both the solvent molecules, the TGA profile does not show any further weight loss up to âˆ¼390 Â°C, beyond which it appeared to have been degraded (Figure S12 in the Supporting Information).', 'After the loss of both the solvent molecules, the TGA profile does not show any further weight loss up to âˆ¼390 Â°C, beyond which it appeared to have been degraded (Figure S12 in the Supporting Information).', 'After the loss of both the solvent molecules, the TGA profile does not show any further weight loss up to âˆ¼390 Â°C, beyond which it appeared to have been degraded (Figure S12 in the Supporting Information).', 'On the other hand, compound 2 displayed a single step weight loss at âˆ¼220 Â°C indicating desolvation of all the DMF molecules.', 'The TGA profile of 1a revealed that it was as stable as 1, i.e. stable up to 390 Â°C with no weight loss (Figure S13 in the Supporting Information).', 'The TGA profile of 1a revealed that it was as stable as 1, i.e. stable up to 390 Â°C with no weight loss (Figure S13 in the Supporting Information).', 'The TGA profile of 1a revealed that it was as stable as 1, i.e. stable up to 390 Â°C with no weight loss (Figure S13 in the Supporting Information).', 'The 1/Ï‡M vs T plots obey the Curieâ€“Weiss (in the temperature range 300â€“20 K) law (Figure S25 and Table S1, Supporting Information) with a negative Weiss constant of Î¸ = âˆ’5.7(7) K, which along with the nature of the Ï‡MT vs T plot indicates a dominant antiferromagnetic interaction among the metal ions.', 'Plots of Ï‡M vs T (inset) and Ï‡MT vs T for (a) compound 1 and (b) compound 1a, in the temperature range 2â€“300 K.', 'The 1/Ï‡M vs T plots, in the temperature range 300â€“2 K, obey the Curieâ€“Weiss law (Figure S25 and Table S3 in the Supporting Information) with a positive Weiss constant of Î¸ = 1.2(8) K [C = 4.40(2) cm3 K molâ€“1, Radj = 0.99842], but a better fit can be obtained in the temperature range 150â€“2 K, with a negative Weiss constant Î¸ = âˆ’3.4(3) K [C = 4.73(1) cm3 K molâ€“1, Radj = 0.99963].', 'Plots of Ï‡M vs T (inset) and Ï‡MT vs T for (a) compound 1 and (b) compound 1a, in the temperature range 2â€“300 K.'] | ['TGA', 'TG', 'thermogravimetric analysis', 'TGA', 'TG', 'TGA', 'TG', 'weight loss', 'weight loss', 'TGA', 'TG', 'weight loss', 'temperature range', 'temperature range', 'temperature range', 'temperature range'] | n | y | y | 2a
ARUDAU_clean | ARUDAU | 10.1021/acs.cgd.6b00805 | ['To identify the temperature at which desolvation took place, the compunds were subjected to thermogravimetric analysis (TGA).', 'To identify the temperature at which desolvation took place, the compunds were subjected to thermogravimetric analysis (TGA).', 'To identify the temperature at which desolvation took place, the compunds were subjected to thermogravimetric analysis (TGA).', 'The TGA profile of 1 indicated that the desolvation of the lattice occluded solvents involved two steps; while the water molecules were ejected from the network at âˆ¼100 Â°C, the high boiling DMF molecules were desolvated at higher temperature (âˆ¼170 Â°C).', 'The TGA profile of 1 indicated that the desolvation of the lattice occluded solvents involved two steps; while the water molecules were ejected from the network at âˆ¼100 Â°C, the high boiling DMF molecules were desolvated at higher temperature (âˆ¼170 Â°C).', 'After the loss of both the solvent molecules, the TGA profile does not show any further weight loss up to âˆ¼390 Â°C, beyond which it appeared to have been degraded (Figure S12 in the Supporting Information).', 'After the loss of both the solvent molecules, the TGA profile does not show any further weight loss up to âˆ¼390 Â°C, beyond which it appeared to have been degraded (Figure S12 in the Supporting Information).', 'After the loss of both the solvent molecules, the TGA profile does not show any further weight loss up to âˆ¼390 Â°C, beyond which it appeared to have been degraded (Figure S12 in the Supporting Information).', 'On the other hand, compound 2 displayed a single step weight loss at âˆ¼220 Â°C indicating desolvation of all the DMF molecules.', 'The TGA profile of 1a revealed that it was as stable as 1, i.e. stable up to 390 Â°C with no weight loss (Figure S13 in the Supporting Information).', 'The TGA profile of 1a revealed that it was as stable as 1, i.e. stable up to 390 Â°C with no weight loss (Figure S13 in the Supporting Information).', 'The TGA profile of 1a revealed that it was as stable as 1, i.e. stable up to 390 Â°C with no weight loss (Figure S13 in the Supporting Information).', 'The 1/Ï‡M vs T plots obey the Curieâ€“Weiss (in the temperature range 300â€“20 K) law (Figure S25 and Table S1, Supporting Information) with a negative Weiss constant of Î¸ = âˆ’5.7(7) K, which along with the nature of the Ï‡MT vs T plot indicates a dominant antiferromagnetic interaction among the metal ions.', 'Plots of Ï‡M vs T (inset) and Ï‡MT vs T for (a) compound 1 and (b) compound 1a, in the temperature range 2â€“300 K.', 'The 1/Ï‡M vs T plots, in the temperature range 300â€“2 K, obey the Curieâ€“Weiss law (Figure S25 and Table S3 in the Supporting Information) with a positive Weiss constant of Î¸ = 1.2(8) K [C = 4.40(2) cm3 K molâ€“1, Radj = 0.99842], but a better fit can be obtained in the temperature range 150â€“2 K, with a negative Weiss constant Î¸ = âˆ’3.4(3) K [C = 4.73(1) cm3 K molâ€“1, Radj = 0.99963].', 'Plots of Ï‡M vs T (inset) and Ï‡MT vs T for (a) compound 1 and (b) compound 1a, in the temperature range 2â€“300 K.'] | ['TGA', 'TG', 'thermogravimetric analysis', 'TGA', 'TG', 'TGA', 'TG', 'weight loss', 'weight loss', 'TGA', 'TG', 'weight loss', 'temperature range', 'temperature range', 'temperature range', 'temperature range'] | n | y | y | 2b
UVUDUM_clean | UVUDUM | 10.1021/acs.cgd.6b00853 | ['Thermogravimetric analyses of the compounds\nwere conducted in air and showed that decomposition for each of these\nsamples occurred at temperatures exceeding 300 Â°C (see the Supporting Information).'] | ['decomposition'] | n | y | y | ZnEtO
UVUGAV_clean | UVUGAV | 10.1021/acs.cgd.6b00853 | ['Thermogravimetric analyses of the compounds\nwere conducted in air and showed that decomposition for each of these\nsamples occurred at temperatures exceeding 300 Â°C (see the Supporting Information).'] | ['decomposition'] | n | y | y | ZnPrO
ASEJOZ_clean | ASEJOZ | 10.1021/acs.cgd.6b00890 | ['Thermogravimetric analyses (TGA) were carried out in a nitrogen stream using a Netzsch TG209F3 equipment at a heating rate of 10 Â°C/min.', 'Thermogravimetric analyses (TGA) were carried out in a nitrogen stream using a Netzsch TG209F3 equipment at a heating rate of 10 Â°C/min.', 'TGA of 1â€“5 were performed in a N2 atmosphere (Figure S2).', 'TGA of 1â€“5 were performed in a N2 atmosphere (Figure S2).', 'Complex 1 shows two weight loss steps from 30 to 115 Â°C (6.4%) and 140 to 220 Â°C (4.7%), corresponding to the removal of two water ligands (calc. 7.9%) and one lattice water molecule (calc. 4.0%), respectively.', 'Complex 2 releases all water molecules below 350 Â°C with a total weight loss of 19.3% (calc. 19.8%) and then is decomposed.', 'Complex 4 shows a slow 9.8% weight loss from 30 to 205 Â°C, indicating the departure of all water molecules (calc. 11.3%); subsequently, no obvious weight loss is observed until the framework decomposes at 300 Â°C.', 'For 5, the preliminary 8.6% weight loss from 30 to 130 Â°C is ascribed to the release of three water ligands (calc. 10.2%), and no further weight loss occurs before the structural collapse at 280 Â°C.'] | ['TGA', 'TG', 'TGA', 'TG', 'weight loss', 'weight loss', 'weight loss', 'weight loss'] | n | y | y | 2
ATUXIY_clean | ATUXIY | 10.1021/acs.cgd.6b00903 | ['The thermal analysis was recorded on a ZRYâ€“2P thermogravimetric analyzer from 30 to 700 Â°C with heating rate of 10 Â°C minâ€“1 under air conditions.', 'To estimate the stability of the Lnâ€“MOFs, thermogravimetric (TG) analyses in purified air are performed and the TG curves are listed in Figure S3.', 'For Eu-1, the first weight loss is in the range of room temperature to 218 Â°C, which could be assigned to the removal of coordinated and free water molecules (found, 10.71%; calcd, 9.83%).', 'For Eu-2, the TG curve displays the first weight loss of 6.35 up to 160 Â°C, which corresponds to the loss of coordinated water molecules (calcd 5.73%).', 'For Eu-2, the TG curve displays the first weight loss of 6.35 up to 160 Â°C, which corresponds to the loss of coordinated water molecules (calcd 5.73%).', 'The second weight loss of 50.54% (calcd 52.29%) from 400 to 530 Â°C corresponds to the decomposition of coordinated organic ligands.', 'The second weight loss of 50.54% (calcd 52.29%) from 400 to 530 Â°C corresponds to the decomposition of coordinated organic ligands.', 'Eu-3, Tb-4, and Gd-5 are isostructural and show similar TG curves.', 'For Eu-3, the first weight loss of 15.91% from 30 to 245 Â°C, which is close to the removal of coordinated and lattice water molecules (calcd 15.65%), and then the whole framework begins to collapse.'] | ['thermal analysis', 'TG', 'weight loss', 'TG', 'weight loss', 'weight loss', 'decomposition', 'TG', 'weight loss'] | n | y | y | 2-Eu
ATUXOE_clean | ATUXOE | 10.1021/acs.cgd.6b00903 | ['The thermal analysis was recorded on a ZRYâ€“2P thermogravimetric analyzer from 30 to 700 Â°C with heating rate of 10 Â°C minâ€“1 under air conditions.', 'To estimate the stability of the Lnâ€“MOFs, thermogravimetric (TG) analyses in purified air are performed and the TG curves are listed in Figure S3.', 'For Eu-1, the first weight loss is in the range of room temperature to 218 Â°C, which could be assigned to the removal of coordinated and free water molecules (found, 10.71%; calcd, 9.83%).', 'For Eu-2, the TG curve displays the first weight loss of 6.35 up to 160 Â°C, which corresponds to the loss of coordinated water molecules (calcd 5.73%).', 'For Eu-2, the TG curve displays the first weight loss of 6.35 up to 160 Â°C, which corresponds to the loss of coordinated water molecules (calcd 5.73%).', 'The second weight loss of 50.54% (calcd 52.29%) from 400 to 530 Â°C corresponds to the decomposition of coordinated organic ligands.', 'The second weight loss of 50.54% (calcd 52.29%) from 400 to 530 Â°C corresponds to the decomposition of coordinated organic ligands.', 'Eu-3, Tb-4, and Gd-5 are isostructural and show similar TG curves.', 'For Eu-3, the first weight loss of 15.91% from 30 to 245 Â°C, which is close to the removal of coordinated and lattice water molecules (calcd 15.65%), and then the whole framework begins to collapse.'] | ['thermal analysis', 'TG', 'weight loss', 'TG', 'weight loss', 'weight loss', 'decomposition', 'TG', 'weight loss'] | n | y | y | 3-Eu
ATUXUK_clean | ATUXUK | 10.1021/acs.cgd.6b00903 | ['The thermal analysis was recorded on a ZRYâ€“2P thermogravimetric analyzer from 30 to 700 Â°C with heating rate of 10 Â°C minâ€“1 under air conditions.', 'To estimate the stability of the Lnâ€“MOFs, thermogravimetric (TG) analyses in purified air are performed and the TG curves are listed in Figure S3.', 'For Eu-1, the first weight loss is in the range of room temperature to 218 Â°C, which could be assigned to the removal of coordinated and free water molecules (found, 10.71%; calcd, 9.83%).', 'For Eu-2, the TG curve displays the first weight loss of 6.35 up to 160 Â°C, which corresponds to the loss of coordinated water molecules (calcd 5.73%).', 'For Eu-2, the TG curve displays the first weight loss of 6.35 up to 160 Â°C, which corresponds to the loss of coordinated water molecules (calcd 5.73%).', 'The second weight loss of 50.54% (calcd 52.29%) from 400 to 530 Â°C corresponds to the decomposition of coordinated organic ligands.', 'The second weight loss of 50.54% (calcd 52.29%) from 400 to 530 Â°C corresponds to the decomposition of coordinated organic ligands.', 'Eu-3, Tb-4, and Gd-5 are isostructural and show similar TG curves.', 'For Eu-3, the first weight loss of 15.91% from 30 to 245 Â°C, which is close to the removal of coordinated and lattice water molecules (calcd 15.65%), and then the whole framework begins to collapse.'] | ['thermal analysis', 'TG', 'weight loss', 'TG', 'weight loss', 'weight loss', 'decomposition', 'TG', 'weight loss'] | n | y | y | 4-Tb
ATUYAR_clean | ATUYAR | 10.1021/acs.cgd.6b00903 | ['The thermal analysis was recorded on a ZRYâ€“2P thermogravimetric analyzer from 30 to 700 Â°C with heating rate of 10 Â°C minâ€“1 under air conditions.', 'To estimate the stability of the Lnâ€“MOFs, thermogravimetric (TG) analyses in purified air are performed and the TG curves are listed in Figure S3.', 'For Eu-1, the first weight loss is in the range of room temperature to 218 Â°C, which could be assigned to the removal of coordinated and free water molecules (found, 10.71%; calcd, 9.83%).', 'For Eu-2, the TG curve displays the first weight loss of 6.35 up to 160 Â°C, which corresponds to the loss of coordinated water molecules (calcd 5.73%).', 'For Eu-2, the TG curve displays the first weight loss of 6.35 up to 160 Â°C, which corresponds to the loss of coordinated water molecules (calcd 5.73%).', 'The second weight loss of 50.54% (calcd 52.29%) from 400 to 530 Â°C corresponds to the decomposition of coordinated organic ligands.', 'The second weight loss of 50.54% (calcd 52.29%) from 400 to 530 Â°C corresponds to the decomposition of coordinated organic ligands.', 'Eu-3, Tb-4, and Gd-5 are isostructural and show similar TG curves.', 'For Eu-3, the first weight loss of 15.91% from 30 to 245 Â°C, which is close to the removal of coordinated and lattice water molecules (calcd 15.65%), and then the whole framework begins to collapse.'] | ['thermal analysis', 'TG', 'weight loss', 'TG', 'weight loss', 'weight loss', 'decomposition', 'TG', 'weight loss'] | n | y | y | 5-Gd
ESARAT_clean | ESARAT | 10.1021/acs.cgd.6b00912 | ['A PerkinElmer Diamond TG/DTA thermal analyzer was used to record thermal curves with a heating rate of 10 Â°C/min in the static air atmosphere.', 'The thermal behaviors and stabilities of complexes 1â€“7 were investigated by thermal analysis techniques in a static air atmosphere with a heating rate of 10 Â°C/min in the temperature range 30â€“700 Â°C (Figures S7â€“13).', 'The thermal behaviors and stabilities of complexes 1â€“7 were investigated by thermal analysis techniques in a static air atmosphere with a heating rate of 10 Â°C/min in the temperature range 30â€“700 Â°C (Figures S7â€“13).', 'For complexes 1 and 4, the first weight losses of 24.93% in the temperature range of 55â€“200 Â°C for 1 and 8.6% in the temperature range of 66â€“192 Â°C correspond to removal of DMF molecules, respectively (calcd.', 'For complexes 1 and 4, the first weight losses of 24.93% in the temperature range of 55â€“200 Â°C for 1 and 8.6% in the temperature range of 66â€“192 Â°C correspond to removal of DMF molecules, respectively (calcd.', 'For complexes 2 and 3, the weight losses of 20.74% from 38 to 148 Â°C and 10% from 66 to 206 Â°C correspond to the release of DMA molecules, respectively (calcd.'] | ['TG', 'thermal analysis', 'temperature range', 'weight loss', 'temperature range', 'weight loss'] | n | y | y | 2
ESAROH_clean | ESAROH | 10.1021/acs.cgd.6b00912 | ['A PerkinElmer Diamond TG/DTA thermal analyzer was used to record thermal curves with a heating rate of 10 Â°C/min in the static air atmosphere.', 'The thermal behaviors and stabilities of complexes 1â€“7 were investigated by thermal analysis techniques in a static air atmosphere with a heating rate of 10 Â°C/min in the temperature range 30â€“700 Â°C (Figures S7â€“13).', 'The thermal behaviors and stabilities of complexes 1â€“7 were investigated by thermal analysis techniques in a static air atmosphere with a heating rate of 10 Â°C/min in the temperature range 30â€“700 Â°C (Figures S7â€“13).', 'For complexes 1 and 4, the first weight losses of 24.93% in the temperature range of 55â€“200 Â°C for 1 and 8.6% in the temperature range of 66â€“192 Â°C correspond to removal of DMF molecules, respectively (calcd.', 'For complexes 1 and 4, the first weight losses of 24.93% in the temperature range of 55â€“200 Â°C for 1 and 8.6% in the temperature range of 66â€“192 Â°C correspond to removal of DMF molecules, respectively (calcd.', 'For complexes 2 and 3, the weight losses of 20.74% from 38 to 148 Â°C and 10% from 66 to 206 Â°C correspond to the release of DMA molecules, respectively (calcd.'] | ['TG', 'thermal analysis', 'temperature range', 'weight loss', 'temperature range', 'weight loss'] | n | y | y | 3
ESARUN_clean | ESARUN | 10.1021/acs.cgd.6b00912 | ['A PerkinElmer Diamond TG/DTA thermal analyzer was used to record thermal curves with a heating rate of 10 Â°C/min in the static air atmosphere.', 'The thermal behaviors and stabilities of complexes 1â€“7 were investigated by thermal analysis techniques in a static air atmosphere with a heating rate of 10 Â°C/min in the temperature range 30â€“700 Â°C (Figures S7â€“13).', 'The thermal behaviors and stabilities of complexes 1â€“7 were investigated by thermal analysis techniques in a static air atmosphere with a heating rate of 10 Â°C/min in the temperature range 30â€“700 Â°C (Figures S7â€“13).', 'For complexes 1 and 4, the first weight losses of 24.93% in the temperature range of 55â€“200 Â°C for 1 and 8.6% in the temperature range of 66â€“192 Â°C correspond to removal of DMF molecules, respectively (calcd.', 'For complexes 1 and 4, the first weight losses of 24.93% in the temperature range of 55â€“200 Â°C for 1 and 8.6% in the temperature range of 66â€“192 Â°C correspond to removal of DMF molecules, respectively (calcd.', 'For complexes 2 and 3, the weight losses of 20.74% from 38 to 148 Â°C and 10% from 66 to 206 Â°C correspond to the release of DMA molecules, respectively (calcd.'] | ['TG', 'thermal analysis', 'temperature range', 'weight loss', 'temperature range', 'weight loss'] | n | y | y | 5
ESASAU_clean | ESASAU | 10.1021/acs.cgd.6b00912 | ['A PerkinElmer Diamond TG/DTA thermal analyzer was used to record thermal curves with a heating rate of 10 Â°C/min in the static air atmosphere.', 'The thermal behaviors and stabilities of complexes 1â€“7 were investigated by thermal analysis techniques in a static air atmosphere with a heating rate of 10 Â°C/min in the temperature range 30â€“700 Â°C (Figures S7â€“13).', 'The thermal behaviors and stabilities of complexes 1â€“7 were investigated by thermal analysis techniques in a static air atmosphere with a heating rate of 10 Â°C/min in the temperature range 30â€“700 Â°C (Figures S7â€“13).', 'For complexes 1 and 4, the first weight losses of 24.93% in the temperature range of 55â€“200 Â°C for 1 and 8.6% in the temperature range of 66â€“192 Â°C correspond to removal of DMF molecules, respectively (calcd.', 'For complexes 1 and 4, the first weight losses of 24.93% in the temperature range of 55â€“200 Â°C for 1 and 8.6% in the temperature range of 66â€“192 Â°C correspond to removal of DMF molecules, respectively (calcd.', 'For complexes 2 and 3, the weight losses of 20.74% from 38 to 148 Â°C and 10% from 66 to 206 Â°C correspond to the release of DMA molecules, respectively (calcd.'] | ['TG', 'thermal analysis', 'temperature range', 'weight loss', 'temperature range', 'weight loss'] | n | y | y | 7
ESASEY_clean | ESASEY | 10.1021/acs.cgd.6b00912 | ['A PerkinElmer Diamond TG/DTA thermal analyzer was used to record thermal curves with a heating rate of 10 Â°C/min in the static air atmosphere.', 'The thermal behaviors and stabilities of complexes 1â€“7 were investigated by thermal analysis techniques in a static air atmosphere with a heating rate of 10 Â°C/min in the temperature range 30â€“700 Â°C (Figures S7â€“13).', 'The thermal behaviors and stabilities of complexes 1â€“7 were investigated by thermal analysis techniques in a static air atmosphere with a heating rate of 10 Â°C/min in the temperature range 30â€“700 Â°C (Figures S7â€“13).', 'For complexes 1 and 4, the first weight losses of 24.93% in the temperature range of 55â€“200 Â°C for 1 and 8.6% in the temperature range of 66â€“192 Â°C correspond to removal of DMF molecules, respectively (calcd.', 'For complexes 1 and 4, the first weight losses of 24.93% in the temperature range of 55â€“200 Â°C for 1 and 8.6% in the temperature range of 66â€“192 Â°C correspond to removal of DMF molecules, respectively (calcd.', 'For complexes 2 and 3, the weight losses of 20.74% from 38 to 148 Â°C and 10% from 66 to 206 Â°C correspond to the release of DMA molecules, respectively (calcd.'] | ['TG', 'thermal analysis', 'temperature range', 'weight loss', 'temperature range', 'weight loss'] | n | y | y | 6
UVOTOQ_clean | UVOTOQ | 10.1021/acs.cgd.6b00930 | ['Thermogravimetric analyses (TGA) (5 Â°C/min heating rate under nitrogen atmosphere) were performed with a Mettler Toledo Star System.', 'Thermogravimetric analyses (TGA) (5 Â°C/min heating rate under nitrogen atmosphere) were performed with a Mettler Toledo Star System.', 'Thermogravimetric analysis reveals that the PMOF loses 15% of its weight (calculated 14.98%) up to 120 Â°C, which corresponds to the loss of lattice water and DMA molecules.', 'The coordinated DMA molecules are removed at higher temperature (up to 270 Â°C) showing a weight loss of 14% (calculated 13.57%).', 'Complete decomposition of the compound is achieved beyond 400 Â°C (Figure S13).'] | ['TGA', 'TG', 'thermogravimetric analysis', 'weight loss', 'decomposition'] | n | y | y | 1
EQUNEL_clean | EQUNEL | 10.1021/acs.cgd.6b01031 | ['The thermal gravimetric analyses (TG) were performed on a NETZSCH STA 449C thermogravimetric analyzer used in air with a heating rate of 10 Â°C minâ€“1.', 'The thermal gravimetric analyses (TG) were performed on a NETZSCH STA 449C thermogravimetric analyzer used in air with a heating rate of 10 Â°C minâ€“1.', 'The thermal stability of compounds 1â€“4 has been evaluated in the temperature range of 35â€“700 Â°C under an air atmosphere (Supporting Information, Figure S3).', 'Thermogravimetric analysis for compound 1 shows a weight loss of 43.84% (calcd: 44.08%) between 35 and 300 Â°C, which corresponds to the loss of C3H7ON, H2O, C2H6SO, and (CH3)2NH2 guest in the cavity.', 'Thermogravimetric analysis for compound 1 shows a weight loss of 43.84% (calcd: 44.08%) between 35 and 300 Â°C, which corresponds to the loss of C3H7ON, H2O, C2H6SO, and (CH3)2NH2 guest in the cavity.', 'The further weight loss of 39.50% between 300 and 500 Â°C should be attributed to the release of organic H4EBDC ligands (calcd: 39.23%).', 'Thermogravimetric analysis for compound 2 shows a weight loss of 20.55% (calcd: 20.40%) between 35 and 160 Â°C, which corresponds to the loss of C3H7ON and (CH3)2NH2 guest in the cavity.', 'Thermogravimetric analysis for compound 2 shows a weight loss of 20.55% (calcd: 20.40%) between 35 and 160 Â°C, which corresponds to the loss of C3H7ON and (CH3)2NH2 guest in the cavity.', 'On further heating, a two-step weight loss of 55.57% between 160 and 500 Â°C should be attributed to the release of organic H4EBDC ligands (calcd: 55.84%).', 'For compound 3, thermogravimetric analysis shows a weight loss of 32.98% (calcd: 32.73%) between 35 and 380 Â°C, which corresponds to the loss of C3H7ON, CH3CN, H2O, and NO3â€“ guest in the cavity.', 'For compound 3, thermogravimetric analysis shows a weight loss of 32.98% (calcd: 32.73%) between 35 and 380 Â°C, which corresponds to the loss of C3H7ON, CH3CN, H2O, and NO3â€“ guest in the cavity.', 'The further weight loss of 35.42% between 380 and 500 Â°C should be attributed to the release of organic H4EBDC ligands (calcd: 35.64%).', 'Thermogravimetric analysis for compound 4 shows a weight loss of 33.20% (calcd: 33.07%) between 35 and 350 Â°C, which corresponds to the loss of C4H9ON, CH3CN, H2O, and (CH3)2NH2 guest in the cavity.', 'Thermogravimetric analysis for compound 4 shows a weight loss of 33.20% (calcd: 33.07%) between 35 and 350 Â°C, which corresponds to the loss of C4H9ON, CH3CN, H2O, and (CH3)2NH2 guest in the cavity.', 'The further weight loss of 41.35% between 350 and 520 Â°C should be attributed to the release of organic H4EBDC ligands (calcd: 40.52%).'] | ['TG', 'thermal gravimetric', 'temperature range', 'thermogravimetric analysis', 'weight loss', 'weight loss', 'thermogravimetric analysis', 'weight loss', 'weight loss', 'thermogravimetric analysis', 'weight loss', 'weight loss', 'thermogravimetric analysis', 'weight loss', 'weight loss'] | n | y | y | 3
EQUNIP_clean | EQUNIP | 10.1021/acs.cgd.6b01031 | ['The thermal gravimetric analyses (TG) were performed on a NETZSCH STA 449C thermogravimetric analyzer used in air with a heating rate of 10 Â°C minâ€“1.', 'The thermal gravimetric analyses (TG) were performed on a NETZSCH STA 449C thermogravimetric analyzer used in air with a heating rate of 10 Â°C minâ€“1.', 'The thermal stability of compounds 1â€“4 has been evaluated in the temperature range of 35â€“700 Â°C under an air atmosphere (Supporting Information, Figure S3).', 'Thermogravimetric analysis for compound 1 shows a weight loss of 43.84% (calcd: 44.08%) between 35 and 300 Â°C, which corresponds to the loss of C3H7ON, H2O, C2H6SO, and (CH3)2NH2 guest in the cavity.', 'Thermogravimetric analysis for compound 1 shows a weight loss of 43.84% (calcd: 44.08%) between 35 and 300 Â°C, which corresponds to the loss of C3H7ON, H2O, C2H6SO, and (CH3)2NH2 guest in the cavity.', 'The further weight loss of 39.50% between 300 and 500 Â°C should be attributed to the release of organic H4EBDC ligands (calcd: 39.23%).', 'Thermogravimetric analysis for compound 2 shows a weight loss of 20.55% (calcd: 20.40%) between 35 and 160 Â°C, which corresponds to the loss of C3H7ON and (CH3)2NH2 guest in the cavity.', 'Thermogravimetric analysis for compound 2 shows a weight loss of 20.55% (calcd: 20.40%) between 35 and 160 Â°C, which corresponds to the loss of C3H7ON and (CH3)2NH2 guest in the cavity.', 'On further heating, a two-step weight loss of 55.57% between 160 and 500 Â°C should be attributed to the release of organic H4EBDC ligands (calcd: 55.84%).', 'For compound 3, thermogravimetric analysis shows a weight loss of 32.98% (calcd: 32.73%) between 35 and 380 Â°C, which corresponds to the loss of C3H7ON, CH3CN, H2O, and NO3â€“ guest in the cavity.', 'For compound 3, thermogravimetric analysis shows a weight loss of 32.98% (calcd: 32.73%) between 35 and 380 Â°C, which corresponds to the loss of C3H7ON, CH3CN, H2O, and NO3â€“ guest in the cavity.', 'The further weight loss of 35.42% between 380 and 500 Â°C should be attributed to the release of organic H4EBDC ligands (calcd: 35.64%).', 'Thermogravimetric analysis for compound 4 shows a weight loss of 33.20% (calcd: 33.07%) between 35 and 350 Â°C, which corresponds to the loss of C4H9ON, CH3CN, H2O, and (CH3)2NH2 guest in the cavity.', 'Thermogravimetric analysis for compound 4 shows a weight loss of 33.20% (calcd: 33.07%) between 35 and 350 Â°C, which corresponds to the loss of C4H9ON, CH3CN, H2O, and (CH3)2NH2 guest in the cavity.', 'The further weight loss of 41.35% between 350 and 520 Â°C should be attributed to the release of organic H4EBDC ligands (calcd: 40.52%).'] | ['TG', 'thermal gravimetric', 'temperature range', 'thermogravimetric analysis', 'weight loss', 'weight loss', 'thermogravimetric analysis', 'weight loss', 'weight loss', 'thermogravimetric analysis', 'weight loss', 'weight loss', 'thermogravimetric analysis', 'weight loss', 'weight loss'] | n | y | y | 4
IZEVAM_clean | IZEVAM | 10.1021/acs.cgd.6b01364 | ['Thermogravimetric analyses (TGA) were carried out with a Mettler Toledo TGA/SDTA 851e analyzer at a heating rate of 10 Â°C/min under a nitrogen atmosphere (see Figure s10).', 'Thermogravimetric analyses (TGA) were carried out with a Mettler Toledo TGA/SDTA 851e analyzer at a heating rate of 10 Â°C/min under a nitrogen atmosphere (see Figure s10).'] | ['TGA', 'TG'] | n | y | y | 1
OCUMIL_clean | OCUMIL | 10.1021/acs.cgd.6b01366 | ['Thermogravimetric analyses (TGA) were performed in N2 stream using a Netzsch TG209F3 equipment at a heating rate of 10 Â°C/min.', 'Thermogravimetric analyses (TGA) were performed in N2 stream using a Netzsch TG209F3 equipment at a heating rate of 10 Â°C/min.', 'To study the thermal stabilities of these MOFs, they were subjected to TGA experiments from 30 to 700 Â°C under nitrogen atmosphere (Figure 1).', 'To study the thermal stabilities of these MOFs, they were subjected to TGA experiments from 30 to 700 Â°C under nitrogen atmosphere (Figure 1).', 'The TG curve of 1 reveals a weight loss of 11.54% from the beginning to 122 Â°C, corresponding to the releases of lattice water and DMF molecules (calcd.', 'The TG curve of 1 reveals a weight loss of 11.54% from the beginning to 122 Â°C, corresponding to the releases of lattice water and DMF molecules (calcd.', 'For 2, the first weight loss is 12.20%, which appears from the room temperature to 118 Â°C, quite consistent with the removal of lattice water and DMA molecules (calcd.', '12.86%); after that, a weight loss of 17.22% appears at 118â€“295 Â°C, which is assigned to the loss of coordinated water and DMA molecules (calcd.', '27.90%), followed by the decomposition of the rest organic networks.', '14.05%) and followed by a weight loss of 17.77% in the 222â€“346 Â°C range due to the loss of coordinated water and NMP molecules (calcd.', 'Upon further heating, gradual decomposition is observed.', 'For 4, a weight loss of 31.40% shows up at 300 Â°C, corresponding to the whole water and DEF molecules (calcd.'] | ['TGA', 'TG', 'TGA', 'TG', 'TG', 'weight loss', 'weight loss', 'weight loss', 'decomposition', 'weight loss', 'decomposition', 'weight loss'] | n | y | y | 1
OCUMOR_clean | OCUMOR | 10.1021/acs.cgd.6b01366 | ['Thermogravimetric analyses (TGA) were performed in N2 stream using a Netzsch TG209F3 equipment at a heating rate of 10 Â°C/min.', 'Thermogravimetric analyses (TGA) were performed in N2 stream using a Netzsch TG209F3 equipment at a heating rate of 10 Â°C/min.', 'To study the thermal stabilities of these MOFs, they were subjected to TGA experiments from 30 to 700 Â°C under nitrogen atmosphere (Figure 1).', 'To study the thermal stabilities of these MOFs, they were subjected to TGA experiments from 30 to 700 Â°C under nitrogen atmosphere (Figure 1).', 'The TG curve of 1 reveals a weight loss of 11.54% from the beginning to 122 Â°C, corresponding to the releases of lattice water and DMF molecules (calcd.', 'The TG curve of 1 reveals a weight loss of 11.54% from the beginning to 122 Â°C, corresponding to the releases of lattice water and DMF molecules (calcd.', 'For 2, the first weight loss is 12.20%, which appears from the room temperature to 118 Â°C, quite consistent with the removal of lattice water and DMA molecules (calcd.', '12.86%); after that, a weight loss of 17.22% appears at 118â€“295 Â°C, which is assigned to the loss of coordinated water and DMA molecules (calcd.', '27.90%), followed by the decomposition of the rest organic networks.', '14.05%) and followed by a weight loss of 17.77% in the 222â€“346 Â°C range due to the loss of coordinated water and NMP molecules (calcd.', 'Upon further heating, gradual decomposition is observed.', 'For 4, a weight loss of 31.40% shows up at 300 Â°C, corresponding to the whole water and DEF molecules (calcd.'] | ['TGA', 'TG', 'TGA', 'TG', 'TG', 'weight loss', 'weight loss', 'weight loss', 'decomposition', 'weight loss', 'decomposition', 'weight loss'] | n | y | y | 3
OCUNAE_clean | OCUNAE | 10.1021/acs.cgd.6b01366 | ['Thermogravimetric analyses (TGA) were performed in N2 stream using a Netzsch TG209F3 equipment at a heating rate of 10 Â°C/min.', 'Thermogravimetric analyses (TGA) were performed in N2 stream using a Netzsch TG209F3 equipment at a heating rate of 10 Â°C/min.', 'To study the thermal stabilities of these MOFs, they were subjected to TGA experiments from 30 to 700 Â°C under nitrogen atmosphere (Figure 1).', 'To study the thermal stabilities of these MOFs, they were subjected to TGA experiments from 30 to 700 Â°C under nitrogen atmosphere (Figure 1).', 'The TG curve of 1 reveals a weight loss of 11.54% from the beginning to 122 Â°C, corresponding to the releases of lattice water and DMF molecules (calcd.', 'The TG curve of 1 reveals a weight loss of 11.54% from the beginning to 122 Â°C, corresponding to the releases of lattice water and DMF molecules (calcd.', 'For 2, the first weight loss is 12.20%, which appears from the room temperature to 118 Â°C, quite consistent with the removal of lattice water and DMA molecules (calcd.', '12.86%); after that, a weight loss of 17.22% appears at 118â€“295 Â°C, which is assigned to the loss of coordinated water and DMA molecules (calcd.', '27.90%), followed by the decomposition of the rest organic networks.', '14.05%) and followed by a weight loss of 17.77% in the 222â€“346 Â°C range due to the loss of coordinated water and NMP molecules (calcd.', 'Upon further heating, gradual decomposition is observed.', 'For 4, a weight loss of 31.40% shows up at 300 Â°C, corresponding to the whole water and DEF molecules (calcd.'] | ['TGA', 'TG', 'TGA', 'TG', 'TG', 'weight loss', 'weight loss', 'weight loss', 'decomposition', 'weight loss', 'decomposition', 'weight loss'] | n | y | y | 2
AYOQEM_clean | AYOQEM | 10.1021/acs.cgd.6b01382 | ['Thermogravimetric analysis (TGA) demonstrated the satisfactory thermostability of ZJU-199, with no decomposition of framework occurring up to at least 240 Â°C (Figure S1), suitable enough for application.', 'Thermogravimetric analysis (TGA) demonstrated the satisfactory thermostability of ZJU-199, with no decomposition of framework occurring up to at least 240 Â°C (Figure S1), suitable enough for application.', 'Thermogravimetric analysis (TGA) demonstrated the satisfactory thermostability of ZJU-199, with no decomposition of framework occurring up to at least 240 Â°C (Figure S1), suitable enough for application.', 'Thermogravimetric analysis (TGA) demonstrated the satisfactory thermostability of ZJU-199, with no decomposition of framework occurring up to at least 240 Â°C (Figure S1), suitable enough for application.'] | ['TGA', 'TG', 'thermogravimetric analysis', 'decomposition'] | n | y | y | ZJU-199
IZIKEJ_clean | IZIKEJ | 10.1021/acs.cgd.6b01404 | ['Thermogravimetric analyses (TGA) were carried out on a TA Q50 system with a heating rate of 5 K minâ€“1 under a nitrogen atmosphere.', 'Thermogravimetric analyses (TGA) were carried out on a TA Q50 system with a heating rate of 5 K minâ€“1 under a nitrogen atmosphere.', 'Compounds 1â€“2 are stable when exposed to air, and the TGA analyses showed that both of them are stable up to 480 K (Figure S1).', 'Compounds 1â€“2 are stable when exposed to air, and the TGA analyses showed that both of them are stable up to 480 K (Figure S1).'] | ['TGA', 'TG', 'TGA', 'TG'] | n | y | y | 1
IZIKOT02_clean | IZIKOT02 | 10.1021/acs.cgd.6b01404 | ['Thermogravimetric analyses (TGA) were carried out on a TA Q50 system with a heating rate of 5 K minâ€“1 under a nitrogen atmosphere.', 'Thermogravimetric analyses (TGA) were carried out on a TA Q50 system with a heating rate of 5 K minâ€“1 under a nitrogen atmosphere.', 'Compounds 1â€“2 are stable when exposed to air, and the TGA analyses showed that both of them are stable up to 480 K (Figure S1).', 'Compounds 1â€“2 are stable when exposed to air, and the TGA analyses showed that both of them are stable up to 480 K (Figure S1).'] | ['TGA', 'TG', 'TGA', 'TG'] | n | y | y | 2
JALLEQ_clean | JALLEQ | 10.1021/acs.cgd.6b01512 | ['Thermogravimetric analyses (TGA) were carried out to corroborate the sum formula, phase purity, and thermal stability of the title compounds (Figures S19â€“21).', 'Thermogravimetric analyses (TGA) were carried out to corroborate the sum formula, phase purity, and thermal stability of the title compounds (Figures S19â€“21).', 'The decomposition of the Ce-MOFs occur in the range 260â€“330 Â°C.', 'Ce-UiO-66-BPyDC possesses the highest thermal stability of all Ce(IV)-based MOFs, reported up to now, with a decomposition temperature above 330 Â°C (Figures 6 and S22), even higher than for the Ce-UiO-66 (240 Â°C).', 'For Ce-MOF-808, the VT-PXRD pattern shows that the framework loses crystallinity already above 150 Â°C, although the decomposition temperature observed by TGA (240 Â°C) is much higher (Figure 7).', 'For Ce-MOF-808, the VT-PXRD pattern shows that the framework loses crystallinity already above 150 Â°C, although the decomposition temperature observed by TGA (240 Â°C) is much higher (Figure 7).', 'For Ce-MOF-808, the VT-PXRD pattern shows that the framework loses crystallinity already above 150 Â°C, although the decomposition temperature observed by TGA (240 Â°C) is much higher (Figure 7).', 'Dana Krause and Lisa Mahnke from the group of Prof. Bensch is thanked for carrying out TG measurements.'] | ['TGA', 'TG', 'decomposition', 'decomposition', 'TGA', 'TG', 'decomposition', 'TG'] | n | y | y | Ce-DUT-67-PZDC
JALLOA_clean | JALLOA | 10.1021/acs.cgd.6b01512 | ['Thermogravimetric analyses (TGA) were carried out to corroborate the sum formula, phase purity, and thermal stability of the title compounds (Figures S19â€“21).', 'Thermogravimetric analyses (TGA) were carried out to corroborate the sum formula, phase purity, and thermal stability of the title compounds (Figures S19â€“21).', 'The decomposition of the Ce-MOFs occur in the range 260â€“330 Â°C.', 'Ce-UiO-66-BPyDC possesses the highest thermal stability of all Ce(IV)-based MOFs, reported up to now, with a decomposition temperature above 330 Â°C (Figures 6 and S22), even higher than for the Ce-UiO-66 (240 Â°C).', 'For Ce-MOF-808, the VT-PXRD pattern shows that the framework loses crystallinity already above 150 Â°C, although the decomposition temperature observed by TGA (240 Â°C) is much higher (Figure 7).', 'For Ce-MOF-808, the VT-PXRD pattern shows that the framework loses crystallinity already above 150 Â°C, although the decomposition temperature observed by TGA (240 Â°C) is much higher (Figure 7).', 'For Ce-MOF-808, the VT-PXRD pattern shows that the framework loses crystallinity already above 150 Â°C, although the decomposition temperature observed by TGA (240 Â°C) is much higher (Figure 7).', 'Dana Krause and Lisa Mahnke from the group of Prof. Bensch is thanked for carrying out TG measurements.'] | ['TGA', 'TG', 'decomposition', 'decomposition', 'TGA', 'TG', 'decomposition', 'TG'] | n | y | y | Ce-MOF-808
DADLOM_clean | DADLOM | 10.1021/acs.cgd.6b01524 | ['Thermogravimetric analysis (TGA) was carried out in N2 atomsphere to study the thermal stability of FIR-36.', 'Thermogravimetric analysis (TGA) was carried out in N2 atomsphere to study the thermal stability of FIR-36.', 'Thermogravimetric analysis (TGA) was carried out in N2 atomsphere to study the thermal stability of FIR-36.', 'As shown in Figure S8, compound FIR-36 started to lose its MeCN guests and coordinated H2O molecules at 100 Â°C, followed by partial loss of its DMI guest molecules between 100 and 380 Â°C, with the weight losses of 10.38% and 35.08% (calculated 10.41% and 35.01%), respectively.', 'Above 380 Â°C, FIR-36 started to lose its coordinated DMI molecules, with the weight losses of 7.73% (calculated 7.78%).', 'In the end, it started to lose its ligands TPA3â€“ as a result of thermal decomposition with the final residue unknown at 650 Â°C.', 'The TGA of exchanged sample FIR-36a shows that DMI guests can be completely exchanged with MeCN, except for the coordinated DMI molecules.', 'The TGA of exchanged sample FIR-36a shows that DMI guests can be completely exchanged with MeCN, except for the coordinated DMI molecules.'] | ['TGA', 'TG', 'thermogravimetric analysis', 'weight loss', 'weight loss', 'decomposition', 'TGA', 'TG'] | n | y | y | FIR-36
EBATUZ_clean | EBATUZ | 10.1021/acs.cgd.6b01539 | ['Thermogravimetric analyses (TGA) were carried out with the TA Q500 thermogravimetric analyzer under a heating rate of 10 Â°C minâ€“1 to 800 Â°C in air.', 'Thermogravimetric analyses (TGA) were carried out with the TA Q500 thermogravimetric analyzer under a heating rate of 10 Â°C minâ€“1 to 800 Â°C in air.', 'Before gas adsorption measurements, JLU-Liu29 and JLU-Liu30 were exchanged with fresh acetone for 3 days to fully removal the guest DMF and water molecules, which can be proved by TGA analysis (Figure S3).', 'Before gas adsorption measurements, JLU-Liu29 and JLU-Liu30 were exchanged with fresh acetone for 3 days to fully removal the guest DMF and water molecules, which can be proved by TGA analysis (Figure S3).', 'Before the measurement, the sample was dried again by using the â€œoutgasâ€ function of the surface area analyzer for 10 h at 100 Â°C.', 'Before the measurement, the sample was dried again by using the â€œoutgasâ€ function of the surface area analyzer for 10 h at 100 Â°C.', 'From the TGA curves, the guest molecules are almost effectively exchanged and the integrity of the samples was investigated with PXRD patterns, as can be seen in Figure S2.', 'From the TGA curves, the guest molecules are almost effectively exchanged and the integrity of the samples was investigated with PXRD patterns, as can be seen in Figure S2.'] | ['TGA', 'TG', 'TGA', 'TG', 'TGA', 'TG', 'TGA', 'TG'] | n | y | y | JLU-Liu29
EBAVAH_auto | EBAVAH | 10.1021/acs.cgd.6b01539 | ['Thermogravimetric analyses (TGA) were carried out with the TA Q500 thermogravimetric analyzer under a heating rate of 10 Â°C minâ€“1 to 800 Â°C in air.', 'Thermogravimetric analyses (TGA) were carried out with the TA Q500 thermogravimetric analyzer under a heating rate of 10 Â°C minâ€“1 to 800 Â°C in air.', 'Before gas adsorption measurements, JLU-Liu29 and JLU-Liu30 were exchanged with fresh acetone for 3 days to fully removal the guest DMF and water molecules, which can be proved by TGA analysis (Figure S3).', 'Before gas adsorption measurements, JLU-Liu29 and JLU-Liu30 were exchanged with fresh acetone for 3 days to fully removal the guest DMF and water molecules, which can be proved by TGA analysis (Figure S3).', 'Before the measurement, the sample was dried again by using the â€œoutgasâ€ function of the surface area analyzer for 10 h at 100 Â°C.', 'Before the measurement, the sample was dried again by using the â€œoutgasâ€ function of the surface area analyzer for 10 h at 100 Â°C.', 'From the TGA curves, the guest molecules are almost effectively exchanged and the integrity of the samples was investigated with PXRD patterns, as can be seen in Figure S2.', 'From the TGA curves, the guest molecules are almost effectively exchanged and the integrity of the samples was investigated with PXRD patterns, as can be seen in Figure S2.'] | ['TGA', 'TG', 'TGA', 'TG', 'TGA', 'TG', 'TGA', 'TG'] | n | y | y | JLU-Liu30
DADNII_clean | DADNII | 10.1021/acs.cgd.6b01576 | ['Thermogravimetric (TG) measurement was carried out on a Diamond thermogravimetric analyzer in a flowing N2 atmosphere from 25 to 900 Â°C with a heating rate of 10 Â°C minâ€“1.', 'The TG analysis experiments were performed under N2 atmosphere in the range of 25â€“900 Â°C.', 'Thermal analysis shows that the 1â€“5 are analogous in Figures S11â€“S15.', 'As shown in Figure S11, there is no obvious weight loss from room temperature to about 110 Â°C.', 'Complex 1 exhibits an apparent weight loss of 12.79% from 110 to 320 Â°C, matching with the calculated value of releasing one protonated dimethylamine, a free dimethylamine, and three lattice water molecules (calcd 13.96%).', 'As the temperature reaches 400 Â°C, the second weight loss is attributed to the decomposition of ligand [L]2â€“.', 'As the temperature reaches 400 Â°C, the second weight loss is attributed to the decomposition of ligand [L]2â€“.', 'The temperature dependence of magnetic susceptibility of 2 and 3 was measured in the temperature range of 2â€“300 K with an applied magnetic field of 2000 Oe, while isothermal magnetization measurements as a function of the external magnetic field were performed up to 7 T at 1.8 K.'] | ['TG', 'TG', 'thermal analysis', 'weight loss', 'weight loss', 'weight loss', 'decomposition', 'temperature range'] | n | y | y | 1
DADNOO_clean | DADNOO | 10.1021/acs.cgd.6b01576 | ['Thermogravimetric (TG) measurement was carried out on a Diamond thermogravimetric analyzer in a flowing N2 atmosphere from 25 to 900 Â°C with a heating rate of 10 Â°C minâ€“1.', 'The TG analysis experiments were performed under N2 atmosphere in the range of 25â€“900 Â°C.', 'Thermal analysis shows that the 1â€“5 are analogous in Figures S11â€“S15.', 'As shown in Figure S11, there is no obvious weight loss from room temperature to about 110 Â°C.', 'Complex 1 exhibits an apparent weight loss of 12.79% from 110 to 320 Â°C, matching with the calculated value of releasing one protonated dimethylamine, a free dimethylamine, and three lattice water molecules (calcd 13.96%).', 'As the temperature reaches 400 Â°C, the second weight loss is attributed to the decomposition of ligand [L]2â€“.', 'As the temperature reaches 400 Â°C, the second weight loss is attributed to the decomposition of ligand [L]2â€“.', 'The temperature dependence of magnetic susceptibility of 2 and 3 was measured in the temperature range of 2â€“300 K with an applied magnetic field of 2000 Oe, while isothermal magnetization measurements as a function of the external magnetic field were performed up to 7 T at 1.8 K.'] | ['TG', 'TG', 'thermal analysis', 'weight loss', 'weight loss', 'weight loss', 'decomposition', 'temperature range'] | n | y | y | 2
DADNUU_clean | DADNUU | 10.1021/acs.cgd.6b01576 | ['Thermogravimetric (TG) measurement was carried out on a Diamond thermogravimetric analyzer in a flowing N2 atmosphere from 25 to 900 Â°C with a heating rate of 10 Â°C minâ€“1.', 'The TG analysis experiments were performed under N2 atmosphere in the range of 25â€“900 Â°C.', 'Thermal analysis shows that the 1â€“5 are analogous in Figures S11â€“S15.', 'As shown in Figure S11, there is no obvious weight loss from room temperature to about 110 Â°C.', 'Complex 1 exhibits an apparent weight loss of 12.79% from 110 to 320 Â°C, matching with the calculated value of releasing one protonated dimethylamine, a free dimethylamine, and three lattice water molecules (calcd 13.96%).', 'As the temperature reaches 400 Â°C, the second weight loss is attributed to the decomposition of ligand [L]2â€“.', 'As the temperature reaches 400 Â°C, the second weight loss is attributed to the decomposition of ligand [L]2â€“.', 'The temperature dependence of magnetic susceptibility of 2 and 3 was measured in the temperature range of 2â€“300 K with an applied magnetic field of 2000 Oe, while isothermal magnetization measurements as a function of the external magnetic field were performed up to 7 T at 1.8 K.'] | ['TG', 'TG', 'thermal analysis', 'weight loss', 'weight loss', 'weight loss', 'decomposition', 'temperature range'] | n | y | y | 3
DADPAC_clean | DADPAC | 10.1021/acs.cgd.6b01576 | ['Thermogravimetric (TG) measurement was carried out on a Diamond thermogravimetric analyzer in a flowing N2 atmosphere from 25 to 900 Â°C with a heating rate of 10 Â°C minâ€“1.', 'The TG analysis experiments were performed under N2 atmosphere in the range of 25â€“900 Â°C.', 'Thermal analysis shows that the 1â€“5 are analogous in Figures S11â€“S15.', 'As shown in Figure S11, there is no obvious weight loss from room temperature to about 110 Â°C.', 'Complex 1 exhibits an apparent weight loss of 12.79% from 110 to 320 Â°C, matching with the calculated value of releasing one protonated dimethylamine, a free dimethylamine, and three lattice water molecules (calcd 13.96%).', 'As the temperature reaches 400 Â°C, the second weight loss is attributed to the decomposition of ligand [L]2â€“.', 'As the temperature reaches 400 Â°C, the second weight loss is attributed to the decomposition of ligand [L]2â€“.', 'The temperature dependence of magnetic susceptibility of 2 and 3 was measured in the temperature range of 2â€“300 K with an applied magnetic field of 2000 Oe, while isothermal magnetization measurements as a function of the external magnetic field were performed up to 7 T at 1.8 K.'] | ['TG', 'TG', 'thermal analysis', 'weight loss', 'weight loss', 'weight loss', 'decomposition', 'temperature range'] | n | y | y | 4
DADPEG_clean | DADPEG | 10.1021/acs.cgd.6b01576 | ['Thermogravimetric (TG) measurement was carried out on a Diamond thermogravimetric analyzer in a flowing N2 atmosphere from 25 to 900 Â°C with a heating rate of 10 Â°C minâ€“1.', 'The TG analysis experiments were performed under N2 atmosphere in the range of 25â€“900 Â°C.', 'Thermal analysis shows that the 1â€“5 are analogous in Figures S11â€“S15.', 'As shown in Figure S11, there is no obvious weight loss from room temperature to about 110 Â°C.', 'Complex 1 exhibits an apparent weight loss of 12.79% from 110 to 320 Â°C, matching with the calculated value of releasing one protonated dimethylamine, a free dimethylamine, and three lattice water molecules (calcd 13.96%).', 'As the temperature reaches 400 Â°C, the second weight loss is attributed to the decomposition of ligand [L]2â€“.', 'As the temperature reaches 400 Â°C, the second weight loss is attributed to the decomposition of ligand [L]2â€“.', 'The temperature dependence of magnetic susceptibility of 2 and 3 was measured in the temperature range of 2â€“300 K with an applied magnetic field of 2000 Oe, while isothermal magnetization measurements as a function of the external magnetic field were performed up to 7 T at 1.8 K.'] | ['TG', 'TG', 'thermal analysis', 'weight loss', 'weight loss', 'weight loss', 'decomposition', 'temperature range'] | n | y | y | 5
RANWAH_clean | RANWAH | 10.1021/acs.cgd.6b01716 | ['To examine the stability of MOF-Mn4Cl, thermal gravimetric analysis (TGA) and desolvation experiments were carried out.', 'To examine the stability of MOF-Mn4Cl, thermal gravimetric analysis (TGA) and desolvation experiments were carried out.', 'To examine the stability of MOF-Mn4Cl, thermal gravimetric analysis (TGA) and desolvation experiments were carried out.', 'The TGA results show that MOF-Mn4Cl releases guest molecules between 25 and 250 Â°C, leading to a weight loss of 31% (Figure S1).', 'The TGA results show that MOF-Mn4Cl releases guest molecules between 25 and 250 Â°C, leading to a weight loss of 31% (Figure S1).', 'The TGA results show that MOF-Mn4Cl releases guest molecules between 25 and 250 Â°C, leading to a weight loss of 31% (Figure S1).', '(38-41) The TGA curve of MOF-Mn4 shows that the guest molecules escape at a higher temperature (Figure S1).', '(38-41) The TGA curve of MOF-Mn4 shows that the guest molecules escape at a higher temperature (Figure S1).'] | ['TGA', 'TG', 'thermal gravimetric', 'TGA', 'TG', 'weight loss', 'TGA', 'TG'] | n | y | y | MOF-Mn4
FAVGAN_clean | FAVGAN | 10.1021/acs.cgd.6b01763 | ['A PerkinElmer STA 6000 was used for thermal analyses under air atmosphere, with a heating rate of 5 Â°CÂ·minâ€“1 in the temperature range of 50â€“800 Â°C.', 'In order to have a good understanding about the stability of the complexes, their thermal stability was ascertained by TGA (Figure S2).', 'In order to have a good understanding about the stability of the complexes, their thermal stability was ascertained by TGA (Figure S2).', 'The single crystals of 1â€“4 are used for TGA measurements under air atmosphere.', 'The single crystals of 1â€“4 are used for TGA measurements under air atmosphere.', 'For complex 1-r, the 7.63% weight loss occurring between 50 and 176 Â°C is attributed to the loss of four lattice water molecules (theoretical 7.2%).', 'The following gradual weight loss of 5.37% in the temperature range of 176â€“384 Â°C could be ascribed to the release of the three coordinated water molecules (theoretical 5.4%).', 'The following gradual weight loss of 5.37% in the temperature range of 176â€“384 Â°C could be ascribed to the release of the three coordinated water molecules (theoretical 5.4%).', 'The framework of 4-r with two steps of weight losses could be stable up to 337 Â°C.', 'In the first step of 50â€“172 Â°C, four lattice water molecules were released (weight loss measured 7.38%, theoretical 7.08%).', 'The 3.38% weight loss in the 172â€“337 Â°C range is due to the expelling of the remaining coordinated water molecules (theoretical 3.54%).'] | ['temperature range', 'TGA', 'TG', 'TGA', 'TG', 'weight loss', 'weight loss', 'temperature range', 'weight loss', 'weight loss', 'weight loss'] | n | y | y | 1-r
FAVGER_clean | FAVGER | 10.1021/acs.cgd.6b01763 | ['A PerkinElmer STA 6000 was used for thermal analyses under air atmosphere, with a heating rate of 5 Â°CÂ·minâ€“1 in the temperature range of 50â€“800 Â°C.', 'In order to have a good understanding about the stability of the complexes, their thermal stability was ascertained by TGA (Figure S2).', 'In order to have a good understanding about the stability of the complexes, their thermal stability was ascertained by TGA (Figure S2).', 'The single crystals of 1â€“4 are used for TGA measurements under air atmosphere.', 'The single crystals of 1â€“4 are used for TGA measurements under air atmosphere.', 'For complex 1-r, the 7.63% weight loss occurring between 50 and 176 Â°C is attributed to the loss of four lattice water molecules (theoretical 7.2%).', 'The following gradual weight loss of 5.37% in the temperature range of 176â€“384 Â°C could be ascribed to the release of the three coordinated water molecules (theoretical 5.4%).', 'The following gradual weight loss of 5.37% in the temperature range of 176â€“384 Â°C could be ascribed to the release of the three coordinated water molecules (theoretical 5.4%).', 'The framework of 4-r with two steps of weight losses could be stable up to 337 Â°C.', 'In the first step of 50â€“172 Â°C, four lattice water molecules were released (weight loss measured 7.38%, theoretical 7.08%).', 'The 3.38% weight loss in the 172â€“337 Â°C range is due to the expelling of the remaining coordinated water molecules (theoretical 3.54%).'] | ['temperature range', 'TGA', 'TG', 'TGA', 'TG', 'weight loss', 'weight loss', 'temperature range', 'weight loss', 'weight loss', 'weight loss'] | n | y | y | 1-s
FAVGIV_clean | FAVGIV | 10.1021/acs.cgd.6b01763 | ['A PerkinElmer STA 6000 was used for thermal analyses under air atmosphere, with a heating rate of 5 Â°CÂ·minâ€“1 in the temperature range of 50â€“800 Â°C.', 'In order to have a good understanding about the stability of the complexes, their thermal stability was ascertained by TGA (Figure S2).', 'In order to have a good understanding about the stability of the complexes, their thermal stability was ascertained by TGA (Figure S2).', 'The single crystals of 1â€“4 are used for TGA measurements under air atmosphere.', 'The single crystals of 1â€“4 are used for TGA measurements under air atmosphere.', 'For complex 1-r, the 7.63% weight loss occurring between 50 and 176 Â°C is attributed to the loss of four lattice water molecules (theoretical 7.2%).', 'The following gradual weight loss of 5.37% in the temperature range of 176â€“384 Â°C could be ascribed to the release of the three coordinated water molecules (theoretical 5.4%).', 'The following gradual weight loss of 5.37% in the temperature range of 176â€“384 Â°C could be ascribed to the release of the three coordinated water molecules (theoretical 5.4%).', 'The framework of 4-r with two steps of weight losses could be stable up to 337 Â°C.', 'In the first step of 50â€“172 Â°C, four lattice water molecules were released (weight loss measured 7.38%, theoretical 7.08%).', 'The 3.38% weight loss in the 172â€“337 Â°C range is due to the expelling of the remaining coordinated water molecules (theoretical 3.54%).'] | ['temperature range', 'TGA', 'TG', 'TGA', 'TG', 'weight loss', 'weight loss', 'temperature range', 'weight loss', 'weight loss', 'weight loss'] | n | y | y | 2-r
FAVGOB_clean | FAVGOB | 10.1021/acs.cgd.6b01763 | ['A PerkinElmer STA 6000 was used for thermal analyses under air atmosphere, with a heating rate of 5 Â°CÂ·minâ€“1 in the temperature range of 50â€“800 Â°C.', 'In order to have a good understanding about the stability of the complexes, their thermal stability was ascertained by TGA (Figure S2).', 'In order to have a good understanding about the stability of the complexes, their thermal stability was ascertained by TGA (Figure S2).', 'The single crystals of 1â€“4 are used for TGA measurements under air atmosphere.', 'The single crystals of 1â€“4 are used for TGA measurements under air atmosphere.', 'For complex 1-r, the 7.63% weight loss occurring between 50 and 176 Â°C is attributed to the loss of four lattice water molecules (theoretical 7.2%).', 'The following gradual weight loss of 5.37% in the temperature range of 176â€“384 Â°C could be ascribed to the release of the three coordinated water molecules (theoretical 5.4%).', 'The following gradual weight loss of 5.37% in the temperature range of 176â€“384 Â°C could be ascribed to the release of the three coordinated water molecules (theoretical 5.4%).', 'The framework of 4-r with two steps of weight losses could be stable up to 337 Â°C.', 'In the first step of 50â€“172 Â°C, four lattice water molecules were released (weight loss measured 7.38%, theoretical 7.08%).', 'The 3.38% weight loss in the 172â€“337 Â°C range is due to the expelling of the remaining coordinated water molecules (theoretical 3.54%).'] | ['temperature range', 'TGA', 'TG', 'TGA', 'TG', 'weight loss', 'weight loss', 'temperature range', 'weight loss', 'weight loss', 'weight loss'] | n | y | y | 2-s
FAVGUH_clean | FAVGUH | 10.1021/acs.cgd.6b01763 | ['A PerkinElmer STA 6000 was used for thermal analyses under air atmosphere, with a heating rate of 5 Â°CÂ·minâ€“1 in the temperature range of 50â€“800 Â°C.', 'In order to have a good understanding about the stability of the complexes, their thermal stability was ascertained by TGA (Figure S2).', 'In order to have a good understanding about the stability of the complexes, their thermal stability was ascertained by TGA (Figure S2).', 'The single crystals of 1â€“4 are used for TGA measurements under air atmosphere.', 'The single crystals of 1â€“4 are used for TGA measurements under air atmosphere.', 'For complex 1-r, the 7.63% weight loss occurring between 50 and 176 Â°C is attributed to the loss of four lattice water molecules (theoretical 7.2%).', 'The following gradual weight loss of 5.37% in the temperature range of 176â€“384 Â°C could be ascribed to the release of the three coordinated water molecules (theoretical 5.4%).', 'The following gradual weight loss of 5.37% in the temperature range of 176â€“384 Â°C could be ascribed to the release of the three coordinated water molecules (theoretical 5.4%).', 'The framework of 4-r with two steps of weight losses could be stable up to 337 Â°C.', 'In the first step of 50â€“172 Â°C, four lattice water molecules were released (weight loss measured 7.38%, theoretical 7.08%).', 'The 3.38% weight loss in the 172â€“337 Â°C range is due to the expelling of the remaining coordinated water molecules (theoretical 3.54%).'] | ['temperature range', 'TGA', 'TG', 'TGA', 'TG', 'weight loss', 'weight loss', 'temperature range', 'weight loss', 'weight loss', 'weight loss'] | n | y | y | 3-r
FAVHAO_clean | FAVHAO | 10.1021/acs.cgd.6b01763 | ['A PerkinElmer STA 6000 was used for thermal analyses under air atmosphere, with a heating rate of 5 Â°CÂ·minâ€“1 in the temperature range of 50â€“800 Â°C.', 'In order to have a good understanding about the stability of the complexes, their thermal stability was ascertained by TGA (Figure S2).', 'In order to have a good understanding about the stability of the complexes, their thermal stability was ascertained by TGA (Figure S2).', 'The single crystals of 1â€“4 are used for TGA measurements under air atmosphere.', 'The single crystals of 1â€“4 are used for TGA measurements under air atmosphere.', 'For complex 1-r, the 7.63% weight loss occurring between 50 and 176 Â°C is attributed to the loss of four lattice water molecules (theoretical 7.2%).', 'The following gradual weight loss of 5.37% in the temperature range of 176â€“384 Â°C could be ascribed to the release of the three coordinated water molecules (theoretical 5.4%).', 'The following gradual weight loss of 5.37% in the temperature range of 176â€“384 Â°C could be ascribed to the release of the three coordinated water molecules (theoretical 5.4%).', 'The framework of 4-r with two steps of weight losses could be stable up to 337 Â°C.', 'In the first step of 50â€“172 Â°C, four lattice water molecules were released (weight loss measured 7.38%, theoretical 7.08%).', 'The 3.38% weight loss in the 172â€“337 Â°C range is due to the expelling of the remaining coordinated water molecules (theoretical 3.54%).'] | ['temperature range', 'TGA', 'TG', 'TGA', 'TG', 'weight loss', 'weight loss', 'temperature range', 'weight loss', 'weight loss', 'weight loss'] | n | y | y | 3-s
FAVHES_clean | FAVHES | 10.1021/acs.cgd.6b01763 | ['A PerkinElmer STA 6000 was used for thermal analyses under air atmosphere, with a heating rate of 5 Â°CÂ·minâ€“1 in the temperature range of 50â€“800 Â°C.', 'In order to have a good understanding about the stability of the complexes, their thermal stability was ascertained by TGA (Figure S2).', 'In order to have a good understanding about the stability of the complexes, their thermal stability was ascertained by TGA (Figure S2).', 'The single crystals of 1â€“4 are used for TGA measurements under air atmosphere.', 'The single crystals of 1â€“4 are used for TGA measurements under air atmosphere.', 'For complex 1-r, the 7.63% weight loss occurring between 50 and 176 Â°C is attributed to the loss of four lattice water molecules (theoretical 7.2%).', 'The following gradual weight loss of 5.37% in the temperature range of 176â€“384 Â°C could be ascribed to the release of the three coordinated water molecules (theoretical 5.4%).', 'The following gradual weight loss of 5.37% in the temperature range of 176â€“384 Â°C could be ascribed to the release of the three coordinated water molecules (theoretical 5.4%).', 'The framework of 4-r with two steps of weight losses could be stable up to 337 Â°C.', 'In the first step of 50â€“172 Â°C, four lattice water molecules were released (weight loss measured 7.38%, theoretical 7.08%).', 'The 3.38% weight loss in the 172â€“337 Â°C range is due to the expelling of the remaining coordinated water molecules (theoretical 3.54%).'] | ['temperature range', 'TGA', 'TG', 'TGA', 'TG', 'weight loss', 'weight loss', 'temperature range', 'weight loss', 'weight loss', 'weight loss'] | n | y | y | 4-r
FAVHIW_clean | FAVHIW | 10.1021/acs.cgd.6b01763 | ['A PerkinElmer STA 6000 was used for thermal analyses under air atmosphere, with a heating rate of 5 Â°CÂ·minâ€“1 in the temperature range of 50â€“800 Â°C.', 'In order to have a good understanding about the stability of the complexes, their thermal stability was ascertained by TGA (Figure S2).', 'In order to have a good understanding about the stability of the complexes, their thermal stability was ascertained by TGA (Figure S2).', 'The single crystals of 1â€“4 are used for TGA measurements under air atmosphere.', 'The single crystals of 1â€“4 are used for TGA measurements under air atmosphere.', 'For complex 1-r, the 7.63% weight loss occurring between 50 and 176 Â°C is attributed to the loss of four lattice water molecules (theoretical 7.2%).', 'The following gradual weight loss of 5.37% in the temperature range of 176â€“384 Â°C could be ascribed to the release of the three coordinated water molecules (theoretical 5.4%).', 'The following gradual weight loss of 5.37% in the temperature range of 176â€“384 Â°C could be ascribed to the release of the three coordinated water molecules (theoretical 5.4%).', 'The framework of 4-r with two steps of weight losses could be stable up to 337 Â°C.', 'In the first step of 50â€“172 Â°C, four lattice water molecules were released (weight loss measured 7.38%, theoretical 7.08%).', 'The 3.38% weight loss in the 172â€“337 Â°C range is due to the expelling of the remaining coordinated water molecules (theoretical 3.54%).'] | ['temperature range', 'TGA', 'TG', 'TGA', 'TG', 'weight loss', 'weight loss', 'temperature range', 'weight loss', 'weight loss', 'weight loss'] | n | y | y | 4-s
SAJLOH_clean | SAJLOH | 10.1021/acs.cgd.6b01771 | ['Thermogravimetric analysis (TGA) was conducted using a NETZSCH STA 449 F3 Jupiter thermoanalyzer coupled with a quadrupole QMS 403 C AÃ«olos mass spectrometer, in the range 20â€“800 Â°C at a heating rate 5 Â°C/min in flowing nitrogenâ€“oxygen (80:20) atmosphere.', 'Thermogravimetric analysis (TGA) was conducted using a NETZSCH STA 449 F3 Jupiter thermoanalyzer coupled with a quadrupole QMS 403 C AÃ«olos mass spectrometer, in the range 20â€“800 Â°C at a heating rate 5 Â°C/min in flowing nitrogenâ€“oxygen (80:20) atmosphere.', 'Thermogravimetric analysis (TGA) was conducted using a NETZSCH STA 449 F3 Jupiter thermoanalyzer coupled with a quadrupole QMS 403 C AÃ«olos mass spectrometer, in the range 20â€“800 Â°C at a heating rate 5 Â°C/min in flowing nitrogenâ€“oxygen (80:20) atmosphere.', 'The parameters of theoretical models were fit in the temperature range 1.7â€“280 K, because the last two experimental points (at 290 and 300 K) deviated slightly from the trend line.', 'The susceptibility does not obey the Curieâ€“Weiss law, and the approximate values of the moment and the Weiss constant are 2.13 Î¼B and âˆ’19 K in the temperature range 100â€“200 K, and 2.33 Î¼B and âˆ’60 K in 200â€“280 K.', 'The complexity of coordination network and the presence of coordination and lattice water finds its reflection in TGA-DTA-MS traces.', 'The complexity of coordination network and the presence of coordination and lattice water finds its reflection in TGA-DTA-MS traces.', 'In general, TG analysis of the sample in nitrogenâ€“oxygen (80%â€“20%) atmosphere reveals multiple mass loss steps from 80 to 680 Â°C (Figure 7).', 'In general, TG analysis of the sample in nitrogenâ€“oxygen (80%â€“20%) atmosphere reveals multiple mass loss steps from 80 to 680 Â°C (Figure 7).', 'The observed weight loss equals 16.5% which corresponds to loss of eight water molecules (for six lattice water molecules plus two coordination water molecules, the calculated loss is 17.3%).', 'Two next steps occur between 190 and 320 Â°C and the weight loss is 8.5% which correlates well with the loss of the remaining four coordination water molecules (calculated loss 8.6%).', 'Subsequent series of weight losses starts from oxidative decarboxylation of organic moiety as judged from DTA exothermic peak and intense MS signals of CO2 (peak at 350 Â°C, Figure S5).', 'The total weight loss of 50.5% is less than calculated value (54.4%), assuming that the final product is Cu3(PO4)2.'] | ['TGA', 'TG', 'thermogravimetric analysis', 'temperature range', 'temperature range', 'TGA', 'TG', 'TG', 'mass loss', 'weight loss', 'weight loss', 'weight loss', 'weight loss'] | n | y | y | 1
GASSUR_clean | GASSUR | 10.1021/acs.cgd.7b00042 | ['TGA were carried out by using a NETZSCH STA 449C microanalyzer thermal analyzer in N2 protection atmosphere with a heating rate of 10 Â°C minâ€“1.', 'TGA were carried out by using a NETZSCH STA 449C microanalyzer thermal analyzer in N2 protection atmosphere with a heating rate of 10 Â°C minâ€“1.', 'To estimate the stability of the complexes, TGA were performed in N2 atmosphere, heating 25â€“750 Â°C.', 'To estimate the stability of the complexes, TGA were performed in N2 atmosphere, heating 25â€“750 Â°C.', 'As shown in Figure S5, the TGA curve of 1 shows a 29.8% weight loss at âˆ¼32â€“200 Â°C, corresponding to the escape of all solvents molecules (calcd 30.0%).', 'As shown in Figure S5, the TGA curve of 1 shows a 29.8% weight loss at âˆ¼32â€“200 Â°C, corresponding to the escape of all solvents molecules (calcd 30.0%).', 'As shown in Figure S5, the TGA curve of 1 shows a 29.8% weight loss at âˆ¼32â€“200 Â°C, corresponding to the escape of all solvents molecules (calcd 30.0%).'] | ['TGA', 'TG', 'TGA', 'TG', 'TGA', 'TG', 'weight loss'] | n | y | y | 1
MATPOP_clean | MATPOP | 10.1021/acs.cgd.7b00063 | ['As shown in the Figure S4, the TGA curve of compound 1 exhibits two steps of weight loss.', 'As shown in the Figure S4, the TGA curve of compound 1 exhibits two steps of weight loss.', 'As shown in the Figure S4, the TGA curve of compound 1 exhibits two steps of weight loss.', 'The first weight loss of 20.3% between 36 and 190 Â°C corresponds to the loss of five free water molecules, half of one free DMA molecule, and three coordinated water molecules (calcd: 19.9%).', 'Subsequently, the TGA curve mainly stays in a plateau, indicating the high thermal stability of the framework 1.', 'Subsequently, the TGA curve mainly stays in a plateau, indicating the high thermal stability of the framework 1.', 'Then, the second weight loss above 350 Â°C stems from the decomposition of the 3D framework.', 'Then, the second weight loss above 350 Â°C stems from the decomposition of the 3D framework.', 'As to compound 2, the TGA curve also exhibits two steps of weight loss.', 'As to compound 2, the TGA curve also exhibits two steps of weight loss.', 'As to compound 2, the TGA curve also exhibits two steps of weight loss.', 'The first weight loss of 24.4% between 46 and 220 Â°C corresponds to the loss of eight free water molecules, half of one free DMA molecule and three coordinated water molecules (calcd: 24.2%).', 'Subsequently, the TGA curve mainly stays in a plateau, indicating the high thermal stability of the framework 2.', 'Subsequently, the TGA curve mainly stays in a plateau, indicating the high thermal stability of the framework 2.', 'Then, the second weight loss above 350 Â°C stems from the decomposition of the 3D framework.', 'Then, the second weight loss above 350 Â°C stems from the decomposition of the 3D framework.', 'Then the crystals were outgassed under a dynamic vacuum at 25 Â°C for 12 h to afford 1a.', 'Then the crystals were outgassed under a dynamic vacuum at 25 Â°C for 12 h to afford 1a.'] | ['TGA', 'TG', 'weight loss', 'weight loss', 'TGA', 'TG', 'weight loss', 'decomposition', 'TGA', 'TG', 'weight loss', 'weight loss', 'TGA', 'TG', 'weight loss', 'decomposition', 'TGA', 'TG'] | n | y | y | 1
MATPUV_clean | MATPUV | 10.1021/acs.cgd.7b00063 | ['As shown in the Figure S4, the TGA curve of compound 1 exhibits two steps of weight loss.', 'As shown in the Figure S4, the TGA curve of compound 1 exhibits two steps of weight loss.', 'As shown in the Figure S4, the TGA curve of compound 1 exhibits two steps of weight loss.', 'The first weight loss of 20.3% between 36 and 190 Â°C corresponds to the loss of five free water molecules, half of one free DMA molecule, and three coordinated water molecules (calcd: 19.9%).', 'Subsequently, the TGA curve mainly stays in a plateau, indicating the high thermal stability of the framework 1.', 'Subsequently, the TGA curve mainly stays in a plateau, indicating the high thermal stability of the framework 1.', 'Then, the second weight loss above 350 Â°C stems from the decomposition of the 3D framework.', 'Then, the second weight loss above 350 Â°C stems from the decomposition of the 3D framework.', 'As to compound 2, the TGA curve also exhibits two steps of weight loss.', 'As to compound 2, the TGA curve also exhibits two steps of weight loss.', 'As to compound 2, the TGA curve also exhibits two steps of weight loss.', 'The first weight loss of 24.4% between 46 and 220 Â°C corresponds to the loss of eight free water molecules, half of one free DMA molecule and three coordinated water molecules (calcd: 24.2%).', 'Subsequently, the TGA curve mainly stays in a plateau, indicating the high thermal stability of the framework 2.', 'Subsequently, the TGA curve mainly stays in a plateau, indicating the high thermal stability of the framework 2.', 'Then, the second weight loss above 350 Â°C stems from the decomposition of the 3D framework.', 'Then, the second weight loss above 350 Â°C stems from the decomposition of the 3D framework.', 'Then the crystals were outgassed under a dynamic vacuum at 25 Â°C for 12 h to afford 1a.', 'Then the crystals were outgassed under a dynamic vacuum at 25 Â°C for 12 h to afford 1a.'] | ['TGA', 'TG', 'weight loss', 'weight loss', 'TGA', 'TG', 'weight loss', 'decomposition', 'TGA', 'TG', 'weight loss', 'weight loss', 'TGA', 'TG', 'weight loss', 'decomposition', 'TGA', 'TG'] | n | y | y | 2
NAWXER_clean | NAWXER | 10.1021/acs.cgd.7b00068 | ['Thermogravimetric analyses (TGA) were performed on a TGA Q500 V20.10 Build 36 thermogravimetric analyzer from room temperature to 800 Â°C in air atmosphere with a heating rate of 10 Â°C minâ€“1.', 'Thermogravimetric analyses (TGA) were performed on a TGA Q500 V20.10 Build 36 thermogravimetric analyzer from room temperature to 800 Â°C in air atmosphere with a heating rate of 10 Â°C minâ€“1.', 'Before gas adsorption measurements, the samples were immersed in anhydrous ethanol for 7 days to remove the guest molecules in the channels and then were degassed using the â€œoutgasâ€ function of the surface area analyzer at 85 Â°C for 10 h.', 'Before gas adsorption measurements, the samples were immersed in anhydrous ethanol for 7 days to remove the guest molecules in the channels and then were degassed using the â€œoutgasâ€ function of the surface area analyzer at 85 Â°C for 10 h.'] | ['TGA', 'TG', 'TGA', 'TG'] | n | y | y | Zn-TCPP
NATHUO_clean | NATHUO | 10.1021/acs.cgd.7b00086 | ['The first weight loss region from 30 to 150 Â°C in the TGA curve corresponds to the loss of DMF, ethanol, and water molecules.', 'The first weight loss region from 30 to 150 Â°C in the TGA curve corresponds to the loss of DMF, ethanol, and water molecules.', 'The first weight loss region from 30 to 150 Â°C in the TGA curve corresponds to the loss of DMF, ethanol, and water molecules.'] | ['TGA', 'TG', 'weight loss'] | n | y | y | LIFM-38
GARQAU_clean | GARQAU | 10.1021/acs.cgd.7b00100 | ['Thermogravimetry (TG) analyses were carried out with a TGA Q50 system.', 'Thermogravimetry (TG) analyses were carried out with a TGA Q50 system.', 'The TG curve of 1Â·g exhibits a weight loss of 19.5% from 85 to 150 Â°C corresponding to the removal of toluene molecules (calculated 18.5%), and then there is a long plateau up to the decomposition temperature of 350 Â°C (Figure S1).', 'The TG curve of 1Â·g exhibits a weight loss of 19.5% from 85 to 150 Â°C corresponding to the removal of toluene molecules (calculated 18.5%), and then there is a long plateau up to the decomposition temperature of 350 Â°C (Figure S1).', 'The TG curve of 1Â·g exhibits a weight loss of 19.5% from 85 to 150 Â°C corresponding to the removal of toluene molecules (calculated 18.5%), and then there is a long plateau up to the decomposition temperature of 350 Â°C (Figure S1).'] | ['TGA', 'TG', 'TG', 'weight loss', 'decomposition'] | n | y | y | 1*g
GARLAP_clean | GARLAP | 10.1021/acs.cgd.7b00112 | ['Thermogravimetric analyses (TGA) were conducted on a PerkinElmer STA 6000 in the temperature range of 30â€“800 Â°C with a heating rate of 10 Â°CÂ·minâ€“1.', 'Thermogravimetric analyses (TGA) were conducted on a PerkinElmer STA 6000 in the temperature range of 30â€“800 Â°C with a heating rate of 10 Â°CÂ·minâ€“1.', 'Thermogravimetric analyses (TGA) were conducted on a PerkinElmer STA 6000 in the temperature range of 30â€“800 Â°C with a heating rate of 10 Â°CÂ·minâ€“1.'] | ['TGA', 'TG', 'temperature range'] | n | y | y | 1
GARLET_clean | GARLET | 10.1021/acs.cgd.7b00112 | ['Thermogravimetric analyses (TGA) were conducted on a PerkinElmer STA 6000 in the temperature range of 30â€“800 Â°C with a heating rate of 10 Â°CÂ·minâ€“1.', 'Thermogravimetric analyses (TGA) were conducted on a PerkinElmer STA 6000 in the temperature range of 30â€“800 Â°C with a heating rate of 10 Â°CÂ·minâ€“1.', 'Thermogravimetric analyses (TGA) were conducted on a PerkinElmer STA 6000 in the temperature range of 30â€“800 Â°C with a heating rate of 10 Â°CÂ·minâ€“1.'] | ['TGA', 'TG', 'temperature range'] | n | y | y | 2
GARLIX_clean | GARLIX | 10.1021/acs.cgd.7b00112 | ['Thermogravimetric analyses (TGA) were conducted on a PerkinElmer STA 6000 in the temperature range of 30â€“800 Â°C with a heating rate of 10 Â°CÂ·minâ€“1.', 'Thermogravimetric analyses (TGA) were conducted on a PerkinElmer STA 6000 in the temperature range of 30â€“800 Â°C with a heating rate of 10 Â°CÂ·minâ€“1.', 'Thermogravimetric analyses (TGA) were conducted on a PerkinElmer STA 6000 in the temperature range of 30â€“800 Â°C with a heating rate of 10 Â°CÂ·minâ€“1.'] | ['TGA', 'TG', 'temperature range'] | n | y | y | 3
GARLOD_clean | GARLOD | 10.1021/acs.cgd.7b00112 | ['Thermogravimetric analyses (TGA) were conducted on a PerkinElmer STA 6000 in the temperature range of 30â€“800 Â°C with a heating rate of 10 Â°CÂ·minâ€“1.', 'Thermogravimetric analyses (TGA) were conducted on a PerkinElmer STA 6000 in the temperature range of 30â€“800 Â°C with a heating rate of 10 Â°CÂ·minâ€“1.', 'Thermogravimetric analyses (TGA) were conducted on a PerkinElmer STA 6000 in the temperature range of 30â€“800 Â°C with a heating rate of 10 Â°CÂ·minâ€“1.'] | ['TGA', 'TG', 'temperature range'] | n | y | y | 4
GARLUJ_clean | GARLUJ | 10.1021/acs.cgd.7b00112 | ['Thermogravimetric analyses (TGA) were conducted on a PerkinElmer STA 6000 in the temperature range of 30â€“800 Â°C with a heating rate of 10 Â°CÂ·minâ€“1.', 'Thermogravimetric analyses (TGA) were conducted on a PerkinElmer STA 6000 in the temperature range of 30â€“800 Â°C with a heating rate of 10 Â°CÂ·minâ€“1.', 'Thermogravimetric analyses (TGA) were conducted on a PerkinElmer STA 6000 in the temperature range of 30â€“800 Â°C with a heating rate of 10 Â°CÂ·minâ€“1.'] | ['TGA', 'TG', 'temperature range'] | n | y | y | 5
GARMAQ_clean | GARMAQ | 10.1021/acs.cgd.7b00112 | ['Thermogravimetric analyses (TGA) were conducted on a PerkinElmer STA 6000 in the temperature range of 30â€“800 Â°C with a heating rate of 10 Â°CÂ·minâ€“1.', 'Thermogravimetric analyses (TGA) were conducted on a PerkinElmer STA 6000 in the temperature range of 30â€“800 Â°C with a heating rate of 10 Â°CÂ·minâ€“1.', 'Thermogravimetric analyses (TGA) were conducted on a PerkinElmer STA 6000 in the temperature range of 30â€“800 Â°C with a heating rate of 10 Â°CÂ·minâ€“1.'] | ['TGA', 'TG', 'temperature range'] | n | y | y | 6
WAQFIG_clean | WAQFIG | 10.1021/acs.cgd.7b00119 | ['However, it is not strong enough for NKU-107 that is still liable to decomposition upon the loss of the free solvents (Figure S6).'] | ['decomposition'] | n | y | y | NKU-106
WAQTEQ_clean | WAQTEQ | 10.1021/acs.cgd.7b00119 | ['However, it is not strong enough for NKU-107 that is still liable to decomposition upon the loss of the free solvents (Figure S6).'] | ['decomposition'] | n | y | y | NKU-108
WATPIT_clean | WATPIT | 10.1021/acs.cgd.7b00174 | ['TGA were carried out on a PerkinElmer TG/DTA 6300 thermal analyzer under flowing N2 atmosphere, with a heating rate of 10 Â°C minâ€“1.', 'TGA were carried out on a PerkinElmer TG/DTA 6300 thermal analyzer under flowing N2 atmosphere, with a heating rate of 10 Â°C minâ€“1.', 'The stabilities of these complexes were analyzed on crystalline samples by TGA from room temperature to 900 Â°C at a rate of 10 Â°C minâ€“1, under N2 atmosphere.', 'The stabilities of these complexes were analyzed on crystalline samples by TGA from room temperature to 900 Â°C at a rate of 10 Â°C minâ€“1, under N2 atmosphere.', 'As illustrated in Figure 12 and Figure S9 (Supporting Information), for the anhydrous complex 1, there is no marked weight loss until 234 Â°C, at which the inorganicâ€“organic hybrid framework subsequently collapses.', 'And the hydrous compounds 2â€“10 exhibit at least two weight loss steps.', 'The first step corresponds to the release of various coordinated or lattice water molecules with the observed weight loss of 20.47% in 2 (72â€“133 Â°C), 16.33% in 3 (70â€“130 Â°C), 5.02% in 4 (65â€“149 Â°C), 7.92% in 5 (61â€“136 Â°C), 9.23% in 6 (74â€“126 Â°C), 4.18% in 7 (68â€“146 Â°C), 10.96% in 8 (64â€“124 Â°C), 6.82% in 9 (80â€“195 Â°C), and 5.06% in 10 (78â€“142 Â°C) being reasonably close to their calculated value (20.08% in 2, 16.46% in 3, 5.33% in 4, 8.10% in 5, 9.39% in 6, 4.33% in 7, 11.96% in 8, 7.02% in 9, and 5.43% in 10).'] | ['TGA', 'TG', 'TGA', 'TG', 'weight loss', 'weight loss', 'weight loss'] | n | y | y | 6
LARXUA_clean | LARXUA | 10.1021/acs.cgd.7b00188 | ['Thermogravimetric analysis (TGA) was carried out under N2 atmosphere on a NETZSCH STA 409 PC/PG instrument at a heating rate of 10 Â°C minâ€“1.', 'Thermogravimetric analysis (TGA) was carried out under N2 atmosphere on a NETZSCH STA 409 PC/PG instrument at a heating rate of 10 Â°C minâ€“1.', 'Thermogravimetric analysis (TGA) was carried out under N2 atmosphere on a NETZSCH STA 409 PC/PG instrument at a heating rate of 10 Â°C minâ€“1.'] | ['TGA', 'TG', 'thermogravimetric analysis'] | n | y | y | CZJ-10
YATDUV_clean | YATDUV | 10.1021/acs.cgd.7b00346 | ['Thermogravimetric (TG) analysis was performed on a TA Instruments Q50 thermogravimetric analyzer under nitrogen flow of (40 mLÂ·minâ€“1) at a typical heating rate of 10 Â°C minâ€“1.', 'Prior to the measurements, the samples were activated at 85 Â°C under a vacuum according to the TG analysis (Figure S1 in the Supporting Information) and then treated by using the â€œoutgasâ€ function of the surface area analyzer for 6 h at 120 Â°C.', 'Prior to the measurements, the samples were activated at 85 Â°C under a vacuum according to the TG analysis (Figure S1 in the Supporting Information) and then treated by using the â€œoutgasâ€ function of the surface area analyzer for 6 h at 120 Â°C.', 'TG analysis (Figure S1 in the Supporting Information) indicated NH4@ZnPzC showed better thermal stability (decomposition temperature Td = 400 Â°C) than MOF-324 (Td = 250 Â°C).', 'TG analysis (Figure S1 in the Supporting Information) indicated NH4@ZnPzC showed better thermal stability (decomposition temperature Td = 400 Â°C) than MOF-324 (Td = 250 Â°C).'] | ['TG', 'TGA', 'TG', 'TG', 'decomposition'] | n | y | y | NH4@ZnPzC
RUYQIN01_clean | RUYQIN01 | 10.1021/acs.chemmater.5b01711 | ['SUMOF-7I, -7II, and -7III were ground and dispersed on zero-background Si plates, while SUMOF-7IV was mixed with DMF prior to the data collection to avoid the decomposition of the structure.', 'Thermogravimetric analysis (TGA) was performed in air from 30 Â°C to 600 or 700 Â°C with a heating rate of 5 Â°C/min using a high resolution thermogravimetric analyzer (PerkinElmer TGA 7).', 'Thermogravimetric analysis (TGA) was performed in air from 30 Â°C to 600 or 700 Â°C with a heating rate of 5 Â°C/min using a high resolution thermogravimetric analyzer (PerkinElmer TGA 7).', 'Thermogravimetric analysis (TGA) was performed in air from 30 Â°C to 600 or 700 Â°C with a heating rate of 5 Â°C/min using a high resolution thermogravimetric analyzer (PerkinElmer TGA 7).', 'For comparison, TGA was also performed on MIL-103(La) under the same condition.', 'For comparison, TGA was also performed on MIL-103(La) under the same condition.', 'This work is supported by the Swedish Research Council (VR) and the Swedish Governmental Agency for Innovation Systems (VINNOVA) through the Berzelii Center EXSELENT on Porous Materials and RÃ¶ntgen-Ã…ngstrÃ¶m Cluster through VR.'] | ['decomposition', 'TGA', 'TG', 'thermogravimetric analysis', 'TGA', 'TG', 'TG'] | n | y | y | SUMOF-7I (323)
RUYQIN02_clean | RUYQIN02 | 10.1021/acs.chemmater.5b01711 | ['SUMOF-7I, -7II, and -7III were ground and dispersed on zero-background Si plates, while SUMOF-7IV was mixed with DMF prior to the data collection to avoid the decomposition of the structure.', 'Thermogravimetric analysis (TGA) was performed in air from 30 Â°C to 600 or 700 Â°C with a heating rate of 5 Â°C/min using a high resolution thermogravimetric analyzer (PerkinElmer TGA 7).', 'Thermogravimetric analysis (TGA) was performed in air from 30 Â°C to 600 or 700 Â°C with a heating rate of 5 Â°C/min using a high resolution thermogravimetric analyzer (PerkinElmer TGA 7).', 'Thermogravimetric analysis (TGA) was performed in air from 30 Â°C to 600 or 700 Â°C with a heating rate of 5 Â°C/min using a high resolution thermogravimetric analyzer (PerkinElmer TGA 7).', 'For comparison, TGA was also performed on MIL-103(La) under the same condition.', 'For comparison, TGA was also performed on MIL-103(La) under the same condition.', 'This work is supported by the Swedish Research Council (VR) and the Swedish Governmental Agency for Innovation Systems (VINNOVA) through the Berzelii Center EXSELENT on Porous Materials and RÃ¶ntgen-Ã…ngstrÃ¶m Cluster through VR.'] | ['decomposition', 'TGA', 'TG', 'thermogravimetric analysis', 'TGA', 'TG', 'TG'] | n | y | y | SUMOF-7I (373)
RUYQIN03_clean | RUYQIN03 | 10.1021/acs.chemmater.5b01711 | ['SUMOF-7I, -7II, and -7III were ground and dispersed on zero-background Si plates, while SUMOF-7IV was mixed with DMF prior to the data collection to avoid the decomposition of the structure.', 'Thermogravimetric analysis (TGA) was performed in air from 30 Â°C to 600 or 700 Â°C with a heating rate of 5 Â°C/min using a high resolution thermogravimetric analyzer (PerkinElmer TGA 7).', 'Thermogravimetric analysis (TGA) was performed in air from 30 Â°C to 600 or 700 Â°C with a heating rate of 5 Â°C/min using a high resolution thermogravimetric analyzer (PerkinElmer TGA 7).', 'Thermogravimetric analysis (TGA) was performed in air from 30 Â°C to 600 or 700 Â°C with a heating rate of 5 Â°C/min using a high resolution thermogravimetric analyzer (PerkinElmer TGA 7).', 'For comparison, TGA was also performed on MIL-103(La) under the same condition.', 'For comparison, TGA was also performed on MIL-103(La) under the same condition.', 'This work is supported by the Swedish Research Council (VR) and the Swedish Governmental Agency for Innovation Systems (VINNOVA) through the Berzelii Center EXSELENT on Porous Materials and RÃ¶ntgen-Ã…ngstrÃ¶m Cluster through VR.'] | ['decomposition', 'TGA', 'TG', 'thermogravimetric analysis', 'TGA', 'TG', 'TG'] | n | y | y | SUMOF-7I (423)
RUYQIN_clean | RUYQIN | 10.1021/acs.chemmater.5b01711 | ['SUMOF-7I, -7II, and -7III were ground and dispersed on zero-background Si plates, while SUMOF-7IV was mixed with DMF prior to the data collection to avoid the decomposition of the structure.', 'Thermogravimetric analysis (TGA) was performed in air from 30 Â°C to 600 or 700 Â°C with a heating rate of 5 Â°C/min using a high resolution thermogravimetric analyzer (PerkinElmer TGA 7).', 'Thermogravimetric analysis (TGA) was performed in air from 30 Â°C to 600 or 700 Â°C with a heating rate of 5 Â°C/min using a high resolution thermogravimetric analyzer (PerkinElmer TGA 7).', 'Thermogravimetric analysis (TGA) was performed in air from 30 Â°C to 600 or 700 Â°C with a heating rate of 5 Â°C/min using a high resolution thermogravimetric analyzer (PerkinElmer TGA 7).', 'For comparison, TGA was also performed on MIL-103(La) under the same condition.', 'For comparison, TGA was also performed on MIL-103(La) under the same condition.', 'This work is supported by the Swedish Research Council (VR) and the Swedish Governmental Agency for Innovation Systems (VINNOVA) through the Berzelii Center EXSELENT on Porous Materials and RÃ¶ntgen-Ã…ngstrÃ¶m Cluster through VR.'] | ['decomposition', 'TGA', 'TG', 'thermogravimetric analysis', 'TGA', 'TG', 'TG'] | n | y | y | SUMOF-7I(La)
RUYQOT_clean | RUYQOT | 10.1021/acs.chemmater.5b01711 | ['SUMOF-7I, -7II, and -7III were ground and dispersed on zero-background Si plates, while SUMOF-7IV was mixed with DMF prior to the data collection to avoid the decomposition of the structure.', 'Thermogravimetric analysis (TGA) was performed in air from 30 Â°C to 600 or 700 Â°C with a heating rate of 5 Â°C/min using a high resolution thermogravimetric analyzer (PerkinElmer TGA 7).', 'Thermogravimetric analysis (TGA) was performed in air from 30 Â°C to 600 or 700 Â°C with a heating rate of 5 Â°C/min using a high resolution thermogravimetric analyzer (PerkinElmer TGA 7).', 'Thermogravimetric analysis (TGA) was performed in air from 30 Â°C to 600 or 700 Â°C with a heating rate of 5 Â°C/min using a high resolution thermogravimetric analyzer (PerkinElmer TGA 7).', 'For comparison, TGA was also performed on MIL-103(La) under the same condition.', 'For comparison, TGA was also performed on MIL-103(La) under the same condition.', 'This work is supported by the Swedish Research Council (VR) and the Swedish Governmental Agency for Innovation Systems (VINNOVA) through the Berzelii Center EXSELENT on Porous Materials and RÃ¶ntgen-Ã…ngstrÃ¶m Cluster through VR.'] | ['decomposition', 'TGA', 'TG', 'thermogravimetric analysis', 'TGA', 'TG', 'TG'] | n | y | y | SUMOF-7I (100)
RUYTIQ_clean | RUYTIQ | 10.1021/acs.chemmater.5b01711 | ['SUMOF-7I, -7II, and -7III were ground and dispersed on zero-background Si plates, while SUMOF-7IV was mixed with DMF prior to the data collection to avoid the decomposition of the structure.', 'Thermogravimetric analysis (TGA) was performed in air from 30 Â°C to 600 or 700 Â°C with a heating rate of 5 Â°C/min using a high resolution thermogravimetric analyzer (PerkinElmer TGA 7).', 'Thermogravimetric analysis (TGA) was performed in air from 30 Â°C to 600 or 700 Â°C with a heating rate of 5 Â°C/min using a high resolution thermogravimetric analyzer (PerkinElmer TGA 7).', 'Thermogravimetric analysis (TGA) was performed in air from 30 Â°C to 600 or 700 Â°C with a heating rate of 5 Â°C/min using a high resolution thermogravimetric analyzer (PerkinElmer TGA 7).', 'For comparison, TGA was also performed on MIL-103(La) under the same condition.', 'For comparison, TGA was also performed on MIL-103(La) under the same condition.', 'This work is supported by the Swedish Research Council (VR) and the Swedish Governmental Agency for Innovation Systems (VINNOVA) through the Berzelii Center EXSELENT on Porous Materials and RÃ¶ntgen-Ã…ngstrÃ¶m Cluster through VR.'] | ['decomposition', 'TGA', 'TG', 'thermogravimetric analysis', 'TGA', 'TG', 'TG'] | n | y | y | SUMOF-7I (473)
RUYTUC_clean | RUYTUC | 10.1021/acs.chemmater.5b01711 | ['SUMOF-7I, -7II, and -7III were ground and dispersed on zero-background Si plates, while SUMOF-7IV was mixed with DMF prior to the data collection to avoid the decomposition of the structure.', 'Thermogravimetric analysis (TGA) was performed in air from 30 Â°C to 600 or 700 Â°C with a heating rate of 5 Â°C/min using a high resolution thermogravimetric analyzer (PerkinElmer TGA 7).', 'Thermogravimetric analysis (TGA) was performed in air from 30 Â°C to 600 or 700 Â°C with a heating rate of 5 Â°C/min using a high resolution thermogravimetric analyzer (PerkinElmer TGA 7).', 'Thermogravimetric analysis (TGA) was performed in air from 30 Â°C to 600 or 700 Â°C with a heating rate of 5 Â°C/min using a high resolution thermogravimetric analyzer (PerkinElmer TGA 7).', 'For comparison, TGA was also performed on MIL-103(La) under the same condition.', 'For comparison, TGA was also performed on MIL-103(La) under the same condition.', 'This work is supported by the Swedish Research Council (VR) and the Swedish Governmental Agency for Innovation Systems (VINNOVA) through the Berzelii Center EXSELENT on Porous Materials and RÃ¶ntgen-Ã…ngstrÃ¶m Cluster through VR.'] | ['decomposition', 'TGA', 'TG', 'thermogravimetric analysis', 'TGA', 'TG', 'TG'] | n | y | y | SUMOF-7I (backRT)
RUYVEO_clean | RUYVEO | 10.1021/acs.chemmater.5b01711 | ['SUMOF-7I, -7II, and -7III were ground and dispersed on zero-background Si plates, while SUMOF-7IV was mixed with DMF prior to the data collection to avoid the decomposition of the structure.', 'Thermogravimetric analysis (TGA) was performed in air from 30 Â°C to 600 or 700 Â°C with a heating rate of 5 Â°C/min using a high resolution thermogravimetric analyzer (PerkinElmer TGA 7).', 'Thermogravimetric analysis (TGA) was performed in air from 30 Â°C to 600 or 700 Â°C with a heating rate of 5 Â°C/min using a high resolution thermogravimetric analyzer (PerkinElmer TGA 7).', 'Thermogravimetric analysis (TGA) was performed in air from 30 Â°C to 600 or 700 Â°C with a heating rate of 5 Â°C/min using a high resolution thermogravimetric analyzer (PerkinElmer TGA 7).', 'For comparison, TGA was also performed on MIL-103(La) under the same condition.', 'For comparison, TGA was also performed on MIL-103(La) under the same condition.', 'This work is supported by the Swedish Research Council (VR) and the Swedish Governmental Agency for Innovation Systems (VINNOVA) through the Berzelii Center EXSELENT on Porous Materials and RÃ¶ntgen-Ã…ngstrÃ¶m Cluster through VR.'] | ['decomposition', 'TGA', 'TG', 'thermogravimetric analysis', 'TGA', 'TG', 'TG'] | n | y | y | SUMOF-7II(La)
IJEYON_clean | IJEYON | 10.1021/acs.chemmater.5b04891 | ['The resultant inclusion complex exhibits a remarkable thermal stability with the onset decomposition temperature of 221 Â°C, which is, to our knowledge, the highest value known for all dinitramide-based compounds.', 'However, thermogravimetric analysis of N(NO2)2â€“ âŠ‚ MOF(Cu) samples showed a main loss weight of 70% in the temperature regime 220â€“400 Â°C.', 'Moreover, the thermogravimetric/differential scanning calorimetry (TG/DSC) analysis unambiguously demonstrated that its onset decomposition temperature reaches up to 221 Â°C (Figures S16 and S17), which is even higher than those of N-guanylurea dinitramide (FOX-12, Td = 201 Â°C, at a heating rate of 5 Â°C minâ€“1) and 4,4â€²,5,5â€²-tetraamino-3,3â€²-bi-1,2,4-triazolium dinitramide (Td = 200 Â°C),(11) the most stable compounds containing N(NO2)2â€“ ever known.', 'Moreover, the thermogravimetric/differential scanning calorimetry (TG/DSC) analysis unambiguously demonstrated that its onset decomposition temperature reaches up to 221 Â°C (Figures S16 and S17), which is even higher than those of N-guanylurea dinitramide (FOX-12, Td = 201 Â°C, at a heating rate of 5 Â°C minâ€“1) and 4,4â€²,5,5â€²-tetraamino-3,3â€²-bi-1,2,4-triazolium dinitramide (Td = 200 Â°C),(11) the most stable compounds containing N(NO2)2â€“ ever known.', 'The encapsulated anion in the framework was significantly stabilized with an onset decomposition temperature of 221 Â°C, which is, to our knowledge, the highest value known for all dinitramide-based compounds.'] | ['decomposition', 'thermogravimetric analysis', 'TG', 'decomposition', 'decomposition'] | n | y | y | N(NO2)2 － <MOF(Cu)
ITIPOS_clean | ITIPOS | 10.1021/acs.chemmater.6b01286 | ['Thermogravimetric analysis (TGA) shows a mass loss at 473 K of 31.5% (Figure S4 in the Supporting Information) which corresponds to 30 H2O molecules per formula unit, a value close to the 32 lattice molecules found in the crystal structure determined by single-crystal X-ray diffraction (SCXRD) at 90 K.', 'Thermogravimetric analysis (TGA) shows a mass loss at 473 K of 31.5% (Figure S4 in the Supporting Information) which corresponds to 30 H2O molecules per formula unit, a value close to the 32 lattice molecules found in the crystal structure determined by single-crystal X-ray diffraction (SCXRD) at 90 K.', 'Thermogravimetric analysis (TGA) shows a mass loss at 473 K of 31.5% (Figure S4 in the Supporting Information) which corresponds to 30 H2O molecules per formula unit, a value close to the 32 lattice molecules found in the crystal structure determined by single-crystal X-ray diffraction (SCXRD) at 90 K.', 'Thermogravimetric analysis (TGA) shows a mass loss at 473 K of 31.5% (Figure S4 in the Supporting Information) which corresponds to 30 H2O molecules per formula unit, a value close to the 32 lattice molecules found in the crystal structure determined by single-crystal X-ray diffraction (SCXRD) at 90 K.'] | ['TGA', 'TG', 'thermogravimetric analysis', 'mass loss'] | n | y | y | 1
IZENUY_clean | IZENUY | 10.1021/acs.chemmater.6b02817 | ['High-resolution dynamic thermogravimetric analysis (TGA) experiments were collected on a TA Instruments Hi-Res TGA Q500 thermogravimetric analyzer under a nitrogen atmosphere (flow = 25 cm3 minâ€“1).', 'High-resolution dynamic thermogravimetric analysis (TGA) experiments were collected on a TA Instruments Hi-Res TGA Q500 thermogravimetric analyzer under a nitrogen atmosphere (flow = 25 cm3 minâ€“1).', 'High-resolution dynamic thermogravimetric analysis (TGA) experiments were collected on a TA Instruments Hi-Res TGA Q500 thermogravimetric analyzer under a nitrogen atmosphere (flow = 25 cm3 minâ€“1).', 'This observation, coupled with the TGA data, further supports our assumption that the framework is fully desolvated to give unsaturated Fe sites.', 'This observation, coupled with the TGA data, further supports our assumption that the framework is fully desolvated to give unsaturated Fe sites.'] | ['TGA', 'TG', 'thermogravimetric analysis', 'TGA', 'TG'] | n | y | y | Fe-soc-MOF-1b
ZOZPUB_clean | ZOZPUB | 10.1021/acs.inorgchem.5b00074 | ['Thermogravimetric analyses (TGA) were carried out in a Labsys NETZSCH TG 209 Setaram apparatus from room temperature to 800 Â°C under a N2 atmosphere with a heating rate of 10 Â°C minâ€“1.', 'Thermogravimetric analyses (TGA) were carried out in a Labsys NETZSCH TG 209 Setaram apparatus from room temperature to 800 Â°C under a N2 atmosphere with a heating rate of 10 Â°C minâ€“1.', 'The thermal stabilities of 1â€“3 have been determined by TGA in a N2 atmosphere in the temperature range 25â€“800 Â°C (Figure S4).', 'The thermal stabilities of 1â€“3 have been determined by TGA in a N2 atmosphere in the temperature range 25â€“800 Â°C (Figure S4).', 'The thermal stabilities of 1â€“3 have been determined by TGA in a N2 atmosphere in the temperature range 25â€“800 Â°C (Figure S4).', '1 shows a weight loss of 15.6% from 25 to 115 Â°C, corresponding to the loss of two and a half lattice H2O molecules (calcd 15.1%).', 'A sharp weight loss appeared from 358 Â°C, indicative of a collapse of the framework.', 'For 2, a weight loss of 11.8% in the range 25â€“171 Â°C occurred, corresponding to the loss of two lattice water molecules (calcd 13.2%), and the framework decomposed starting from 264 Â°C.', 'For 3, a weight loss of 16.1% appeared in the range 25â€“167 Â°C due to the release of four coordinated water, three DMF, and three free H2O molecules (calcd 16%).', 'The framework could be stable up to 243 Â°C, and further heating led to the decomposition of the framework.'] | ['TGA', 'TG', 'TGA', 'TG', 'temperature range', 'weight loss', 'weight loss', 'weight loss', 'weight loss', 'decomposition'] | n | y | y | 3
MUHNUA_clean | MUHNUA | 10.1021/acs.inorgchem.5b00110 | ['Thermogravimetric analyses (TGA) were performed on a Netzsch STA 449C thermal analyzer from room temperature to 800 Â°C under nitrogen atmosphere at a heating rate of 10 Â°C/min.', 'Thermogravimetric analyses (TGA) were performed on a Netzsch STA 449C thermal analyzer from room temperature to 800 Â°C under nitrogen atmosphere at a heating rate of 10 Â°C/min.', 'The TGA for 1â€“3 is measured under the N2 atmosphere (Supporting Information, Figure S2).', 'The TGA for 1â€“3 is measured under the N2 atmosphere (Supporting Information, Figure S2).', 'For 1, the weight loss of 5.95% in the temperature range from 30 to 100 Â°C is attributed to the removal of CH3CN molecules (calcd 6.73%).', 'For 1, the weight loss of 5.95% in the temperature range from 30 to 100 Â°C is attributed to the removal of CH3CN molecules (calcd 6.73%).'] | ['TGA', 'TG', 'TGA', 'TG', 'weight loss', 'temperature range'] | n | y | y | 2
MUHPAI_clean | MUHPAI | 10.1021/acs.inorgchem.5b00110 | ['Thermogravimetric analyses (TGA) were performed on a Netzsch STA 449C thermal analyzer from room temperature to 800 Â°C under nitrogen atmosphere at a heating rate of 10 Â°C/min.', 'Thermogravimetric analyses (TGA) were performed on a Netzsch STA 449C thermal analyzer from room temperature to 800 Â°C under nitrogen atmosphere at a heating rate of 10 Â°C/min.', 'The TGA for 1â€“3 is measured under the N2 atmosphere (Supporting Information, Figure S2).', 'The TGA for 1â€“3 is measured under the N2 atmosphere (Supporting Information, Figure S2).', 'For 1, the weight loss of 5.95% in the temperature range from 30 to 100 Â°C is attributed to the removal of CH3CN molecules (calcd 6.73%).', 'For 1, the weight loss of 5.95% in the temperature range from 30 to 100 Â°C is attributed to the removal of CH3CN molecules (calcd 6.73%).'] | ['TGA', 'TG', 'TGA', 'TG', 'weight loss', 'temperature range'] | n | y | y | 3
CUKXAJ_clean | CUKXAJ | 10.1021/acs.inorgchem.5b00180 | ['Thermogravimetric analysis (TGA) data were performed under N2 atmosphere using a TGA-50 (SHIMADZU) thermogravimetric analyzer at 10 Â°C minâ€“1.', 'Thermogravimetric analysis (TGA) data were performed under N2 atmosphere using a TGA-50 (SHIMADZU) thermogravimetric analyzer at 10 Â°C minâ€“1.', 'Thermogravimetric analysis (TGA) data were performed under N2 atmosphere using a TGA-50 (SHIMADZU) thermogravimetric analyzer at 10 Â°C minâ€“1.', 'Thermogravimetric analysis of compound 1 (see Supporting Information, Figure S1) revealed a weight loss of 1.8% (calcd 1.9%) from room temperature (r.t.) to ca. 140 Â°C, which is assigned to the release of guest water molecules, and the weight loss in the range of ca. 140â€“310 Â°C, which is assigned to the removal of the guest dimethylammonium molecules (exptl 7.0%; calcd 9.7%).', 'Thermogravimetric analysis of compound 1 (see Supporting Information, Figure S1) revealed a weight loss of 1.8% (calcd 1.9%) from room temperature (r.t.) to ca. 140 Â°C, which is assigned to the release of guest water molecules, and the weight loss in the range of ca. 140â€“310 Â°C, which is assigned to the removal of the guest dimethylammonium molecules (exptl 7.0%; calcd 9.7%).', 'Then it started to lose its ligands as a result of thermal decomposition.', 'The thermogram of compound 2 (see Supporting Information, Figure S2) showed a weight loss of 2.4% (calcd 3.8%) from r.t. to ca. 140 Â°C, which is assigned to the release of guest water molecules, and the weight loss in the range of ca. 140â€“310 Â°C, which is assigned to the removal of guest dimethylammonium molecules (exptl 16.8%; calcd 19.5%).', 'The TGA curve of compound 4 (see Supporting Information, Figure S3) showed a weight loss of 2.6% (calcd 3.1%) from r.t. to ca. 120 Â°C, which is assigned to the release of guest water molecules, and the weight loss in the range of ca. 120â€“260 Â°C was assigned to the removal of coordinated water molecules (exptl 7.5%; calcd 8.4%).', 'The TGA curve of compound 4 (see Supporting Information, Figure S3) showed a weight loss of 2.6% (calcd 3.1%) from r.t. to ca. 120 Â°C, which is assigned to the release of guest water molecules, and the weight loss in the range of ca. 120â€“260 Â°C was assigned to the removal of coordinated water molecules (exptl 7.5%; calcd 8.4%).', 'The TGA curve of compound 4 (see Supporting Information, Figure S3) showed a weight loss of 2.6% (calcd 3.1%) from r.t. to ca. 120 Â°C, which is assigned to the release of guest water molecules, and the weight loss in the range of ca. 120â€“260 Â°C was assigned to the removal of coordinated water molecules (exptl 7.5%; calcd 8.4%).'] | ['TGA', 'TG', 'thermogravimetric analysis', 'thermogravimetric analysis', 'weight loss', 'decomposition', 'weight loss', 'TGA', 'TG', 'weight loss'] | n | y | y | 1
CUKXIR_clean | CUKXIR | 10.1021/acs.inorgchem.5b00180 | ['Thermogravimetric analysis (TGA) data were performed under N2 atmosphere using a TGA-50 (SHIMADZU) thermogravimetric analyzer at 10 Â°C minâ€“1.', 'Thermogravimetric analysis (TGA) data were performed under N2 atmosphere using a TGA-50 (SHIMADZU) thermogravimetric analyzer at 10 Â°C minâ€“1.', 'Thermogravimetric analysis (TGA) data were performed under N2 atmosphere using a TGA-50 (SHIMADZU) thermogravimetric analyzer at 10 Â°C minâ€“1.', 'Thermogravimetric analysis of compound 1 (see Supporting Information, Figure S1) revealed a weight loss of 1.8% (calcd 1.9%) from room temperature (r.t.) to ca. 140 Â°C, which is assigned to the release of guest water molecules, and the weight loss in the range of ca. 140â€“310 Â°C, which is assigned to the removal of the guest dimethylammonium molecules (exptl 7.0%; calcd 9.7%).', 'Thermogravimetric analysis of compound 1 (see Supporting Information, Figure S1) revealed a weight loss of 1.8% (calcd 1.9%) from room temperature (r.t.) to ca. 140 Â°C, which is assigned to the release of guest water molecules, and the weight loss in the range of ca. 140â€“310 Â°C, which is assigned to the removal of the guest dimethylammonium molecules (exptl 7.0%; calcd 9.7%).', 'Then it started to lose its ligands as a result of thermal decomposition.', 'The thermogram of compound 2 (see Supporting Information, Figure S2) showed a weight loss of 2.4% (calcd 3.8%) from r.t. to ca. 140 Â°C, which is assigned to the release of guest water molecules, and the weight loss in the range of ca. 140â€“310 Â°C, which is assigned to the removal of guest dimethylammonium molecules (exptl 16.8%; calcd 19.5%).', 'The TGA curve of compound 4 (see Supporting Information, Figure S3) showed a weight loss of 2.6% (calcd 3.1%) from r.t. to ca. 120 Â°C, which is assigned to the release of guest water molecules, and the weight loss in the range of ca. 120â€“260 Â°C was assigned to the removal of coordinated water molecules (exptl 7.5%; calcd 8.4%).', 'The TGA curve of compound 4 (see Supporting Information, Figure S3) showed a weight loss of 2.6% (calcd 3.1%) from r.t. to ca. 120 Â°C, which is assigned to the release of guest water molecules, and the weight loss in the range of ca. 120â€“260 Â°C was assigned to the removal of coordinated water molecules (exptl 7.5%; calcd 8.4%).', 'The TGA curve of compound 4 (see Supporting Information, Figure S3) showed a weight loss of 2.6% (calcd 3.1%) from r.t. to ca. 120 Â°C, which is assigned to the release of guest water molecules, and the weight loss in the range of ca. 120â€“260 Â°C was assigned to the removal of coordinated water molecules (exptl 7.5%; calcd 8.4%).'] | ['TGA', 'TG', 'thermogravimetric analysis', 'thermogravimetric analysis', 'weight loss', 'decomposition', 'weight loss', 'TGA', 'TG', 'weight loss'] | n | y | y | 4
QUHMOX_clean | QUHMOX | 10.1021/acs.inorgchem.5b00214 | ['Thermogravimetric analysis (TGA) was carried out on a standard TGAâ€“DTA analyzer under a nitrogen flow at a heating rate of 2 Â°C minâ€“1 for all measurements.', 'Thermogravimetric analysis (TGA) was carried out on a standard TGAâ€“DTA analyzer under a nitrogen flow at a heating rate of 2 Â°C minâ€“1 for all measurements.', 'Thermogravimetric analysis (TGA) was carried out on a standard TGAâ€“DTA analyzer under a nitrogen flow at a heating rate of 2 Â°C minâ€“1 for all measurements.', 'Also, TGA results indicate 1 and 3 are stable until about 280 Â°C, while complex 2 begin losing the lattice and coordinated water molecules at about 110 Â°C, see Supporting Information Figure S2.', 'Also, TGA results indicate 1 and 3 are stable until about 280 Â°C, while complex 2 begin losing the lattice and coordinated water molecules at about 110 Â°C, see Supporting Information Figure S2.', 'The data for 1 collected in the 2â€“300 K temperature range under external field 1 kOe is shown in Figure 8a corresponding to one GdIII ion.', 'The magnetic susceptibility data that of 2 and 3 was collected in the 2â€“300 K temperature range under external field 1 kOe as shown in Figure 8c,e corresponding to one GdIII ion, respectively.'] | ['TGA', 'TG', 'thermogravimetric analysis', 'TGA', 'TG', 'temperature range', 'temperature range'] | n | y | y | 2
YUFLIW_clean | YUFLIW | 10.1021/acs.inorgchem.5b00539 | ['Thermogravimetric analysis (TGA) data were recorded with a PerkinElmer Pyris âˆ’Diamond TGA/DTA analyzer.', 'Thermogravimetric analysis (TGA) data were recorded with a PerkinElmer Pyris âˆ’Diamond TGA/DTA analyzer.', 'Thermogravimetric analysis (TGA) data were recorded with a PerkinElmer Pyris âˆ’Diamond TGA/DTA analyzer.'] | ['TGA', 'TG', 'thermogravimetric analysis'] | n | y | y | AEMOF-2
YUFLOC_clean | YUFLOC | 10.1021/acs.inorgchem.5b00539 | ['Thermogravimetric analysis (TGA) data were recorded with a PerkinElmer Pyris âˆ’Diamond TGA/DTA analyzer.', 'Thermogravimetric analysis (TGA) data were recorded with a PerkinElmer Pyris âˆ’Diamond TGA/DTA analyzer.', 'Thermogravimetric analysis (TGA) data were recorded with a PerkinElmer Pyris âˆ’Diamond TGA/DTA analyzer.'] | ['TGA', 'TG', 'thermogravimetric analysis'] | n | y | y | AEMOF-5
YUHHIU_clean | YUHHIU | 10.1021/acs.inorgchem.5b00539 | ['Thermogravimetric analysis (TGA) data were recorded with a PerkinElmer Pyris âˆ’Diamond TGA/DTA analyzer.', 'Thermogravimetric analysis (TGA) data were recorded with a PerkinElmer Pyris âˆ’Diamond TGA/DTA analyzer.', 'Thermogravimetric analysis (TGA) data were recorded with a PerkinElmer Pyris âˆ’Diamond TGA/DTA analyzer.'] | ['TGA', 'TG', 'thermogravimetric analysis'] | n | y | y | AEMOF-4
CUFJUK_clean | CUFJUK | 10.1021/acs.inorgchem.5b00606 | ['The thermogravimetric analyses (TGA) were carried out in an air atmosphere using SETARAM LABSYS equipment at a heating rate of 10 Â°C/min.', 'The thermogravimetric analyses (TGA) were carried out in an air atmosphere using SETARAM LABSYS equipment at a heating rate of 10 Â°C/min.', 'Thermogravimetric analysis (TGA), in situ variable-temperature powder X-ray diffraction (VTPXRD) studies, and in situ high-temperature single-crystal X-ray in the single crystalline phase were all carried out to investigate the SCSC transformations induced by removel of coordinated water molecules in 1.', 'Thermogravimetric analysis (TGA), in situ variable-temperature powder X-ray diffraction (VTPXRD) studies, and in situ high-temperature single-crystal X-ray in the single crystalline phase were all carried out to investigate the SCSC transformations induced by removel of coordinated water molecules in 1.', 'Thermogravimetric analysis (TGA), in situ variable-temperature powder X-ray diffraction (VTPXRD) studies, and in situ high-temperature single-crystal X-ray in the single crystalline phase were all carried out to investigate the SCSC transformations induced by removel of coordinated water molecules in 1.', 'As shown in Figure S4 (Supporting Information), the VTPXRD differences for 1 recorded in the temperature range of 25â€“260 Â°C suggest that coordinated water molecules might be removed around 150â€“160 Â°C, which is well documented by the TGA of the first weight loss of 10.2% (calcd 10.6% for two water molecules) in the temperature range of 155â€“220 Â°C (Figure S5, Supporting Information).', 'As shown in Figure S4 (Supporting Information), the VTPXRD differences for 1 recorded in the temperature range of 25â€“260 Â°C suggest that coordinated water molecules might be removed around 150â€“160 Â°C, which is well documented by the TGA of the first weight loss of 10.2% (calcd 10.6% for two water molecules) in the temperature range of 155â€“220 Â°C (Figure S5, Supporting Information).', 'As shown in Figure S4 (Supporting Information), the VTPXRD differences for 1 recorded in the temperature range of 25â€“260 Â°C suggest that coordinated water molecules might be removed around 150â€“160 Â°C, which is well documented by the TGA of the first weight loss of 10.2% (calcd 10.6% for two water molecules) in the temperature range of 155â€“220 Â°C (Figure S5, Supporting Information).', 'As shown in Figure S4 (Supporting Information), the VTPXRD differences for 1 recorded in the temperature range of 25â€“260 Â°C suggest that coordinated water molecules might be removed around 150â€“160 Â°C, which is well documented by the TGA of the first weight loss of 10.2% (calcd 10.6% for two water molecules) in the temperature range of 155â€“220 Â°C (Figure S5, Supporting Information).', 'As shown in Figure 5 (inset), the conversion in the presence of 1a increased with the reaction temperature from 50 to 70 Â°C, but decreased beyond 70 Â°C, which may be due to the decomposition of t-BuOOH without oxidizing cyclohexene.'] | ['TGA', 'TG', 'TGA', 'TG', 'thermogravimetric analysis', 'TGA', 'TG', 'weight loss', 'temperature range', 'decomposition'] | n | y | y | 1
JUKNUA_clean | JUKNUA | 10.1021/acs.inorgchem.5b00962 | ['Four Preyssler P5W30 based inorganicâ€“organic hybrids, formulated as {[Cu12(pbtz)2(Hpbtz)2(OH)4(H2O)16][Na(H2O)P5W30O110]}Â·16H2O (1; H2pbtz = 5â€²-(pyridin-2-yl)-1H,2â€²H-3,3â€²-bi(1,2,4-triazole)), {[Cu10(ttbz)2(Httbz)4(OH)6(H2O)8][K(H2O)H2P5W30O110]}Â·30H2O (2; Httbz = 1-(tetrazo-5-yl)-4-(triazo-1-yl)benzene), {[Ni6(bpz)6(H2O)16][Na(H2O)H2P5W30O110]}Â·36H2O (3; bpz = 3,3â€²,5,5â€²-tetramethyl-4,4-bipyrazole), {[Co4(bpz)6(H2O)9][K(H2O)H6P5W30O110]}Â·46H2O (4), have been isolated and structurally identified via microanalysis, thermogravimetry (TG), infrared (IR) spectroscopy, and X-ray single-crystal diffraction.', 'Thermogravimetric analyses (TGA) were performed on a Netzsch STA 449C thermal analyzer from 30 to 800 Â°C under nitrogen atmosphere with a heating rate of 10 Â°C/min.', 'Thermogravimetric analyses (TGA) were performed on a Netzsch STA 449C thermal analyzer from 30 to 800 Â°C under nitrogen atmosphere with a heating rate of 10 Â°C/min.', 'In order to check the thermal stabilities of 1â€“4, thermal gravimetric (TG) analyses were carried out.', 'In order to check the thermal stabilities of 1â€“4, thermal gravimetric (TG) analyses were carried out.', 'As seen from Supporting Information Figure S3, the TG curves of 1â€“4 show some similarities in the 40â€“800 Â°C range.', 'The dc magnetic susceptibility was measured on polycrystalline samples in the 2â€“300 K temperature range in an applied magnetic field of 1 kOe for 1 and 2.'] | ['TG', 'TGA', 'TG', 'TG', 'thermal gravimetric', 'TG', 'temperature range'] | n | y | y | 1
QUSSII_clean | QUSSII | 10.1021/acs.inorgchem.5b00975 | ['The zwitterionic bipyridinium carboxylate ligand 1-(4-carboxyphenyl)-4,4â€²-bipyridinium (hpc1) in the presence of 1,4-benzenedicarboxylate anions (BDC2â€“) and Zn2+ ions affords three porous coordination polymers (PCPs): [Zn5(hpc1)2(BDC)4(HCO2)2]Â·2DMFÂ·EtOHÂ·H2O (1), [Zn3(hpc1)(BDC)2(HCO2)(OH)(H2O)]Â·DMFÂ·EtOHÂ·H2O (2), and [Zn10(hpc1)4(BDC)7(HCO2)2(OH)4(EtOH)2]Â·3DMFÂ·3H2O (3), with the formate anions resulting from the in situ decomposition of dimethylformamide (DMF) solvent molecules.', 'In the structure of 3â€², [Zn10(hpc1)4(BDC)7(OH)6(H2O)2], resulting from the heating of sample 3 (desolvation and loss of CO molecules due to the decomposition of formate anions), no suitable donorâ€“acceptor interaction is present, and as a consequence, this compound does not exhibit any chromic properties.', 'TGA of 1â€“3 was performed on a TGA-2050 analyzer from TA Instruments in the range of 20â€“800 Â°C (see the SI).', 'TGA of 1â€“3 was performed on a TGA-2050 analyzer from TA Instruments in the range of 20â€“800 Â°C (see the SI).', 'In the TGA curve of 1, the first weight loss of 3.62% is assigned to the departure of one H2O molecule and one EtOH molecule per formula unit (calcd 3.48%), while the second weight loss of 7.46% can be assigned to the removal of two DMF molecules (calcd 7.95%).', 'In the TGA curve of 1, the first weight loss of 3.62% is assigned to the departure of one H2O molecule and one EtOH molecule per formula unit (calcd 3.48%), while the second weight loss of 7.46% can be assigned to the removal of two DMF molecules (calcd 7.95%).', 'In the TGA curve of 1, the first weight loss of 3.62% is assigned to the departure of one H2O molecule and one EtOH molecule per formula unit (calcd 3.48%), while the second weight loss of 7.46% can be assigned to the removal of two DMF molecules (calcd 7.95%).', 'In the TGA curve of 2, the theoretical weight loss of 13.45% (one H2O, one EtOH, and one DMF per formula unit) well corresponds to the experimental total weight loss of 13.55%.', 'In the TGA curve of 2, the theoretical weight loss of 13.45% (one H2O, one EtOH, and one DMF per formula unit) well corresponds to the experimental total weight loss of 13.55%.', 'In the TGA curve of 2, the theoretical weight loss of 13.45% (one H2O, one EtOH, and one DMF per formula unit) well corresponds to the experimental total weight loss of 13.55%.', 'Before measurements, the samples (ca. 15 mg) were outgassed at 180 Â°C under vacuum (10â€“6 hPa) overnight.', 'Before measurements, the samples (ca. 15 mg) were outgassed at 180 Â°C under vacuum (10â€“6 hPa) overnight.', 'The TGA experiment shows that desolvation occurs in the 50â€“200 Â°C range, while the desolvated compound is stable up to 300 Â°C.', 'The TGA experiment shows that desolvation occurs in the 50â€“200 Â°C range, while the desolvated compound is stable up to 300 Â°C.', 'The break of the crystal certainly results from the departure of solvent molecules, corresponding to the first step of weight loss on the TGA curve.', 'The break of the crystal certainly results from the departure of solvent molecules, corresponding to the first step of weight loss on the TGA curve.', 'The break of the crystal certainly results from the departure of solvent molecules, corresponding to the first step of weight loss on the TGA curve.', 'However, if the temperature is held for a long time in the 160â€“180 Â°C range, a temperature range that corresponds to the beginning of the second weight loss in the TGA curve, or if it goes over 200 Â°C, the green crystals become orange (Figure 5b).', 'However, if the temperature is held for a long time in the 160â€“180 Â°C range, a temperature range that corresponds to the beginning of the second weight loss in the TGA curve, or if it goes over 200 Â°C, the green crystals become orange (Figure 5b).', 'However, if the temperature is held for a long time in the 160â€“180 Â°C range, a temperature range that corresponds to the beginning of the second weight loss in the TGA curve, or if it goes over 200 Â°C, the green crystals become orange (Figure 5b).', 'However, if the temperature is held for a long time in the 160â€“180 Â°C range, a temperature range that corresponds to the beginning of the second weight loss in the TGA curve, or if it goes over 200 Â°C, the green crystals become orange (Figure 5b).', 'Besides the release of DMF molecules, the X-ray study of a single crystal slowly heated at 200 Â°C will show that CO molecules are also removed as a result of decomposition of the bridging formate anions, leading to structural changes (see below).'] | ['decomposition', 'decomposition', 'TGA', 'TG', 'TGA', 'TG', 'weight loss', 'TGA', 'TG', 'weight loss', 'TGA', 'TG', 'TGA', 'TG', 'TGA', 'TG', 'weight loss', 'TGA', 'TG', 'weight loss', 'temperature range', 'decomposition'] | n | y | y | 2
LUYSEF_clean | LUYSEF | 10.1021/acs.inorgchem.5b01311 | ['Thermogravimetric (TG) data were recorded using a TGA Q50 from TA Instruments.', 'Thermogravimetric (TG) data were recorded using a TGA Q50 from TA Instruments.', 'DSC data were recorded using a TGA Q20 from TA Instruments.', 'DSC data were recorded using a TGA Q20 from TA Instruments.', 'Note that different samples, independent of their synthesis conditions, seemed to always show the same crystalline phase with TGA (Figure S3) and elemental analysis data, (Table S1) being in excellent agreement as expected for the composition of 1.', 'Note that different samples, independent of their synthesis conditions, seemed to always show the same crystalline phase with TGA (Figure S3) and elemental analysis data, (Table S1) being in excellent agreement as expected for the composition of 1.', 'In addition, sample decomposition could be excluded due the use of an airtight sample holder for PXRD analysis.', 'Studying the activation conditions using TGA and DSC, upon heating to 230 Â°C, a well-separated mass loss step of 27.5% is observed in the TG curve (Figure S3), which is accompanied by two endothermic signals in the DSC curve (Figure S6).', 'Studying the activation conditions using TGA and DSC, upon heating to 230 Â°C, a well-separated mass loss step of 27.5% is observed in the TG curve (Figure S3), which is accompanied by two endothermic signals in the DSC curve (Figure S6).', 'Studying the activation conditions using TGA and DSC, upon heating to 230 Â°C, a well-separated mass loss step of 27.5% is observed in the TG curve (Figure S3), which is accompanied by two endothermic signals in the DSC curve (Figure S6).', 'This thermal event can be attributed to the release of two DMF molecules [Î”mcalc(2DMF) = 27.8%] before decomposition, which is observed at âˆ¼400 Â°C.', 'Crystal structure of 1LT, powder patterns for simulated 1LT and as-synthesized 1HT, TGA data of 1HT, elemental compositions for 1HT synthesized through various routes, crystal structure of 1HT, selected bond lengths and angles for 1LT and 1HT, powder data for 1HT, DSC data of 1HT, nitrogen adsorption isotherm for 1LT, CO2 uptake isotherms for 1HT at 195, 273, and 295 K, DSC data of the activated phase of 1HT, powder data for simulated, as-synthesized, and the activated phase of 1HT.', 'Crystal structure of 1LT, powder patterns for simulated 1LT and as-synthesized 1HT, TGA data of 1HT, elemental compositions for 1HT synthesized through various routes, crystal structure of 1HT, selected bond lengths and angles for 1LT and 1HT, powder data for 1HT, DSC data of 1HT, nitrogen adsorption isotherm for 1LT, CO2 uptake isotherms for 1HT at 195, 273, and 295 K, DSC data of the activated phase of 1HT, powder data for simulated, as-synthesized, and the activated phase of 1HT.', 'Crystal structure of 1LT, powder patterns for simulated 1LT and as-synthesized 1HT, TGA data of 1HT, elemental compositions for 1HT synthesized through various routes, crystal structure of 1HT, selected bond lengths and angles for 1LT and 1HT, powder data for 1HT, DSC data of 1HT, nitrogen adsorption isotherm for 1LT, CO2 uptake isotherms for 1HT at 195, 273, and 295 K, DSC data of the activated phase of 1HT, powder data for simulated, as-synthesized, and the activated phase of 1HT.', 'Crystal structure of 1LT, powder patterns for simulated 1LT and as-synthesized 1HT, TGA data of 1HT, elemental compositions for 1HT synthesized through various routes, crystal structure of 1HT, selected bond lengths and angles for 1LT and 1HT, powder data for 1HT, DSC data of 1HT, nitrogen adsorption isotherm for 1LT, CO2 uptake isotherms for 1HT at 195, 273, and 295 K, DSC data of the activated phase of 1HT, powder data for simulated, as-synthesized, and the activated phase of 1HT.'] | ['TGA', 'TG', 'TGA', 'TG', 'TGA', 'TG', 'decomposition', 'TGA', 'TG', 'mass loss', 'decomposition', 'TGA', 'TG', 'TGA', 'TG'] | n | y | y | 1LT
QUZVEO_clean | QUZVEO | 10.1021/acs.inorgchem.5b01356 | ['Thermogravimetric analyses (TGA; N2 atmosphere) were carried out in a Labsys NETZSCH TG 09 Setaram apparatus with a heating rate of 1.5 Â°C/min.', 'Thermogravimetric analyses (TGA; N2 atmosphere) were carried out in a Labsys NETZSCH TG 09 Setaram apparatus with a heating rate of 1.5 Â°C/min.', 'TGA of 1, 1â€², and 2 are performed in the temperature range of 30â€“900 Â°C (Figure S11).', 'TGA of 1, 1â€², and 2 are performed in the temperature range of 30â€“900 Â°C (Figure S11).', 'TGA of 1, 1â€², and 2 are performed in the temperature range of 30â€“900 Â°C (Figure S11).', 'MOF 1â€² does not lose weight until 250 Â°C, and the abrupt decrease of weight above 250 Â°C implies decomposition of the framework.', 'The direct-current (dc) magnetic susceptibilities of MOFs 1 and 2 are collected in the temperature range of 300â€“2 K under an applied field of 1000 Oe (Figure 4).', 'The alternating-current (ac) magnetic susceptibilities of 1 and 2 are measured at zero dc field in the temperature range of 2â€“12 K and the frequency range of 1â€“1000 Hz (Figures S14â€“S17).', 'To investigate whether there are Ising-type chain dynamics, plots of ln(Ï‡MT) versus 1/T are subtracted in the temperature range of 2â€“10 K.', 'As shown in Figures S22 and S23, the plots reveal a clear linearity in the temperature range, but the correlation lengths Î”Î¶ for 1 and 2 are very low (0.81 K for 1 and 0.75 K for 2), probably because of the very weak intrachain magnetic interactions.', 'The best-fitting results suggest that the relaxations for the two MOFs in the high-temperature range are clearly dominated by the Orbach process, with the energy barriers of 37.0 and 46.0 K with Ï„0 values of 8.24 Ã— 10â€“8 and 1.46 Ã— 10â€“7 s for [email\xa0protected] and [email\xa0protected], respectively (Figure 5c,d).'] | ['TGA', 'TG', 'TGA', 'TG', 'temperature range', 'decomposition', 'temperature range', 'temperature range', 'temperature range', 'temperature range', 'temperature range'] | n | y | y | 1'
YUSWEQ_clean | YUSWEQ | 10.1021/acs.inorgchem.5b01356 | ['Thermogravimetric analyses (TGA; N2 atmosphere) were carried out in a Labsys NETZSCH TG 09 Setaram apparatus with a heating rate of 1.5 Â°C/min.', 'Thermogravimetric analyses (TGA; N2 atmosphere) were carried out in a Labsys NETZSCH TG 09 Setaram apparatus with a heating rate of 1.5 Â°C/min.', 'TGA of 1, 1â€², and 2 are performed in the temperature range of 30â€“900 Â°C (Figure S11).', 'TGA of 1, 1â€², and 2 are performed in the temperature range of 30â€“900 Â°C (Figure S11).', 'TGA of 1, 1â€², and 2 are performed in the temperature range of 30â€“900 Â°C (Figure S11).', 'MOF 1â€² does not lose weight until 250 Â°C, and the abrupt decrease of weight above 250 Â°C implies decomposition of the framework.', 'The direct-current (dc) magnetic susceptibilities of MOFs 1 and 2 are collected in the temperature range of 300â€“2 K under an applied field of 1000 Oe (Figure 4).', 'The alternating-current (ac) magnetic susceptibilities of 1 and 2 are measured at zero dc field in the temperature range of 2â€“12 K and the frequency range of 1â€“1000 Hz (Figures S14â€“S17).', 'To investigate whether there are Ising-type chain dynamics, plots of ln(Ï‡MT) versus 1/T are subtracted in the temperature range of 2â€“10 K.', 'As shown in Figures S22 and S23, the plots reveal a clear linearity in the temperature range, but the correlation lengths Î”Î¶ for 1 and 2 are very low (0.81 K for 1 and 0.75 K for 2), probably because of the very weak intrachain magnetic interactions.', 'The best-fitting results suggest that the relaxations for the two MOFs in the high-temperature range are clearly dominated by the Orbach process, with the energy barriers of 37.0 and 46.0 K with Ï„0 values of 8.24 Ã— 10â€“8 and 1.46 Ã— 10â€“7 s for [email\xa0protected] and [email\xa0protected], respectively (Figure 5c,d).'] | ['TGA', 'TG', 'TGA', 'TG', 'temperature range', 'decomposition', 'temperature range', 'temperature range', 'temperature range', 'temperature range', 'temperature range'] | n | y | y | 1
YUSWIU_clean | YUSWIU | 10.1021/acs.inorgchem.5b01356 | ['Thermogravimetric analyses (TGA; N2 atmosphere) were carried out in a Labsys NETZSCH TG 09 Setaram apparatus with a heating rate of 1.5 Â°C/min.', 'Thermogravimetric analyses (TGA; N2 atmosphere) were carried out in a Labsys NETZSCH TG 09 Setaram apparatus with a heating rate of 1.5 Â°C/min.', 'TGA of 1, 1â€², and 2 are performed in the temperature range of 30â€“900 Â°C (Figure S11).', 'TGA of 1, 1â€², and 2 are performed in the temperature range of 30â€“900 Â°C (Figure S11).', 'TGA of 1, 1â€², and 2 are performed in the temperature range of 30â€“900 Â°C (Figure S11).', 'MOF 1â€² does not lose weight until 250 Â°C, and the abrupt decrease of weight above 250 Â°C implies decomposition of the framework.', 'The direct-current (dc) magnetic susceptibilities of MOFs 1 and 2 are collected in the temperature range of 300â€“2 K under an applied field of 1000 Oe (Figure 4).', 'The alternating-current (ac) magnetic susceptibilities of 1 and 2 are measured at zero dc field in the temperature range of 2â€“12 K and the frequency range of 1â€“1000 Hz (Figures S14â€“S17).', 'To investigate whether there are Ising-type chain dynamics, plots of ln(Ï‡MT) versus 1/T are subtracted in the temperature range of 2â€“10 K.', 'As shown in Figures S22 and S23, the plots reveal a clear linearity in the temperature range, but the correlation lengths Î”Î¶ for 1 and 2 are very low (0.81 K for 1 and 0.75 K for 2), probably because of the very weak intrachain magnetic interactions.', 'The best-fitting results suggest that the relaxations for the two MOFs in the high-temperature range are clearly dominated by the Orbach process, with the energy barriers of 37.0 and 46.0 K with Ï„0 values of 8.24 Ã— 10â€“8 and 1.46 Ã— 10â€“7 s for [email\xa0protected] and [email\xa0protected], respectively (Figure 5c,d).'] | ['TGA', 'TG', 'TGA', 'TG', 'temperature range', 'decomposition', 'temperature range', 'temperature range', 'temperature range', 'temperature range', 'temperature range'] | n | y | y | 2
QUSRIH_clean | QUSRIH | 10.1021/acs.inorgchem.5b01364 | ['Thermogravimetric analysis (TG) was performed on a PerkinElmer Diamond TG/DTA under atmosphere from room temperature to 1000 Â°C with a heating rate of 10 Â°C/min.', 'Thermogravimetric analysis (TG) was performed on a PerkinElmer Diamond TG/DTA under atmosphere from room temperature to 1000 Â°C with a heating rate of 10 Â°C/min.', 'The thermogravimetric curve (Figure S4) of compound 1 shows different weight loss steps.', 'The second weight loss step up to 375 Â°C is attributed to the removal of three Nâ€“diacetate groups of the H2TTHA4â€“ ligand (obsd: 31.96%; calcd: 32.14%).', 'The last event, up to 633 Â°C, corresponds to the decomposition of the 4,4â€²-bipy and the triazine ring (obsd: 18.20%; calcd: 19.19%).', 'For compound 2, an immediate weight loss upon heating is completed from 46 Â°C up to 122 Â°C, which can be attributed to the loss of three aqua ligands (obsd: 4.13%; calcd: 4.05%).', 'The rapid weight loss starts at âˆ¼200 Â°C, up to 540 Â°C, corresponding to the decomposition of three Nâ€“diacetate groups of the TTHA4â€“ ligand (obsd: 29.21%; calcd: 29.29%).', 'The rapid weight loss starts at âˆ¼200 Â°C, up to 540 Â°C, corresponding to the decomposition of three Nâ€“diacetate groups of the TTHA4â€“ ligand (obsd: 29.21%; calcd: 29.29%).', 'The remaining weight loss to 735 Â°C is in good agreement with further the decomposition of the triazine ring (obsd: 5.68%; calcd: 5.86%).', 'The remaining weight loss to 735 Â°C is in good agreement with further the decomposition of the triazine ring (obsd: 5.68%; calcd: 5.86%).', 'The TGA curve of compound 3 illustrates that there is a significant weight loss stage between 42 and 110 Â°C due to the loss of the hydronium, three aqua ligands, and the uncoordinated carboxylate group (obsd: 4.95%; calcd: 5.00%) because of the instability of the group as described in the X-ray crystallographic determination section.', 'The TGA curve of compound 3 illustrates that there is a significant weight loss stage between 42 and 110 Â°C due to the loss of the hydronium, three aqua ligands, and the uncoordinated carboxylate group (obsd: 4.95%; calcd: 5.00%) because of the instability of the group as described in the X-ray crystallographic determination section.', 'The TGA curve of compound 3 illustrates that there is a significant weight loss stage between 42 and 110 Â°C due to the loss of the hydronium, three aqua ligands, and the uncoordinated carboxylate group (obsd: 4.95%; calcd: 5.00%) because of the instability of the group as described in the X-ray crystallographic determination section.', 'A rather complicated continuous weight loss profile starts at 200 Â°C, suggesting decomposition of the organic linkers.', 'A rather complicated continuous weight loss profile starts at 200 Â°C, suggesting decomposition of the organic linkers.'] | ['TG', 'thermogravimetric analysis', 'weight loss', 'weight loss', 'decomposition', 'weight loss', 'weight loss', 'decomposition', 'weight loss', 'decomposition', 'TGA', 'TG', 'weight loss', 'weight loss', 'decomposition'] | n | y | y | 1
QUSRON_clean | QUSRON | 10.1021/acs.inorgchem.5b01364 | ['Thermogravimetric analysis (TG) was performed on a PerkinElmer Diamond TG/DTA under atmosphere from room temperature to 1000 Â°C with a heating rate of 10 Â°C/min.', 'Thermogravimetric analysis (TG) was performed on a PerkinElmer Diamond TG/DTA under atmosphere from room temperature to 1000 Â°C with a heating rate of 10 Â°C/min.', 'The thermogravimetric curve (Figure S4) of compound 1 shows different weight loss steps.', 'The second weight loss step up to 375 Â°C is attributed to the removal of three Nâ€“diacetate groups of the H2TTHA4â€“ ligand (obsd: 31.96%; calcd: 32.14%).', 'The last event, up to 633 Â°C, corresponds to the decomposition of the 4,4â€²-bipy and the triazine ring (obsd: 18.20%; calcd: 19.19%).', 'For compound 2, an immediate weight loss upon heating is completed from 46 Â°C up to 122 Â°C, which can be attributed to the loss of three aqua ligands (obsd: 4.13%; calcd: 4.05%).', 'The rapid weight loss starts at âˆ¼200 Â°C, up to 540 Â°C, corresponding to the decomposition of three Nâ€“diacetate groups of the TTHA4â€“ ligand (obsd: 29.21%; calcd: 29.29%).', 'The rapid weight loss starts at âˆ¼200 Â°C, up to 540 Â°C, corresponding to the decomposition of three Nâ€“diacetate groups of the TTHA4â€“ ligand (obsd: 29.21%; calcd: 29.29%).', 'The remaining weight loss to 735 Â°C is in good agreement with further the decomposition of the triazine ring (obsd: 5.68%; calcd: 5.86%).', 'The remaining weight loss to 735 Â°C is in good agreement with further the decomposition of the triazine ring (obsd: 5.68%; calcd: 5.86%).', 'The TGA curve of compound 3 illustrates that there is a significant weight loss stage between 42 and 110 Â°C due to the loss of the hydronium, three aqua ligands, and the uncoordinated carboxylate group (obsd: 4.95%; calcd: 5.00%) because of the instability of the group as described in the X-ray crystallographic determination section.', 'The TGA curve of compound 3 illustrates that there is a significant weight loss stage between 42 and 110 Â°C due to the loss of the hydronium, three aqua ligands, and the uncoordinated carboxylate group (obsd: 4.95%; calcd: 5.00%) because of the instability of the group as described in the X-ray crystallographic determination section.', 'The TGA curve of compound 3 illustrates that there is a significant weight loss stage between 42 and 110 Â°C due to the loss of the hydronium, three aqua ligands, and the uncoordinated carboxylate group (obsd: 4.95%; calcd: 5.00%) because of the instability of the group as described in the X-ray crystallographic determination section.', 'A rather complicated continuous weight loss profile starts at 200 Â°C, suggesting decomposition of the organic linkers.', 'A rather complicated continuous weight loss profile starts at 200 Â°C, suggesting decomposition of the organic linkers.'] | ['TG', 'thermogravimetric analysis', 'weight loss', 'weight loss', 'decomposition', 'weight loss', 'weight loss', 'decomposition', 'weight loss', 'decomposition', 'TGA', 'TG', 'weight loss', 'weight loss', 'decomposition'] | n | y | y | 2
QUSRUT_clean | QUSRUT | 10.1021/acs.inorgchem.5b01364 | ['Thermogravimetric analysis (TG) was performed on a PerkinElmer Diamond TG/DTA under atmosphere from room temperature to 1000 Â°C with a heating rate of 10 Â°C/min.', 'Thermogravimetric analysis (TG) was performed on a PerkinElmer Diamond TG/DTA under atmosphere from room temperature to 1000 Â°C with a heating rate of 10 Â°C/min.', 'The thermogravimetric curve (Figure S4) of compound 1 shows different weight loss steps.', 'The second weight loss step up to 375 Â°C is attributed to the removal of three Nâ€“diacetate groups of the H2TTHA4â€“ ligand (obsd: 31.96%; calcd: 32.14%).', 'The last event, up to 633 Â°C, corresponds to the decomposition of the 4,4â€²-bipy and the triazine ring (obsd: 18.20%; calcd: 19.19%).', 'For compound 2, an immediate weight loss upon heating is completed from 46 Â°C up to 122 Â°C, which can be attributed to the loss of three aqua ligands (obsd: 4.13%; calcd: 4.05%).', 'The rapid weight loss starts at âˆ¼200 Â°C, up to 540 Â°C, corresponding to the decomposition of three Nâ€“diacetate groups of the TTHA4â€“ ligand (obsd: 29.21%; calcd: 29.29%).', 'The rapid weight loss starts at âˆ¼200 Â°C, up to 540 Â°C, corresponding to the decomposition of three Nâ€“diacetate groups of the TTHA4â€“ ligand (obsd: 29.21%; calcd: 29.29%).', 'The remaining weight loss to 735 Â°C is in good agreement with further the decomposition of the triazine ring (obsd: 5.68%; calcd: 5.86%).', 'The remaining weight loss to 735 Â°C is in good agreement with further the decomposition of the triazine ring (obsd: 5.68%; calcd: 5.86%).', 'The TGA curve of compound 3 illustrates that there is a significant weight loss stage between 42 and 110 Â°C due to the loss of the hydronium, three aqua ligands, and the uncoordinated carboxylate group (obsd: 4.95%; calcd: 5.00%) because of the instability of the group as described in the X-ray crystallographic determination section.', 'The TGA curve of compound 3 illustrates that there is a significant weight loss stage between 42 and 110 Â°C due to the loss of the hydronium, three aqua ligands, and the uncoordinated carboxylate group (obsd: 4.95%; calcd: 5.00%) because of the instability of the group as described in the X-ray crystallographic determination section.', 'The TGA curve of compound 3 illustrates that there is a significant weight loss stage between 42 and 110 Â°C due to the loss of the hydronium, three aqua ligands, and the uncoordinated carboxylate group (obsd: 4.95%; calcd: 5.00%) because of the instability of the group as described in the X-ray crystallographic determination section.', 'A rather complicated continuous weight loss profile starts at 200 Â°C, suggesting decomposition of the organic linkers.', 'A rather complicated continuous weight loss profile starts at 200 Â°C, suggesting decomposition of the organic linkers.'] | ['TG', 'thermogravimetric analysis', 'weight loss', 'weight loss', 'decomposition', 'weight loss', 'weight loss', 'decomposition', 'weight loss', 'decomposition', 'TGA', 'TG', 'weight loss', 'weight loss', 'decomposition'] | n | y | y | 3
WUSGIC_clean | WUSGIC | 10.1021/acs.inorgchem.5b01569 | ['The temperature dependence of the magnetic susceptibility of compounds 1 and 2 was measured in the temperature range 2â€“300 K (Figure 3).'] | ['temperature range'] | n | y | y | 2
WUSGOI_clean | WUSGOI | 10.1021/acs.inorgchem.5b01569 | ['The temperature dependence of the magnetic susceptibility of compounds 1 and 2 was measured in the temperature range 2â€“300 K (Figure 3).'] | ['temperature range'] | n | y | y | 1
CUWNIT_clean | CUWNIT | 10.1021/acs.inorgchem.5b01850 | ['Thermogravimetric analysis (TGA) of TMU-10 and TMU-12 between 25 and 600 Â°C ascertained a weight loss in the temperature range of 50â€“255 Â°C (19.5%, expected 15.4%), and 100â€“351 Â°C (24.3%, expected 27.1%), respectively, attributed to the loss of guest DMF molecules (Figure S4).', 'Thermogravimetric analysis (TGA) of TMU-10 and TMU-12 between 25 and 600 Â°C ascertained a weight loss in the temperature range of 50â€“255 Â°C (19.5%, expected 15.4%), and 100â€“351 Â°C (24.3%, expected 27.1%), respectively, attributed to the loss of guest DMF molecules (Figure S4).', 'Thermogravimetric analysis (TGA) of TMU-10 and TMU-12 between 25 and 600 Â°C ascertained a weight loss in the temperature range of 50â€“255 Â°C (19.5%, expected 15.4%), and 100â€“351 Â°C (24.3%, expected 27.1%), respectively, attributed to the loss of guest DMF molecules (Figure S4).', 'Thermogravimetric analysis (TGA) of TMU-10 and TMU-12 between 25 and 600 Â°C ascertained a weight loss in the temperature range of 50â€“255 Â°C (19.5%, expected 15.4%), and 100â€“351 Â°C (24.3%, expected 27.1%), respectively, attributed to the loss of guest DMF molecules (Figure S4).', 'Thermogravimetric analysis (TGA) of TMU-10 and TMU-12 between 25 and 600 Â°C ascertained a weight loss in the temperature range of 50â€“255 Â°C (19.5%, expected 15.4%), and 100â€“351 Â°C (24.3%, expected 27.1%), respectively, attributed to the loss of guest DMF molecules (Figure S4).', 'Also TMU-10 shows a second weight loss in the temperature range of 255â€“397 Â°C that may be attributed to loss of remaining coordinated DMF molecules.', 'Also TMU-10 shows a second weight loss in the temperature range of 255â€“397 Â°C that may be attributed to loss of remaining coordinated DMF molecules.', 'It is noteworthy that there are no competitive reactions between the oxidation of DBT and the self-decomposition of TBHP up to 150 Â°C.'] | ['TGA', 'TG', 'thermogravimetric analysis', 'weight loss', 'temperature range', 'weight loss', 'temperature range', 'decomposition'] | n | y | y | TMU-10
CUWNOZ_clean | CUWNOZ | 10.1021/acs.inorgchem.5b01850 | ['Thermogravimetric analysis (TGA) of TMU-10 and TMU-12 between 25 and 600 Â°C ascertained a weight loss in the temperature range of 50â€“255 Â°C (19.5%, expected 15.4%), and 100â€“351 Â°C (24.3%, expected 27.1%), respectively, attributed to the loss of guest DMF molecules (Figure S4).', 'Thermogravimetric analysis (TGA) of TMU-10 and TMU-12 between 25 and 600 Â°C ascertained a weight loss in the temperature range of 50â€“255 Â°C (19.5%, expected 15.4%), and 100â€“351 Â°C (24.3%, expected 27.1%), respectively, attributed to the loss of guest DMF molecules (Figure S4).', 'Thermogravimetric analysis (TGA) of TMU-10 and TMU-12 between 25 and 600 Â°C ascertained a weight loss in the temperature range of 50â€“255 Â°C (19.5%, expected 15.4%), and 100â€“351 Â°C (24.3%, expected 27.1%), respectively, attributed to the loss of guest DMF molecules (Figure S4).', 'Thermogravimetric analysis (TGA) of TMU-10 and TMU-12 between 25 and 600 Â°C ascertained a weight loss in the temperature range of 50â€“255 Â°C (19.5%, expected 15.4%), and 100â€“351 Â°C (24.3%, expected 27.1%), respectively, attributed to the loss of guest DMF molecules (Figure S4).', 'Thermogravimetric analysis (TGA) of TMU-10 and TMU-12 between 25 and 600 Â°C ascertained a weight loss in the temperature range of 50â€“255 Â°C (19.5%, expected 15.4%), and 100â€“351 Â°C (24.3%, expected 27.1%), respectively, attributed to the loss of guest DMF molecules (Figure S4).', 'Also TMU-10 shows a second weight loss in the temperature range of 255â€“397 Â°C that may be attributed to loss of remaining coordinated DMF molecules.', 'Also TMU-10 shows a second weight loss in the temperature range of 255â€“397 Â°C that may be attributed to loss of remaining coordinated DMF molecules.', 'It is noteworthy that there are no competitive reactions between the oxidation of DBT and the self-decomposition of TBHP up to 150 Â°C.'] | ['TGA', 'TG', 'thermogravimetric analysis', 'weight loss', 'temperature range', 'weight loss', 'temperature range', 'decomposition'] | n | y | y | TMU-12
AZAVOO_clean | AZAVOO | 10.1021/acs.inorgchem.5b01900 | ['Thermal gravimetric analysis (TGA) was performed on a TA Q500 thermal analysis system with the sample held in a platinum pan in a continuous airflow.', 'Thermal gravimetric analysis (TGA) was performed on a TA Q500 thermal analysis system with the sample held in a platinum pan in a continuous airflow.', 'Thermal gravimetric analysis (TGA) was performed on a TA Q500 thermal analysis system with the sample held in a platinum pan in a continuous airflow.', 'Thermal gravimetric analysis (TGA) was performed on a TA Q500 thermal analysis system with the sample held in a platinum pan in a continuous airflow.', 'The thermal robustness of MOF-888â€“MOF-891 was demonstrated by performing TGA (SI, section S6).', 'The thermal robustness of MOF-888â€“MOF-891 was demonstrated by performing TGA (SI, section S6).', 'For activated MOF-888 and -889, the TGA curves under airflow exhibited no appreciable weight loss up to 350 and 400 Â°C, thus highlighting the high thermal stability of these materials (SI, Figures S13 and S14).', 'For activated MOF-888 and -889, the TGA curves under airflow exhibited no appreciable weight loss up to 350 and 400 Â°C, thus highlighting the high thermal stability of these materials (SI, Figures S13 and S14).', 'For activated MOF-888 and -889, the TGA curves under airflow exhibited no appreciable weight loss up to 350 and 400 Â°C, thus highlighting the high thermal stability of these materials (SI, Figures S13 and S14).', 'In the TGA curves for MOF-890 and -891, a weight loss of 3.06 and 4.52% was observed from room temperature to 100 Â°C, corresponding to exchanged solvent MeOH molecules in the channels, with framework decomposition occurring at 300 Â°C (SI, Figures S15 and S16).', 'In the TGA curves for MOF-890 and -891, a weight loss of 3.06 and 4.52% was observed from room temperature to 100 Â°C, corresponding to exchanged solvent MeOH molecules in the channels, with framework decomposition occurring at 300 Â°C (SI, Figures S15 and S16).', 'In the TGA curves for MOF-890 and -891, a weight loss of 3.06 and 4.52% was observed from room temperature to 100 Â°C, corresponding to exchanged solvent MeOH molecules in the channels, with framework decomposition occurring at 300 Â°C (SI, Figures S15 and S16).', 'In the TGA curves for MOF-890 and -891, a weight loss of 3.06 and 4.52% was observed from room temperature to 100 Â°C, corresponding to exchanged solvent MeOH molecules in the channels, with framework decomposition occurring at 300 Â°C (SI, Figures S15 and S16).'] | ['TGA', 'TG', 'thermal analysis', 'thermal gravimetric', 'TGA', 'TG', 'TGA', 'TG', 'weight loss', 'TGA', 'TG', 'weight loss', 'decomposition'] | n | y | y | MOF-889
AZAVUU_clean | AZAVUU | 10.1021/acs.inorgchem.5b01900 | ['Thermal gravimetric analysis (TGA) was performed on a TA Q500 thermal analysis system with the sample held in a platinum pan in a continuous airflow.', 'Thermal gravimetric analysis (TGA) was performed on a TA Q500 thermal analysis system with the sample held in a platinum pan in a continuous airflow.', 'Thermal gravimetric analysis (TGA) was performed on a TA Q500 thermal analysis system with the sample held in a platinum pan in a continuous airflow.', 'Thermal gravimetric analysis (TGA) was performed on a TA Q500 thermal analysis system with the sample held in a platinum pan in a continuous airflow.', 'The thermal robustness of MOF-888â€“MOF-891 was demonstrated by performing TGA (SI, section S6).', 'The thermal robustness of MOF-888â€“MOF-891 was demonstrated by performing TGA (SI, section S6).', 'For activated MOF-888 and -889, the TGA curves under airflow exhibited no appreciable weight loss up to 350 and 400 Â°C, thus highlighting the high thermal stability of these materials (SI, Figures S13 and S14).', 'For activated MOF-888 and -889, the TGA curves under airflow exhibited no appreciable weight loss up to 350 and 400 Â°C, thus highlighting the high thermal stability of these materials (SI, Figures S13 and S14).', 'For activated MOF-888 and -889, the TGA curves under airflow exhibited no appreciable weight loss up to 350 and 400 Â°C, thus highlighting the high thermal stability of these materials (SI, Figures S13 and S14).', 'In the TGA curves for MOF-890 and -891, a weight loss of 3.06 and 4.52% was observed from room temperature to 100 Â°C, corresponding to exchanged solvent MeOH molecules in the channels, with framework decomposition occurring at 300 Â°C (SI, Figures S15 and S16).', 'In the TGA curves for MOF-890 and -891, a weight loss of 3.06 and 4.52% was observed from room temperature to 100 Â°C, corresponding to exchanged solvent MeOH molecules in the channels, with framework decomposition occurring at 300 Â°C (SI, Figures S15 and S16).', 'In the TGA curves for MOF-890 and -891, a weight loss of 3.06 and 4.52% was observed from room temperature to 100 Â°C, corresponding to exchanged solvent MeOH molecules in the channels, with framework decomposition occurring at 300 Â°C (SI, Figures S15 and S16).', 'In the TGA curves for MOF-890 and -891, a weight loss of 3.06 and 4.52% was observed from room temperature to 100 Â°C, corresponding to exchanged solvent MeOH molecules in the channels, with framework decomposition occurring at 300 Â°C (SI, Figures S15 and S16).'] | ['TGA', 'TG', 'thermal analysis', 'thermal gravimetric', 'TGA', 'TG', 'TGA', 'TG', 'weight loss', 'TGA', 'TG', 'weight loss', 'decomposition'] | n | y | y | MOF-890
AZAWAB_clean | AZAWAB | 10.1021/acs.inorgchem.5b01900 | ['Thermal gravimetric analysis (TGA) was performed on a TA Q500 thermal analysis system with the sample held in a platinum pan in a continuous airflow.', 'Thermal gravimetric analysis (TGA) was performed on a TA Q500 thermal analysis system with the sample held in a platinum pan in a continuous airflow.', 'Thermal gravimetric analysis (TGA) was performed on a TA Q500 thermal analysis system with the sample held in a platinum pan in a continuous airflow.', 'Thermal gravimetric analysis (TGA) was performed on a TA Q500 thermal analysis system with the sample held in a platinum pan in a continuous airflow.', 'The thermal robustness of MOF-888â€“MOF-891 was demonstrated by performing TGA (SI, section S6).', 'The thermal robustness of MOF-888â€“MOF-891 was demonstrated by performing TGA (SI, section S6).', 'For activated MOF-888 and -889, the TGA curves under airflow exhibited no appreciable weight loss up to 350 and 400 Â°C, thus highlighting the high thermal stability of these materials (SI, Figures S13 and S14).', 'For activated MOF-888 and -889, the TGA curves under airflow exhibited no appreciable weight loss up to 350 and 400 Â°C, thus highlighting the high thermal stability of these materials (SI, Figures S13 and S14).', 'For activated MOF-888 and -889, the TGA curves under airflow exhibited no appreciable weight loss up to 350 and 400 Â°C, thus highlighting the high thermal stability of these materials (SI, Figures S13 and S14).', 'In the TGA curves for MOF-890 and -891, a weight loss of 3.06 and 4.52% was observed from room temperature to 100 Â°C, corresponding to exchanged solvent MeOH molecules in the channels, with framework decomposition occurring at 300 Â°C (SI, Figures S15 and S16).', 'In the TGA curves for MOF-890 and -891, a weight loss of 3.06 and 4.52% was observed from room temperature to 100 Â°C, corresponding to exchanged solvent MeOH molecules in the channels, with framework decomposition occurring at 300 Â°C (SI, Figures S15 and S16).', 'In the TGA curves for MOF-890 and -891, a weight loss of 3.06 and 4.52% was observed from room temperature to 100 Â°C, corresponding to exchanged solvent MeOH molecules in the channels, with framework decomposition occurring at 300 Â°C (SI, Figures S15 and S16).', 'In the TGA curves for MOF-890 and -891, a weight loss of 3.06 and 4.52% was observed from room temperature to 100 Â°C, corresponding to exchanged solvent MeOH molecules in the channels, with framework decomposition occurring at 300 Â°C (SI, Figures S15 and S16).'] | ['TGA', 'TG', 'thermal analysis', 'thermal gravimetric', 'TGA', 'TG', 'TGA', 'TG', 'weight loss', 'TGA', 'TG', 'weight loss', 'decomposition'] | n | y | y | MOF-891
JUXFAL_clean | JUXFAL | 10.1021/acs.inorgchem.5b01924 | ['A ratiometric thermometer based on a mixed-metal LnIII metalâ€“organic framework is reported that has good sensitivity in a wide temperature range from 4 to 290 K and a quantum yield of 22% at room temperature.', 'It shows good performance in a wide temperature range, especially in the range 4â€“50 K, reaching a sensitivity up to 31% Kâ€“1 at 4 K.', 'A ratiometric thermometer based on a mixed-metal LnIII metalâˆ’organic framework is reported with good sensitivity in a wide temperature range, 4âˆ’290 K, and a quantum yield of 22% at room temperature.', 'The phonon-assisted energy migration between TbIII centers makes the relative emission intensities of TbIII and EuIII in this material highly sensitive to temperature in the temperature range 4âˆ’50 K, with a sensitivity up to 31% Kâˆ’1 at 4 K.', 'Thermogravimetric analyses (TGA) spectra were recorded on a NETZSCH STA 499 instrument under argon atmosphere with heating rate of 3 K per minute.', 'Thermogravimetric analyses (TGA) spectra were recorded on a NETZSCH STA 499 instrument under argon atmosphere with heating rate of 3 K per minute.', 'Temperature-dependent emission spectra were recorded using an Oxford Instruments liquid helium flow cryostat for the temperature range from 4.2 to 290 K; Hamamatsu R928 PMT is used as a detector.', 'Thermogravimetric analyses (TGA) of TbHL and EuHL confirm the presence of the water molecules within the 1-D channels (Figure S7).', 'Thermogravimetric analyses (TGA) of TbHL and EuHL confirm the presence of the water molecules within the 1-D channels (Figure S7).', 'Interestingly, especially in the low temperature range from 4 to 50 K, an increase of the temperature leads to rapid decrease of the TbIII emission intensity accompanied by a fast increase of EuIII emission intensity.', 'Emission spectra of Tb0.95Eu0.05HL in the solid state in the temperature range 4â€“290 K (Î»ex = 325 nm).', 'The relationship between y and temperature T was fitted with eq 2 in the temperature range 4â€“290 K.', 'The results show that this novel ratiometric thermometer can be used in a wide temperature range, and it is especially sensitive in the range 4â€“50 K, having a high relative sensitivity up to 31% Kâ€“1 at 4 K.', 'The dramatic luminescence color change of Tb0.95Eu0.05HL in the temperature range 4â€“50 K thus makes it a promising colorimetric thermometer for in situ temperature measurements.', 'The emission intensities of the EuIII and TbIII centers in the doped compound Gd0.90Eu0.05Tb0.05HL containing 5% Tb and 5% Eu change only slightly in the whole temperature range; at lower temperatures the phosphorescence band of the ligand becomes more prominent.', 'The excitation spectra of Tb0.95Eu0.05HL (monitored at the emission of EuIII at 615 nm) in the temperature range 4â€“290 K apart from a broad band for ligand-centered excitation all show the direct excitation of TbIII (Figure S21).', 'The initial rise in all the decay curves of the 5D0 â†’ 7F2 transition (EuIII at 615 nm) in Tb0.95Eu0.05HL (Figure 6a) indicates that energy transfer of TbIII to EuIII occurs in the whole temperature range.', 'Emission spectra of Gd0.9Eu0.05Tb0.05HL in the solid state in the temperature range 4â€“290 K (Î»ex = 325 nm).', 'On the basis of the results and the similar performance reported for inorganic lanthanide materials,(48-53) we propose that the dramatic changes in the emission intensities of EuIII and TbIII in Tb0.95Eu0.05HL in the temperature range 4â€“50 K are due to changes in the energy-migration efficiency between TbIII ions.', 'The compound Tb0.95Eu0.05HL shows a quantum yield of 22% (excited at 325 nm) at room temperature and can be used as an excellent temperature sensor in the wide temperature range 4â€“290 K, with especially good sensitivity in the range 4â€“50 K, and with a relative sensitivity up to 31% Kâ€“1 at 4 K.', 'Emission spectra of Tb0.95Eu0.05HL in the solid state in the temperature range 4â€“290 K (Î»ex = 325 nm).', 'Emission spectra of Gd0.9Eu0.05Tb0.05HL in the solid state in the temperature range 4â€“290 K (Î»ex = 325 nm).'] | ['temperature range', 'temperature range', 'temperature range', 'temperature range', 'TGA', 'TG', 'temperature range', 'TGA', 'TG', 'temperature range', 'temperature range', 'temperature range', 'temperature range', 'temperature range', 'temperature range', 'temperature range', 'temperature range', 'temperature range', 'temperature range', 'temperature range', 'temperature range', 'temperature range'] | n | y | y | TbHL
YUZRAO_clean | YUZRAO | 10.1021/acs.inorgchem.5b01938 | ['Thermogravimetric analyses were carried out on a TA Instrument Q5 simultaneous TGA under flowing nitrogen at a heating rate of 10 Â°C/min.', 'Thermogravimetric analyses were carried out on a TA Instrument Q5 simultaneous TGA under flowing nitrogen at a heating rate of 10 Â°C/min.', 'It is noteworthy that the encapsulated MeOH guest molecules in 2 can be completely removed at ca. 150 Â°C (monitored by thermogravimetric analysis (TGA), Supporting Information) and the empty framework with open Co(II) sites is stable up to ca. 350 Â°C based on TGA and XRPD measurements (Supporting Information).', 'It is noteworthy that the encapsulated MeOH guest molecules in 2 can be completely removed at ca. 150 Â°C (monitored by thermogravimetric analysis (TGA), Supporting Information) and the empty framework with open Co(II) sites is stable up to ca. 350 Â°C based on TGA and XRPD measurements (Supporting Information).', 'It is noteworthy that the encapsulated MeOH guest molecules in 2 can be completely removed at ca. 150 Â°C (monitored by thermogravimetric analysis (TGA), Supporting Information) and the empty framework with open Co(II) sites is stable up to ca. 350 Â°C based on TGA and XRPD measurements (Supporting Information).'] | ['TGA', 'TG', 'TGA', 'TG', 'thermogravimetric analysis'] | n | y | y | 1
TAKTIL_clean | TAKTIL | 10.1021/acs.inorgchem.5b02108 | ['MFM-300(Ga2â€“xFex)-solv (x = 0, 0.13) are thermally stable up to 573 K before decomposition, as confirmed by TGA (Figure S7).', 'MFM-300(Ga2â€“xFex)-solv (x = 0, 0.13) are thermally stable up to 573 K before decomposition, as confirmed by TGA (Figure S7).', 'MFM-300(Ga2â€“xFex)-solv (x = 0, 0.13) are thermally stable up to 573 K before decomposition, as confirmed by TGA (Figure S7).'] | ['TGA', 'TG', 'decomposition'] | n | y | y | MFM-300(Ga2)
TAKTOR_clean | TAKTOR | 10.1021/acs.inorgchem.5b02108 | ['MFM-300(Ga2â€“xFex)-solv (x = 0, 0.13) are thermally stable up to 573 K before decomposition, as confirmed by TGA (Figure S7).', 'MFM-300(Ga2â€“xFex)-solv (x = 0, 0.13) are thermally stable up to 573 K before decomposition, as confirmed by TGA (Figure S7).', 'MFM-300(Ga2â€“xFex)-solv (x = 0, 0.13) are thermally stable up to 573 K before decomposition, as confirmed by TGA (Figure S7).'] | ['TGA', 'TG', 'decomposition'] | n | y | y | MFM-300(GaFe)
TAKVAF_clean | TAKVAF | 10.1021/acs.inorgchem.5b02108 | ['MFM-300(Ga2â€“xFex)-solv (x = 0, 0.13) are thermally stable up to 573 K before decomposition, as confirmed by TGA (Figure S7).', 'MFM-300(Ga2â€“xFex)-solv (x = 0, 0.13) are thermally stable up to 573 K before decomposition, as confirmed by TGA (Figure S7).', 'MFM-300(Ga2â€“xFex)-solv (x = 0, 0.13) are thermally stable up to 573 K before decomposition, as confirmed by TGA (Figure S7).'] | ['TGA', 'TG', 'decomposition'] | n | y | y | MFM-300(GaFe)
TAKGUK_clean | TAKGUK | 10.1021/acs.inorgchem.5b02193 | ['Thermogravimetric analysis (TGA) experiments were carried out by a Q500 V20.10 Build 36 thermogravimetric analyzer from room temperature to 800 Â°C at a heating rate of 10 Â°C minâ€“1.', 'Thermogravimetric analysis (TGA) experiments were carried out by a Q500 V20.10 Build 36 thermogravimetric analyzer from room temperature to 800 Â°C at a heating rate of 10 Â°C minâ€“1.', 'Thermogravimetric analysis (TGA) experiments were carried out by a Q500 V20.10 Build 36 thermogravimetric analyzer from room temperature to 800 Â°C at a heating rate of 10 Â°C minâ€“1.'] | ['TGA', 'TG', 'thermogravimetric analysis'] | n | y | y | 2
TAKHAR_clean | TAKHAR | 10.1021/acs.inorgchem.5b02193 | ['Thermogravimetric analysis (TGA) experiments were carried out by a Q500 V20.10 Build 36 thermogravimetric analyzer from room temperature to 800 Â°C at a heating rate of 10 Â°C minâ€“1.', 'Thermogravimetric analysis (TGA) experiments were carried out by a Q500 V20.10 Build 36 thermogravimetric analyzer from room temperature to 800 Â°C at a heating rate of 10 Â°C minâ€“1.', 'Thermogravimetric analysis (TGA) experiments were carried out by a Q500 V20.10 Build 36 thermogravimetric analyzer from room temperature to 800 Â°C at a heating rate of 10 Â°C minâ€“1.'] | ['TGA', 'TG', 'thermogravimetric analysis'] | n | y | y | 3
TAKHEV_clean | TAKHEV | 10.1021/acs.inorgchem.5b02193 | ['Thermogravimetric analysis (TGA) experiments were carried out by a Q500 V20.10 Build 36 thermogravimetric analyzer from room temperature to 800 Â°C at a heating rate of 10 Â°C minâ€“1.', 'Thermogravimetric analysis (TGA) experiments were carried out by a Q500 V20.10 Build 36 thermogravimetric analyzer from room temperature to 800 Â°C at a heating rate of 10 Â°C minâ€“1.', 'Thermogravimetric analysis (TGA) experiments were carried out by a Q500 V20.10 Build 36 thermogravimetric analyzer from room temperature to 800 Â°C at a heating rate of 10 Â°C minâ€“1.'] | ['TGA', 'TG', 'thermogravimetric analysis'] | n | y | y | 4
TAJXIO01_clean | TAJXIO01 | 10.1021/acs.inorgchem.5b02200 | ['It is worth mentioning that complex 1 shows red- and blue-shifted luminescences in the 290â€“170 and 140â€“80 K temperature ranges, respectively.', 'The variable-temperature single-crystal X-ray crystallographic studies suggest that the argentophilic interactions and rigidity of the structure dominated the luminescence chromism trends at the respective temperature ranges.', 'Thermogravimetric analysis (TGA) for 1 is performed under a N2 environment (Figure S2).', 'Thermogravimetric analysis (TGA) for 1 is performed under a N2 environment (Figure S2).', 'Thermogravimetric analysis (TGA) for 1 is performed under a N2 environment (Figure S2).', 'For 1, the first weight loss of 3.02% from 30 to 80 Â°C is attributed to the extraction of water molecules (calcd 3.77%); then a platform appears in 80â€“135 Â°C, and the dehydrated network decomposes from 135 Â°C by removal of the organic ligands.', 'Notably, complex 1 shows unusual thermochromic luminescence behavior with a segmented shift phenomenon, that is, red- and blue-shifted in 298â€“147 and 147â€“80 K temperature ranges, respectively, which is assigned to not only the thermal-triggered variation of intramolecular AgÂ·Â·Â·Ag contacts but also the phase transitions.'] | ['temperature range', 'temperature range', 'TGA', 'TG', 'thermogravimetric analysis', 'weight loss', 'temperature range'] | n | y | y | 1
TAJXIO02_clean | TAJXIO02 | 10.1021/acs.inorgchem.5b02200 | ['It is worth mentioning that complex 1 shows red- and blue-shifted luminescences in the 290â€“170 and 140â€“80 K temperature ranges, respectively.', 'The variable-temperature single-crystal X-ray crystallographic studies suggest that the argentophilic interactions and rigidity of the structure dominated the luminescence chromism trends at the respective temperature ranges.', 'Thermogravimetric analysis (TGA) for 1 is performed under a N2 environment (Figure S2).', 'Thermogravimetric analysis (TGA) for 1 is performed under a N2 environment (Figure S2).', 'Thermogravimetric analysis (TGA) for 1 is performed under a N2 environment (Figure S2).', 'For 1, the first weight loss of 3.02% from 30 to 80 Â°C is attributed to the extraction of water molecules (calcd 3.77%); then a platform appears in 80â€“135 Â°C, and the dehydrated network decomposes from 135 Â°C by removal of the organic ligands.', 'Notably, complex 1 shows unusual thermochromic luminescence behavior with a segmented shift phenomenon, that is, red- and blue-shifted in 298â€“147 and 147â€“80 K temperature ranges, respectively, which is assigned to not only the thermal-triggered variation of intramolecular AgÂ·Â·Â·Ag contacts but also the phase transitions.'] | ['temperature range', 'temperature range', 'TGA', 'TG', 'thermogravimetric analysis', 'weight loss', 'temperature range'] | n | y | y | 1
TAJXIO03_clean | TAJXIO03 | 10.1021/acs.inorgchem.5b02200 | ['It is worth mentioning that complex 1 shows red- and blue-shifted luminescences in the 290â€“170 and 140â€“80 K temperature ranges, respectively.', 'The variable-temperature single-crystal X-ray crystallographic studies suggest that the argentophilic interactions and rigidity of the structure dominated the luminescence chromism trends at the respective temperature ranges.', 'Thermogravimetric analysis (TGA) for 1 is performed under a N2 environment (Figure S2).', 'Thermogravimetric analysis (TGA) for 1 is performed under a N2 environment (Figure S2).', 'Thermogravimetric analysis (TGA) for 1 is performed under a N2 environment (Figure S2).', 'For 1, the first weight loss of 3.02% from 30 to 80 Â°C is attributed to the extraction of water molecules (calcd 3.77%); then a platform appears in 80â€“135 Â°C, and the dehydrated network decomposes from 135 Â°C by removal of the organic ligands.', 'Notably, complex 1 shows unusual thermochromic luminescence behavior with a segmented shift phenomenon, that is, red- and blue-shifted in 298â€“147 and 147â€“80 K temperature ranges, respectively, which is assigned to not only the thermal-triggered variation of intramolecular AgÂ·Â·Â·Ag contacts but also the phase transitions.'] | ['temperature range', 'temperature range', 'TGA', 'TG', 'thermogravimetric analysis', 'weight loss', 'temperature range'] | n | y | y | 1
TAJXIO04_clean | TAJXIO04 | 10.1021/acs.inorgchem.5b02200 | ['It is worth mentioning that complex 1 shows red- and blue-shifted luminescences in the 290â€“170 and 140â€“80 K temperature ranges, respectively.', 'The variable-temperature single-crystal X-ray crystallographic studies suggest that the argentophilic interactions and rigidity of the structure dominated the luminescence chromism trends at the respective temperature ranges.', 'Thermogravimetric analysis (TGA) for 1 is performed under a N2 environment (Figure S2).', 'Thermogravimetric analysis (TGA) for 1 is performed under a N2 environment (Figure S2).', 'Thermogravimetric analysis (TGA) for 1 is performed under a N2 environment (Figure S2).', 'For 1, the first weight loss of 3.02% from 30 to 80 Â°C is attributed to the extraction of water molecules (calcd 3.77%); then a platform appears in 80â€“135 Â°C, and the dehydrated network decomposes from 135 Â°C by removal of the organic ligands.', 'Notably, complex 1 shows unusual thermochromic luminescence behavior with a segmented shift phenomenon, that is, red- and blue-shifted in 298â€“147 and 147â€“80 K temperature ranges, respectively, which is assigned to not only the thermal-triggered variation of intramolecular AgÂ·Â·Â·Ag contacts but also the phase transitions.'] | ['temperature range', 'temperature range', 'TGA', 'TG', 'thermogravimetric analysis', 'weight loss', 'temperature range'] | n | y | y | 1
TAJXIO05_clean | TAJXIO05 | 10.1021/acs.inorgchem.5b02200 | ['It is worth mentioning that complex 1 shows red- and blue-shifted luminescences in the 290â€“170 and 140â€“80 K temperature ranges, respectively.', 'The variable-temperature single-crystal X-ray crystallographic studies suggest that the argentophilic interactions and rigidity of the structure dominated the luminescence chromism trends at the respective temperature ranges.', 'Thermogravimetric analysis (TGA) for 1 is performed under a N2 environment (Figure S2).', 'Thermogravimetric analysis (TGA) for 1 is performed under a N2 environment (Figure S2).', 'Thermogravimetric analysis (TGA) for 1 is performed under a N2 environment (Figure S2).', 'For 1, the first weight loss of 3.02% from 30 to 80 Â°C is attributed to the extraction of water molecules (calcd 3.77%); then a platform appears in 80â€“135 Â°C, and the dehydrated network decomposes from 135 Â°C by removal of the organic ligands.', 'Notably, complex 1 shows unusual thermochromic luminescence behavior with a segmented shift phenomenon, that is, red- and blue-shifted in 298â€“147 and 147â€“80 K temperature ranges, respectively, which is assigned to not only the thermal-triggered variation of intramolecular AgÂ·Â·Â·Ag contacts but also the phase transitions.'] | ['temperature range', 'temperature range', 'TGA', 'TG', 'thermogravimetric analysis', 'weight loss', 'temperature range'] | n | y | y | 1
TAJXIO06_clean | TAJXIO06 | 10.1021/acs.inorgchem.5b02200 | ['It is worth mentioning that complex 1 shows red- and blue-shifted luminescences in the 290â€“170 and 140â€“80 K temperature ranges, respectively.', 'The variable-temperature single-crystal X-ray crystallographic studies suggest that the argentophilic interactions and rigidity of the structure dominated the luminescence chromism trends at the respective temperature ranges.', 'Thermogravimetric analysis (TGA) for 1 is performed under a N2 environment (Figure S2).', 'Thermogravimetric analysis (TGA) for 1 is performed under a N2 environment (Figure S2).', 'Thermogravimetric analysis (TGA) for 1 is performed under a N2 environment (Figure S2).', 'For 1, the first weight loss of 3.02% from 30 to 80 Â°C is attributed to the extraction of water molecules (calcd 3.77%); then a platform appears in 80â€“135 Â°C, and the dehydrated network decomposes from 135 Â°C by removal of the organic ligands.', 'Notably, complex 1 shows unusual thermochromic luminescence behavior with a segmented shift phenomenon, that is, red- and blue-shifted in 298â€“147 and 147â€“80 K temperature ranges, respectively, which is assigned to not only the thermal-triggered variation of intramolecular AgÂ·Â·Â·Ag contacts but also the phase transitions.'] | ['temperature range', 'temperature range', 'TGA', 'TG', 'thermogravimetric analysis', 'weight loss', 'temperature range'] | n | y | y | 1
TAJXIO07_clean | TAJXIO07 | 10.1021/acs.inorgchem.5b02200 | ['It is worth mentioning that complex 1 shows red- and blue-shifted luminescences in the 290â€“170 and 140â€“80 K temperature ranges, respectively.', 'The variable-temperature single-crystal X-ray crystallographic studies suggest that the argentophilic interactions and rigidity of the structure dominated the luminescence chromism trends at the respective temperature ranges.', 'Thermogravimetric analysis (TGA) for 1 is performed under a N2 environment (Figure S2).', 'Thermogravimetric analysis (TGA) for 1 is performed under a N2 environment (Figure S2).', 'Thermogravimetric analysis (TGA) for 1 is performed under a N2 environment (Figure S2).', 'For 1, the first weight loss of 3.02% from 30 to 80 Â°C is attributed to the extraction of water molecules (calcd 3.77%); then a platform appears in 80â€“135 Â°C, and the dehydrated network decomposes from 135 Â°C by removal of the organic ligands.', 'Notably, complex 1 shows unusual thermochromic luminescence behavior with a segmented shift phenomenon, that is, red- and blue-shifted in 298â€“147 and 147â€“80 K temperature ranges, respectively, which is assigned to not only the thermal-triggered variation of intramolecular AgÂ·Â·Â·Ag contacts but also the phase transitions.'] | ['temperature range', 'temperature range', 'TGA', 'TG', 'thermogravimetric analysis', 'weight loss', 'temperature range'] | n | y | y | 1
TAJXIO_clean | TAJXIO | 10.1021/acs.inorgchem.5b02200 | ['It is worth mentioning that complex 1 shows red- and blue-shifted luminescences in the 290â€“170 and 140â€“80 K temperature ranges, respectively.', 'The variable-temperature single-crystal X-ray crystallographic studies suggest that the argentophilic interactions and rigidity of the structure dominated the luminescence chromism trends at the respective temperature ranges.', 'Thermogravimetric analysis (TGA) for 1 is performed under a N2 environment (Figure S2).', 'Thermogravimetric analysis (TGA) for 1 is performed under a N2 environment (Figure S2).', 'Thermogravimetric analysis (TGA) for 1 is performed under a N2 environment (Figure S2).', 'For 1, the first weight loss of 3.02% from 30 to 80 Â°C is attributed to the extraction of water molecules (calcd 3.77%); then a platform appears in 80â€“135 Â°C, and the dehydrated network decomposes from 135 Â°C by removal of the organic ligands.', 'Notably, complex 1 shows unusual thermochromic luminescence behavior with a segmented shift phenomenon, that is, red- and blue-shifted in 298â€“147 and 147â€“80 K temperature ranges, respectively, which is assigned to not only the thermal-triggered variation of intramolecular AgÂ·Â·Â·Ag contacts but also the phase transitions.'] | ['temperature range', 'temperature range', 'TGA', 'TG', 'thermogravimetric analysis', 'weight loss', 'temperature range'] | n | y | y | 1
ALAHUS_clean | ALAHUS | 10.1021/acs.inorgchem.5b02294 | ['Thermogravimetric (TG) curves were performed on a NETZSCH 449C thermal analyzer with a heating rate of 10 Â°C minâ€“1 under air atmosphere.', 'Single-crystal X-ray structural determination, elemental analysis, and TGA determined that the formula of 1 should be [Tb3(L)2(HCOO)(H2O)5]Â·DMFÂ·4H2O.', 'Single-crystal X-ray structural determination, elemental analysis, and TGA determined that the formula of 1 should be [Tb3(L)2(HCOO)(H2O)5]Â·DMFÂ·4H2O.', 'Thermal gravimetric analysis (TGA) of compound 1 was conducted under air atmosphere from room temperature to 800 Â°C with a heating rate of 10 Â°C minâ€“1.', 'Thermal gravimetric analysis (TGA) of compound 1 was conducted under air atmosphere from room temperature to 800 Â°C with a heating rate of 10 Â°C minâ€“1.', 'Thermal gravimetric analysis (TGA) of compound 1 was conducted under air atmosphere from room temperature to 800 Â°C with a heating rate of 10 Â°C minâ€“1.', 'As shown in Figure S6 (Supporting Information), the weight loss of 14.2% (calcd 14.4%) corresponds to the loss of all DMF and water molecules in the range 25â€“420 Â°C.', 'The PXRD experiments under different temperatures have been conducted to study the thermal stability of compound 1 upon the removal of guest molecules according to the TG analysis.'] | ['TG', 'TGA', 'TG', 'TGA', 'TG', 'thermal gravimetric', 'weight loss', 'TG'] | n | y | y | 1
AMUFAR_clean | AMUFAR | 10.1021/acs.inorgchem.5b02340 | ['Plots of thermogravimetric analyses (TGA) of 1â€“5 are shown in Figure S12.', 'Plots of thermogravimetric analyses (TGA) of 1â€“5 are shown in Figure S12.', 'For 1, the weight loss of the free H2O molecules (calcd 7.05%) and the coordinated H2O molecules (calcd 7.05%) is 14.15% between 50 and 175 Â°C.', 'For 2, the weight loss of the free H2O molecules (calcd 6.32%) and the coordinated H2O molecules (calcd 9.47%) is 15.79% between 50 and 170 Â°C.', 'For 3, the weight loss of the free H2O molecules (calcd 6.83%) and the coordinated H2O molecules (calcd 6.83%) is 13.65% between 50 and 160 Â°C.', 'For 4, the weight loss of the free H2O molecules (calcd 6.70%) and the coordinated H2O molecules (calcd 6.83%) is 15.08% between 50 and 160 Â°C.', 'For 5, the weight loss of the free H2O molecules (calcd 6.33%) and the coordinated H2O molecules (calcd 11.07%) is 17.50% between 25 and 240 Â°C.'] | ['TGA', 'TG', 'weight loss', 'weight loss', 'weight loss', 'weight loss', 'weight loss'] | n | y | y | 2
AMUFEV_clean | AMUFEV | 10.1021/acs.inorgchem.5b02340 | ['Plots of thermogravimetric analyses (TGA) of 1â€“5 are shown in Figure S12.', 'Plots of thermogravimetric analyses (TGA) of 1â€“5 are shown in Figure S12.', 'For 1, the weight loss of the free H2O molecules (calcd 7.05%) and the coordinated H2O molecules (calcd 7.05%) is 14.15% between 50 and 175 Â°C.', 'For 2, the weight loss of the free H2O molecules (calcd 6.32%) and the coordinated H2O molecules (calcd 9.47%) is 15.79% between 50 and 170 Â°C.', 'For 3, the weight loss of the free H2O molecules (calcd 6.83%) and the coordinated H2O molecules (calcd 6.83%) is 13.65% between 50 and 160 Â°C.', 'For 4, the weight loss of the free H2O molecules (calcd 6.70%) and the coordinated H2O molecules (calcd 6.83%) is 15.08% between 50 and 160 Â°C.', 'For 5, the weight loss of the free H2O molecules (calcd 6.33%) and the coordinated H2O molecules (calcd 11.07%) is 17.50% between 25 and 240 Â°C.'] | ['TGA', 'TG', 'weight loss', 'weight loss', 'weight loss', 'weight loss', 'weight loss'] | n | y | y | 3
AMUFIZ_clean | AMUFIZ | 10.1021/acs.inorgchem.5b02340 | ['Plots of thermogravimetric analyses (TGA) of 1â€“5 are shown in Figure S12.', 'Plots of thermogravimetric analyses (TGA) of 1â€“5 are shown in Figure S12.', 'For 1, the weight loss of the free H2O molecules (calcd 7.05%) and the coordinated H2O molecules (calcd 7.05%) is 14.15% between 50 and 175 Â°C.', 'For 2, the weight loss of the free H2O molecules (calcd 6.32%) and the coordinated H2O molecules (calcd 9.47%) is 15.79% between 50 and 170 Â°C.', 'For 3, the weight loss of the free H2O molecules (calcd 6.83%) and the coordinated H2O molecules (calcd 6.83%) is 13.65% between 50 and 160 Â°C.', 'For 4, the weight loss of the free H2O molecules (calcd 6.70%) and the coordinated H2O molecules (calcd 6.83%) is 15.08% between 50 and 160 Â°C.', 'For 5, the weight loss of the free H2O molecules (calcd 6.33%) and the coordinated H2O molecules (calcd 11.07%) is 17.50% between 25 and 240 Â°C.'] | ['TGA', 'TG', 'weight loss', 'weight loss', 'weight loss', 'weight loss', 'weight loss'] | n | y | y | 4
AMUFOF_clean | AMUFOF | 10.1021/acs.inorgchem.5b02340 | ['Plots of thermogravimetric analyses (TGA) of 1â€“5 are shown in Figure S12.', 'Plots of thermogravimetric analyses (TGA) of 1â€“5 are shown in Figure S12.', 'For 1, the weight loss of the free H2O molecules (calcd 7.05%) and the coordinated H2O molecules (calcd 7.05%) is 14.15% between 50 and 175 Â°C.', 'For 2, the weight loss of the free H2O molecules (calcd 6.32%) and the coordinated H2O molecules (calcd 9.47%) is 15.79% between 50 and 170 Â°C.', 'For 3, the weight loss of the free H2O molecules (calcd 6.83%) and the coordinated H2O molecules (calcd 6.83%) is 13.65% between 50 and 160 Â°C.', 'For 4, the weight loss of the free H2O molecules (calcd 6.70%) and the coordinated H2O molecules (calcd 6.83%) is 15.08% between 50 and 160 Â°C.', 'For 5, the weight loss of the free H2O molecules (calcd 6.33%) and the coordinated H2O molecules (calcd 11.07%) is 17.50% between 25 and 240 Â°C.'] | ['TGA', 'TG', 'weight loss', 'weight loss', 'weight loss', 'weight loss', 'weight loss'] | n | y | y | 5
QAJMUM_clean | QAJMUM | 10.1021/acs.inorgchem.5b02486 | ['TGA suggests a weight loss of âˆ¼3% (calcd 2.8%) in the temperature range of 68â€“140 Â°C for both complexes.', 'TGA suggests a weight loss of âˆ¼3% (calcd 2.8%) in the temperature range of 68â€“140 Â°C for both complexes.', 'TGA suggests a weight loss of âˆ¼3% (calcd 2.8%) in the temperature range of 68â€“140 Â°C for both complexes.', 'TGA suggests a weight loss of âˆ¼3% (calcd 2.8%) in the temperature range of 68â€“140 Â°C for both complexes.', 'The weight loss corresponds to the loss of two coordinated water molecules (Figure S1 in the SI), and the dehydrated frameworks are stable up to around 350 Â°C.', 'The direct-current (dc) magnetic susceptibility data for the polycrystalline samples were collected at an applied field of 1000 Oe in the temperature range of 2â€“300 K (Figure 5).', '(17) The isothermal magnetization data for both complexes were measured in the temperature range of 2â€“10 K.'] | ['TGA', 'TG', 'weight loss', 'temperature range', 'weight loss', 'temperature range', 'temperature range'] | n | y | y | 1
LAHYOL_clean | LAHYOL | 10.1021/acs.inorgchem.5b02693 | ['Thermogravimetric analysis (TGA) was carried out between room temperature and 600 Â°C in static N2 with a heating rate of 10 Â°C minâ€“1.', 'Thermogravimetric analysis (TGA) was carried out between room temperature and 600 Â°C in static N2 with a heating rate of 10 Â°C minâ€“1.', 'Thermogravimetric analysis (TGA) was carried out between room temperature and 600 Â°C in static N2 with a heating rate of 10 Â°C minâ€“1.'] | ['TGA', 'TG', 'thermogravimetric analysis'] | n | y | y | UPC-17
ILIQEB_clean | ILIQEB | 10.1021/acs.inorgchem.5b02873 | ['Thermogravimetric analysis (TG) was conducted with a Rigaku Instrument TG8120 apparatus in a nitrogen atmosphere.', 'Thermogravimetric analysis (TG) was conducted with a Rigaku Instrument TG8120 apparatus in a nitrogen atmosphere.', 'From the TG analysis of compound 1, we found that the guest ethanol and coordinated water molecules can be completely removed at âˆ¼80 Â°C (observed, 14.3%; calculated, 14.8%), and after removal of solvents, the resultant {Cd(bpe)0.5(bdc)}n (3) is stable up to 290 Â°C (Figure S3).'] | ['TG', 'thermogravimetric analysis', 'TG'] | n | y | y | 1
ILIQIF_clean | ILIQIF | 10.1021/acs.inorgchem.5b02873 | ['Thermogravimetric analysis (TG) was conducted with a Rigaku Instrument TG8120 apparatus in a nitrogen atmosphere.', 'Thermogravimetric analysis (TG) was conducted with a Rigaku Instrument TG8120 apparatus in a nitrogen atmosphere.', 'From the TG analysis of compound 1, we found that the guest ethanol and coordinated water molecules can be completely removed at âˆ¼80 Â°C (observed, 14.3%; calculated, 14.8%), and after removal of solvents, the resultant {Cd(bpe)0.5(bdc)}n (3) is stable up to 290 Â°C (Figure S3).'] | ['TG', 'thermogravimetric analysis', 'TG'] | n | y | y | 2
IMAGAG_clean | IMAGAG | 10.1021/acs.inorgchem.5b02961 | ['Moreover, the thermogravimetric (TG) measurements were performed in a N2 atmosphere to examine the thermal stability.', 'TG curves of MOCs 1â€“3 are shown in Figures S8â€“S11 (Supporting Information).', 'The TGA curve of complex 1a indicated that the loss of H2O and DEF molecules occurred between 85 and 286 Â°C (found 21.1%, calcd 21.8%), while the loss of H2O and DMA molecules in 1b occurred between 81 and 273 Â°C (found 20.8%, calcd 21.1%).', 'The TGA curve of complex 1a indicated that the loss of H2O and DEF molecules occurred between 85 and 286 Â°C (found 21.1%, calcd 21.8%), while the loss of H2O and DMA molecules in 1b occurred between 81 and 273 Â°C (found 20.8%, calcd 21.1%).', 'In complex 2, a weight loss of 24.0% (calcd 24.3%) was observed with respect to the losses of water and DEF molecules between 65 and 271 Â°C, while a weight loss of 11.1% (calcd 10.8%) between 56 and 167 Â°C was observed for 3 with respect to the loss of water molecules.'] | ['TG', 'TG', 'TGA', 'TG', 'weight loss'] | n | y | y | 3
ASIQEA_clean | ASIQEA | 10.1021/acs.inorgchem.6b00009 | ['Thermogravimetric (TG) analyses were recorded on a Pyris-Diamond TG instrument.', 'The TG analyses were also completed to confirm further the chemical composition of compounds 1â€“4 and characterize their thermal stability (Figure S4 in the Supporting Information).', 'The TG curves of compounds 1â€“4 are similar and exhibit two steps of the weight loss process.', 'The TG curves of compounds 1â€“4 are similar and exhibit two steps of the weight loss process.', 'The first weight loss step should be ascribed to the loss of lattice water molecules, 3.53% (calcd.', 'The second weight loss step occurs in the range of 210â€“450 Â°C, which should be attributed to the decomposition of DIBA ligands, 33.07% (calcd.', 'The second weight loss step occurs in the range of 210â€“450 Â°C, which should be attributed to the decomposition of DIBA ligands, 33.07% (calcd.'] | ['TG', 'TG', 'TG', 'weight loss', 'weight loss', 'weight loss', 'decomposition'] | n | y | y | 1
ASIQIE_clean | ASIQIE | 10.1021/acs.inorgchem.6b00009 | ['Thermogravimetric (TG) analyses were recorded on a Pyris-Diamond TG instrument.', 'The TG analyses were also completed to confirm further the chemical composition of compounds 1â€“4 and characterize their thermal stability (Figure S4 in the Supporting Information).', 'The TG curves of compounds 1â€“4 are similar and exhibit two steps of the weight loss process.', 'The TG curves of compounds 1â€“4 are similar and exhibit two steps of the weight loss process.', 'The first weight loss step should be ascribed to the loss of lattice water molecules, 3.53% (calcd.', 'The second weight loss step occurs in the range of 210â€“450 Â°C, which should be attributed to the decomposition of DIBA ligands, 33.07% (calcd.', 'The second weight loss step occurs in the range of 210â€“450 Â°C, which should be attributed to the decomposition of DIBA ligands, 33.07% (calcd.'] | ['TG', 'TG', 'TG', 'weight loss', 'weight loss', 'weight loss', 'decomposition'] | n | y | y | 2
QALHIX_clean | QALHIX | 10.1021/acs.inorgchem.6b00019 | ['The chemical formula of FJI-C2 was confirmed by SCXRD, charge-balance considerations, 1H NMR (Figure S2), TGA (Figure S3), and elemental analysis (EA).', 'The chemical formula of FJI-C2 was confirmed by SCXRD, charge-balance considerations, 1H NMR (Figure S2), TGA (Figure S3), and elemental analysis (EA).', 'The negative charge is balanced by organic cations ([(CH3)2NH2]+) that are generated in situ upon solvent decomposition during the solvothermal synthesis.', 'The TGA curve reveals a weight loss of 17.82% (calcd: 17.34%) from room temperature to 120 Â°C, which can be attributed to the loss of uncoordinated water.', 'The TGA curve reveals a weight loss of 17.82% (calcd: 17.34%) from room temperature to 120 Â°C, which can be attributed to the loss of uncoordinated water.', 'The TGA curve reveals a weight loss of 17.82% (calcd: 17.34%) from room temperature to 120 Â°C, which can be attributed to the loss of uncoordinated water.', 'Thereafter, a weight loss of 11.62% (calcd: 12.82%) to 340 Â°C prior to decomposition was observed, which corresponds to the loss of [(CH3)2NH2]+ cations and coordinated water.', 'Thereafter, a weight loss of 11.62% (calcd: 12.82%) to 340 Â°C prior to decomposition was observed, which corresponds to the loss of [(CH3)2NH2]+ cations and coordinated water.'] | ['TGA', 'TG', 'decomposition', 'TGA', 'TG', 'weight loss', 'weight loss', 'decomposition'] | n | y | y | FJI-C2
ILIMOH_clean | ILIMOH | 10.1021/acs.inorgchem.6b00081 | ['Thermal gravimetric analysis was performed under N2 using a NETZSCH TG 209 system.', 'Thermal gravimetric analysis was performed under N2 using a NETZSCH TG 209 system.', 'Thermogravimetric analysis and variable-temperature PXRD studies showed that 1, 2, and 3 can be readily activated while maintaining the structural integrity of the frameworks with high thermostability up to 430 Â°C (1) and 440 Â°C (2 and 3) under N2 atmosphere (Figures S4â€“S7).'] | ['TG', 'thermal gravimetric', 'thermogravimetric analysis'] | n | y | y | 3
ILIMUN_clean | ILIMUN | 10.1021/acs.inorgchem.6b00081 | ['Thermal gravimetric analysis was performed under N2 using a NETZSCH TG 209 system.', 'Thermal gravimetric analysis was performed under N2 using a NETZSCH TG 209 system.', 'Thermogravimetric analysis and variable-temperature PXRD studies showed that 1, 2, and 3 can be readily activated while maintaining the structural integrity of the frameworks with high thermostability up to 430 Â°C (1) and 440 Â°C (2 and 3) under N2 atmosphere (Figures S4â€“S7).'] | ['TG', 'thermal gravimetric', 'thermogravimetric analysis'] | n | y | y | 2
EKETOF_clean | EKETOF | 10.1021/acs.inorgchem.6b00217 | ['Thermogravimetric analyses (TGA) were carried out in a N2 stream using a Netzsch TG209F3 instrument at a heating rate of 10 Â°C minâ€“1.', 'Thermogravimetric analyses (TGA) were carried out in a N2 stream using a Netzsch TG209F3 instrument at a heating rate of 10 Â°C minâ€“1.', '1-Ln showed the similar weight loss processes under the N2 environment, in accordance with their similar structures (Figure S4).', 'TGA of 1-Eu is representatively discussed.', 'TGA of 1-Eu is representatively discussed.', 'The first weight loss of 3.5% in 1-Eu below 145 Â°C corresponds to the release of all water molecules (calcd: 3.0%).', 'H2O solvent molecules in 1-Eu can be completely removed by heating sample at 160 Â°C for 3 h under vacuum, which was confirmed by TGA (Figure S16).', 'H2O solvent molecules in 1-Eu can be completely removed by heating sample at 160 Â°C for 3 h under vacuum, which was confirmed by TGA (Figure S16).'] | ['TGA', 'TG', 'weight loss', 'TGA', 'TG', 'weight loss', 'TGA', 'TG'] | n | y | y | 1Eu
EKETUL_clean | EKETUL | 10.1021/acs.inorgchem.6b00217 | ['Thermogravimetric analyses (TGA) were carried out in a N2 stream using a Netzsch TG209F3 instrument at a heating rate of 10 Â°C minâ€“1.', 'Thermogravimetric analyses (TGA) were carried out in a N2 stream using a Netzsch TG209F3 instrument at a heating rate of 10 Â°C minâ€“1.', '1-Ln showed the similar weight loss processes under the N2 environment, in accordance with their similar structures (Figure S4).', 'TGA of 1-Eu is representatively discussed.', 'TGA of 1-Eu is representatively discussed.', 'The first weight loss of 3.5% in 1-Eu below 145 Â°C corresponds to the release of all water molecules (calcd: 3.0%).', 'H2O solvent molecules in 1-Eu can be completely removed by heating sample at 160 Â°C for 3 h under vacuum, which was confirmed by TGA (Figure S16).', 'H2O solvent molecules in 1-Eu can be completely removed by heating sample at 160 Â°C for 3 h under vacuum, which was confirmed by TGA (Figure S16).'] | ['TGA', 'TG', 'weight loss', 'TGA', 'TG', 'weight loss', 'TGA', 'TG'] | n | y | y | 1Tb
EKEVAT_clean | EKEVAT | 10.1021/acs.inorgchem.6b00217 | ['Thermogravimetric analyses (TGA) were carried out in a N2 stream using a Netzsch TG209F3 instrument at a heating rate of 10 Â°C minâ€“1.', 'Thermogravimetric analyses (TGA) were carried out in a N2 stream using a Netzsch TG209F3 instrument at a heating rate of 10 Â°C minâ€“1.', '1-Ln showed the similar weight loss processes under the N2 environment, in accordance with their similar structures (Figure S4).', 'TGA of 1-Eu is representatively discussed.', 'TGA of 1-Eu is representatively discussed.', 'The first weight loss of 3.5% in 1-Eu below 145 Â°C corresponds to the release of all water molecules (calcd: 3.0%).', 'H2O solvent molecules in 1-Eu can be completely removed by heating sample at 160 Â°C for 3 h under vacuum, which was confirmed by TGA (Figure S16).', 'H2O solvent molecules in 1-Eu can be completely removed by heating sample at 160 Â°C for 3 h under vacuum, which was confirmed by TGA (Figure S16).'] | ['TGA', 'TG', 'weight loss', 'TGA', 'TG', 'weight loss', 'TGA', 'TG'] | n | y | y | 1Er
OTABES_clean | OTABES | 10.1021/acs.inorgchem.6b00221 | ['Thermogravimetric measurements were performed on a NETZSCH STA 409 CD analyzer under a flow of air (75 mL minâ€“1) with a heating rate of 4 Â°C minâ€“1 over a temperature range between 25 and 700 Â°C in Al2O3 crucibles.', 'The thermal stability was also investigated with thermogravimetric measurements (TG).', 'For Ga- and In-PMOF-bs-th, TG measurements were carried out for the as-synthesized and the activated form, to determine the amount of solvent molecules in the pores.', 'For all other compounds the TG data of the as-synthesized products are shown.', 'The results of the TG investigations are summarized in Table 3, and the TG curves are presented in Figure 8 and Figures S10â€“S14.', 'In the as-synthesized samples three characteristic steps of weight loss are observed.', 'Above 330 Â°C the decomposition of the PMOFs take place and the final products are In2O3 and Ga2O3 as confirmed by PXRD measurements (Figure S15).', 'The TG curves of the activated samples of Ga- and In-PMOF-bs-th show a small mass loss of a few percent up to 100 Â°C, which is due to the release of 2 to 3 physisorbed H2O molecules per formula unit (Table 3).', 'The TG curves of the activated samples of Ga- and In-PMOF-bs-th show a small mass loss of a few percent up to 100 Â°C, which is due to the release of 2 to 3 physisorbed H2O molecules per formula unit (Table 3).'] | ['temperature range', 'TG', 'TG', 'TG', 'TG', 'weight loss', 'decomposition', 'TG', 'mass loss'] | n | y | y | In-PMOF-bs-th
OTAQAD_clean | OTAQAD | 10.1021/acs.inorgchem.6b00221 | ['Thermogravimetric measurements were performed on a NETZSCH STA 409 CD analyzer under a flow of air (75 mL minâ€“1) with a heating rate of 4 Â°C minâ€“1 over a temperature range between 25 and 700 Â°C in Al2O3 crucibles.', 'The thermal stability was also investigated with thermogravimetric measurements (TG).', 'For Ga- and In-PMOF-bs-th, TG measurements were carried out for the as-synthesized and the activated form, to determine the amount of solvent molecules in the pores.', 'For all other compounds the TG data of the as-synthesized products are shown.', 'The results of the TG investigations are summarized in Table 3, and the TG curves are presented in Figure 8 and Figures S10â€“S14.', 'In the as-synthesized samples three characteristic steps of weight loss are observed.', 'Above 330 Â°C the decomposition of the PMOFs take place and the final products are In2O3 and Ga2O3 as confirmed by PXRD measurements (Figure S15).', 'The TG curves of the activated samples of Ga- and In-PMOF-bs-th show a small mass loss of a few percent up to 100 Â°C, which is due to the release of 2 to 3 physisorbed H2O molecules per formula unit (Table 3).', 'The TG curves of the activated samples of Ga- and In-PMOF-bs-th show a small mass loss of a few percent up to 100 Â°C, which is due to the release of 2 to 3 physisorbed H2O molecules per formula unit (Table 3).'] | ['temperature range', 'TG', 'TG', 'TG', 'TG', 'weight loss', 'decomposition', 'TG', 'mass loss'] | n | y | y | Ga-PMOF-bs-th
ASIVAB_clean | ASIVAB | 10.1021/acs.inorgchem.6b00278 | ['Thermogravimetric analysis (TGA) measurements were performed on a PerkinElmer TGA 7 instrument under a static N2 atmosphere with a heating rate of 10 Â°C/min at the range of 40â€“900 Â°C.', 'Thermogravimetric analysis (TGA) measurements were performed on a PerkinElmer TGA 7 instrument under a static N2 atmosphere with a heating rate of 10 Â°C/min at the range of 40â€“900 Â°C.', 'Thermogravimetric analysis (TGA) measurements were performed on a PerkinElmer TGA 7 instrument under a static N2 atmosphere with a heating rate of 10 Â°C/min at the range of 40â€“900 Â°C.'] | ['TGA', 'TG', 'thermogravimetric analysis'] | n | y | y | 1
ASUJIJ_clean | ASUJIJ | 10.1021/acs.inorgchem.6b00320 | ['Thermogravimetric (TG) measurements were performed using a METTLER TOLEDO apparatus, in which the samples were heated in an Al2O3 crucible at a heating rate of 10 K minâ€“1 with a stream of nitrogen.', 'Thermogravimetric analysis (TGA) under N2 atmosphere (Figure S8 in the Supporting Information) shows that the weight decrease of 16.90% below 150 Â°C should correspond to the loss of eight guest H2O molecules in each asymmetric unit (calcd: 17.05%).', 'Thermogravimetric analysis (TGA) under N2 atmosphere (Figure S8 in the Supporting Information) shows that the weight decrease of 16.90% below 150 Â°C should correspond to the loss of eight guest H2O molecules in each asymmetric unit (calcd: 17.05%).', 'Thermogravimetric analysis (TGA) under N2 atmosphere (Figure S8 in the Supporting Information) shows that the weight decrease of 16.90% below 150 Â°C should correspond to the loss of eight guest H2O molecules in each asymmetric unit (calcd: 17.05%).', 'The framework collapse, reflected by the drastic mass loss of the TGA curve, occurred above 320 Â°C.', 'The framework collapse, reflected by the drastic mass loss of the TGA curve, occurred above 320 Â°C.', 'The framework collapse, reflected by the drastic mass loss of the TGA curve, occurred above 320 Â°C.', 'Upon the removal of guest H2O molecules, they however remain nearly unchanged at the temperature above 150 Â°C, which is consistent with the TGA results.', 'Upon the removal of guest H2O molecules, they however remain nearly unchanged at the temperature above 150 Â°C, which is consistent with the TGA results.'] | ['TG', 'TGA', 'TG', 'thermogravimetric analysis', 'TGA', 'TG', 'mass loss', 'TGA', 'TG'] | n | y | y | 1*S
ALATAK_clean | ALATAK | 10.1021/acs.inorgchem.6b00397 | ['The stability of 1Â·H2O toward evacuation of both the bound and unbound water molecules within the pores was probed using a combination of powder X-ray diffraction studies and thermogravimetric analysis.', 'Meanwhile, the thermogravimetric data (Figure S4 in the Supporting Information) indicated a weight loss attributable to the gradual loss of one (extraframework) water molecule per formula unit up to 140 Â°C, suggesting the structural change results as a result of the liberation of a water molecule from the pores.'] | ['thermogravimetric analysis', 'weight loss'] | n | y | y | [Ca(dhbq)(H2O)2]·H2O.
ASOVEL_clean | ASOVEL | 10.1021/acs.inorgchem.6b00429 | ['The TGA curves and variable-temperature-dependent PXRD patterns showed that LIFM-40 starts to decompose at about 200 Â°C (Figures S5 and S6).', 'The TGA curves and variable-temperature-dependent PXRD patterns showed that LIFM-40 starts to decompose at about 200 Â°C (Figures S5 and S6).'] | ['TGA', 'TG'] | n | y | y | LIFM-40
OSUVIJ_clean | OSUVIJ | 10.1021/acs.inorgchem.6b00582 | ['Thermogravimetric (TGA) and differential thermal analysis data were recorded on a Thermal Analysis Instrument (SDT 2960, TA Instruments, New Castle, DE, USA) from room temperature to 800 Â°C with a heating rate of 10 Â°C minâ€“1 under a nitrogen atmosphere.', 'Thermogravimetric (TGA) and differential thermal analysis data were recorded on a Thermal Analysis Instrument (SDT 2960, TA Instruments, New Castle, DE, USA) from room temperature to 800 Â°C with a heating rate of 10 Â°C minâ€“1 under a nitrogen atmosphere.', 'Thermogravimetric (TGA) and differential thermal analysis data were recorded on a Thermal Analysis Instrument (SDT 2960, TA Instruments, New Castle, DE, USA) from room temperature to 800 Â°C with a heating rate of 10 Â°C minâ€“1 under a nitrogen atmosphere.', 'The TG curve for compound 1 indicated that the first weight loss of 4.4% from 30 to 112 Â°C corresponds to the lattice water molecules (calcd 4.2%, Figure S5).', 'The TG curve for compound 1 indicated that the first weight loss of 4.4% from 30 to 112 Â°C corresponds to the lattice water molecules (calcd 4.2%, Figure S5).'] | ['TGA', 'TG', 'thermal analysis', 'TG', 'weight loss'] | n | y | y | 1
OSUVOP_clean | OSUVOP | 10.1021/acs.inorgchem.6b00582 | ['Thermogravimetric (TGA) and differential thermal analysis data were recorded on a Thermal Analysis Instrument (SDT 2960, TA Instruments, New Castle, DE, USA) from room temperature to 800 Â°C with a heating rate of 10 Â°C minâ€“1 under a nitrogen atmosphere.', 'Thermogravimetric (TGA) and differential thermal analysis data were recorded on a Thermal Analysis Instrument (SDT 2960, TA Instruments, New Castle, DE, USA) from room temperature to 800 Â°C with a heating rate of 10 Â°C minâ€“1 under a nitrogen atmosphere.', 'Thermogravimetric (TGA) and differential thermal analysis data were recorded on a Thermal Analysis Instrument (SDT 2960, TA Instruments, New Castle, DE, USA) from room temperature to 800 Â°C with a heating rate of 10 Â°C minâ€“1 under a nitrogen atmosphere.', 'The TG curve for compound 1 indicated that the first weight loss of 4.4% from 30 to 112 Â°C corresponds to the lattice water molecules (calcd 4.2%, Figure S5).', 'The TG curve for compound 1 indicated that the first weight loss of 4.4% from 30 to 112 Â°C corresponds to the lattice water molecules (calcd 4.2%, Figure S5).'] | ['TGA', 'TG', 'thermal analysis', 'TG', 'weight loss'] | n | y | y | 2
OSUGUG_clean | OSUGUG | 10.1021/acs.inorgchem.6b00746 | ['Furthermore, the explosive ClO4â€“ ion, which resided in the channel, could induce the quick decomposition of organic ingredients and release a huge amount of gas, which is beneficial for the porosity of postsynthetic materials.', 'Thermogravimetry analysis was performed on a Rigaku standard TG-DTA analyzer under a N2 atmosphere with a heating rate of 10 Â°C minâ€“1 in the range of 25â€“600 Â°C.', 'Thus, during the TG-DTA research, as little Cu-MOF as possible must be used, and only 2.5 mg of powder was supplied, which still caused a slight explosion.', 'When the Cu-MOF powder was subjected to a TG-DSC experiment, it lost all crystalline water (7.7% observed, 7.3% calcd) in the first region of 82â€“125 Â°C.', 'When the sample was heated further, a rapid mass loss with a slight explosion was observed at âˆ¼240 Â°C due to the ClO4â€“ ion, and further quantitative analysis was meaningless (Figure S5).'] | ['decomposition', 'TG', 'TG', 'TG', 'mass loss'] | n | y | y | Cu-MOF
ASIRUR_clean | ASIRUR | 10.1021/acs.inorgchem.6b00757 | ['Thermogravimetric analyses (TGA) were collected by a NETZSCH STA 449C microanalyzer at 25â€“800 Â°C under the protection of N2.', 'Thermogravimetric analyses (TGA) were collected by a NETZSCH STA 449C microanalyzer at 25â€“800 Â°C under the protection of N2.', 'As the temperature decreases by âˆ¼4.5 K, Ï‡mT increases sharply to a maximum value of 37.38 cm3 molâ€“1 K; this increasing behavior in the low temperature range shows the characteristic of a ferrimagnet.'] | ['TGA', 'TG', 'temperature range'] | n | y | y | 1
EKIJEP01_clean | EKIJEP01 | 10.1021/acs.inorgchem.6b00757 | ['Thermogravimetric analyses (TGA) were collected by a NETZSCH STA 449C microanalyzer at 25â€“800 Â°C under the protection of N2.', 'Thermogravimetric analyses (TGA) were collected by a NETZSCH STA 449C microanalyzer at 25â€“800 Â°C under the protection of N2.', 'As the temperature decreases by âˆ¼4.5 K, Ï‡mT increases sharply to a maximum value of 37.38 cm3 molâ€“1 K; this increasing behavior in the low temperature range shows the characteristic of a ferrimagnet.'] | ['TGA', 'TG', 'temperature range'] | n | y | y | 2
OTIPUE_clean | OTIPUE | 10.1021/acs.inorgchem.6b00758 | ['TGA performed on as-synthesized Mn-PAA-1 and Mn-FPAA-1 revealed that these compounds have high thermal stability beyond 300 Â°C (Figure S21).', 'TGA performed on as-synthesized Mn-PAA-1 and Mn-FPAA-1 revealed that these compounds have high thermal stability beyond 300 Â°C (Figure S21).'] | ['TGA', 'TG'] | n | y | y | Mn-FPAA-1
OTIQAL_clean | OTIQAL | 10.1021/acs.inorgchem.6b00758 | ['TGA performed on as-synthesized Mn-PAA-1 and Mn-FPAA-1 revealed that these compounds have high thermal stability beyond 300 Â°C (Figure S21).', 'TGA performed on as-synthesized Mn-PAA-1 and Mn-FPAA-1 revealed that these compounds have high thermal stability beyond 300 Â°C (Figure S21).'] | ['TGA', 'TG'] | n | y | y | Mn-PAA-1
USOXEH_clean | USOXEH | 10.1021/acs.inorgchem.6b00814 | ['Thermogravimetric analysis (TGA) was performed using a TA Q500 thermal analysis system with the sample held in a platinum pan under a continuous airflow.', 'Thermogravimetric analysis (TGA) was performed using a TA Q500 thermal analysis system with the sample held in a platinum pan under a continuous airflow.', 'Thermogravimetric analysis (TGA) was performed using a TA Q500 thermal analysis system with the sample held in a platinum pan under a continuous airflow.', 'Thermogravimetric analysis (TGA) was performed using a TA Q500 thermal analysis system with the sample held in a platinum pan under a continuous airflow.', 'The thermal robustness of ZIF-202 and -204 was examined by TGA, in which ZIF-202 and -204 were determined to be thermally stable up to 350 and 250 Â°C, respectively (Supporting Information, Section S6).', 'The thermal robustness of ZIF-202 and -204 was examined by TGA, in which ZIF-202 and -204 were determined to be thermally stable up to 350 and 250 Â°C, respectively (Supporting Information, Section S6).', 'There was no appreciable weight loss observed in the TGA curves up to these temperatures, indicating no presence of occluded guest molecules (i.e., both materials fully activated).', 'There was no appreciable weight loss observed in the TGA curves up to these temperatures, indicating no presence of occluded guest molecules (i.e., both materials fully activated).', 'There was no appreciable weight loss observed in the TGA curves up to these temperatures, indicating no presence of occluded guest molecules (i.e., both materials fully activated).'] | ['TGA', 'TG', 'thermogravimetric analysis', 'thermal analysis', 'TGA', 'TG', 'TGA', 'TG', 'weight loss'] | n | y | y | ZIF-204
OTUDEO_clean | OTUDEO | 10.1021/acs.inorgchem.6b00865 | ['Thermogravimetic analysis (TGA) indicated that the removal of solvent molecules occurred in the temperature range of 40â€“300 Â°C (Figure S10).', 'Thermogravimetic analysis (TGA) indicated that the removal of solvent molecules occurred in the temperature range of 40â€“300 Â°C (Figure S10).', 'Thermogravimetic analysis (TGA) indicated that the removal of solvent molecules occurred in the temperature range of 40â€“300 Â°C (Figure S10).'] | ['TGA', 'TG', 'temperature range'] | n | y | y | 1L
OTUDIS_clean | OTUDIS | 10.1021/acs.inorgchem.6b00865 | ['Thermogravimetic analysis (TGA) indicated that the removal of solvent molecules occurred in the temperature range of 40â€“300 Â°C (Figure S10).', 'Thermogravimetic analysis (TGA) indicated that the removal of solvent molecules occurred in the temperature range of 40â€“300 Â°C (Figure S10).', 'Thermogravimetic analysis (TGA) indicated that the removal of solvent molecules occurred in the temperature range of 40â€“300 Â°C (Figure S10).'] | ['TGA', 'TG', 'temperature range'] | n | y | y | 1D
IKOTUZ_clean | IKOTUZ | 10.1021/acs.inorgchem.6b00928 | ['Thermogravimetric analyses were performed on a PE Diamond TG/DTA unit at a heating rate of 10 Â°C/min under a nitrogen atmosphere.', '(14) The resulting thermogravimetric analyses revealed that the removal of solvent molecules occurs between 40 and 220 Â°C, and no further weight loss is observed below 380 Â°C (Figure S4).', 'The measurements were performed at 10 Â°C intervals over a temperature range from 40 to 80 Â°C, with each data point corresponding to three independent tests.', 'The measurements were performed at 10 Â°C intervals over a temperature range from 40 to 80 Â°C, with each data point corresponding to three independent tests.'] | ['TG', 'weight loss', 'temperature range', 'temperature range'] | n | y | y | JXNU-2(Sm)
IKOVAH_clean | IKOVAH | 10.1021/acs.inorgchem.6b00928 | ['Thermogravimetric analyses were performed on a PE Diamond TG/DTA unit at a heating rate of 10 Â°C/min under a nitrogen atmosphere.', '(14) The resulting thermogravimetric analyses revealed that the removal of solvent molecules occurs between 40 and 220 Â°C, and no further weight loss is observed below 380 Â°C (Figure S4).', 'The measurements were performed at 10 Â°C intervals over a temperature range from 40 to 80 Â°C, with each data point corresponding to three independent tests.', 'The measurements were performed at 10 Â°C intervals over a temperature range from 40 to 80 Â°C, with each data point corresponding to three independent tests.'] | ['TG', 'weight loss', 'temperature range', 'temperature range'] | n | y | y | JXNU-2(Eu)
IKOVEL_clean | IKOVEL | 10.1021/acs.inorgchem.6b00928 | ['Thermogravimetric analyses were performed on a PE Diamond TG/DTA unit at a heating rate of 10 Â°C/min under a nitrogen atmosphere.', '(14) The resulting thermogravimetric analyses revealed that the removal of solvent molecules occurs between 40 and 220 Â°C, and no further weight loss is observed below 380 Â°C (Figure S4).', 'The measurements were performed at 10 Â°C intervals over a temperature range from 40 to 80 Â°C, with each data point corresponding to three independent tests.', 'The measurements were performed at 10 Â°C intervals over a temperature range from 40 to 80 Â°C, with each data point corresponding to three independent tests.'] | ['TG', 'weight loss', 'temperature range', 'temperature range'] | n | y | y | JXNU-2(Pr)
OTODEI_clean | OTODEI | 10.1021/acs.inorgchem.6b00933 | ['The behavior of each of the three solvates of 4 was also probed by thermogravimetric analysis.', 'Each compound showed an immediate onset of mass loss under the experimental conditions, consistent with rapid solvent exchange under ambient conditions.', 'As a result, the measured mass losses in the range 30â€“200 Â°C for 4, 5, and 6 of 5.9%, 3.1%, and 13.1%, respectively, were slightly lower than anticipated (8.8%, 4.1%, and 17%, respectively).', 'In each case, the gradual solvent loss step leads directly into thermal decomposition with an onset of ca. 210 Â°C for all compounds, implying that complete thermal desolvation may not occur before framework decomposition.', 'Both compounds 4 and 6 displayed very low CO2 uptake when degassed at 100 Â°C in vacuo, suggestive of material decomposition from the necessarily long dwell period at the activation temperature.', 'Thermogravimetric analyses were carried out with a Mettler-Toledo STARe TGA/DSC instrument with samples in aluminum crucibles of 40 Î¼L capacity heated from 30 to 400 Â°C at a rate of 5 Â°C/min under a nitrogen purge flow of 20 mL/min.', 'Thermogravimetric analyses were carried out with a Mettler-Toledo STARe TGA/DSC instrument with samples in aluminum crucibles of 40 Î¼L capacity heated from 30 to 400 Â°C at a rate of 5 Â°C/min under a nitrogen purge flow of 20 mL/min.'] | ['thermogravimetric analysis', 'mass loss', 'mass loss', 'decomposition', 'decomposition', 'TGA', 'TG'] | n | y | y | 4
OTODIM_clean | OTODIM | 10.1021/acs.inorgchem.6b00933 | ['The behavior of each of the three solvates of 4 was also probed by thermogravimetric analysis.', 'Each compound showed an immediate onset of mass loss under the experimental conditions, consistent with rapid solvent exchange under ambient conditions.', 'As a result, the measured mass losses in the range 30â€“200 Â°C for 4, 5, and 6 of 5.9%, 3.1%, and 13.1%, respectively, were slightly lower than anticipated (8.8%, 4.1%, and 17%, respectively).', 'In each case, the gradual solvent loss step leads directly into thermal decomposition with an onset of ca. 210 Â°C for all compounds, implying that complete thermal desolvation may not occur before framework decomposition.', 'Both compounds 4 and 6 displayed very low CO2 uptake when degassed at 100 Â°C in vacuo, suggestive of material decomposition from the necessarily long dwell period at the activation temperature.', 'Thermogravimetric analyses were carried out with a Mettler-Toledo STARe TGA/DSC instrument with samples in aluminum crucibles of 40 Î¼L capacity heated from 30 to 400 Â°C at a rate of 5 Â°C/min under a nitrogen purge flow of 20 mL/min.', 'Thermogravimetric analyses were carried out with a Mettler-Toledo STARe TGA/DSC instrument with samples in aluminum crucibles of 40 Î¼L capacity heated from 30 to 400 Â°C at a rate of 5 Â°C/min under a nitrogen purge flow of 20 mL/min.'] | ['thermogravimetric analysis', 'mass loss', 'mass loss', 'decomposition', 'decomposition', 'TGA', 'TG'] | n | y | y | 5
OTODOS_clean | OTODOS | 10.1021/acs.inorgchem.6b00933 | ['The behavior of each of the three solvates of 4 was also probed by thermogravimetric analysis.', 'Each compound showed an immediate onset of mass loss under the experimental conditions, consistent with rapid solvent exchange under ambient conditions.', 'As a result, the measured mass losses in the range 30â€“200 Â°C for 4, 5, and 6 of 5.9%, 3.1%, and 13.1%, respectively, were slightly lower than anticipated (8.8%, 4.1%, and 17%, respectively).', 'In each case, the gradual solvent loss step leads directly into thermal decomposition with an onset of ca. 210 Â°C for all compounds, implying that complete thermal desolvation may not occur before framework decomposition.', 'Both compounds 4 and 6 displayed very low CO2 uptake when degassed at 100 Â°C in vacuo, suggestive of material decomposition from the necessarily long dwell period at the activation temperature.', 'Thermogravimetric analyses were carried out with a Mettler-Toledo STARe TGA/DSC instrument with samples in aluminum crucibles of 40 Î¼L capacity heated from 30 to 400 Â°C at a rate of 5 Â°C/min under a nitrogen purge flow of 20 mL/min.', 'Thermogravimetric analyses were carried out with a Mettler-Toledo STARe TGA/DSC instrument with samples in aluminum crucibles of 40 Î¼L capacity heated from 30 to 400 Â°C at a rate of 5 Â°C/min under a nitrogen purge flow of 20 mL/min.'] | ['thermogravimetric analysis', 'mass loss', 'mass loss', 'decomposition', 'decomposition', 'TGA', 'TG'] | n | y | y | 6
OSOTUN_clean | OSOTUN | 10.1021/acs.inorgchem.6b00937 | ['Thermogravimetric analysis (TGA) on the fresh sample of MMPF-18 (Figure S2) indicates a continuous weight loss of âˆ¼22% from 25 to 300 Â°C due to the elimination of guest solvent molecules in the channels.', 'Thermogravimetric analysis (TGA) on the fresh sample of MMPF-18 (Figure S2) indicates a continuous weight loss of âˆ¼22% from 25 to 300 Â°C due to the elimination of guest solvent molecules in the channels.', 'Thermogravimetric analysis (TGA) on the fresh sample of MMPF-18 (Figure S2) indicates a continuous weight loss of âˆ¼22% from 25 to 300 Â°C due to the elimination of guest solvent molecules in the channels.', 'Thermogravimetric analysis (TGA) on the fresh sample of MMPF-18 (Figure S2) indicates a continuous weight loss of âˆ¼22% from 25 to 300 Â°C due to the elimination of guest solvent molecules in the channels.', 'Then MMPF-18 starts to fall into decomposition from 390 to 495 Â°C with another weight loss of âˆ¼14%.', 'Then MMPF-18 starts to fall into decomposition from 390 to 495 Â°C with another weight loss of âˆ¼14%.', 'The TGA results indicate that, after removal of guest molecules, MMPF-18 exhibits relatively high thermal stability up to 390 Â°C with certain structural robustness.', 'The TGA results indicate that, after removal of guest molecules, MMPF-18 exhibits relatively high thermal stability up to 390 Â°C with certain structural robustness.'] | ['TGA', 'TG', 'thermogravimetric analysis', 'weight loss', 'weight loss', 'decomposition', 'TGA', 'TG'] | n | y | y | MMPF-18
OTOLIU_clean | OTOLIU | 10.1021/acs.inorgchem.6b01060 | ['The thermal behavior of all solids was evaluated by TGA and temperature-dependent powder XRD analysis under oxygen and air, respectively.', 'The thermal behavior of all solids was evaluated by TGA and temperature-dependent powder XRD analysis under oxygen and air, respectively.', 'As expected, the TGA curves of all solids but MIL-169 present a weight loss in the low-temperature regime (50 Â°C < T < 150 Â°C) associated with the elimination of entrapped solvent molecules (Figure S12).', 'As expected, the TGA curves of all solids but MIL-169 present a weight loss in the low-temperature regime (50 Â°C < T < 150 Â°C) associated with the elimination of entrapped solvent molecules (Figure S12).', 'As expected, the TGA curves of all solids but MIL-169 present a weight loss in the low-temperature regime (50 Â°C < T < 150 Â°C) associated with the elimination of entrapped solvent molecules (Figure S12).'] | ['TGA', 'TG', 'TGA', 'TG', 'weight loss'] | n | y | y | MIL-167
EXEMUR_clean | EXEMUR | 10.1021/acs.inorgchem.6b01119 | ['(33) Thermogravimetric analyses (TGA) were performed using a TGA-2050 analyzer (TA Instruments) from room temperature to 1000 Â°C with a heating rate of 10 Â°C/min under a nitrogen flow.', '(33) Thermogravimetric analyses (TGA) were performed using a TGA-2050 analyzer (TA Instruments) from room temperature to 1000 Â°C with a heating rate of 10 Â°C/min under a nitrogen flow.', 'Before measurements the samples (ca. 15 mg) were outgassed at 423 K under vacuum (10â€“6 hÂ·Pa) overnight.', 'Before measurements the samples (ca. 15 mg) were outgassed at 423 K under vacuum (10â€“6 hÂ·Pa) overnight.'] | ['TGA', 'TG', 'TGA', 'TG'] | n | y | y | 1
EWUKAK_clean | EWUKAK | 10.1021/acs.inorgchem.6b01288 | ['Thermogravimetric analysis (TGA) of the samples was performed with a TA Instruments Q50 thermogravimetric analyzer with a scan rate of 10 Â°C/min under a N2 flow rate of 40 mL/min.', 'Thermogravimetric analysis (TGA) of the samples was performed with a TA Instruments Q50 thermogravimetric analyzer with a scan rate of 10 Â°C/min under a N2 flow rate of 40 mL/min.', 'Thermogravimetric analysis (TGA) of the samples was performed with a TA Instruments Q50 thermogravimetric analyzer with a scan rate of 10 Â°C/min under a N2 flow rate of 40 mL/min.', 'Prior to experiments, the well-ground as-prepared samples were outgassed at 120 Â°C under vacuum for 12 h.', 'Prior to experiments, the well-ground as-prepared samples were outgassed at 120 Â°C under vacuum for 12 h.', 'On the other hand, heating the samples at 150 Â°C under vacuum turned the color of MST-1(Coâ€“Zn) and MST-2(Coâ€“Zn) from pink to blue (Figure S10) because of a change in the Co2+ coordination corroborating with the loss of DMF, as verified by TGA (Figures S11 and S12).', 'On the other hand, heating the samples at 150 Â°C under vacuum turned the color of MST-1(Coâ€“Zn) and MST-2(Coâ€“Zn) from pink to blue (Figure S10) because of a change in the Co2+ coordination corroborating with the loss of DMF, as verified by TGA (Figures S11 and S12).'] | ['TGA', 'TG', 'thermogravimetric analysis', 'TGA', 'TG', 'TGA', 'TG'] | n | y | y | MST-1(CoZn)
EWUKEO_clean | EWUKEO | 10.1021/acs.inorgchem.6b01288 | ['Thermogravimetric analysis (TGA) of the samples was performed with a TA Instruments Q50 thermogravimetric analyzer with a scan rate of 10 Â°C/min under a N2 flow rate of 40 mL/min.', 'Thermogravimetric analysis (TGA) of the samples was performed with a TA Instruments Q50 thermogravimetric analyzer with a scan rate of 10 Â°C/min under a N2 flow rate of 40 mL/min.', 'Thermogravimetric analysis (TGA) of the samples was performed with a TA Instruments Q50 thermogravimetric analyzer with a scan rate of 10 Â°C/min under a N2 flow rate of 40 mL/min.', 'Prior to experiments, the well-ground as-prepared samples were outgassed at 120 Â°C under vacuum for 12 h.', 'Prior to experiments, the well-ground as-prepared samples were outgassed at 120 Â°C under vacuum for 12 h.', 'On the other hand, heating the samples at 150 Â°C under vacuum turned the color of MST-1(Coâ€“Zn) and MST-2(Coâ€“Zn) from pink to blue (Figure S10) because of a change in the Co2+ coordination corroborating with the loss of DMF, as verified by TGA (Figures S11 and S12).', 'On the other hand, heating the samples at 150 Â°C under vacuum turned the color of MST-1(Coâ€“Zn) and MST-2(Coâ€“Zn) from pink to blue (Figure S10) because of a change in the Co2+ coordination corroborating with the loss of DMF, as verified by TGA (Figures S11 and S12).'] | ['TGA', 'TG', 'thermogravimetric analysis', 'TGA', 'TG', 'TGA', 'TG'] | n | y | y | MST-2(CoZn)
ETECIR_clean | ETECIR | 10.1021/acs.inorgchem.6b01341 | ['The temperature dependence of the magnetic susceptibility of compounds 2 and 3 was measured in the temperature range 2â€“300 K (Figures S19 and S20 in the Supporting Information).'] | ['temperature range'] | n | y | y | 6
ETECOX_clean | ETECOX | 10.1021/acs.inorgchem.6b01341 | ['The temperature dependence of the magnetic susceptibility of compounds 2 and 3 was measured in the temperature range 2â€“300 K (Figures S19 and S20 in the Supporting Information).'] | ['temperature range'] | n | y | y | 5
EXAXAE_clean | EXAXAE | 10.1021/acs.inorgchem.6b01592 | ['Thermogravimetric analyses (TGA) for all measurements were carried on a PerkinElmer TGA thermogravimetric analyzer under nitrogen flow at a heating rate of 10 Â°C/min in the range of 30â€“800 Â°C.', 'Thermogravimetric analyses (TGA) for all measurements were carried on a PerkinElmer TGA thermogravimetric analyzer under nitrogen flow at a heating rate of 10 Â°C/min in the range of 30â€“800 Â°C.', 'From the TGA analyses (Figure S8), compound 1 exhibited a slow weight loss of 27.13% before 220 Â°C (calculated 27.81%).', 'From the TGA analyses (Figure S8), compound 1 exhibited a slow weight loss of 27.13% before 220 Â°C (calculated 27.81%).', 'From the TGA analyses (Figure S8), compound 1 exhibited a slow weight loss of 27.13% before 220 Â°C (calculated 27.81%).', 'The TGA curve showed a weight loss of 17.27% before 220 Â°C for compound 2 (calculated 17.81%).', 'The TGA curve showed a weight loss of 17.27% before 220 Â°C for compound 2 (calculated 17.81%).', 'The TGA curve showed a weight loss of 17.27% before 220 Â°C for compound 2 (calculated 17.81%).', 'For compound 3, it is found that there was a weight loss of 19.27% before 240 Â°C (calculated 19.80%).'] | ['TGA', 'TG', 'TGA', 'TG', 'weight loss', 'TGA', 'TG', 'weight loss', 'weight loss'] | n | y | y | 2
HADXIW_clean | HADXIW | 10.1021/acs.inorgchem.6b01697 | ['The thermogravimetric experiments have been carried out on a thermoanalyzer TGA 92 SETARAM under air atmosphere with a heating rate of 10 Â°C.minâ€“1 from room temperature up to 800 Â°C.', 'The thermogravimetric experiments have been carried out on a thermoanalyzer TGA 92 SETARAM under air atmosphere with a heating rate of 10 Â°C.minâ€“1 from room temperature up to 800 Â°C.', 'Between room temperature and 200 Â°C, a first weight loss of 8.9% is observed and attributed to the evacuation of free water molecules (âˆ’4H2O) and two coordinated waters (âˆ’2H2O) (calcd 9.7% for 6H2O).', 'The third weight loss starts from 390 Â°C and corresponds to the evacuation of the organic part.', 'The first event is assigned to the departure of free and coordinated water (âˆ’6H2O), associated with a weight loss of 13.8% (calcd 13.9%) between 100 and 190 Â°C.', 'The second weight loss starts from 330 Â°C and corresponds to the decomposition of the organic part.', 'The second weight loss starts from 330 Â°C and corresponds to the decomposition of the organic part.', 'The first event is a continuous weight loss between room temperature and 130 Â°C.', 'Between 130 and 190 Â°C, a second weight loss is observed and is attributed to the departure of two water molecules (obsd 3.6%; calcd 3.4%).', 'The third thermal event is a weight loss between 220 and 300 Â°C.', 'The last weight loss starts from 330 Â°C and corresponds to the decomposition of the mellitate ligand.', 'The last weight loss starts from 330 Â°C and corresponds to the decomposition of the mellitate ligand.', 'After heating above 180 Â°C, compound 2â€² exhibits a quasiconstant value of Ï‡T(T) between room temperature and 100 K with the 1/Ï‡ versus T curve being linear in the whole temperature range (Figure S20).', 'The thermal behavior of the pure phases was investigated by thermogravimetric analysis, in situ infrared analysis, and X-ray thermodiffraction.'] | ['TGA', 'TG', 'weight loss', 'weight loss', 'weight loss', 'weight loss', 'decomposition', 'weight loss', 'weight loss', 'weight loss', 'weight loss', 'decomposition', 'temperature range', 'thermogravimetric analysis'] | n | y | y | 1
HADXOC_clean | HADXOC | 10.1021/acs.inorgchem.6b01697 | ['The thermogravimetric experiments have been carried out on a thermoanalyzer TGA 92 SETARAM under air atmosphere with a heating rate of 10 Â°C.minâ€“1 from room temperature up to 800 Â°C.', 'The thermogravimetric experiments have been carried out on a thermoanalyzer TGA 92 SETARAM under air atmosphere with a heating rate of 10 Â°C.minâ€“1 from room temperature up to 800 Â°C.', 'Between room temperature and 200 Â°C, a first weight loss of 8.9% is observed and attributed to the evacuation of free water molecules (âˆ’4H2O) and two coordinated waters (âˆ’2H2O) (calcd 9.7% for 6H2O).', 'The third weight loss starts from 390 Â°C and corresponds to the evacuation of the organic part.', 'The first event is assigned to the departure of free and coordinated water (âˆ’6H2O), associated with a weight loss of 13.8% (calcd 13.9%) between 100 and 190 Â°C.', 'The second weight loss starts from 330 Â°C and corresponds to the decomposition of the organic part.', 'The second weight loss starts from 330 Â°C and corresponds to the decomposition of the organic part.', 'The first event is a continuous weight loss between room temperature and 130 Â°C.', 'Between 130 and 190 Â°C, a second weight loss is observed and is attributed to the departure of two water molecules (obsd 3.6%; calcd 3.4%).', 'The third thermal event is a weight loss between 220 and 300 Â°C.', 'The last weight loss starts from 330 Â°C and corresponds to the decomposition of the mellitate ligand.', 'The last weight loss starts from 330 Â°C and corresponds to the decomposition of the mellitate ligand.', 'After heating above 180 Â°C, compound 2â€² exhibits a quasiconstant value of Ï‡T(T) between room temperature and 100 K with the 1/Ï‡ versus T curve being linear in the whole temperature range (Figure S20).', 'The thermal behavior of the pure phases was investigated by thermogravimetric analysis, in situ infrared analysis, and X-ray thermodiffraction.'] | ['TGA', 'TG', 'weight loss', 'weight loss', 'weight loss', 'weight loss', 'decomposition', 'weight loss', 'weight loss', 'weight loss', 'weight loss', 'decomposition', 'temperature range', 'thermogravimetric analysis'] | n | y | y | 1'
HADDOI_clean | HADDOI | 10.1021/acs.inorgchem.6b01809 | ['Thermogravimetric (TG) analysis was performed on a Netzch STA449F3 analyzer at a heating rate of 5 Â°C/min from ambient temperature to 800 Â°C.'] | ['TG'] | n | y | y | NNU-1
DALVAQ_clean | DALVAQ | 10.1021/acs.inorgchem.6b01845 | ['Thermal analyses (thermogravimetric (TG)/differential thermal analysis (DTA)) were performed on a TA Instruments SDT 2960 thermal analyzer in a synthetic air atmosphere (79% N2/21% O2) with a heating rate of 5 Â°CÂ·minâ€“1.', 'Thermal analyses (thermogravimetric (TG)/differential thermal analysis (DTA)) were performed on a TA Instruments SDT 2960 thermal analyzer in a synthetic air atmosphere (79% N2/21% O2) with a heating rate of 5 Â°CÂ·minâ€“1.', 'TG/DTA analyses confirm that only 5 remains stable upon release of the solvent molecules (showing a short plateau that agrees well with the observed bidimensional pore system), whereas the sample of compound 4-Dy seems to decompose after solvent release.', 'In fact, N2 adsorption measurements were conducted at 77 K on both activated samples, and 4-Dy showed negligible uptakes although many attempts were performed (i.e., changing outgassing temperature, and increasing equilibration time).', 'In fact, N2 adsorption measurements were conducted at 77 K on both activated samples, and 4-Dy showed negligible uptakes although many attempts were performed (i.e., changing outgassing temperature, and increasing equilibration time).', 'Fitting of the Ï‡Mâ€“1 values to the Curieâ€“Weiss law in the 100â€“300 K temperature range gives values of C = 12.47 cm3 K molâ€“1 and Î¸ = âˆ’12.2 K, which confirms the above-mentioned interactions.', 'The calculated curve reproduces fairly well the experimental one over the whole temperature range, giving least-squares best-fit parameters found in Table 9.', 'In addition, as the relaxation times cannot be fitted to the equation that takes into account the simultaneous presence of Orbach and QTM processes (eq 4), other relaxation modes such as Raman must also be taking place in the analyzed temperature range.', 'This is the case of the in situ generation of formate anions by thermal decomposition of dimethylformamide, which act as coligands in the gadolinium compound (5) or the formation of Zn4O clusters that give rise to metalâ€“organic cages in the zinc compound (6).'] | ['TG', 'thermal analysis', 'TG', 'TGA', 'TG', 'temperature range', 'temperature range', 'temperature range', 'decomposition'] | n | y | y | 3
DALVIY_clean | DALVIY | 10.1021/acs.inorgchem.6b01845 | ['Thermal analyses (thermogravimetric (TG)/differential thermal analysis (DTA)) were performed on a TA Instruments SDT 2960 thermal analyzer in a synthetic air atmosphere (79% N2/21% O2) with a heating rate of 5 Â°CÂ·minâ€“1.', 'Thermal analyses (thermogravimetric (TG)/differential thermal analysis (DTA)) were performed on a TA Instruments SDT 2960 thermal analyzer in a synthetic air atmosphere (79% N2/21% O2) with a heating rate of 5 Â°CÂ·minâ€“1.', 'TG/DTA analyses confirm that only 5 remains stable upon release of the solvent molecules (showing a short plateau that agrees well with the observed bidimensional pore system), whereas the sample of compound 4-Dy seems to decompose after solvent release.', 'In fact, N2 adsorption measurements were conducted at 77 K on both activated samples, and 4-Dy showed negligible uptakes although many attempts were performed (i.e., changing outgassing temperature, and increasing equilibration time).', 'In fact, N2 adsorption measurements were conducted at 77 K on both activated samples, and 4-Dy showed negligible uptakes although many attempts were performed (i.e., changing outgassing temperature, and increasing equilibration time).', 'Fitting of the Ï‡Mâ€“1 values to the Curieâ€“Weiss law in the 100â€“300 K temperature range gives values of C = 12.47 cm3 K molâ€“1 and Î¸ = âˆ’12.2 K, which confirms the above-mentioned interactions.', 'The calculated curve reproduces fairly well the experimental one over the whole temperature range, giving least-squares best-fit parameters found in Table 9.', 'In addition, as the relaxation times cannot be fitted to the equation that takes into account the simultaneous presence of Orbach and QTM processes (eq 4), other relaxation modes such as Raman must also be taking place in the analyzed temperature range.', 'This is the case of the in situ generation of formate anions by thermal decomposition of dimethylformamide, which act as coligands in the gadolinium compound (5) or the formation of Zn4O clusters that give rise to metalâ€“organic cages in the zinc compound (6).'] | ['TG', 'thermal analysis', 'TG', 'TGA', 'TG', 'temperature range', 'temperature range', 'temperature range', 'decomposition'] | n | y | y | 5
AYUJIP_clean | AYUJIP | 10.1021/acs.inorgchem.6b01857 | ['The variable-temperature magnetic susceptibilities of 1 and 2 were measured in the temperature range of 2â€“300 K with an applied magnetic field of 1 kOe (Figure 5).'] | ['temperature range'] | n | y | y | 1
DAGJED_clean | DAGJED | 10.1021/acs.inorgchem.6b01869 | ['Thermogravimetric analyses (TGA) were taken on a Mettler-Toledo (TGA/DSC1) thermal analyzer under nitrogen with a heating rate of 10 Â°C minâ€“1.', 'Thermogravimetric analyses (TGA) were taken on a Mettler-Toledo (TGA/DSC1) thermal analyzer under nitrogen with a heating rate of 10 Â°C minâ€“1.', 'Complexes 1 and 2 are air-stable, and their thermal stability was studied by TG measurements in the temperature range of 30â€“800 Â°C (Figure S6).', 'Complexes 1 and 2 are air-stable, and their thermal stability was studied by TG measurements in the temperature range of 30â€“800 Â°C (Figure S6).', 'The TG curve of 1 shows weight loss of 16.0% from 30 to 350 Â°C, due to the loss of free water and DEF molecules (calcd 17.9 wt %).', 'The TG curve of 1 shows weight loss of 16.0% from 30 to 350 Â°C, due to the loss of free water and DEF molecules (calcd 17.9 wt %).', 'The TG curve of the activated sample of 1 confirms the complete removal of free solvent molecules in the framework.', 'The TG curve of 2 shows weight loss of 23.4% from 30 to 320 Â°C, corresponding to the loss of free and coordinated water and DMA molecules (calcd 23.1 wt %).', 'The TG curve of 2 shows weight loss of 23.4% from 30 to 320 Â°C, corresponding to the loss of free and coordinated water and DMA molecules (calcd 23.1 wt %).', 'The TG curve of the activated sample 2 shows a weight loss of 10.2% from 30 to 320 Â°C, corresponding to the loss of coordinated water and DMA molecules (calcd 10.7 wt %), which confirms the complete removal of free solvent molecules in the framework of 2.', 'The TG curve of the activated sample 2 shows a weight loss of 10.2% from 30 to 320 Â°C, corresponding to the loss of coordinated water and DMA molecules (calcd 10.7 wt %), which confirms the complete removal of free solvent molecules in the framework of 2.'] | ['TGA', 'TG', 'TG', 'temperature range', 'TG', 'weight loss', 'TG', 'TG', 'weight loss', 'TG', 'weight loss'] | n | y | y | 2
ZALDUO_clean | ZALDUO | 10.1021/acs.inorgchem.6b01883 | ['Thermogravimetric analysis indicated that 1 can be fully dehydrated by heating above 190 Â°C (Figure S2).', 'Both 1 and 1d were investigated from the viewpoint of their thermal expansion properties by means of variable temperature single-crystal X-ray diffraction in the temperature range of 100â€“260 K (Figure 2).', 'To avoid dehydration of 1, a higher temperature range was not investigated.', 'The thermogravimetric analysis was performed on a Rigaku TG-8120 instrument at a heating rate of 1 Â°C minâ€“1 in the temperature range of 23â€“400 Â°C.', 'The thermogravimetric analysis was performed on a Rigaku TG-8120 instrument at a heating rate of 1 Â°C minâ€“1 in the temperature range of 23â€“400 Â°C.', 'The thermogravimetric analysis was performed on a Rigaku TG-8120 instrument at a heating rate of 1 Â°C minâ€“1 in the temperature range of 23â€“400 Â°C.'] | ['thermogravimetric analysis', 'temperature range', 'temperature range', 'TG', 'thermogravimetric analysis', 'temperature range'] | n | y | y | 1
DALSUH_clean | DALSUH | 10.1021/acs.inorgchem.6b01899 | ['Thermogravimetric analyses (TGA) were performed under the protection of N2 using a Netzsch TG209F3 instrument at a heating rate of 10 Â°C minâ€“1.', 'Thermogravimetric analyses (TGA) were performed under the protection of N2 using a Netzsch TG209F3 instrument at a heating rate of 10 Â°C minâ€“1.', 'The direct-current (dc) magnetic susceptibilities of 1-Dy were measured in the temperature range from 1.8 to 300 K under 500 Oe applied magnetic field (Figure 3).', 'At a relatively high temperature range, the in-phase (Ï‡â€²) and out-of-phase (Ï‡â€³) susceptibilities in 1-Dy display apparent temperature-dependent peaks (Figure S6).', 'However, the results indicate that both in-phase (Ï‡â€²) and out of-phase (Ï‡â€³) susceptibilities do not come down in the low-temperature range.'] | ['TGA', 'TG', 'temperature range', 'temperature range', 'temperature range'] | n | y | y | 1-Dy
DALTAO_clean | DALTAO | 10.1021/acs.inorgchem.6b01899 | ['Thermogravimetric analyses (TGA) were performed under the protection of N2 using a Netzsch TG209F3 instrument at a heating rate of 10 Â°C minâ€“1.', 'Thermogravimetric analyses (TGA) were performed under the protection of N2 using a Netzsch TG209F3 instrument at a heating rate of 10 Â°C minâ€“1.', 'The direct-current (dc) magnetic susceptibilities of 1-Dy were measured in the temperature range from 1.8 to 300 K under 500 Oe applied magnetic field (Figure 3).', 'At a relatively high temperature range, the in-phase (Ï‡â€²) and out-of-phase (Ï‡â€³) susceptibilities in 1-Dy display apparent temperature-dependent peaks (Figure S6).', 'However, the results indicate that both in-phase (Ï‡â€²) and out of-phase (Ï‡â€³) susceptibilities do not come down in the low-temperature range.'] | ['TGA', 'TG', 'temperature range', 'temperature range', 'temperature range'] | n | y | y | 1-Eu
HADPOU_clean | HADPOU | 10.1021/acs.inorgchem.6b01901 | ['In the 10â€“39 K temperature range Ï‡MT increased up to a maximum value of ca. 2.26 (FpzPt) and 3.21 cm3 K molâ€“1 (FpzPd) at 39 K, which reflects the thermal population of the different microstates arising from the zero-field splitting of the HS* (S = 2) state and/or antiferromagnetic coupling.', 'Quantitative differential scanning calorimetry (DSC) measurements were carried out at a temperature scan rate of 10 K/min for FpzPt and FpzAu (T1/2 values for FpzPd are out of the temperature range of our DSC).', 'Compound FpzPt3D shows the monoclinic P2/m unit cell in the temperature range 120â€“200 K (Tables 2 and 3).', 'Elemental and thermogravimetric analyses were performed, respectively, on LECO CHNS-932 and Mettler Toledo TGA/SDTA 851e (working in the 290â€“800 K temperature range under a nitrogen atmosphere with a rate of 10 K minâ€“1) analyzers.', 'Elemental and thermogravimetric analyses were performed, respectively, on LECO CHNS-932 and Mettler Toledo TGA/SDTA 851e (working in the 290â€“800 K temperature range under a nitrogen atmosphere with a rate of 10 K minâ€“1) analyzers.', 'Elemental and thermogravimetric analyses were performed, respectively, on LECO CHNS-932 and Mettler Toledo TGA/SDTA 851e (working in the 290â€“800 K temperature range under a nitrogen atmosphere with a rate of 10 K minâ€“1) analyzers.'] | ['temperature range', 'temperature range', 'temperature range', 'TGA', 'TG', 'temperature range'] | n | y | y | FpzPt3D
YARZEZ02_clean | YARZEZ02 | 10.1021/acs.inorgchem.6b02508 | ['It is found that 1 possesses a sensitive nonlinear optical (NLO) switching at T2 with a large contrast of âˆ¼40 within a narrow temperature range of âˆ¼7 K.', 'DSC measurement was performed on a Netzsch Model DSC 200 F3 instrument by heating and cooling the crystalline sample of compound 1 (4.5 mg) with a rate of 10 K/min over the temperature range of 213â€“423 K.', 'Thermogravimetric analysis (TGA) was performed on a Netzsch Model TG 209 F3 instrument.', 'Thermogravimetric analysis (TGA) was performed on a Netzsch Model TG 209 F3 instrument.', 'Thermogravimetric analysis (TGA) was performed on a Netzsch Model TG 209 F3 instrument.', 'The PL spectra were recorded using a LabRAM HR800 Raman system with 325 nm Heâ€“Cd continuous wave laser in the temperature range from 213 K to 440 K.', 'To detect whether a phase transition occurs in response to the external temperature stimulus, DSC measurement was performed on 1 with the heating and cooling rate of 10 K/min in the temperature range of 213â€“423 K.', 'Such bistable NLO states can be switched within a narrow temperature range of âˆ¼7 K, implying its high sensitivity to the change of temperature at âˆ¼386 K.'] | ['temperature range', 'temperature range', 'TGA', 'TG', 'thermogravimetric analysis', 'temperature range', 'temperature range', 'temperature range'] | n | y | y | 1
YARZEZ03_clean | YARZEZ03 | 10.1021/acs.inorgchem.6b02508 | ['It is found that 1 possesses a sensitive nonlinear optical (NLO) switching at T2 with a large contrast of âˆ¼40 within a narrow temperature range of âˆ¼7 K.', 'DSC measurement was performed on a Netzsch Model DSC 200 F3 instrument by heating and cooling the crystalline sample of compound 1 (4.5 mg) with a rate of 10 K/min over the temperature range of 213â€“423 K.', 'Thermogravimetric analysis (TGA) was performed on a Netzsch Model TG 209 F3 instrument.', 'Thermogravimetric analysis (TGA) was performed on a Netzsch Model TG 209 F3 instrument.', 'Thermogravimetric analysis (TGA) was performed on a Netzsch Model TG 209 F3 instrument.', 'The PL spectra were recorded using a LabRAM HR800 Raman system with 325 nm Heâ€“Cd continuous wave laser in the temperature range from 213 K to 440 K.', 'To detect whether a phase transition occurs in response to the external temperature stimulus, DSC measurement was performed on 1 with the heating and cooling rate of 10 K/min in the temperature range of 213â€“423 K.', 'Such bistable NLO states can be switched within a narrow temperature range of âˆ¼7 K, implying its high sensitivity to the change of temperature at âˆ¼386 K.'] | ['temperature range', 'temperature range', 'TGA', 'TG', 'thermogravimetric analysis', 'temperature range', 'temperature range', 'temperature range'] | n | y | y | 1
YARZEZ_clean | YARZEZ | 10.1021/acs.inorgchem.6b02508 | ['It is found that 1 possesses a sensitive nonlinear optical (NLO) switching at T2 with a large contrast of âˆ¼40 within a narrow temperature range of âˆ¼7 K.', 'DSC measurement was performed on a Netzsch Model DSC 200 F3 instrument by heating and cooling the crystalline sample of compound 1 (4.5 mg) with a rate of 10 K/min over the temperature range of 213â€“423 K.', 'Thermogravimetric analysis (TGA) was performed on a Netzsch Model TG 209 F3 instrument.', 'Thermogravimetric analysis (TGA) was performed on a Netzsch Model TG 209 F3 instrument.', 'Thermogravimetric analysis (TGA) was performed on a Netzsch Model TG 209 F3 instrument.', 'The PL spectra were recorded using a LabRAM HR800 Raman system with 325 nm Heâ€“Cd continuous wave laser in the temperature range from 213 K to 440 K.', 'To detect whether a phase transition occurs in response to the external temperature stimulus, DSC measurement was performed on 1 with the heating and cooling rate of 10 K/min in the temperature range of 213â€“423 K.', 'Such bistable NLO states can be switched within a narrow temperature range of âˆ¼7 K, implying its high sensitivity to the change of temperature at âˆ¼386 K.'] | ['temperature range', 'temperature range', 'TGA', 'TG', 'thermogravimetric analysis', 'temperature range', 'temperature range', 'temperature range'] | n | y | y | 1
TAVCIF_clean | TAVCIF | 10.1021/acs.inorgchem.6b02518 | ['Thermogravimetric analysis (TGA) reveals that the hydrogen bonded DMF molecules are released from the network upon heating to about 230 Â°C, which causes âˆ¼11.5% weight loss of the material.', 'Thermogravimetric analysis (TGA) reveals that the hydrogen bonded DMF molecules are released from the network upon heating to about 230 Â°C, which causes âˆ¼11.5% weight loss of the material.', 'Thermogravimetric analysis (TGA) reveals that the hydrogen bonded DMF molecules are released from the network upon heating to about 230 Â°C, which causes âˆ¼11.5% weight loss of the material.', 'Thermogravimetric analysis (TGA) reveals that the hydrogen bonded DMF molecules are released from the network upon heating to about 230 Â°C, which causes âˆ¼11.5% weight loss of the material.', 'The second weight loss observed starting at 250 Â°C corresponds to the decomposition of the framework (Figure S5).', 'The second weight loss observed starting at 250 Â°C corresponds to the decomposition of the framework (Figure S5).', 'Thermogravimetric analysis (TGA) reveals that TMU-32 undergoes residual solvent loss between 100â€“120 Â°C (âˆ¼2% weight loss) and 120â€“290 Â°C (âˆ¼20% weight loss), followed with the decomposition starting at 320 Â°C (Figure S5).', 'Thermogravimetric analysis (TGA) reveals that TMU-32 undergoes residual solvent loss between 100â€“120 Â°C (âˆ¼2% weight loss) and 120â€“290 Â°C (âˆ¼20% weight loss), followed with the decomposition starting at 320 Â°C (Figure S5).', 'Thermogravimetric analysis (TGA) reveals that TMU-32 undergoes residual solvent loss between 100â€“120 Â°C (âˆ¼2% weight loss) and 120â€“290 Â°C (âˆ¼20% weight loss), followed with the decomposition starting at 320 Â°C (Figure S5).', 'Thermogravimetric analysis (TGA) reveals that TMU-32 undergoes residual solvent loss between 100â€“120 Â°C (âˆ¼2% weight loss) and 120â€“290 Â°C (âˆ¼20% weight loss), followed with the decomposition starting at 320 Â°C (Figure S5).', 'Thermogravimetric analysis (TGA) reveals that TMU-32 undergoes residual solvent loss between 100â€“120 Â°C (âˆ¼2% weight loss) and 120â€“290 Â°C (âˆ¼20% weight loss), followed with the decomposition starting at 320 Â°C (Figure S5).'] | ['TGA', 'TG', 'thermogravimetric analysis', 'weight loss', 'weight loss', 'decomposition', 'TGA', 'TG', 'thermogravimetric analysis', 'weight loss', 'decomposition'] | n | y | y | TMU-31
LAWFUN_clean | LAWFUN | 10.1021/acs.inorgchem.6b02713 | ['Thermogravimetric analyses (TGA) were obtained on a NETZSCH TG 209 F1 analyzer.', 'Thermogravimetric analyses (TGA) were obtained on a NETZSCH TG 209 F1 analyzer.', 'Colorless crystals were collected by filtration and dried in air (yield: 14 mg, 0.013 mmol, 67% based on elemental analyses and TGA).', 'Colorless crystals were collected by filtration and dried in air (yield: 14 mg, 0.013 mmol, 67% based on elemental analyses and TGA).', 'Colorless crystals were collected by filtration and dried in air (yield: 12 mg, 0.01 mmol, 50% based on elemental analyses and TGA).', 'Colorless crystals were collected by filtration and dried in air (yield: 12 mg, 0.01 mmol, 50% based on elemental analyses and TGA).', 'Pale-yellow crystals were collected by filtration and dried in air (yield: 11.5 mg, 0.01 mmol, 52% based on elemental analyses and TGA).', 'Pale-yellow crystals were collected by filtration and dried in air (yield: 11.5 mg, 0.01 mmol, 52% based on elemental analyses and TGA).', 'Brown-yellow crystals were filtered off and dried in air (yield: 9 mg, 0.009 mmol, 45% based on elemental analyses and TGA).', 'Brown-yellow crystals were filtered off and dried in air (yield: 9 mg, 0.009 mmol, 45% based on elemental analyses and TGA).', 'The samples (ca. 50 mg) were activated before measurements using the standard â€œoutgasâ€ option of the equipment at 323 K.', 'The samples (ca. 50 mg) were activated before measurements using the standard â€œoutgasâ€ option of the equipment at 323 K.', 'The solvent compositions of the crystalline porous compounds 2-R were established by TGA and elemental analytical data and FT-IR spectroscopy (see the Supporting Information).', 'The solvent compositions of the crystalline porous compounds 2-R were established by TGA and elemental analytical data and FT-IR spectroscopy (see the Supporting Information).', 'The TGA data show a steady weight decrease upon heating to 200 Â°C due to a continuous loss of loosely bound guest solvent molecules (see the Supporting Information).', 'The TGA data show a steady weight decrease upon heating to 200 Â°C due to a continuous loss of loosely bound guest solvent molecules (see the Supporting Information).'] | ['TGA', 'TG', 'TGA', 'TG', 'TGA', 'TG', 'TGA', 'TG', 'TGA', 'TG', 'TGA', 'TG', 'TGA', 'TG', 'TGA', 'TG'] | n | y | y | 2-NH2
VASFAZ_clean | VASFAZ | 10.1021/acs.inorgchem.6b02774 | ['In these compounds, Ï„â€“1 decreases with decreasing temperature at any magnetic field, but no Arrhenius law can simulate such a dependence in all the temperature range.', 'Thermogravimetry (TG) and differential thermal analysis (DTA) were performed simultaneously with the same modulus employing a thermobalance (model SDT Q600, TA Instruments, USA) in the temperature range of 25â€“1000 Â°C, using alumina crucibles containing samples of âˆ¼3 mg under a synthetic air atmosphere (3) and dinitrogen (1, 2, 4, and 5) flow (100 mL minâ€“1) at a heating rate of 10 Â°C minâ€“1.', 'Thermogravimetry (TG) and differential thermal analysis (DTA) were performed simultaneously with the same modulus employing a thermobalance (model SDT Q600, TA Instruments, USA) in the temperature range of 25â€“1000 Â°C, using alumina crucibles containing samples of âˆ¼3 mg under a synthetic air atmosphere (3) and dinitrogen (1, 2, 4, and 5) flow (100 mL minâ€“1) at a heating rate of 10 Â°C minâ€“1.', 'Thermogravimetry (TG) and differential thermal analysis (DTA) were performed simultaneously with the same modulus employing a thermobalance (model SDT Q600, TA Instruments, USA) in the temperature range of 25â€“1000 Â°C, using alumina crucibles containing samples of âˆ¼3 mg under a synthetic air atmosphere (3) and dinitrogen (1, 2, 4, and 5) flow (100 mL minâ€“1) at a heating rate of 10 Â°C minâ€“1.', 'The TG/DTA equipment was calibrated using an indium standard for temperature and an alumina calibration weight for mass.', 'Direct-current (dc) and alternating-current (ac) magnetic susceptibility measurements were performed on crushed polycrystalline samples of 1â€“5 with a Quantum Design SQUID magnetometer in the temperature range of 1.9â€“300 K under applied dc fields of 1 T (T â‰¥ 50 K) and 100 G (T < 50 K).', 'In all cases, Ï„â€“1 decreases with decreasing temperature at any magnetic field, but no exponential law (Arrhenius law) can simulate such a dependence in all the temperature range.'] | ['temperature range', 'TG', 'thermal analysis', 'temperature range', 'TG', 'temperature range', 'temperature range'] | n | y | y | 1
VASFED_clean | VASFED | 10.1021/acs.inorgchem.6b02774 | ['In these compounds, Ï„â€“1 decreases with decreasing temperature at any magnetic field, but no Arrhenius law can simulate such a dependence in all the temperature range.', 'Thermogravimetry (TG) and differential thermal analysis (DTA) were performed simultaneously with the same modulus employing a thermobalance (model SDT Q600, TA Instruments, USA) in the temperature range of 25â€“1000 Â°C, using alumina crucibles containing samples of âˆ¼3 mg under a synthetic air atmosphere (3) and dinitrogen (1, 2, 4, and 5) flow (100 mL minâ€“1) at a heating rate of 10 Â°C minâ€“1.', 'Thermogravimetry (TG) and differential thermal analysis (DTA) were performed simultaneously with the same modulus employing a thermobalance (model SDT Q600, TA Instruments, USA) in the temperature range of 25â€“1000 Â°C, using alumina crucibles containing samples of âˆ¼3 mg under a synthetic air atmosphere (3) and dinitrogen (1, 2, 4, and 5) flow (100 mL minâ€“1) at a heating rate of 10 Â°C minâ€“1.', 'Thermogravimetry (TG) and differential thermal analysis (DTA) were performed simultaneously with the same modulus employing a thermobalance (model SDT Q600, TA Instruments, USA) in the temperature range of 25â€“1000 Â°C, using alumina crucibles containing samples of âˆ¼3 mg under a synthetic air atmosphere (3) and dinitrogen (1, 2, 4, and 5) flow (100 mL minâ€“1) at a heating rate of 10 Â°C minâ€“1.', 'The TG/DTA equipment was calibrated using an indium standard for temperature and an alumina calibration weight for mass.', 'Direct-current (dc) and alternating-current (ac) magnetic susceptibility measurements were performed on crushed polycrystalline samples of 1â€“5 with a Quantum Design SQUID magnetometer in the temperature range of 1.9â€“300 K under applied dc fields of 1 T (T â‰¥ 50 K) and 100 G (T < 50 K).', 'In all cases, Ï„â€“1 decreases with decreasing temperature at any magnetic field, but no exponential law (Arrhenius law) can simulate such a dependence in all the temperature range.'] | ['temperature range', 'TG', 'thermal analysis', 'temperature range', 'TG', 'temperature range', 'temperature range'] | n | y | y | 2
VASFIH_clean | VASFIH | 10.1021/acs.inorgchem.6b02774 | ['In these compounds, Ï„â€“1 decreases with decreasing temperature at any magnetic field, but no Arrhenius law can simulate such a dependence in all the temperature range.', 'Thermogravimetry (TG) and differential thermal analysis (DTA) were performed simultaneously with the same modulus employing a thermobalance (model SDT Q600, TA Instruments, USA) in the temperature range of 25â€“1000 Â°C, using alumina crucibles containing samples of âˆ¼3 mg under a synthetic air atmosphere (3) and dinitrogen (1, 2, 4, and 5) flow (100 mL minâ€“1) at a heating rate of 10 Â°C minâ€“1.', 'Thermogravimetry (TG) and differential thermal analysis (DTA) were performed simultaneously with the same modulus employing a thermobalance (model SDT Q600, TA Instruments, USA) in the temperature range of 25â€“1000 Â°C, using alumina crucibles containing samples of âˆ¼3 mg under a synthetic air atmosphere (3) and dinitrogen (1, 2, 4, and 5) flow (100 mL minâ€“1) at a heating rate of 10 Â°C minâ€“1.', 'Thermogravimetry (TG) and differential thermal analysis (DTA) were performed simultaneously with the same modulus employing a thermobalance (model SDT Q600, TA Instruments, USA) in the temperature range of 25â€“1000 Â°C, using alumina crucibles containing samples of âˆ¼3 mg under a synthetic air atmosphere (3) and dinitrogen (1, 2, 4, and 5) flow (100 mL minâ€“1) at a heating rate of 10 Â°C minâ€“1.', 'The TG/DTA equipment was calibrated using an indium standard for temperature and an alumina calibration weight for mass.', 'Direct-current (dc) and alternating-current (ac) magnetic susceptibility measurements were performed on crushed polycrystalline samples of 1â€“5 with a Quantum Design SQUID magnetometer in the temperature range of 1.9â€“300 K under applied dc fields of 1 T (T â‰¥ 50 K) and 100 G (T < 50 K).', 'In all cases, Ï„â€“1 decreases with decreasing temperature at any magnetic field, but no exponential law (Arrhenius law) can simulate such a dependence in all the temperature range.'] | ['temperature range', 'TG', 'thermal analysis', 'temperature range', 'TG', 'temperature range', 'temperature range'] | n | y | y | 5
VASFUT_clean | VASFUT | 10.1021/acs.inorgchem.6b02774 | ['In these compounds, Ï„â€“1 decreases with decreasing temperature at any magnetic field, but no Arrhenius law can simulate such a dependence in all the temperature range.', 'Thermogravimetry (TG) and differential thermal analysis (DTA) were performed simultaneously with the same modulus employing a thermobalance (model SDT Q600, TA Instruments, USA) in the temperature range of 25â€“1000 Â°C, using alumina crucibles containing samples of âˆ¼3 mg under a synthetic air atmosphere (3) and dinitrogen (1, 2, 4, and 5) flow (100 mL minâ€“1) at a heating rate of 10 Â°C minâ€“1.', 'Thermogravimetry (TG) and differential thermal analysis (DTA) were performed simultaneously with the same modulus employing a thermobalance (model SDT Q600, TA Instruments, USA) in the temperature range of 25â€“1000 Â°C, using alumina crucibles containing samples of âˆ¼3 mg under a synthetic air atmosphere (3) and dinitrogen (1, 2, 4, and 5) flow (100 mL minâ€“1) at a heating rate of 10 Â°C minâ€“1.', 'Thermogravimetry (TG) and differential thermal analysis (DTA) were performed simultaneously with the same modulus employing a thermobalance (model SDT Q600, TA Instruments, USA) in the temperature range of 25â€“1000 Â°C, using alumina crucibles containing samples of âˆ¼3 mg under a synthetic air atmosphere (3) and dinitrogen (1, 2, 4, and 5) flow (100 mL minâ€“1) at a heating rate of 10 Â°C minâ€“1.', 'The TG/DTA equipment was calibrated using an indium standard for temperature and an alumina calibration weight for mass.', 'Direct-current (dc) and alternating-current (ac) magnetic susceptibility measurements were performed on crushed polycrystalline samples of 1â€“5 with a Quantum Design SQUID magnetometer in the temperature range of 1.9â€“300 K under applied dc fields of 1 T (T â‰¥ 50 K) and 100 G (T < 50 K).', 'In all cases, Ï„â€“1 decreases with decreasing temperature at any magnetic field, but no exponential law (Arrhenius law) can simulate such a dependence in all the temperature range.'] | ['temperature range', 'TG', 'thermal analysis', 'temperature range', 'TG', 'temperature range', 'temperature range'] | n | y | y | 4
VASGUU_clean | VASGUU | 10.1021/acs.inorgchem.6b02840 | ['Thermal gravimetric analysis (TGA) data were performed by using a TGA-50 (SHIMADZU) thermogravimetric analyzer under air atmosphere with a heating rate of 10 Â°C minâ€“1.', 'Thermal gravimetric analysis (TGA) data were performed by using a TGA-50 (SHIMADZU) thermogravimetric analyzer under air atmosphere with a heating rate of 10 Â°C minâ€“1.', 'Thermal gravimetric analysis (TGA) data were performed by using a TGA-50 (SHIMADZU) thermogravimetric analyzer under air atmosphere with a heating rate of 10 Â°C minâ€“1.'] | ['TGA', 'TG', 'thermal gravimetric'] | n | y | y | BUT-70
LAWHOJ_clean | LAWHOJ | 10.1021/acs.inorgchem.6b02863 | ['These channels are probably occupied by solvents, which are further confirmed by TGA.', 'These channels are probably occupied by solvents, which are further confirmed by TGA.', 'From the TGA experiment (Figure S3), there are two successive weight losses of 8.83% (calcd 8.81%) before 190 Â°C.', 'From the TGA experiment (Figure S3), there are two successive weight losses of 8.83% (calcd 8.81%) before 190 Â°C.', 'From the TGA experiment (Figure S3), there are two successive weight losses of 8.83% (calcd 8.81%) before 190 Â°C.'] | ['TGA', 'TG', 'TGA', 'TG', 'weight loss'] | n | y | y | 1
LAWHUP_clean | LAWHUP | 10.1021/acs.inorgchem.6b02863 | ['These channels are probably occupied by solvents, which are further confirmed by TGA.', 'These channels are probably occupied by solvents, which are further confirmed by TGA.', 'From the TGA experiment (Figure S3), there are two successive weight losses of 8.83% (calcd 8.81%) before 190 Â°C.', 'From the TGA experiment (Figure S3), there are two successive weight losses of 8.83% (calcd 8.81%) before 190 Â°C.', 'From the TGA experiment (Figure S3), there are two successive weight losses of 8.83% (calcd 8.81%) before 190 Â°C.'] | ['TGA', 'TG', 'TGA', 'TG', 'weight loss'] | n | y | y | 2
HAQKES_clean | HAQKES | 10.1021/acs.inorgchem.7b00267 | ['Thermogravimetric analysis was performed on a Mettler Toledo TGA/SDTA 851e analyzer under an air-flow atmosphere with a heating rate of 10 Â°C/min in the temperature range 30â€“800 Â°C.', 'Thermogravimetric analysis was performed on a Mettler Toledo TGA/SDTA 851e analyzer under an air-flow atmosphere with a heating rate of 10 Â°C/min in the temperature range 30â€“800 Â°C.', 'Thermogravimetric analysis was performed on a Mettler Toledo TGA/SDTA 851e analyzer under an air-flow atmosphere with a heating rate of 10 Â°C/min in the temperature range 30â€“800 Â°C.', 'Thermogravimetric analysis was performed on a Mettler Toledo TGA/SDTA 851e analyzer under an air-flow atmosphere with a heating rate of 10 Â°C/min in the temperature range 30â€“800 Â°C.', 'Variable-temperature susceptibility measurements were carried out in the temperature range 2â€“300 K at a magnetic field of 0.1 T on polycrystalline samples with a Quantum Design PPMS-9T magnetometer.', 'Thermogravimetric analysis (Figure S12 in the Supporting Information) and variable-temperature PXRD measurements (Figure S11) indicate that 1 and 2 are thermally stable up to about 240 and 200 Â°C.'] | ['TGA', 'TG', 'thermogravimetric analysis', 'temperature range', 'temperature range', 'thermogravimetric analysis'] | n | y | y | 1
HAWWEK_clean | HAWWEK | 10.1021/acs.inorgchem.7b00290 | ['Such differences in the stability of the two frameworks were also evident in the thermogravimetric analysis (TGA) as shown in Figure S2.', 'Such differences in the stability of the two frameworks were also evident in the thermogravimetric analysis (TGA) as shown in Figure S2.', 'Such differences in the stability of the two frameworks were also evident in the thermogravimetric analysis (TGA) as shown in Figure S2.', 'The TGA for {[CuI(pyz)2]Â·I5}n revealed two-step release of iodine (182.5 and 280.0 Â°C) (73.93% calc) with the consequent collapse of the 3D framework completed at 489.3 Â°C.', 'The TGA for {[CuI(pyz)2]Â·I5}n revealed two-step release of iodine (182.5 and 280.0 Â°C) (73.93% calc) with the consequent collapse of the 3D framework completed at 489.3 Â°C.', 'The TGA curve indicates a weight loss of 52.23% which can be attributed to the loss of guest dmf and water molecules and release of iodine (51.88% calc).', 'The TGA curve indicates a weight loss of 52.23% which can be attributed to the loss of guest dmf and water molecules and release of iodine (51.88% calc).', 'The TGA curve indicates a weight loss of 52.23% which can be attributed to the loss of guest dmf and water molecules and release of iodine (51.88% calc).', 'A weight loss of 88.9% in the interval 260â€“488 Â°C is associated with the collapse of the 3D grid.', 'Thermal behaviors of the complexes have been studied by thermogravimetric (TG), derivative weight loss (DTG), and differential thermal analyses (DTA) in air atmosphere.', 'Thermal behaviors of the complexes have been studied by thermogravimetric (TG), derivative weight loss (DTG), and differential thermal analyses (DTA) in air atmosphere.', 'Thermal analysis was performed on a Derivatograph Q-1500 system.'] | ['TGA', 'TG', 'thermogravimetric analysis', 'TGA', 'TG', 'TGA', 'TG', 'weight loss', 'weight loss', 'TG', 'weight loss', 'thermal analysis'] | n | y | y | {[CuI(pyz)2]·I5}n
QAQNOO_clean | QAQNOO | 10.1021/acs.inorgchem.7b00681 | ['The TGA measurements were carried out on a crystalline sample of 2 under a dry N2 atmosphere with a Mettler Toledo TGA/STDA 851e thermobalance operating at a heating rate of 10 Â°C minâ€“1.', 'The TGA measurements were carried out on a crystalline sample of 2 under a dry N2 atmosphere with a Mettler Toledo TGA/STDA 851e thermobalance operating at a heating rate of 10 Â°C minâ€“1.', 'Prior to the measurements, the adsorbent was outgassed at 80 Â°C under N2 flow for 16 h.', 'Prior to the measurements, the adsorbent was outgassed at 80 Â°C under N2 flow for 16 h.'] | ['TGA', 'TG', 'TGA', 'TG'] | n | y | y | 2
MUGHED_clean | MUGHED | 10.1021/acs.jpcc.5b02359 | ['Thermogravimetric analysis (TGA) was carried out using a TA Instruments 2950 from room temperature to 900 Â°C at a heating rate of 5 Â°C minâ€“1 under air atmosphere.', 'Thermogravimetric analysis (TGA) was carried out using a TA Instruments 2950 from room temperature to 900 Â°C at a heating rate of 5 Â°C minâ€“1 under air atmosphere.', 'Thermogravimetric analysis (TGA) was carried out using a TA Instruments 2950 from room temperature to 900 Â°C at a heating rate of 5 Â°C minâ€“1 under air atmosphere.', 'To quantify the amount of adsorbed solvents and the thermal stability of compound 1, TGA was conducted in air.', 'To quantify the amount of adsorbed solvents and the thermal stability of compound 1, TGA was conducted in air.', 'The TGA traces of the as-synthesized 1Â·guests and the desolvated compound 1 show that the as-synthesized material contains 17.4% guests and moisture per [Zn3(btca)2(OH)2] formula unit and the empty structure is stable up to 350 Â°C (Figure S1).', 'The TGA traces of the as-synthesized 1Â·guests and the desolvated compound 1 show that the as-synthesized material contains 17.4% guests and moisture per [Zn3(btca)2(OH)2] formula unit and the empty structure is stable up to 350 Â°C (Figure S1).'] | ['TGA', 'TG', 'thermogravimetric analysis', 'TGA', 'TG', 'TGA', 'TG'] | n | y | y | 1
QADVUN_clean | QADVUN | 10.1021/cg020022s | ['The initial characterization was carried out using powder X-ray diffraction (XRD), thermogravimetric analysis (TGA), and IR spectroscopy.', 'The initial characterization was carried out using powder X-ray diffraction (XRD), thermogravimetric analysis (TGA), and IR spectroscopy.', 'The initial characterization was carried out using powder X-ray diffraction (XRD), thermogravimetric analysis (TGA), and IR spectroscopy.', 'TGA of the compounds Iâˆ’III was carried out in nitrogen atmosphere in the range between 25 and 800 Â°C (Figure 1).', 'TGA of the compounds Iâˆ’III was carried out in nitrogen atmosphere in the range between 25 and 800 Â°C (Figure 1).', 'TGA studies indicate that the weight loss occurs in a gradual fashion for I and in two steps for II and III.', 'TGA studies indicate that the weight loss occurs in a gradual fashion for I and in two steps for II and III.', 'TGA studies indicate that the weight loss occurs in a gradual fashion for I and in two steps for II and III.', 'The total mass loss of 14.1% in the case of I corresponds well with the loss of the amine and ammonia molecule (calcd 13.9%); a mass loss of 25.4% in the case of II corresponds with the loss of water, loss of amine, and condensation of the phosphate (calcd 24.4%); and a mass loss of 23.5% in the case of III corresponds with the loss of amine and condensation of the phosphate (calcd 25.8%).'] | ['TGA', 'TG', 'thermogravimetric analysis', 'TGA', 'TG', 'TGA', 'TG', 'weight loss', 'mass loss'] | n | y | y | I
QADWEY_clean | QADWEY | 10.1021/cg020022s | ['The initial characterization was carried out using powder X-ray diffraction (XRD), thermogravimetric analysis (TGA), and IR spectroscopy.', 'The initial characterization was carried out using powder X-ray diffraction (XRD), thermogravimetric analysis (TGA), and IR spectroscopy.', 'The initial characterization was carried out using powder X-ray diffraction (XRD), thermogravimetric analysis (TGA), and IR spectroscopy.', 'TGA of the compounds Iâˆ’III was carried out in nitrogen atmosphere in the range between 25 and 800 Â°C (Figure 1).', 'TGA of the compounds Iâˆ’III was carried out in nitrogen atmosphere in the range between 25 and 800 Â°C (Figure 1).', 'TGA studies indicate that the weight loss occurs in a gradual fashion for I and in two steps for II and III.', 'TGA studies indicate that the weight loss occurs in a gradual fashion for I and in two steps for II and III.', 'TGA studies indicate that the weight loss occurs in a gradual fashion for I and in two steps for II and III.', 'The total mass loss of 14.1% in the case of I corresponds well with the loss of the amine and ammonia molecule (calcd 13.9%); a mass loss of 25.4% in the case of II corresponds with the loss of water, loss of amine, and condensation of the phosphate (calcd 24.4%); and a mass loss of 23.5% in the case of III corresponds with the loss of amine and condensation of the phosphate (calcd 25.8%).'] | ['TGA', 'TG', 'thermogravimetric analysis', 'TGA', 'TG', 'TGA', 'TG', 'weight loss', 'mass loss'] | n | y | y | III
KAPHAL_clean | KAPHAL | 10.1021/cg049725v | ['Combined TG/DTA analysis was performed on a Schimadzu 60 apparatus under an air stream (5 mL/min).', 'Thermal Analysis, Structure of the Dehydrated Phases, and Solid-State Reactivity of 2.', 'Simultaneous TG/DTA experiments were carried out in air on a powdered sample of 2 (Figure 5).', 'It is clear that, apart decomposition that occurs beyond 250 Â°C, there are four distinct thermal events.', 'We verified that samples heated separately for 2 h at 90, 130, and 150 Â°C show approximately the weight losses indicated by the TG analysis of the initial sample.', 'We verified that samples heated separately for 2 h at 90, 130, and 150 Â°C show approximately the weight losses indicated by the TG analysis of the initial sample.', 'Furthermore, a sample of 2 heated at 150 Â°C and rehydrated shows practically the same TG/DTA curves as 2, indicating that the dehydration process is reversible.', 'The weight loss beyond 150 Â°C is due to departure of the last coordinated water molecule, but, in this case, the thermal event is exothermic (Figure 5) and is accompanied by the appearance of a brown color in the solid residue.', 'Our calculations show that only 60% of the last water content is evacuated up to 250 Â°C, beyond which decomposition occurs.', 'We wish to thank Dr. N. Kourkoumelis for recording the XRPD patterns, Dr. J. Plakatouras for recording the FT-IR spectra and for the thermal analysis measurements, Dr. S. Hadjikakou for recording the UV-VIS spectra and the Microanalytical Laboratory of the Chemistry Department of the University of Ioannina for the elemental analyses, and Dr.'] | ['TG', 'thermal analysis', 'TG', 'decomposition', 'TG', 'weight loss', 'TG', 'weight loss', 'decomposition', 'thermal analysis'] | n | y | y | 2
SEFSOM_clean | SEFSOM | 10.1021/cg050458i | ['For 1, the weight loss of 1.50% from 118 to 158 Â°C (calcd 1.38%) corresponds to the loss of one free water molecule per formula.', 'The first weight loss of 2.34% below 230 Â°C is assigned to the liberation of an aqua ligand, which is in agreement with the calculated value (2.22%).', 'For 3, the total weight losses of 7.36% below 318 Â°C are assigned to the departure of free water molecules, which is consistent with the calculated value (7.62%).', 'The observed weight loss of 3.34% is close to the calculated one (3.15%).'] | ['weight loss', 'weight loss', 'weight loss', 'weight loss'] | n | y | y | 3
DEGPEL_charged | DEGPEL | 10.1021/cg0600142 | ['TG Analysis, Heating-Cooling and Dehydration-Hydration Experiments.', 'TGA of 1 (Figure S6; Supporting Information) first shows a weight loss (found 24.02%) from 130 to 300 Â°C, which is attributed to the loss of guest water molecules (calcd 24.48%).', 'TGA of 1 (Figure S6; Supporting Information) first shows a weight loss (found 24.02%) from 130 to 300 Â°C, which is attributed to the loss of guest water molecules (calcd 24.48%).', 'TGA of 1 (Figure S6; Supporting Information) first shows a weight loss (found 24.02%) from 130 to 300 Â°C, which is attributed to the loss of guest water molecules (calcd 24.48%).', 'The weight loss observed between 300 and 450 Â°C was slight; after that a sharp weight loss started and ended at 625 Â°C.', 'The total weight loss in the temperature range 300âˆ’625 Â°C was 37.03%, which corresponds to the loss of triazole groups (calcd 36.27%).', 'The total weight loss in the temperature range 300âˆ’625 Â°C was 37.03%, which corresponds to the loss of triazole groups (calcd 36.27%).', 'For 2 and 3, similar weight losses were observed in the temperature range 300âˆ’750 Â°C, which were due to the decomposition of organic components and chlorine (Figure S6).', 'For 2 and 3, similar weight losses were observed in the temperature range 300âˆ’750 Â°C, which were due to the decomposition of organic components and chlorine (Figure S6).', 'For 2 and 3, similar weight losses were observed in the temperature range 300âˆ’750 Â°C, which were due to the decomposition of organic components and chlorine (Figure S6).', 'On the other hand, heatingâˆ’cooling and dehydrationâˆ’hydration experiments were carried out according to the TGA results and monitored by X-ray powder diffraction techniques (XRPD, Figure S7 (Supporting Information)).', 'On the other hand, heatingâˆ’cooling and dehydrationâˆ’hydration experiments were carried out according to the TGA results and monitored by X-ray powder diffraction techniques (XRPD, Figure S7 (Supporting Information)).', 'Further heating at 400 and 450 Â°C led to a severe disappearance of characteristic peaks, indicating that the decomposition had begun.', 'When this finding is combined with the slight weight loss between 300 and 450 Â°C, it can be concluded that the [Cu3(Î¼3-O)(Î¼3-trz)3]+ framework is rather stable, which may be attributed to the whole rigid building blocks and the self-penetrating nets.', 'The temperature-dependent molar magnetic susceptibility for three complexes is measured at 5 kOe in the temperature range 2âˆ’300 K (Figure S8).'] | ['TG', 'TGA', 'TG', 'weight loss', 'weight loss', 'weight loss', 'temperature range', 'weight loss', 'temperature range', 'decomposition', 'TGA', 'TG', 'decomposition', 'weight loss', 'temperature range'] | n | y | y | 1
DEJCEB_clean | DEJCEB | 10.1021/cg060087l | ['Thermogravimetric analysis indicates that 1 is stable up to âˆ¼220 Â°C, with distinct weight losses of âˆ¼62% from 220 to 230 Â°C and âˆ¼12% from 700 to 800 Â°C, which correspond to the liberation of coordinated terminal DMF (estimated 24.2%) and deterioration of the extended framework.', 'Thermogravimetric analysis indicates that 1 is stable up to âˆ¼220 Â°C, with distinct weight losses of âˆ¼62% from 220 to 230 Â°C and âˆ¼12% from 700 to 800 Â°C, which correspond to the liberation of coordinated terminal DMF (estimated 24.2%) and deterioration of the extended framework.', 'Thermogravimetric analysis indicates that 2 is stable up to âˆ¼200 Â°C, with three distinct weight losses, âˆ¼17% from 200 to 250 Â°C, âˆ¼27% from 250 to 300 Â°C, and âˆ¼23% from 350 to 425 Â°C, which correspond succinctly to liberation of terminal ligands (estimated 48.9%) and deterioration of the extended structure.', 'Thermogravimetric analysis indicates that 2 is stable up to âˆ¼200 Â°C, with three distinct weight losses, âˆ¼17% from 200 to 250 Â°C, âˆ¼27% from 250 to 300 Â°C, and âˆ¼23% from 350 to 425 Â°C, which correspond succinctly to liberation of terminal ligands (estimated 48.9%) and deterioration of the extended structure.'] | ['thermogravimetric analysis', 'weight loss', 'thermogravimetric analysis', 'weight loss'] | n | y | y | 2
DEJCIF_clean | DEJCIF | 10.1021/cg060087l | ['Thermogravimetric analysis indicates that 1 is stable up to âˆ¼220 Â°C, with distinct weight losses of âˆ¼62% from 220 to 230 Â°C and âˆ¼12% from 700 to 800 Â°C, which correspond to the liberation of coordinated terminal DMF (estimated 24.2%) and deterioration of the extended framework.', 'Thermogravimetric analysis indicates that 1 is stable up to âˆ¼220 Â°C, with distinct weight losses of âˆ¼62% from 220 to 230 Â°C and âˆ¼12% from 700 to 800 Â°C, which correspond to the liberation of coordinated terminal DMF (estimated 24.2%) and deterioration of the extended framework.', 'Thermogravimetric analysis indicates that 2 is stable up to âˆ¼200 Â°C, with three distinct weight losses, âˆ¼17% from 200 to 250 Â°C, âˆ¼27% from 250 to 300 Â°C, and âˆ¼23% from 350 to 425 Â°C, which correspond succinctly to liberation of terminal ligands (estimated 48.9%) and deterioration of the extended structure.', 'Thermogravimetric analysis indicates that 2 is stable up to âˆ¼200 Â°C, with three distinct weight losses, âˆ¼17% from 200 to 250 Â°C, âˆ¼27% from 250 to 300 Â°C, and âˆ¼23% from 350 to 425 Â°C, which correspond succinctly to liberation of terminal ligands (estimated 48.9%) and deterioration of the extended structure.'] | ['thermogravimetric analysis', 'weight loss', 'thermogravimetric analysis', 'weight loss'] | n | y | y | 1
SEYDUW_clean | SEYDUW | 10.1021/cg060248l | ['The TGA curves of the title compounds are similar, and compound 5 was used as an example (Figure 4).', 'The TGA curves of the title compounds are similar, and compound 5 was used as an example (Figure 4).', 'It exhibits three main steps of weight loss.', 'The weight loss from 70 to 265 Â°C corresponds to the release of three water molecules per formula unit.', 'The observed weight loss of 12.3% is close to the calculated value (12.1%).', 'The second step covers a temperature range of 265âˆ’600 Â°C, during which the carboxylate phosphonate ligand is combusted.', 'The total weight loss at 995 Â°C is about 33.1%, and the final products are not identified.'] | ['TGA', 'TG', 'weight loss', 'weight loss', 'weight loss', 'temperature range', 'weight loss'] | n | y | y | 1
SEYFAE_clean | SEYFAE | 10.1021/cg060248l | ['The TGA curves of the title compounds are similar, and compound 5 was used as an example (Figure 4).', 'The TGA curves of the title compounds are similar, and compound 5 was used as an example (Figure 4).', 'It exhibits three main steps of weight loss.', 'The weight loss from 70 to 265 Â°C corresponds to the release of three water molecules per formula unit.', 'The observed weight loss of 12.3% is close to the calculated value (12.1%).', 'The second step covers a temperature range of 265âˆ’600 Â°C, during which the carboxylate phosphonate ligand is combusted.', 'The total weight loss at 995 Â°C is about 33.1%, and the final products are not identified.'] | ['TGA', 'TG', 'weight loss', 'weight loss', 'weight loss', 'temperature range', 'weight loss'] | n | y | y | 5
SEYFEI_clean | SEYFEI | 10.1021/cg060248l | ['The TGA curves of the title compounds are similar, and compound 5 was used as an example (Figure 4).', 'The TGA curves of the title compounds are similar, and compound 5 was used as an example (Figure 4).', 'It exhibits three main steps of weight loss.', 'The weight loss from 70 to 265 Â°C corresponds to the release of three water molecules per formula unit.', 'The observed weight loss of 12.3% is close to the calculated value (12.1%).', 'The second step covers a temperature range of 265âˆ’600 Â°C, during which the carboxylate phosphonate ligand is combusted.', 'The total weight loss at 995 Â°C is about 33.1%, and the final products are not identified.'] | ['TGA', 'TG', 'weight loss', 'weight loss', 'weight loss', 'temperature range', 'weight loss'] | n | y | y | 7
RESSAK_clean | RESSAK | 10.1021/cg060343u | ['Thermal analyses were performed on a TGA V5.1A Dupont 2100 instrument from room temperature to 600 Â°C with a heating rate of 10 Â°C/min in air.', 'Thermal analyses were performed on a TGA V5.1A Dupont 2100 instrument from room temperature to 600 Â°C with a heating rate of 10 Â°C/min in air.', 'For 1, the weight loss of 15.03% (calcd.', 'For 2, the weight loss of 19.72% (calcd.', 'For 3, the weight loss of 14.35% (calcd.', '13.80%) below 150 Â°C is the loss of four coordinated and 10 solvent water molecules per formula (Figure S4, Supporting Information, shows the TG curves for 1âˆ’3).', 'Upon further cooling below 4.0 K, the Ï‡mT values decrease to 0.943 emu K mol-1 at 1.8 K, which could be due to the antiferromagnetic interactions through 4,4â€˜-bpy.4 The Ï‡m-1 vs T curve is almost linear in the whole temperature range (Figure S6, Supporting Information).', 'X-ray crystallographic files in CIF format, selected bond lengths [Ã…] and angles (Â°) for 1âˆ’3, hydrogen bond tables for 1âˆ’3, molecular structure of 1, packing diagrams for 1 and 2, TG curves for 1âˆ’3, Ï‡mTâˆ’T curve for 1, Ï‡-1âˆ’T plot and Ac susceptibilities from 2 to 10 K in zero applied dc field and an ac field of 5 Oe at a frequency of 10 Hz plot for 3.', 'X-ray crystallographic files in CIF format, selected bond lengths [Ã…] and angles (Â°) for 1âˆ’3, hydrogen bond tables for 1âˆ’3, molecular structure of 1, packing diagrams for 1 and 2, TG curves for 1âˆ’3, Ï‡mTâˆ’T curve for 1, Ï‡-1âˆ’T plot and Ac susceptibilities from 2 to 10 K in zero applied dc field and an ac field of 5 Oe at a frequency of 10 Hz plot for 3.'] | ['TGA', 'TG', 'weight loss', 'weight loss', 'weight loss', 'TG', 'temperature range', 'TG', 'TG'] | n | y | y | 3
WEVZUT_clean | WEVZUT | 10.1021/cg060590y | ['TGA curves of 1 show two main weight losses (Figure 7).', 'TGA curves of 1 show two main weight losses (Figure 7).', 'TGA curves of 1 show two main weight losses (Figure 7).', 'The first weight loss of 13.7% from 60 to 160 Â°C corresponds to removal of 24 water molecules, which is in good agreement with the calculated value (13.85%).', 'Upon further heating, a continuous weight loss is observed, which corresponds to the decomposition of the compound.', 'Upon further heating, a continuous weight loss is observed, which corresponds to the decomposition of the compound.', 'The total weight loss at 1000 Â°C is about 42.3%, and the final residues are not characterized.', 'TGA curves for compounds 2âˆ’5 are similar, and each displays three steps of weight loss (Figure 7).', 'TGA curves for compounds 2âˆ’5 are similar, and each displays three steps of weight loss (Figure 7).', 'TGA curves for compounds 2âˆ’5 are similar, and each displays three steps of weight loss (Figure 7).', 'The weight loss between 60 and 140 Â°C corresponds to the release of four water molecules per formula unit.', 'The second step covers a temperature range of 140âˆ’700 Â°C, during which the phosphonate ligands are partially combusted.', 'The third step covering 800âˆ’1000 Â°C corresponds to the further decomposition of the compounds.', 'The total weight losses at 1000 Â°C are 45.7%, 51.6%, 41.1%, and 40.9%, respectively, for compounds 2âˆ’5.', 'From the slopes of TGA curves, it is obvious that the decompositions of all five compounds are not complete at 1000 Â°C.', 'From the slopes of TGA curves, it is obvious that the decompositions of all five compounds are not complete at 1000 Â°C.', 'From the slopes of TGA curves, it is obvious that the decompositions of all five compounds are not complete at 1000 Â°C.'] | ['TGA', 'TG', 'weight loss', 'weight loss', 'weight loss', 'decomposition', 'weight loss', 'TGA', 'TG', 'weight loss', 'weight loss', 'temperature range', 'decomposition', 'weight loss', 'TGA', 'TG', 'decomposition'] | n | y | y | 1
KIDXUR_clean | KIDXUR | 10.1021/cg060741x | ['Thermogravimetric analysis (TGA) for each compound was performed using a Netzsch STA 449C instrument.', 'Thermogravimetric analysis (TGA) for each compound was performed using a Netzsch STA 449C instrument.', 'Thermogravimetric analysis (TGA) for each compound was performed using a Netzsch STA 449C instrument.', 'Thermogravimetric analysis data for 1 and 2 are given in Figure 2.'] | ['TGA', 'TG', 'thermogravimetric analysis', 'thermogravimetric analysis'] | n | y | y | 2
TIKXER_clean | TIKXER | 10.1021/cg060836z | ['Thermogravimetric analyses (TGA) were performed on an SDT Q600 instrument in flowing nitrogen atmosphere with a heating rate of 10 Â°C/min.', 'Thermogravimetric analyses (TGA) were performed on an SDT Q600 instrument in flowing nitrogen atmosphere with a heating rate of 10 Â°C/min.', 'Thermal Analysis.', 'TG curves have been obtained in N2 for crystalline samples of 1 and 3 in the temperature range of 30âˆ’800 Â°C.', 'TG curves have been obtained in N2 for crystalline samples of 1 and 3 in the temperature range of 30âˆ’800 Â°C.', 'It can be seen from the TG curve of 1 that the weight loss of 5.92% from 30 to 380 Â°C corresponds to the removal of the noncoordination and coordination water molecules (calcd 5.71%).', 'It can be seen from the TG curve of 1 that the weight loss of 5.92% from 30 to 380 Â°C corresponds to the removal of the noncoordination and coordination water molecules (calcd 5.71%).', 'The second weight loss between 380 and 800 Â°C is attributable to the loss of all nic ligands.', 'The TG study of 3 shows that the first weight loss of 3.03% from 30 to 350 Â°C corresponds to removal of water molecules (calcd 3.19%).', 'The TG study of 3 shows that the first weight loss of 3.03% from 30 to 350 Â°C corresponds to removal of water molecules (calcd 3.19%).', 'The second weight loss between 350 and 800 Â°C is attributable to the loss of all organic components (Figures S9 and S10, Supporting Information).'] | ['TGA', 'TG', 'thermal analysis', 'TG', 'temperature range', 'TG', 'weight loss', 'weight loss', 'TG', 'weight loss', 'weight loss'] | n | y | y | 3
GIYSUD_clean | GIYSUD | 10.1021/cg0701022 | ['Thermal gravimetric analyses (TGA) were performed under oxygen atmosphere with a heating rate of 5 Â°C/min using a Perkin-Elmer TGA 7 thermogravimetric analyzer.', 'Thermal gravimetric analyses (TGA) were performed under oxygen atmosphere with a heating rate of 5 Â°C/min using a Perkin-Elmer TGA 7 thermogravimetric analyzer.', 'Thermal gravimetric analyses (TGA) were performed under oxygen atmosphere with a heating rate of 5 Â°C/min using a Perkin-Elmer TGA 7 thermogravimetric analyzer.'] | ['TGA', 'TG', 'thermal gravimetric'] | n | y | y | 2
GIYTAK_clean | GIYTAK | 10.1021/cg0701022 | ['Thermal gravimetric analyses (TGA) were performed under oxygen atmosphere with a heating rate of 5 Â°C/min using a Perkin-Elmer TGA 7 thermogravimetric analyzer.', 'Thermal gravimetric analyses (TGA) were performed under oxygen atmosphere with a heating rate of 5 Â°C/min using a Perkin-Elmer TGA 7 thermogravimetric analyzer.', 'Thermal gravimetric analyses (TGA) were performed under oxygen atmosphere with a heating rate of 5 Â°C/min using a Perkin-Elmer TGA 7 thermogravimetric analyzer.'] | ['TGA', 'TG', 'thermal gravimetric'] | n | y | y | 3
GIYTIS_SL | GIYTIS | 10.1021/cg0701022 | ['Thermal gravimetric analyses (TGA) were performed under oxygen atmosphere with a heating rate of 5 Â°C/min using a Perkin-Elmer TGA 7 thermogravimetric analyzer.', 'Thermal gravimetric analyses (TGA) were performed under oxygen atmosphere with a heating rate of 5 Â°C/min using a Perkin-Elmer TGA 7 thermogravimetric analyzer.', 'Thermal gravimetric analyses (TGA) were performed under oxygen atmosphere with a heating rate of 5 Â°C/min using a Perkin-Elmer TGA 7 thermogravimetric analyzer.'] | ['TGA', 'TG', 'thermal gravimetric'] | n | y | y | 5
TISKOW_clean | TISKOW | 10.1021/cg070593q | ['TGA-DTA measurements were performed by heating the sample from 40 to 900 Â°C at a heating rate of 10Â°/min in air or nitrogen on a NETSCHZ STA-449C thermoanalyzer.', 'TGA-DTA measurements were performed by heating the sample from 40 to 900 Â°C at a heating rate of 10Â°/min in air or nitrogen on a NETSCHZ STA-449C thermoanalyzer.', 'TGA-DTA was performed on crystalline samples from 40 to 900 Â°C at a heating rate of 10Â°/min under an air atmosphere for 1â€“3 and a nitrogen atmosphere for 4 and 5.', 'TGA-DTA was performed on crystalline samples from 40 to 900 Â°C at a heating rate of 10Â°/min under an air atmosphere for 1â€“3 and a nitrogen atmosphere for 4 and 5.', 'The TG/DTA curves of compounds 1â€“5 are provided in Figure S12.', 'The framework of compound 1 was stable up to ca. 360 Â°C; decomposition of organic ligands and thiocyanate occurred between 360 and 850 Â°C.', 'No weight losses were observed in the TG curve of compound 2 up to 375 Â°C; above 375 Â°C, a sharp weight loss was observed in the range 375âˆ’570 Â°C, corresponding to the decomposition of two trz ligands (exptl 37.31%, calcd 38.34%).', 'No weight losses were observed in the TG curve of compound 2 up to 375 Â°C; above 375 Â°C, a sharp weight loss was observed in the range 375âˆ’570 Â°C, corresponding to the decomposition of two trz ligands (exptl 37.31%, calcd 38.34%).', 'No weight losses were observed in the TG curve of compound 2 up to 375 Â°C; above 375 Â°C, a sharp weight loss was observed in the range 375âˆ’570 Â°C, corresponding to the decomposition of two trz ligands (exptl 37.31%, calcd 38.34%).', 'The oxalate components decomposed in the temperature range 570âˆ’805 Â°C and ZnO forms as the final product.', 'The framework of 3 was stable up to 370 Â°C; sharp decomposition of the trz ligands was observed in the range 370â€“435 Â°C (exp, 20.59%; calcd, 20.61%).', 'This framework was stable up to 315 Â°C; above 315 Â°C, the two-step weight loss is 49.12%, which is consistent with the removal of six trz ligands, two acetate anions, and two chlorine ions (calcd 48.51%).', 'The TG curve of 5 shows a weight loss of 15.01% from 40 to 250 Â°C, corresponding to the release of fourteen guest or bonded water molecules (calcd 15.57%).', 'The TG curve of 5 shows a weight loss of 15.01% from 40 to 250 Â°C, corresponding to the release of fourteen guest or bonded water molecules (calcd 15.57%).', 'No weight loss was observed from 250 to 360 Â°C, and the framework started to decompose at higher temperatures.', 'The weight loss of 55.89% (calcd 56.14%) between 260 and 710 Â°C corresponds to the elimination of the organic components.', 'Because of the microporous structure of compound 5, heatingâ€“cooling and dehydration- hydration experiments were carried out via TGA and monitored by X-ray powder diffraction technique (XRPD, Figure 7).', 'Because of the microporous structure of compound 5, heatingâ€“cooling and dehydration- hydration experiments were carried out via TGA and monitored by X-ray powder diffraction technique (XRPD, Figure 7).'] | ['TGA', 'TG', 'TGA', 'TG', 'TG', 'decomposition', 'TG', 'weight loss', 'decomposition', 'temperature range', 'decomposition', 'weight loss', 'TG', 'weight loss', 'weight loss', 'weight loss', 'TGA', 'TG'] | n | y | y | 5
TISLIR_clean | TISLIR | 10.1021/cg070593q | ['TGA-DTA measurements were performed by heating the sample from 40 to 900 Â°C at a heating rate of 10Â°/min in air or nitrogen on a NETSCHZ STA-449C thermoanalyzer.', 'TGA-DTA measurements were performed by heating the sample from 40 to 900 Â°C at a heating rate of 10Â°/min in air or nitrogen on a NETSCHZ STA-449C thermoanalyzer.', 'TGA-DTA was performed on crystalline samples from 40 to 900 Â°C at a heating rate of 10Â°/min under an air atmosphere for 1â€“3 and a nitrogen atmosphere for 4 and 5.', 'TGA-DTA was performed on crystalline samples from 40 to 900 Â°C at a heating rate of 10Â°/min under an air atmosphere for 1â€“3 and a nitrogen atmosphere for 4 and 5.', 'The TG/DTA curves of compounds 1â€“5 are provided in Figure S12.', 'The framework of compound 1 was stable up to ca. 360 Â°C; decomposition of organic ligands and thiocyanate occurred between 360 and 850 Â°C.', 'No weight losses were observed in the TG curve of compound 2 up to 375 Â°C; above 375 Â°C, a sharp weight loss was observed in the range 375âˆ’570 Â°C, corresponding to the decomposition of two trz ligands (exptl 37.31%, calcd 38.34%).', 'No weight losses were observed in the TG curve of compound 2 up to 375 Â°C; above 375 Â°C, a sharp weight loss was observed in the range 375âˆ’570 Â°C, corresponding to the decomposition of two trz ligands (exptl 37.31%, calcd 38.34%).', 'No weight losses were observed in the TG curve of compound 2 up to 375 Â°C; above 375 Â°C, a sharp weight loss was observed in the range 375âˆ’570 Â°C, corresponding to the decomposition of two trz ligands (exptl 37.31%, calcd 38.34%).', 'The oxalate components decomposed in the temperature range 570âˆ’805 Â°C and ZnO forms as the final product.', 'The framework of 3 was stable up to 370 Â°C; sharp decomposition of the trz ligands was observed in the range 370â€“435 Â°C (exp, 20.59%; calcd, 20.61%).', 'This framework was stable up to 315 Â°C; above 315 Â°C, the two-step weight loss is 49.12%, which is consistent with the removal of six trz ligands, two acetate anions, and two chlorine ions (calcd 48.51%).', 'The TG curve of 5 shows a weight loss of 15.01% from 40 to 250 Â°C, corresponding to the release of fourteen guest or bonded water molecules (calcd 15.57%).', 'The TG curve of 5 shows a weight loss of 15.01% from 40 to 250 Â°C, corresponding to the release of fourteen guest or bonded water molecules (calcd 15.57%).', 'No weight loss was observed from 250 to 360 Â°C, and the framework started to decompose at higher temperatures.', 'The weight loss of 55.89% (calcd 56.14%) between 260 and 710 Â°C corresponds to the elimination of the organic components.', 'Because of the microporous structure of compound 5, heatingâ€“cooling and dehydration- hydration experiments were carried out via TGA and monitored by X-ray powder diffraction technique (XRPD, Figure 7).', 'Because of the microporous structure of compound 5, heatingâ€“cooling and dehydration- hydration experiments were carried out via TGA and monitored by X-ray powder diffraction technique (XRPD, Figure 7).'] | ['TGA', 'TG', 'TGA', 'TG', 'TG', 'decomposition', 'TG', 'weight loss', 'decomposition', 'temperature range', 'decomposition', 'weight loss', 'TG', 'weight loss', 'weight loss', 'weight loss', 'TGA', 'TG'] | n | y | y | 4
MITSAK_clean | MITSAK | 10.1021/cg070604f | ['A Perkin-Elmer TGA 7 thermogravimetric analyzer was used to obtain thermogravimetric analysis (TGA) curves in air with a heating rate of 10 Â°C per min.', 'A Perkin-Elmer TGA 7 thermogravimetric analyzer was used to obtain thermogravimetric analysis (TGA) curves in air with a heating rate of 10 Â°C per min.', 'A Perkin-Elmer TGA 7 thermogravimetric analyzer was used to obtain thermogravimetric analysis (TGA) curves in air with a heating rate of 10 Â°C per min.', 'The TGA curve for 1 shows that the weight loss of 8.79% during the first step between 30 and 85 Â°C corresponds to the loss of two guest H2O of each asymmetric unit (calculated 8.91%), and the weight loss of 25.61% during the second step between 200 and 315 Â°C corresponds to the loss of one guest HDETA of each asymmetric unit (calculated 25.75%).', 'The TGA curve for 1 shows that the weight loss of 8.79% during the first step between 30 and 85 Â°C corresponds to the loss of two guest H2O of each asymmetric unit (calculated 8.91%), and the weight loss of 25.61% during the second step between 200 and 315 Â°C corresponds to the loss of one guest HDETA of each asymmetric unit (calculated 25.75%).', 'The TGA curve for 1 shows that the weight loss of 8.79% during the first step between 30 and 85 Â°C corresponds to the loss of two guest H2O of each asymmetric unit (calculated 8.91%), and the weight loss of 25.61% during the second step between 200 and 315 Â°C corresponds to the loss of one guest HDETA of each asymmetric unit (calculated 25.75%).', 'The TGA curve for 2 shows that the weight loss of 12.73% during the first step between 30 and 115 Â°C corresponds to the loss of two guest EtOH and two guest H2O of each asymmetric unit (calculated 12.77%), and the weight loss of 23.48% during the second step between 270 and 320 Â°C corresponds to the loss of two guest HCHA and two coordination H2O of each asymmetric unit (calculated 23.55%).', 'The TGA curve for 2 shows that the weight loss of 12.73% during the first step between 30 and 115 Â°C corresponds to the loss of two guest EtOH and two guest H2O of each asymmetric unit (calculated 12.77%), and the weight loss of 23.48% during the second step between 270 and 320 Â°C corresponds to the loss of two guest HCHA and two coordination H2O of each asymmetric unit (calculated 23.55%).', 'The TGA curve for 2 shows that the weight loss of 12.73% during the first step between 30 and 115 Â°C corresponds to the loss of two guest EtOH and two guest H2O of each asymmetric unit (calculated 12.77%), and the weight loss of 23.48% during the second step between 270 and 320 Â°C corresponds to the loss of two guest HCHA and two coordination H2O of each asymmetric unit (calculated 23.55%).', 'Decomposition of 2 starts at 350 Â°C.', 'Its TGA curve reveals that the weight loss of 2.01% during the first step between 30 and 85 Â°C corresponds to the loss of half a guest H3O of each asymmetric unit (calculated 1.92%), and the weight loss of 20.59% during the second step between 240 and 290 Â°C corresponds to the loss of one guest HTEA of each asymmetric unit (calculated 20.66%).', 'Its TGA curve reveals that the weight loss of 2.01% during the first step between 30 and 85 Â°C corresponds to the loss of half a guest H3O of each asymmetric unit (calculated 1.92%), and the weight loss of 20.59% during the second step between 240 and 290 Â°C corresponds to the loss of one guest HTEA of each asymmetric unit (calculated 20.66%).', 'Its TGA curve reveals that the weight loss of 2.01% during the first step between 30 and 85 Â°C corresponds to the loss of half a guest H3O of each asymmetric unit (calculated 1.92%), and the weight loss of 20.59% during the second step between 240 and 290 Â°C corresponds to the loss of one guest HTEA of each asymmetric unit (calculated 20.66%).', 'Decomposition of 3 starts at 350 Â°C.', 'The TGA curve of 4 exhibits that the weight loss of 3.43% during the first step between 30 and 115 Â°C corresponds to the loss of two guest H3O of each asymmetric unit (calculated 3.41%), and the weight loss of 10.62% during the second step between 255 and 300 Â°C corresponds to the loss of one guest HTEA and one coordinated H2O of each asymmetric unit (calculated 10.76%).', 'The TGA curve of 4 exhibits that the weight loss of 3.43% during the first step between 30 and 115 Â°C corresponds to the loss of two guest H3O of each asymmetric unit (calculated 3.41%), and the weight loss of 10.62% during the second step between 255 and 300 Â°C corresponds to the loss of one guest HTEA and one coordinated H2O of each asymmetric unit (calculated 10.76%).', 'The TGA curve of 4 exhibits that the weight loss of 3.43% during the first step between 30 and 115 Â°C corresponds to the loss of two guest H3O of each asymmetric unit (calculated 3.41%), and the weight loss of 10.62% during the second step between 255 and 300 Â°C corresponds to the loss of one guest HTEA and one coordinated H2O of each asymmetric unit (calculated 10.76%).', 'Decomposition of 4 starts at 350 Â°C.', 'The TGA curve for 5 shows that the weight loss of 4.02% during the first step between 30 and 112 Â°C corresponds to the loss of one guest H2O of each asymmetric unit (calculated 3.98%), and the weight loss of 35.73% during the second step between 255 and 310 Â°C corresponds to the loss of one guest HTPA and one coordinated H2O of each asymmetric unit (calculated 35.84%).', 'The TGA curve for 5 shows that the weight loss of 4.02% during the first step between 30 and 112 Â°C corresponds to the loss of one guest H2O of each asymmetric unit (calculated 3.98%), and the weight loss of 35.73% during the second step between 255 and 310 Â°C corresponds to the loss of one guest HTPA and one coordinated H2O of each asymmetric unit (calculated 35.84%).', 'The TGA curve for 5 shows that the weight loss of 4.02% during the first step between 30 and 112 Â°C corresponds to the loss of one guest H2O of each asymmetric unit (calculated 3.98%), and the weight loss of 35.73% during the second step between 255 and 310 Â°C corresponds to the loss of one guest HTPA and one coordinated H2O of each asymmetric unit (calculated 35.84%).', 'TGA of 6 shows that the weight loss of 3.79% during the first step between 30 and 110 Â°C corresponds to the loss of one guest H2O of each asymmetric unit (calculated 3.74%), and the weight loss of 29.86% during the second step between 290 and 360 Â°C corresponds to the loss of one guest HTPA of each asymmetric unit (calculated 29.94%).', 'TGA of 6 shows that the weight loss of 3.79% during the first step between 30 and 110 Â°C corresponds to the loss of one guest H2O of each asymmetric unit (calculated 3.74%), and the weight loss of 29.86% during the second step between 290 and 360 Â°C corresponds to the loss of one guest HTPA of each asymmetric unit (calculated 29.94%).', 'TGA of 6 shows that the weight loss of 3.79% during the first step between 30 and 110 Â°C corresponds to the loss of one guest H2O of each asymmetric unit (calculated 3.74%), and the weight loss of 29.86% during the second step between 290 and 360 Â°C corresponds to the loss of one guest HTPA of each asymmetric unit (calculated 29.94%).', 'Decomposition of 6 starts at 430 Â°C.', 'The TGA curve of 7 shows that the weight loss of 2.10% during the first step between 30 and 150 Â°C corresponds to the loss of one guest H2O of each asymmetric unit (calculated 2.13%), and the weight loss of 21.98% during the second step between 200 and 280 Â°C corresponds to the loss of one guest HTBA of each asymmetric unit (calculated 22.07%).', 'The TGA curve of 7 shows that the weight loss of 2.10% during the first step between 30 and 150 Â°C corresponds to the loss of one guest H2O of each asymmetric unit (calculated 2.13%), and the weight loss of 21.98% during the second step between 200 and 280 Â°C corresponds to the loss of one guest HTBA of each asymmetric unit (calculated 22.07%).', 'The TGA curve of 7 shows that the weight loss of 2.10% during the first step between 30 and 150 Â°C corresponds to the loss of one guest H2O of each asymmetric unit (calculated 2.13%), and the weight loss of 21.98% during the second step between 200 and 280 Â°C corresponds to the loss of one guest HTBA of each asymmetric unit (calculated 22.07%).', 'Decomposition of 7 starts at 350 Â°C.'] | ['TGA', 'TG', 'thermogravimetric analysis', 'TGA', 'TG', 'weight loss', 'TGA', 'TG', 'weight loss', 'decomposition', 'TGA', 'TG', 'weight loss', 'decomposition', 'TGA', 'TG', 'weight loss', 'decomposition', 'TGA', 'TG', 'weight loss', 'TGA', 'TG', 'weight loss', 'decomposition', 'TGA', 'TG', 'weight loss', 'decomposition'] | n | y | y | 2
MITSUE_clean | MITSUE | 10.1021/cg070604f | ['A Perkin-Elmer TGA 7 thermogravimetric analyzer was used to obtain thermogravimetric analysis (TGA) curves in air with a heating rate of 10 Â°C per min.', 'A Perkin-Elmer TGA 7 thermogravimetric analyzer was used to obtain thermogravimetric analysis (TGA) curves in air with a heating rate of 10 Â°C per min.', 'A Perkin-Elmer TGA 7 thermogravimetric analyzer was used to obtain thermogravimetric analysis (TGA) curves in air with a heating rate of 10 Â°C per min.', 'The TGA curve for 1 shows that the weight loss of 8.79% during the first step between 30 and 85 Â°C corresponds to the loss of two guest H2O of each asymmetric unit (calculated 8.91%), and the weight loss of 25.61% during the second step between 200 and 315 Â°C corresponds to the loss of one guest HDETA of each asymmetric unit (calculated 25.75%).', 'The TGA curve for 1 shows that the weight loss of 8.79% during the first step between 30 and 85 Â°C corresponds to the loss of two guest H2O of each asymmetric unit (calculated 8.91%), and the weight loss of 25.61% during the second step between 200 and 315 Â°C corresponds to the loss of one guest HDETA of each asymmetric unit (calculated 25.75%).', 'The TGA curve for 1 shows that the weight loss of 8.79% during the first step between 30 and 85 Â°C corresponds to the loss of two guest H2O of each asymmetric unit (calculated 8.91%), and the weight loss of 25.61% during the second step between 200 and 315 Â°C corresponds to the loss of one guest HDETA of each asymmetric unit (calculated 25.75%).', 'The TGA curve for 2 shows that the weight loss of 12.73% during the first step between 30 and 115 Â°C corresponds to the loss of two guest EtOH and two guest H2O of each asymmetric unit (calculated 12.77%), and the weight loss of 23.48% during the second step between 270 and 320 Â°C corresponds to the loss of two guest HCHA and two coordination H2O of each asymmetric unit (calculated 23.55%).', 'The TGA curve for 2 shows that the weight loss of 12.73% during the first step between 30 and 115 Â°C corresponds to the loss of two guest EtOH and two guest H2O of each asymmetric unit (calculated 12.77%), and the weight loss of 23.48% during the second step between 270 and 320 Â°C corresponds to the loss of two guest HCHA and two coordination H2O of each asymmetric unit (calculated 23.55%).', 'The TGA curve for 2 shows that the weight loss of 12.73% during the first step between 30 and 115 Â°C corresponds to the loss of two guest EtOH and two guest H2O of each asymmetric unit (calculated 12.77%), and the weight loss of 23.48% during the second step between 270 and 320 Â°C corresponds to the loss of two guest HCHA and two coordination H2O of each asymmetric unit (calculated 23.55%).', 'Decomposition of 2 starts at 350 Â°C.', 'Its TGA curve reveals that the weight loss of 2.01% during the first step between 30 and 85 Â°C corresponds to the loss of half a guest H3O of each asymmetric unit (calculated 1.92%), and the weight loss of 20.59% during the second step between 240 and 290 Â°C corresponds to the loss of one guest HTEA of each asymmetric unit (calculated 20.66%).', 'Its TGA curve reveals that the weight loss of 2.01% during the first step between 30 and 85 Â°C corresponds to the loss of half a guest H3O of each asymmetric unit (calculated 1.92%), and the weight loss of 20.59% during the second step between 240 and 290 Â°C corresponds to the loss of one guest HTEA of each asymmetric unit (calculated 20.66%).', 'Its TGA curve reveals that the weight loss of 2.01% during the first step between 30 and 85 Â°C corresponds to the loss of half a guest H3O of each asymmetric unit (calculated 1.92%), and the weight loss of 20.59% during the second step between 240 and 290 Â°C corresponds to the loss of one guest HTEA of each asymmetric unit (calculated 20.66%).', 'Decomposition of 3 starts at 350 Â°C.', 'The TGA curve of 4 exhibits that the weight loss of 3.43% during the first step between 30 and 115 Â°C corresponds to the loss of two guest H3O of each asymmetric unit (calculated 3.41%), and the weight loss of 10.62% during the second step between 255 and 300 Â°C corresponds to the loss of one guest HTEA and one coordinated H2O of each asymmetric unit (calculated 10.76%).', 'The TGA curve of 4 exhibits that the weight loss of 3.43% during the first step between 30 and 115 Â°C corresponds to the loss of two guest H3O of each asymmetric unit (calculated 3.41%), and the weight loss of 10.62% during the second step between 255 and 300 Â°C corresponds to the loss of one guest HTEA and one coordinated H2O of each asymmetric unit (calculated 10.76%).', 'The TGA curve of 4 exhibits that the weight loss of 3.43% during the first step between 30 and 115 Â°C corresponds to the loss of two guest H3O of each asymmetric unit (calculated 3.41%), and the weight loss of 10.62% during the second step between 255 and 300 Â°C corresponds to the loss of one guest HTEA and one coordinated H2O of each asymmetric unit (calculated 10.76%).', 'Decomposition of 4 starts at 350 Â°C.', 'The TGA curve for 5 shows that the weight loss of 4.02% during the first step between 30 and 112 Â°C corresponds to the loss of one guest H2O of each asymmetric unit (calculated 3.98%), and the weight loss of 35.73% during the second step between 255 and 310 Â°C corresponds to the loss of one guest HTPA and one coordinated H2O of each asymmetric unit (calculated 35.84%).', 'The TGA curve for 5 shows that the weight loss of 4.02% during the first step between 30 and 112 Â°C corresponds to the loss of one guest H2O of each asymmetric unit (calculated 3.98%), and the weight loss of 35.73% during the second step between 255 and 310 Â°C corresponds to the loss of one guest HTPA and one coordinated H2O of each asymmetric unit (calculated 35.84%).', 'The TGA curve for 5 shows that the weight loss of 4.02% during the first step between 30 and 112 Â°C corresponds to the loss of one guest H2O of each asymmetric unit (calculated 3.98%), and the weight loss of 35.73% during the second step between 255 and 310 Â°C corresponds to the loss of one guest HTPA and one coordinated H2O of each asymmetric unit (calculated 35.84%).', 'TGA of 6 shows that the weight loss of 3.79% during the first step between 30 and 110 Â°C corresponds to the loss of one guest H2O of each asymmetric unit (calculated 3.74%), and the weight loss of 29.86% during the second step between 290 and 360 Â°C corresponds to the loss of one guest HTPA of each asymmetric unit (calculated 29.94%).', 'TGA of 6 shows that the weight loss of 3.79% during the first step between 30 and 110 Â°C corresponds to the loss of one guest H2O of each asymmetric unit (calculated 3.74%), and the weight loss of 29.86% during the second step between 290 and 360 Â°C corresponds to the loss of one guest HTPA of each asymmetric unit (calculated 29.94%).', 'TGA of 6 shows that the weight loss of 3.79% during the first step between 30 and 110 Â°C corresponds to the loss of one guest H2O of each asymmetric unit (calculated 3.74%), and the weight loss of 29.86% during the second step between 290 and 360 Â°C corresponds to the loss of one guest HTPA of each asymmetric unit (calculated 29.94%).', 'Decomposition of 6 starts at 430 Â°C.', 'The TGA curve of 7 shows that the weight loss of 2.10% during the first step between 30 and 150 Â°C corresponds to the loss of one guest H2O of each asymmetric unit (calculated 2.13%), and the weight loss of 21.98% during the second step between 200 and 280 Â°C corresponds to the loss of one guest HTBA of each asymmetric unit (calculated 22.07%).', 'The TGA curve of 7 shows that the weight loss of 2.10% during the first step between 30 and 150 Â°C corresponds to the loss of one guest H2O of each asymmetric unit (calculated 2.13%), and the weight loss of 21.98% during the second step between 200 and 280 Â°C corresponds to the loss of one guest HTBA of each asymmetric unit (calculated 22.07%).', 'The TGA curve of 7 shows that the weight loss of 2.10% during the first step between 30 and 150 Â°C corresponds to the loss of one guest H2O of each asymmetric unit (calculated 2.13%), and the weight loss of 21.98% during the second step between 200 and 280 Â°C corresponds to the loss of one guest HTBA of each asymmetric unit (calculated 22.07%).', 'Decomposition of 7 starts at 350 Â°C.'] | ['TGA', 'TG', 'thermogravimetric analysis', 'TGA', 'TG', 'weight loss', 'TGA', 'TG', 'weight loss', 'decomposition', 'TGA', 'TG', 'weight loss', 'decomposition', 'TGA', 'TG', 'weight loss', 'decomposition', 'TGA', 'TG', 'weight loss', 'TGA', 'TG', 'weight loss', 'decomposition', 'TGA', 'TG', 'weight loss', 'decomposition'] | n | y | y | 6
CUYRUK_clean | CUYRUK | 10.1021/cg100020t | ['Thermogravimetric analyses (TGA) were carried out on a simultaneous SDT 2960 thermal analyzer under nitrogen with a heating rate of 10 Â°C minâˆ’1 from room temperature to 700 Â°C.', 'Thermogravimetric analyses (TGA) were carried out on a simultaneous SDT 2960 thermal analyzer under nitrogen with a heating rate of 10 Â°C minâˆ’1 from room temperature to 700 Â°C.', 'Thermogravimetric analyses (TGA) were carried out for the synthesized complexes except for 1 and 3 with perchlorate anions, and the results of the TGA are shown in Figure S13, Supporting Information.', 'Thermogravimetric analyses (TGA) were carried out for the synthesized complexes except for 1 and 3 with perchlorate anions, and the results of the TGA are shown in Figure S13, Supporting Information.', 'Complex 2 shows a weight loss of 5.18% before 230 Â°C corresponding to the release of free water molecules (calcd 5.09%) and further decomposition occurred at 400 Â°C.', 'Complex 2 shows a weight loss of 5.18% before 230 Â°C corresponding to the release of free water molecules (calcd 5.09%) and further decomposition occurred at 400 Â°C.', 'For 4, the weight loss was found before 95 Â°C due to the liberation of free water molecules with a weight loss of 5.26% (calcd 5.31%), and the decomposition of the residue was observed at about 380 Â°C.', 'For 4, the weight loss was found before 95 Â°C due to the liberation of free water molecules with a weight loss of 5.26% (calcd 5.31%), and the decomposition of the residue was observed at about 380 Â°C.', 'No obvious weight loss was observed for 5 until the decomposition of the framework occurred at 350 Â°C.', 'No obvious weight loss was observed for 5 until the decomposition of the framework occurred at 350 Â°C.', 'Complex 6 loses 3.19% of weight in the temperature range of 50âˆ’170 Â°C, which is attributed to the departure of water molecules (calcd 3.57%), and the residue is stable up to 400 Â°C.', 'For 7, a weight loss of 4.45% was observed in the temperature range of 50âˆ’210 Â°C, which corresponds to the release of water molecules (calcd 4.18%); further weight loss was observed at about 380 Â°C.', 'For 7, a weight loss of 4.45% was observed in the temperature range of 50âˆ’210 Â°C, which corresponds to the release of water molecules (calcd 4.18%); further weight loss was observed at about 380 Â°C.', 'In addition, the diffraction patterns of complexes 2, 6, and 7 after heating showed that the frameworks remain after removal of the water molecules and are stable up to 400 Â°C for 2, 6, and 380 Â°C for 7, which are in good agreement with the TG data of the complexes.'] | ['TGA', 'TG', 'TGA', 'TG', 'weight loss', 'decomposition', 'weight loss', 'decomposition', 'weight loss', 'decomposition', 'temperature range', 'weight loss', 'temperature range', 'TG'] | n | y | y | 7
CUYVOI_clean | CUYVOI | 10.1021/cg100032n | ['Thermogravimetric analysis (TGA) was performed on a Perkin-Elmer TG-7 analyzer heated from 40 to 800 Â°C under nitrogen.', 'Thermogravimetric analysis (TGA) was performed on a Perkin-Elmer TG-7 analyzer heated from 40 to 800 Â°C under nitrogen.', 'Thermogravimetric analysis (TGA) was performed on a Perkin-Elmer TG-7 analyzer heated from 40 to 800 Â°C under nitrogen.', 'To estimate the stability of the coordination architectures of compounds 1âˆ’8, thermogravimetric analyses (TGA) were carried out.', 'To estimate the stability of the coordination architectures of compounds 1âˆ’8, thermogravimetric analyses (TGA) were carried out.', 'For compound 2, the first weight losses corresponding to the release of water molecules, are observed before 83 Â°C (obsd 5.3%, calcd 4.38%), and the departure of organic components occurred from 287 Â°C.', 'The TGA curve of 3 shows that it undergoes dehydration in the range of 40âˆ’138 Â°C (obsd 6.7%, calcd 7.38%).', 'The TGA curve of 3 shows that it undergoes dehydration in the range of 40âˆ’138 Â°C (obsd 6.7%, calcd 7.38%).', 'The decomposition of the anhydrous compound occurs at 296âˆ’762 Â°C.', 'For compound 4, the weight loss in the range of 92âˆ’273 Â°C corresponds to the departure of water molecules (obsd 6.3%, calcd 5.44%).', 'For compound 7, the weight loss before 165 Â°C corresponds to the release of water molecules (obsd 7.8%, calcd 9.12%), and the weight loss between 208 and 737 Â°C is attributable to the departure of organic components.', 'For compound 8, the weight loss attributed to the release of free water molecules is observed below 122 Â°C (obsd 7.6%, calcd 8.87%), and the anhydrous compound starts decomposition after 242 Â°C.', 'For compound 8, the weight loss attributed to the release of free water molecules is observed below 122 Â°C (obsd 7.6%, calcd 8.87%), and the anhydrous compound starts decomposition after 242 Â°C.'] | ['TGA', 'TG', 'thermogravimetric analysis', 'TGA', 'TG', 'weight loss', 'TGA', 'TG', 'decomposition', 'weight loss', 'weight loss', 'weight loss', 'decomposition'] | n | y | y | 7
RUVKAV_clean | RUVKAV | 10.1021/cg100046j | ['The thermal gravimetric analyses (TGA) were performed on NETZSCH STA 449C thermogravimetric analyzer used in air with a heating rate of 10 Â°C minâˆ’1.', 'The thermal gravimetric analyses (TGA) were performed on NETZSCH STA 449C thermogravimetric analyzer used in air with a heating rate of 10 Â°C minâˆ’1.', 'The thermal gravimetric analyses (TGA) were performed on NETZSCH STA 449C thermogravimetric analyzer used in air with a heating rate of 10 Â°C minâˆ’1.', 'To investigate the thermal stability of the framework and structural integrity after guest removal, powder X-ray diffraction studies (PXRD) and thermogravimetric analyses (TGA) were carried out.', 'To investigate the thermal stability of the framework and structural integrity after guest removal, powder X-ray diffraction studies (PXRD) and thermogravimetric analyses (TGA) were carried out.', 'Thermogravimetric analysis for the compound (as shown in Supporting Information Figure S4) showed the first mass loss of 34.38% between 35 and 240 Â°C because of the release of three guest water molecules (calcd 8.13%), one guest DMF molecule (calcd 11.00%), and two coordinated water molecules (calcd 5.42%) and partial release of the organic ligand (calcd 9.83%), the further weight loss occurring between 240 and 420 Â°C (41.19%) should be attributed to the decompose of the remaining part of the organic ligand (two parts amount to 51.02%, calcd 51.50%), the postresidue of 24.43% is CuO, which has been tested by the XRD analysis.', 'Thermogravimetric analysis for the compound (as shown in Supporting Information Figure S4) showed the first mass loss of 34.38% between 35 and 240 Â°C because of the release of three guest water molecules (calcd 8.13%), one guest DMF molecule (calcd 11.00%), and two coordinated water molecules (calcd 5.42%) and partial release of the organic ligand (calcd 9.83%), the further weight loss occurring between 240 and 420 Â°C (41.19%) should be attributed to the decompose of the remaining part of the organic ligand (two parts amount to 51.02%, calcd 51.50%), the postresidue of 24.43% is CuO, which has been tested by the XRD analysis.', 'Thermogravimetric analysis for the compound (as shown in Supporting Information Figure S4) showed the first mass loss of 34.38% between 35 and 240 Â°C because of the release of three guest water molecules (calcd 8.13%), one guest DMF molecule (calcd 11.00%), and two coordinated water molecules (calcd 5.42%) and partial release of the organic ligand (calcd 9.83%), the further weight loss occurring between 240 and 420 Â°C (41.19%) should be attributed to the decompose of the remaining part of the organic ligand (two parts amount to 51.02%, calcd 51.50%), the postresidue of 24.43% is CuO, which has been tested by the XRD analysis.'] | ['TGA', 'TG', 'thermal gravimetric', 'TGA', 'TG', 'thermogravimetric analysis', 'weight loss', 'mass loss'] | n | y | y
MUZRIJ_clean | MUZRIJ | 10.1021/cg100060p | ['Thermogravimetric analyses (TGA) were performed with a Shimadzu TGA-50 analyzer, with the samples held for 1.0 min at 25.0 Â°C, heated from 25.0 to 800.0 Â°C at 10.0 Â°C/min, then held for 1.0 min at 800.0 Â°C.', 'Thermogravimetric analyses (TGA) were performed with a Shimadzu TGA-50 analyzer, with the samples held for 1.0 min at 25.0 Â°C, heated from 25.0 to 800.0 Â°C at 10.0 Â°C/min, then held for 1.0 min at 800.0 Â°C.', 'Complexes 1 and 2 were stable up to 230 Â°C, 3 showed a weight loss of 1.5% at 119 Â°C, corresponding to one water molecule, while 4 showed a weight loss of 5.5% up to 260 Â°C, corresponding to the loss of three water molecules per formula weight.', 'The continuous weight loss above âˆ¼250 Â°C corresponds to the decomposition of the organic ligands (Supporting Information).', 'The continuous weight loss above âˆ¼250 Â°C corresponds to the decomposition of the organic ligands (Supporting Information).'] | ['TGA', 'TG', 'weight loss', 'weight loss', 'decomposition'] | n | y | y | 4
RUWWOW01_clean | RUWWOW01 | 10.1021/cg100078b | ['Thermogravimetric analysis (TGA) shows that compound 1 loses water molecules beginning at âˆ¼80 Â°C and continues until 300 Â°C, and it is thermally stable up to 400 Â°C.', 'Thermogravimetric analysis (TGA) shows that compound 1 loses water molecules beginning at âˆ¼80 Â°C and continues until 300 Â°C, and it is thermally stable up to 400 Â°C.', 'Thermogravimetric analysis (TGA) shows that compound 1 loses water molecules beginning at âˆ¼80 Â°C and continues until 300 Â°C, and it is thermally stable up to 400 Â°C.', 'Thermogravimetric analyses (TGA) were recorded (heating rate of 5 Â°C/min) on a Mettler Toledo thermal analyzer.', 'Thermogravimetric analyses (TGA) were recorded (heating rate of 5 Â°C/min) on a Mettler Toledo thermal analyzer.', 'The samples were evacuated under dynamic vacuum at 180 Â°C until the outgas rate was less than 2 mTorr/min.', 'The samples were evacuated under dynamic vacuum at 180 Â°C until the outgas rate was less than 2 mTorr/min.', 'The outgas rate was again confirmed to be less than 2 mTorr/min.', 'The outgas rate was again confirmed to be less than 2 mTorr/min.', '(18) The thermal stabilities of 1 and 2 were examined by thermogravimetric analysis (TGA).', '(18) The thermal stabilities of 1 and 2 were examined by thermogravimetric analysis (TGA).', '(18) The thermal stabilities of 1 and 2 were examined by thermogravimetric analysis (TGA).', 'TGA of 1 reveals(18) a weight loss of 20.3% (expected = 20.2%) in the temperature range of 80âˆ’300 Â°C, corresponding to two coordinated H2O and four H2O molecules residing in the open channels, and no decomposition takes place up to 400 Â°C.', 'TGA of 1 reveals(18) a weight loss of 20.3% (expected = 20.2%) in the temperature range of 80âˆ’300 Â°C, corresponding to two coordinated H2O and four H2O molecules residing in the open channels, and no decomposition takes place up to 400 Â°C.', 'TGA of 1 reveals(18) a weight loss of 20.3% (expected = 20.2%) in the temperature range of 80âˆ’300 Â°C, corresponding to two coordinated H2O and four H2O molecules residing in the open channels, and no decomposition takes place up to 400 Â°C.', 'TGA of 1 reveals(18) a weight loss of 20.3% (expected = 20.2%) in the temperature range of 80âˆ’300 Â°C, corresponding to two coordinated H2O and four H2O molecules residing in the open channels, and no decomposition takes place up to 400 Â°C.', 'TGA of 1 reveals(18) a weight loss of 20.3% (expected = 20.2%) in the temperature range of 80âˆ’300 Â°C, corresponding to two coordinated H2O and four H2O molecules residing in the open channels, and no decomposition takes place up to 400 Â°C.', 'Upon further heating, the obvious weight loss above 400 Â°C corresponds to the decomposition of 1.', 'Upon further heating, the obvious weight loss above 400 Â°C corresponds to the decomposition of 1.', 'Compound 2 shows a continuous weight loss of 27.3% (expected = 27.4%), corresponding to the removal of one coordinated H2O and two coordinated DMF molecules up to âˆ¼320 Â°C and decomposes without showing any plateau.', 'TGA of 1a shows(18) a total weight loss of 21.3% (expected = 21.4%), corresponding to two coordinated H2O, one ethanol, and two H2O molecules residing in the channels and no decomposition up to 400 Â°C.', 'TGA of 1a shows(18) a total weight loss of 21.3% (expected = 21.4%), corresponding to two coordinated H2O, one ethanol, and two H2O molecules residing in the channels and no decomposition up to 400 Â°C.', 'TGA of 1a shows(18) a total weight loss of 21.3% (expected = 21.4%), corresponding to two coordinated H2O, one ethanol, and two H2O molecules residing in the channels and no decomposition up to 400 Â°C.', 'TGA of 1a shows(18) a total weight loss of 21.3% (expected = 21.4%), corresponding to two coordinated H2O, one ethanol, and two H2O molecules residing in the channels and no decomposition up to 400 Â°C.', 'Compound 1b reveals a total weight loss of 23.2% (expected = 23.3%), corresponding to two coordinated H2O, one acetone, and two H2O molecules embedded within the channels of 1b up to 320 Â°C, after which no weight loss occurs until 400 Â°C.', 'Compound 1c loses metal bound water and lattice solvent molecules cleanly up to âˆ¼320 Â°C with a weight loss of 25.8% (expected = 25.7%).'] | ['TGA', 'TG', 'thermogravimetric analysis', 'TGA', 'TG', 'TGA', 'TG', 'TGA', 'TG', 'TGA', 'TG', 'thermogravimetric analysis', 'TGA', 'TG', 'weight loss', 'temperature range', 'decomposition', 'weight loss', 'decomposition', 'weight loss', 'TGA', 'TG', 'weight loss', 'decomposition', 'weight loss', 'weight loss'] | n | y | y | 1'
RUWWOW_clean | RUWWOW | 10.1021/cg100078b | ['Thermogravimetric analysis (TGA) shows that compound 1 loses water molecules beginning at âˆ¼80 Â°C and continues until 300 Â°C, and it is thermally stable up to 400 Â°C.', 'Thermogravimetric analysis (TGA) shows that compound 1 loses water molecules beginning at âˆ¼80 Â°C and continues until 300 Â°C, and it is thermally stable up to 400 Â°C.', 'Thermogravimetric analysis (TGA) shows that compound 1 loses water molecules beginning at âˆ¼80 Â°C and continues until 300 Â°C, and it is thermally stable up to 400 Â°C.', 'Thermogravimetric analyses (TGA) were recorded (heating rate of 5 Â°C/min) on a Mettler Toledo thermal analyzer.', 'Thermogravimetric analyses (TGA) were recorded (heating rate of 5 Â°C/min) on a Mettler Toledo thermal analyzer.', 'The samples were evacuated under dynamic vacuum at 180 Â°C until the outgas rate was less than 2 mTorr/min.', 'The samples were evacuated under dynamic vacuum at 180 Â°C until the outgas rate was less than 2 mTorr/min.', 'The outgas rate was again confirmed to be less than 2 mTorr/min.', 'The outgas rate was again confirmed to be less than 2 mTorr/min.', '(18) The thermal stabilities of 1 and 2 were examined by thermogravimetric analysis (TGA).', '(18) The thermal stabilities of 1 and 2 were examined by thermogravimetric analysis (TGA).', '(18) The thermal stabilities of 1 and 2 were examined by thermogravimetric analysis (TGA).', 'TGA of 1 reveals(18) a weight loss of 20.3% (expected = 20.2%) in the temperature range of 80âˆ’300 Â°C, corresponding to two coordinated H2O and four H2O molecules residing in the open channels, and no decomposition takes place up to 400 Â°C.', 'TGA of 1 reveals(18) a weight loss of 20.3% (expected = 20.2%) in the temperature range of 80âˆ’300 Â°C, corresponding to two coordinated H2O and four H2O molecules residing in the open channels, and no decomposition takes place up to 400 Â°C.', 'TGA of 1 reveals(18) a weight loss of 20.3% (expected = 20.2%) in the temperature range of 80âˆ’300 Â°C, corresponding to two coordinated H2O and four H2O molecules residing in the open channels, and no decomposition takes place up to 400 Â°C.', 'TGA of 1 reveals(18) a weight loss of 20.3% (expected = 20.2%) in the temperature range of 80âˆ’300 Â°C, corresponding to two coordinated H2O and four H2O molecules residing in the open channels, and no decomposition takes place up to 400 Â°C.', 'TGA of 1 reveals(18) a weight loss of 20.3% (expected = 20.2%) in the temperature range of 80âˆ’300 Â°C, corresponding to two coordinated H2O and four H2O molecules residing in the open channels, and no decomposition takes place up to 400 Â°C.', 'Upon further heating, the obvious weight loss above 400 Â°C corresponds to the decomposition of 1.', 'Upon further heating, the obvious weight loss above 400 Â°C corresponds to the decomposition of 1.', 'Compound 2 shows a continuous weight loss of 27.3% (expected = 27.4%), corresponding to the removal of one coordinated H2O and two coordinated DMF molecules up to âˆ¼320 Â°C and decomposes without showing any plateau.', 'TGA of 1a shows(18) a total weight loss of 21.3% (expected = 21.4%), corresponding to two coordinated H2O, one ethanol, and two H2O molecules residing in the channels and no decomposition up to 400 Â°C.', 'TGA of 1a shows(18) a total weight loss of 21.3% (expected = 21.4%), corresponding to two coordinated H2O, one ethanol, and two H2O molecules residing in the channels and no decomposition up to 400 Â°C.', 'TGA of 1a shows(18) a total weight loss of 21.3% (expected = 21.4%), corresponding to two coordinated H2O, one ethanol, and two H2O molecules residing in the channels and no decomposition up to 400 Â°C.', 'TGA of 1a shows(18) a total weight loss of 21.3% (expected = 21.4%), corresponding to two coordinated H2O, one ethanol, and two H2O molecules residing in the channels and no decomposition up to 400 Â°C.', 'Compound 1b reveals a total weight loss of 23.2% (expected = 23.3%), corresponding to two coordinated H2O, one acetone, and two H2O molecules embedded within the channels of 1b up to 320 Â°C, after which no weight loss occurs until 400 Â°C.', 'Compound 1c loses metal bound water and lattice solvent molecules cleanly up to âˆ¼320 Â°C with a weight loss of 25.8% (expected = 25.7%).'] | ['TGA', 'TG', 'thermogravimetric analysis', 'TGA', 'TG', 'TGA', 'TG', 'TGA', 'TG', 'TGA', 'TG', 'thermogravimetric analysis', 'TGA', 'TG', 'weight loss', 'temperature range', 'decomposition', 'weight loss', 'decomposition', 'weight loss', 'TGA', 'TG', 'weight loss', 'decomposition', 'weight loss', 'weight loss'] | n | y | y | 1'
RUWWUC_clean | RUWWUC | 10.1021/cg100078b | ['Thermogravimetric analysis (TGA) shows that compound 1 loses water molecules beginning at âˆ¼80 Â°C and continues until 300 Â°C, and it is thermally stable up to 400 Â°C.', 'Thermogravimetric analysis (TGA) shows that compound 1 loses water molecules beginning at âˆ¼80 Â°C and continues until 300 Â°C, and it is thermally stable up to 400 Â°C.', 'Thermogravimetric analysis (TGA) shows that compound 1 loses water molecules beginning at âˆ¼80 Â°C and continues until 300 Â°C, and it is thermally stable up to 400 Â°C.', 'Thermogravimetric analyses (TGA) were recorded (heating rate of 5 Â°C/min) on a Mettler Toledo thermal analyzer.', 'Thermogravimetric analyses (TGA) were recorded (heating rate of 5 Â°C/min) on a Mettler Toledo thermal analyzer.', 'The samples were evacuated under dynamic vacuum at 180 Â°C until the outgas rate was less than 2 mTorr/min.', 'The samples were evacuated under dynamic vacuum at 180 Â°C until the outgas rate was less than 2 mTorr/min.', 'The outgas rate was again confirmed to be less than 2 mTorr/min.', 'The outgas rate was again confirmed to be less than 2 mTorr/min.', '(18) The thermal stabilities of 1 and 2 were examined by thermogravimetric analysis (TGA).', '(18) The thermal stabilities of 1 and 2 were examined by thermogravimetric analysis (TGA).', '(18) The thermal stabilities of 1 and 2 were examined by thermogravimetric analysis (TGA).', 'TGA of 1 reveals(18) a weight loss of 20.3% (expected = 20.2%) in the temperature range of 80âˆ’300 Â°C, corresponding to two coordinated H2O and four H2O molecules residing in the open channels, and no decomposition takes place up to 400 Â°C.', 'TGA of 1 reveals(18) a weight loss of 20.3% (expected = 20.2%) in the temperature range of 80âˆ’300 Â°C, corresponding to two coordinated H2O and four H2O molecules residing in the open channels, and no decomposition takes place up to 400 Â°C.', 'TGA of 1 reveals(18) a weight loss of 20.3% (expected = 20.2%) in the temperature range of 80âˆ’300 Â°C, corresponding to two coordinated H2O and four H2O molecules residing in the open channels, and no decomposition takes place up to 400 Â°C.', 'TGA of 1 reveals(18) a weight loss of 20.3% (expected = 20.2%) in the temperature range of 80âˆ’300 Â°C, corresponding to two coordinated H2O and four H2O molecules residing in the open channels, and no decomposition takes place up to 400 Â°C.', 'TGA of 1 reveals(18) a weight loss of 20.3% (expected = 20.2%) in the temperature range of 80âˆ’300 Â°C, corresponding to two coordinated H2O and four H2O molecules residing in the open channels, and no decomposition takes place up to 400 Â°C.', 'Upon further heating, the obvious weight loss above 400 Â°C corresponds to the decomposition of 1.', 'Upon further heating, the obvious weight loss above 400 Â°C corresponds to the decomposition of 1.', 'Compound 2 shows a continuous weight loss of 27.3% (expected = 27.4%), corresponding to the removal of one coordinated H2O and two coordinated DMF molecules up to âˆ¼320 Â°C and decomposes without showing any plateau.', 'TGA of 1a shows(18) a total weight loss of 21.3% (expected = 21.4%), corresponding to two coordinated H2O, one ethanol, and two H2O molecules residing in the channels and no decomposition up to 400 Â°C.', 'TGA of 1a shows(18) a total weight loss of 21.3% (expected = 21.4%), corresponding to two coordinated H2O, one ethanol, and two H2O molecules residing in the channels and no decomposition up to 400 Â°C.', 'TGA of 1a shows(18) a total weight loss of 21.3% (expected = 21.4%), corresponding to two coordinated H2O, one ethanol, and two H2O molecules residing in the channels and no decomposition up to 400 Â°C.', 'TGA of 1a shows(18) a total weight loss of 21.3% (expected = 21.4%), corresponding to two coordinated H2O, one ethanol, and two H2O molecules residing in the channels and no decomposition up to 400 Â°C.', 'Compound 1b reveals a total weight loss of 23.2% (expected = 23.3%), corresponding to two coordinated H2O, one acetone, and two H2O molecules embedded within the channels of 1b up to 320 Â°C, after which no weight loss occurs until 400 Â°C.', 'Compound 1c loses metal bound water and lattice solvent molecules cleanly up to âˆ¼320 Â°C with a weight loss of 25.8% (expected = 25.7%).'] | ['TGA', 'TG', 'thermogravimetric analysis', 'TGA', 'TG', 'TGA', 'TG', 'TGA', 'TG', 'TGA', 'TG', 'thermogravimetric analysis', 'TGA', 'TG', 'weight loss', 'temperature range', 'decomposition', 'weight loss', 'decomposition', 'weight loss', 'TGA', 'TG', 'weight loss', 'decomposition', 'weight loss', 'weight loss'] | n | y | y | 1a
RUWXAJ_clean | RUWXAJ | 10.1021/cg100078b | ['Thermogravimetric analysis (TGA) shows that compound 1 loses water molecules beginning at âˆ¼80 Â°C and continues until 300 Â°C, and it is thermally stable up to 400 Â°C.', 'Thermogravimetric analysis (TGA) shows that compound 1 loses water molecules beginning at âˆ¼80 Â°C and continues until 300 Â°C, and it is thermally stable up to 400 Â°C.', 'Thermogravimetric analysis (TGA) shows that compound 1 loses water molecules beginning at âˆ¼80 Â°C and continues until 300 Â°C, and it is thermally stable up to 400 Â°C.', 'Thermogravimetric analyses (TGA) were recorded (heating rate of 5 Â°C/min) on a Mettler Toledo thermal analyzer.', 'Thermogravimetric analyses (TGA) were recorded (heating rate of 5 Â°C/min) on a Mettler Toledo thermal analyzer.', 'The samples were evacuated under dynamic vacuum at 180 Â°C until the outgas rate was less than 2 mTorr/min.', 'The samples were evacuated under dynamic vacuum at 180 Â°C until the outgas rate was less than 2 mTorr/min.', 'The outgas rate was again confirmed to be less than 2 mTorr/min.', 'The outgas rate was again confirmed to be less than 2 mTorr/min.', '(18) The thermal stabilities of 1 and 2 were examined by thermogravimetric analysis (TGA).', '(18) The thermal stabilities of 1 and 2 were examined by thermogravimetric analysis (TGA).', '(18) The thermal stabilities of 1 and 2 were examined by thermogravimetric analysis (TGA).', 'TGA of 1 reveals(18) a weight loss of 20.3% (expected = 20.2%) in the temperature range of 80âˆ’300 Â°C, corresponding to two coordinated H2O and four H2O molecules residing in the open channels, and no decomposition takes place up to 400 Â°C.', 'TGA of 1 reveals(18) a weight loss of 20.3% (expected = 20.2%) in the temperature range of 80âˆ’300 Â°C, corresponding to two coordinated H2O and four H2O molecules residing in the open channels, and no decomposition takes place up to 400 Â°C.', 'TGA of 1 reveals(18) a weight loss of 20.3% (expected = 20.2%) in the temperature range of 80âˆ’300 Â°C, corresponding to two coordinated H2O and four H2O molecules residing in the open channels, and no decomposition takes place up to 400 Â°C.', 'TGA of 1 reveals(18) a weight loss of 20.3% (expected = 20.2%) in the temperature range of 80âˆ’300 Â°C, corresponding to two coordinated H2O and four H2O molecules residing in the open channels, and no decomposition takes place up to 400 Â°C.', 'TGA of 1 reveals(18) a weight loss of 20.3% (expected = 20.2%) in the temperature range of 80âˆ’300 Â°C, corresponding to two coordinated H2O and four H2O molecules residing in the open channels, and no decomposition takes place up to 400 Â°C.', 'Upon further heating, the obvious weight loss above 400 Â°C corresponds to the decomposition of 1.', 'Upon further heating, the obvious weight loss above 400 Â°C corresponds to the decomposition of 1.', 'Compound 2 shows a continuous weight loss of 27.3% (expected = 27.4%), corresponding to the removal of one coordinated H2O and two coordinated DMF molecules up to âˆ¼320 Â°C and decomposes without showing any plateau.', 'TGA of 1a shows(18) a total weight loss of 21.3% (expected = 21.4%), corresponding to two coordinated H2O, one ethanol, and two H2O molecules residing in the channels and no decomposition up to 400 Â°C.', 'TGA of 1a shows(18) a total weight loss of 21.3% (expected = 21.4%), corresponding to two coordinated H2O, one ethanol, and two H2O molecules residing in the channels and no decomposition up to 400 Â°C.', 'TGA of 1a shows(18) a total weight loss of 21.3% (expected = 21.4%), corresponding to two coordinated H2O, one ethanol, and two H2O molecules residing in the channels and no decomposition up to 400 Â°C.', 'TGA of 1a shows(18) a total weight loss of 21.3% (expected = 21.4%), corresponding to two coordinated H2O, one ethanol, and two H2O molecules residing in the channels and no decomposition up to 400 Â°C.', 'Compound 1b reveals a total weight loss of 23.2% (expected = 23.3%), corresponding to two coordinated H2O, one acetone, and two H2O molecules embedded within the channels of 1b up to 320 Â°C, after which no weight loss occurs until 400 Â°C.', 'Compound 1c loses metal bound water and lattice solvent molecules cleanly up to âˆ¼320 Â°C with a weight loss of 25.8% (expected = 25.7%).'] | ['TGA', 'TG', 'thermogravimetric analysis', 'TGA', 'TG', 'TGA', 'TG', 'TGA', 'TG', 'TGA', 'TG', 'thermogravimetric analysis', 'TGA', 'TG', 'weight loss', 'temperature range', 'decomposition', 'weight loss', 'decomposition', 'weight loss', 'TGA', 'TG', 'weight loss', 'decomposition', 'weight loss', 'weight loss'] | n | y | y | 1b
RUWXEN_clean | RUWXEN | 10.1021/cg100078b | ['Thermogravimetric analysis (TGA) shows that compound 1 loses water molecules beginning at âˆ¼80 Â°C and continues until 300 Â°C, and it is thermally stable up to 400 Â°C.', 'Thermogravimetric analysis (TGA) shows that compound 1 loses water molecules beginning at âˆ¼80 Â°C and continues until 300 Â°C, and it is thermally stable up to 400 Â°C.', 'Thermogravimetric analysis (TGA) shows that compound 1 loses water molecules beginning at âˆ¼80 Â°C and continues until 300 Â°C, and it is thermally stable up to 400 Â°C.', 'Thermogravimetric analyses (TGA) were recorded (heating rate of 5 Â°C/min) on a Mettler Toledo thermal analyzer.', 'Thermogravimetric analyses (TGA) were recorded (heating rate of 5 Â°C/min) on a Mettler Toledo thermal analyzer.', 'The samples were evacuated under dynamic vacuum at 180 Â°C until the outgas rate was less than 2 mTorr/min.', 'The samples were evacuated under dynamic vacuum at 180 Â°C until the outgas rate was less than 2 mTorr/min.', 'The outgas rate was again confirmed to be less than 2 mTorr/min.', 'The outgas rate was again confirmed to be less than 2 mTorr/min.', '(18) The thermal stabilities of 1 and 2 were examined by thermogravimetric analysis (TGA).', '(18) The thermal stabilities of 1 and 2 were examined by thermogravimetric analysis (TGA).', '(18) The thermal stabilities of 1 and 2 were examined by thermogravimetric analysis (TGA).', 'TGA of 1 reveals(18) a weight loss of 20.3% (expected = 20.2%) in the temperature range of 80âˆ’300 Â°C, corresponding to two coordinated H2O and four H2O molecules residing in the open channels, and no decomposition takes place up to 400 Â°C.', 'TGA of 1 reveals(18) a weight loss of 20.3% (expected = 20.2%) in the temperature range of 80âˆ’300 Â°C, corresponding to two coordinated H2O and four H2O molecules residing in the open channels, and no decomposition takes place up to 400 Â°C.', 'TGA of 1 reveals(18) a weight loss of 20.3% (expected = 20.2%) in the temperature range of 80âˆ’300 Â°C, corresponding to two coordinated H2O and four H2O molecules residing in the open channels, and no decomposition takes place up to 400 Â°C.', 'TGA of 1 reveals(18) a weight loss of 20.3% (expected = 20.2%) in the temperature range of 80âˆ’300 Â°C, corresponding to two coordinated H2O and four H2O molecules residing in the open channels, and no decomposition takes place up to 400 Â°C.', 'TGA of 1 reveals(18) a weight loss of 20.3% (expected = 20.2%) in the temperature range of 80âˆ’300 Â°C, corresponding to two coordinated H2O and four H2O molecules residing in the open channels, and no decomposition takes place up to 400 Â°C.', 'Upon further heating, the obvious weight loss above 400 Â°C corresponds to the decomposition of 1.', 'Upon further heating, the obvious weight loss above 400 Â°C corresponds to the decomposition of 1.', 'Compound 2 shows a continuous weight loss of 27.3% (expected = 27.4%), corresponding to the removal of one coordinated H2O and two coordinated DMF molecules up to âˆ¼320 Â°C and decomposes without showing any plateau.', 'TGA of 1a shows(18) a total weight loss of 21.3% (expected = 21.4%), corresponding to two coordinated H2O, one ethanol, and two H2O molecules residing in the channels and no decomposition up to 400 Â°C.', 'TGA of 1a shows(18) a total weight loss of 21.3% (expected = 21.4%), corresponding to two coordinated H2O, one ethanol, and two H2O molecules residing in the channels and no decomposition up to 400 Â°C.', 'TGA of 1a shows(18) a total weight loss of 21.3% (expected = 21.4%), corresponding to two coordinated H2O, one ethanol, and two H2O molecules residing in the channels and no decomposition up to 400 Â°C.', 'TGA of 1a shows(18) a total weight loss of 21.3% (expected = 21.4%), corresponding to two coordinated H2O, one ethanol, and two H2O molecules residing in the channels and no decomposition up to 400 Â°C.', 'Compound 1b reveals a total weight loss of 23.2% (expected = 23.3%), corresponding to two coordinated H2O, one acetone, and two H2O molecules embedded within the channels of 1b up to 320 Â°C, after which no weight loss occurs until 400 Â°C.', 'Compound 1c loses metal bound water and lattice solvent molecules cleanly up to âˆ¼320 Â°C with a weight loss of 25.8% (expected = 25.7%).'] | ['TGA', 'TG', 'thermogravimetric analysis', 'TGA', 'TG', 'TGA', 'TG', 'TGA', 'TG', 'TGA', 'TG', 'thermogravimetric analysis', 'TGA', 'TG', 'weight loss', 'temperature range', 'decomposition', 'weight loss', 'decomposition', 'weight loss', 'TGA', 'TG', 'weight loss', 'decomposition', 'weight loss', 'weight loss'] | n | y | y | 1c
FUWYAY_clean | FUWYAY | 10.1021/cg100127w | ['Thermal analyses were performed on a Delta Series TGA7 instrument in N2 atmosphere with a heating rate of 10 Â°C/min from 30 to 750 Â°C.', 'Thermal analyses were performed on a Delta Series TGA7 instrument in N2 atmosphere with a heating rate of 10 Â°C/min from 30 to 750 Â°C.', 'The magnetic susceptibilities of 1 and 2 were measured in the 1.8âˆ’300 K temperature range at 2 kOe, and they are shown as Ï‡mT and Ï‡m versus T plots (Figures 3 and 5).', 'The thermal stability of the two compounds in N2 was examined by the TG techniques in the temperature range 30âˆ’800 Â°C.', 'The thermal stability of the two compounds in N2 was examined by the TG techniques in the temperature range 30âˆ’800 Â°C.', 'The TG curves (Figure S8 and 9, Supporting Information) for 1 and 2 are at a heating rate of 10 Â°C/min under N2 atmosphere.', 'As shown in Figure S8, weight loss of 5.72% between 30 and 160 Â°C consists of the corresponding calculated values of 5.59% for 1, due to the loss of nine free water molecules.', 'And after that, the continuous weight loss above 350 Â°C corresponds to the decomposition of hydroxyl groups, atz ligands, and sulfate anions.', 'And after that, the continuous weight loss above 350 Â°C corresponds to the decomposition of hydroxyl groups, atz ligands, and sulfate anions.', 'A weight loss of 7.1% (calcd, 6.82%) for 2 occurs in the range of 30âˆ’190 Â°C (Figure S9), corresponding to the loss of five water molecules.', 'Then there is continuous weight loss above 300 Â°C, owing to the collapse of the framework of 2 due to the decomposition of anions.', 'Then there is continuous weight loss above 300 Â°C, owing to the collapse of the framework of 2 due to the decomposition of anions.'] | ['TGA', 'TG', 'temperature range', 'TG', 'temperature range', 'TG', 'weight loss', 'weight loss', 'decomposition', 'weight loss', 'weight loss', 'decomposition'] | n | y | y | 2
QUPHIT_clean | QUPHIT | 10.1021/cg1001557 | ['The as-synthesized samples were characterized by thermogravimetric analysis (TGA) on a Perkin-Elmer thermogravimetric analyzer Pyris 1 TGA up to 1023 K using a heating rate of 10 K minâˆ’1 under N2 atmosphere.', 'The as-synthesized samples were characterized by thermogravimetric analysis (TGA) on a Perkin-Elmer thermogravimetric analyzer Pyris 1 TGA up to 1023 K using a heating rate of 10 K minâˆ’1 under N2 atmosphere.', 'The as-synthesized samples were characterized by thermogravimetric analysis (TGA) on a Perkin-Elmer thermogravimetric analyzer Pyris 1 TGA up to 1023 K using a heating rate of 10 K minâˆ’1 under N2 atmosphere.', 'Thermal analysis showed that compound 1 lost lattice DMF and H2O molecules before 200 Â°C, and the framework collapsed at 350 Â°C.', 'To estimate the stability of the coordination architectures, their thermal behaviors were studied by TGA (Supporting Information, Figure S8).', 'To estimate the stability of the coordination architectures, their thermal behaviors were studied by TGA (Supporting Information, Figure S8).', 'For complex 1, the weight loss of 13.96% observed from 20 to 247 Â°C corresponds to the departure of the lattice water and DMF (calcd 13.93%), and the structure was then decomposed starting at 350 Â°C.', 'For 1a, a rapid weight loss of 9.71% observed from 20 to 75 Â°C corresponds to the loss of lattice water molecules, which is probably because the solvent-losing compound 1 is inclined to absorb water molecules from the air.', 'For 1b, a rapid weight loss of 3.43% from 20 to 60 Â°C corresponding to the loss of lattice water molecules, while the second weight loss of 8.29% from 60 to 250 Â°C is attributed to the loss of DMF molecules.', 'The TGA curve of 2 is less stable with a 6.59% (calcd 6.52%) weight loss of four lattice water molecules from 20 to 140 Â°C, and the framework collapsed at 340 Â°C.', 'The TGA curve of 2 is less stable with a 6.59% (calcd 6.52%) weight loss of four lattice water molecules from 20 to 140 Â°C, and the framework collapsed at 340 Â°C.', 'The TGA curve of 2 is less stable with a 6.59% (calcd 6.52%) weight loss of four lattice water molecules from 20 to 140 Â°C, and the framework collapsed at 340 Â°C.', 'In complex 3, a small weight loss of 1.83% (calcd 1.95%) was observed from 20 to 180 Â°C due to the release of one lattice water molecule.', 'Complex 5 lost two lattice water molecules at 20âˆ’110 Â°C with a weight loss of 3.39% (calcd 3.34%), and the network subsequently collapsed at 405 Â°C.'] | ['TGA', 'TG', 'thermogravimetric analysis', 'thermal analysis', 'TGA', 'TG', 'weight loss', 'weight loss', 'weight loss', 'TGA', 'TG', 'weight loss', 'weight loss', 'weight loss'] | n | y | y | 4
QUPHUF_clean | QUPHUF | 10.1021/cg1001557 | ['The as-synthesized samples were characterized by thermogravimetric analysis (TGA) on a Perkin-Elmer thermogravimetric analyzer Pyris 1 TGA up to 1023 K using a heating rate of 10 K minâˆ’1 under N2 atmosphere.', 'The as-synthesized samples were characterized by thermogravimetric analysis (TGA) on a Perkin-Elmer thermogravimetric analyzer Pyris 1 TGA up to 1023 K using a heating rate of 10 K minâˆ’1 under N2 atmosphere.', 'The as-synthesized samples were characterized by thermogravimetric analysis (TGA) on a Perkin-Elmer thermogravimetric analyzer Pyris 1 TGA up to 1023 K using a heating rate of 10 K minâˆ’1 under N2 atmosphere.', 'Thermal analysis showed that compound 1 lost lattice DMF and H2O molecules before 200 Â°C, and the framework collapsed at 350 Â°C.', 'To estimate the stability of the coordination architectures, their thermal behaviors were studied by TGA (Supporting Information, Figure S8).', 'To estimate the stability of the coordination architectures, their thermal behaviors were studied by TGA (Supporting Information, Figure S8).', 'For complex 1, the weight loss of 13.96% observed from 20 to 247 Â°C corresponds to the departure of the lattice water and DMF (calcd 13.93%), and the structure was then decomposed starting at 350 Â°C.', 'For 1a, a rapid weight loss of 9.71% observed from 20 to 75 Â°C corresponds to the loss of lattice water molecules, which is probably because the solvent-losing compound 1 is inclined to absorb water molecules from the air.', 'For 1b, a rapid weight loss of 3.43% from 20 to 60 Â°C corresponding to the loss of lattice water molecules, while the second weight loss of 8.29% from 60 to 250 Â°C is attributed to the loss of DMF molecules.', 'The TGA curve of 2 is less stable with a 6.59% (calcd 6.52%) weight loss of four lattice water molecules from 20 to 140 Â°C, and the framework collapsed at 340 Â°C.', 'The TGA curve of 2 is less stable with a 6.59% (calcd 6.52%) weight loss of four lattice water molecules from 20 to 140 Â°C, and the framework collapsed at 340 Â°C.', 'The TGA curve of 2 is less stable with a 6.59% (calcd 6.52%) weight loss of four lattice water molecules from 20 to 140 Â°C, and the framework collapsed at 340 Â°C.', 'In complex 3, a small weight loss of 1.83% (calcd 1.95%) was observed from 20 to 180 Â°C due to the release of one lattice water molecule.', 'Complex 5 lost two lattice water molecules at 20âˆ’110 Â°C with a weight loss of 3.39% (calcd 3.34%), and the network subsequently collapsed at 405 Â°C.'] | ['TGA', 'TG', 'thermogravimetric analysis', 'thermal analysis', 'TGA', 'TG', 'weight loss', 'weight loss', 'weight loss', 'TGA', 'TG', 'weight loss', 'weight loss', 'weight loss'] | n | y | y | 2
QUPJAN_clean | QUPJAN | 10.1021/cg1001557 | ['The as-synthesized samples were characterized by thermogravimetric analysis (TGA) on a Perkin-Elmer thermogravimetric analyzer Pyris 1 TGA up to 1023 K using a heating rate of 10 K minâˆ’1 under N2 atmosphere.', 'The as-synthesized samples were characterized by thermogravimetric analysis (TGA) on a Perkin-Elmer thermogravimetric analyzer Pyris 1 TGA up to 1023 K using a heating rate of 10 K minâˆ’1 under N2 atmosphere.', 'The as-synthesized samples were characterized by thermogravimetric analysis (TGA) on a Perkin-Elmer thermogravimetric analyzer Pyris 1 TGA up to 1023 K using a heating rate of 10 K minâˆ’1 under N2 atmosphere.', 'Thermal analysis showed that compound 1 lost lattice DMF and H2O molecules before 200 Â°C, and the framework collapsed at 350 Â°C.', 'To estimate the stability of the coordination architectures, their thermal behaviors were studied by TGA (Supporting Information, Figure S8).', 'To estimate the stability of the coordination architectures, their thermal behaviors were studied by TGA (Supporting Information, Figure S8).', 'For complex 1, the weight loss of 13.96% observed from 20 to 247 Â°C corresponds to the departure of the lattice water and DMF (calcd 13.93%), and the structure was then decomposed starting at 350 Â°C.', 'For 1a, a rapid weight loss of 9.71% observed from 20 to 75 Â°C corresponds to the loss of lattice water molecules, which is probably because the solvent-losing compound 1 is inclined to absorb water molecules from the air.', 'For 1b, a rapid weight loss of 3.43% from 20 to 60 Â°C corresponding to the loss of lattice water molecules, while the second weight loss of 8.29% from 60 to 250 Â°C is attributed to the loss of DMF molecules.', 'The TGA curve of 2 is less stable with a 6.59% (calcd 6.52%) weight loss of four lattice water molecules from 20 to 140 Â°C, and the framework collapsed at 340 Â°C.', 'The TGA curve of 2 is less stable with a 6.59% (calcd 6.52%) weight loss of four lattice water molecules from 20 to 140 Â°C, and the framework collapsed at 340 Â°C.', 'The TGA curve of 2 is less stable with a 6.59% (calcd 6.52%) weight loss of four lattice water molecules from 20 to 140 Â°C, and the framework collapsed at 340 Â°C.', 'In complex 3, a small weight loss of 1.83% (calcd 1.95%) was observed from 20 to 180 Â°C due to the release of one lattice water molecule.', 'Complex 5 lost two lattice water molecules at 20âˆ’110 Â°C with a weight loss of 3.39% (calcd 3.34%), and the network subsequently collapsed at 405 Â°C.'] | ['TGA', 'TG', 'thermogravimetric analysis', 'thermal analysis', 'TGA', 'TG', 'weight loss', 'weight loss', 'weight loss', 'TGA', 'TG', 'weight loss', 'weight loss', 'weight loss'] | n | y | y | 1
QUQHAM_clean | QUQHAM | 10.1021/cg1001573 | ['Thermal gravimetric analysis (TGA) of 1 reveals that the first weight lost is 3.53% in the range from 30 to 140 Â°C, corresponding to the removal of guest water molecules (calcd for 1Â·2H2O: 3.38%), followed by weight loss of 1.78% in the range of 140âˆ’260 Â°C, consistent with the removal of coordination water molecules (1.69% calcd).', 'Thermal gravimetric analysis (TGA) of 1 reveals that the first weight lost is 3.53% in the range from 30 to 140 Â°C, corresponding to the removal of guest water molecules (calcd for 1Â·2H2O: 3.38%), followed by weight loss of 1.78% in the range of 140âˆ’260 Â°C, consistent with the removal of coordination water molecules (1.69% calcd).', 'Thermal gravimetric analysis (TGA) of 1 reveals that the first weight lost is 3.53% in the range from 30 to 140 Â°C, corresponding to the removal of guest water molecules (calcd for 1Â·2H2O: 3.38%), followed by weight loss of 1.78% in the range of 140âˆ’260 Â°C, consistent with the removal of coordination water molecules (1.69% calcd).', 'Thermal gravimetric analysis (TGA) of 1 reveals that the first weight lost is 3.53% in the range from 30 to 140 Â°C, corresponding to the removal of guest water molecules (calcd for 1Â·2H2O: 3.38%), followed by weight loss of 1.78% in the range of 140âˆ’260 Â°C, consistent with the removal of coordination water molecules (1.69% calcd).', 'The temperature dependent molar magnetic susceptibilities of 1 were measured in the 2âˆ’300 K temperature range and shown as Ï‡MT and Ï‡M versus T plots in Figure 2.', 'The strong antiferromagnetic exchange is also confirmed by a negative Weiss constant (Î¸ = âˆ’169 K) determined by the data in the temperature range 40âˆ’300 K (Figure 3).', 'It is interesting that the Ï‡MT curve shows a sigmoid shape in the temperature range 2âˆ’30 K, and the dÏ‡MT/dT versus T plot shows the transition at 16 K (the inset in Figure 3).'] | ['TGA', 'TG', 'thermal gravimetric', 'weight loss', 'temperature range', 'temperature range', 'temperature range'] | n | y | y | 1
QUQFIS_clean | QUQFIS | 10.1021/cg100316s | ['Thermogravimetric analyses (TGA) were performed on a Mettler Toledo TGA/SDTA851 analyzer in air with a heating rate of 5 KÂ·minâˆ’1, from 30 to 800 Â°C.', 'Thermogravimetric analyses (TGA) were performed on a Mettler Toledo TGA/SDTA851 analyzer in air with a heating rate of 5 KÂ·minâˆ’1, from 30 to 800 Â°C.', 'A freshly prepared sample of MOF-1 (167 mg) was soaked in CH2Cl2 to remove DMF guest molecules, loaded, and then activated by heating to 50 Â°C for 16 h until the outgas rate was <5 Î¼mHg/min prior to the measurements.', 'A freshly prepared sample of MOF-1 (167 mg) was soaked in CH2Cl2 to remove DMF guest molecules, loaded, and then activated by heating to 50 Â°C for 16 h until the outgas rate was <5 Î¼mHg/min prior to the measurements.'] | ['TGA', 'TG', 'TGA', 'TG'] | n | y | y | 2
QUQFOY_clean | QUQFOY | 10.1021/cg100316s | ['Thermogravimetric analyses (TGA) were performed on a Mettler Toledo TGA/SDTA851 analyzer in air with a heating rate of 5 KÂ·minâˆ’1, from 30 to 800 Â°C.', 'Thermogravimetric analyses (TGA) were performed on a Mettler Toledo TGA/SDTA851 analyzer in air with a heating rate of 5 KÂ·minâˆ’1, from 30 to 800 Â°C.', 'A freshly prepared sample of MOF-1 (167 mg) was soaked in CH2Cl2 to remove DMF guest molecules, loaded, and then activated by heating to 50 Â°C for 16 h until the outgas rate was <5 Î¼mHg/min prior to the measurements.', 'A freshly prepared sample of MOF-1 (167 mg) was soaked in CH2Cl2 to remove DMF guest molecules, loaded, and then activated by heating to 50 Â°C for 16 h until the outgas rate was <5 Î¼mHg/min prior to the measurements.'] | ['TGA', 'TG', 'TGA', 'TG'] | n | y | y | 3
RUVMUR_clean | RUVMUR | 10.1021/cg100418a | ['Thermogravimetric analyses (TGA) were carried out on a simultaneous SDT 2960 thermal analyzer under nitrogen with a heating rate of 10 Â°C minâˆ’1 from room temperature to 700 Â°C.', 'Thermogravimetric analyses (TGA) were carried out on a simultaneous SDT 2960 thermal analyzer under nitrogen with a heating rate of 10 Â°C minâˆ’1 from room temperature to 700 Â°C.', 'The thermogravimetric analysis (TGA) was performed in order to verify the thermal stability of complexes 1âˆ’3 (Figure S3, Supporting Information).', 'The thermogravimetric analysis (TGA) was performed in order to verify the thermal stability of complexes 1âˆ’3 (Figure S3, Supporting Information).', 'The thermogravimetric analysis (TGA) was performed in order to verify the thermal stability of complexes 1âˆ’3 (Figure S3, Supporting Information).', 'A total weight loss of 9.25% was observed for complex 1 in the temperature range of 40âˆ’215 Â°C, which is ascribed to the loss of both coordinated and free water molecules (calcd 9.04%), and the residue is stable up to 310 Â°C.', 'A total weight loss of 9.25% was observed for complex 1 in the temperature range of 40âˆ’215 Â°C, which is ascribed to the loss of both coordinated and free water molecules (calcd 9.04%), and the residue is stable up to 310 Â°C.', 'For 2, there are two steps for the loss of solvent molecules: the first loss in the temperature range of 40âˆ’120 Â°C corresponding to the loss of three free water molecules (obsd 7.20%, calcd 7.25%) and the second loss from 120 to 160 Â°C corresponding to the two coordinated ones (obsd 4.90%, calcd 4.91%).', 'There is no obviously loss weight for 3 up to the decomposition happened at 430 Â°C.'] | ['TGA', 'TG', 'TGA', 'TG', 'thermogravimetric analysis', 'weight loss', 'temperature range', 'temperature range', 'decomposition'] | n | y | y | 2
QUQGAL_clean | QUQGAL | 10.1021/cg100449z | ['Thermogravimetric analysis shows compound 1 is stable up to 280 Â°C under N2 atmosphere followed by removal of the coordinated DMF molecules, as evident from the associated weight loss.', 'Thermogravimetric analysis shows compound 1 is stable up to 280 Â°C under N2 atmosphere followed by removal of the coordinated DMF molecules, as evident from the associated weight loss.', 'Combined TGA-DSC data were collected using a Netzsch 449C Jupiter instrument.', 'Combined TGA-DSC data were collected using a Netzsch 449C Jupiter instrument.', 'The combined TGA-DSC study (Figure 4) showed the removal of the coordinated DMF molecule (calculated, 28.9%; observed, 29.4%) at 280 Â°C under a N2 atmosphere.', 'The combined TGA-DSC study (Figure 4) showed the removal of the coordinated DMF molecule (calculated, 28.9%; observed, 29.4%) at 280 Â°C under a N2 atmosphere.'] | ['thermogravimetric analysis', 'weight loss', 'TGA', 'TG', 'TGA', 'TG'] | n | y | y | ULMOF-5
UNIPAJ_clean | UNIPAJ | 10.1021/cg100645p | ['Thermogravimetric analysis (TGA) experiments were carried out on a Perkin-Elmer Diamond SII thermal analyzer from room temperature to 800 Â°C under nitrogen atmosphere at a heating rate of 10 Â°C/min.', 'Thermogravimetric analysis (TGA) experiments were carried out on a Perkin-Elmer Diamond SII thermal analyzer from room temperature to 800 Â°C under nitrogen atmosphere at a heating rate of 10 Â°C/min.', 'Thermogravimetric analysis (TGA) experiments were carried out on a Perkin-Elmer Diamond SII thermal analyzer from room temperature to 800 Â°C under nitrogen atmosphere at a heating rate of 10 Â°C/min.', 'Thermogravimetric analysis (TGA) experiments were conducted to examine the thermal stability of 1âˆ’6.', 'Thermogravimetric analysis (TGA) experiments were conducted to examine the thermal stability of 1âˆ’6.', 'Thermogravimetric analysis (TGA) experiments were conducted to examine the thermal stability of 1âˆ’6.', 'As shown in Figure S13 in the Supporting Information, complex 1 remains intact until heating to 380 Â°C, and then suffers two consecutive weight losses that end at 640 Â°C (peaking at 430 and 514 Â°C).', 'Further heating to 800 Â°C reveals no weight loss and the final solid holds a weight of 14.16% of the total sample.', 'For 2, the TGA curve suggests the first weight loss of 4.98% in the range of 50âˆ’230 Â°C, corresponding to a gradual removal of methanol guests (calcd: 1.57%) and water ligands (calcd: 3.54%).', 'For 2, the TGA curve suggests the first weight loss of 4.98% in the range of 50âˆ’230 Â°C, corresponding to a gradual removal of methanol guests (calcd: 1.57%) and water ligands (calcd: 3.54%).', 'For 2, the TGA curve suggests the first weight loss of 4.98% in the range of 50âˆ’230 Â°C, corresponding to a gradual removal of methanol guests (calcd: 1.57%) and water ligands (calcd: 3.54%).', 'The host framework starts to decompose beyond 250 Â°C in three consecutive steps of weight loss (peaking at 278, 393, and 606 Â°C), which does not stop until heating to 800 Â°C.', 'Complex 3 is thermally stable upon heating to ca. 250 Â°C followed by three stages of weight loss peaking at 308, 342, and 669 Â°C.', 'The weight loss of 76.12% observed from 250 to 700 Â°C is very close to the calculated value of 77.82%, corresponding to the exclusion of phen and ndc ligands.', 'With regard to 4, the initial weight loss of 12.15% in the TGA curve from 30 to 75 Â°C (peaking at 58 Â°C) suggests the release of lattice and coordination water molecules (calcd: 11.79%).', 'With regard to 4, the initial weight loss of 12.15% in the TGA curve from 30 to 75 Â°C (peaking at 58 Â°C) suggests the release of lattice and coordination water molecules (calcd: 11.79%).', 'With regard to 4, the initial weight loss of 12.15% in the TGA curve from 30 to 75 Â°C (peaking at 58 Â°C) suggests the release of lattice and coordination water molecules (calcd: 11.79%).', 'With that, the residual framework remains largely unchanged until the decomposition onsets at 240 Â°C with three consecutive steps of weight loss, followed by a slow weight loss not ending until 800 Â°C.', 'With that, the residual framework remains largely unchanged until the decomposition onsets at 240 Â°C with three consecutive steps of weight loss, followed by a slow weight loss not ending until 800 Â°C.', 'The critical weight loss (17.35%) in the range of 240âˆ’280 Â°C (peaking at 262 Â°C) can be ascribed to the loss of 4bpy ligands (calcd: 17.02%), showing the collapse of the 2-D coordination framework.', 'The other two peaks (388 and 529 Â°C) in the TGA curve also reveal the weight loss processes of the residual components.', 'The other two peaks (388 and 529 Â°C) in the TGA curve also reveal the weight loss processes of the residual components.', 'The other two peaks (388 and 529 Â°C) in the TGA curve also reveal the weight loss processes of the residual components.', 'The TGA trace of 5 indicates that the first weight loss occurs in the temperature range of 50âˆ’140 Â°C (peaking at 98 Â°C), which can be ascribed to the expulsion of lattice and coordinated water molecules (calcd: 6.60%; found: 6.86%).', 'The TGA trace of 5 indicates that the first weight loss occurs in the temperature range of 50âˆ’140 Â°C (peaking at 98 Â°C), which can be ascribed to the expulsion of lattice and coordinated water molecules (calcd: 6.60%; found: 6.86%).', 'The TGA trace of 5 indicates that the first weight loss occurs in the temperature range of 50âˆ’140 Â°C (peaking at 98 Â°C), which can be ascribed to the expulsion of lattice and coordinated water molecules (calcd: 6.60%; found: 6.86%).', 'The TGA trace of 5 indicates that the first weight loss occurs in the temperature range of 50âˆ’140 Â°C (peaking at 98 Â°C), which can be ascribed to the expulsion of lattice and coordinated water molecules (calcd: 6.60%; found: 6.86%).', 'Then, a series of complicated weight losses occur above 140 Â°C (peaking at 202, 258, 378, and 573 Â°C), indicating collapse of the residual framework.', 'Further heating to 800 Â°C only reveals a continuous and slow weight loss.', 'As for the TGA curve of 6, the first weight loss of 7.21% appears in 70âˆ’180 Â°C (peaking at 161 Â°C), corresponding to the loss of lattice water molecules (calcd: 6.96%).', 'As for the TGA curve of 6, the first weight loss of 7.21% appears in 70âˆ’180 Â°C (peaking at 161 Â°C), corresponding to the loss of lattice water molecules (calcd: 6.96%).', 'As for the TGA curve of 6, the first weight loss of 7.21% appears in 70âˆ’180 Â°C (peaking at 161 Â°C), corresponding to the loss of lattice water molecules (calcd: 6.96%).', 'The following three-step weight loss of ca. 79.36% in 180âˆ’600 Â°C can be attributed to the elimination of bpp and ndc (calcd: 78.58%).', 'Similar to the cases of CdII benzene-1,2-dicarboxylate (bdc) complexes,(16) the volatility of coordinated or lattice water molecules from host frameworks is commonly observed at low temperatures (<200 Â°C), which can further lead to a decomposition of the coordination structures.', 'In addition, degradation of the organic components of 1âˆ’6 (see Figure S13 in the Supporting Information) and CdIIâˆ’bdc complexes(16a, 16g, 16k, 16m, 16n) smililarly starts in the temperature range of 150âˆ’350 Â°C, resulting in pyrolysis of the as-synthesized solid materials.'] | ['TGA', 'TG', 'thermogravimetric analysis', 'TGA', 'TG', 'thermogravimetric analysis', 'weight loss', 'weight loss', 'TGA', 'TG', 'weight loss', 'weight loss', 'weight loss', 'weight loss', 'TGA', 'TG', 'weight loss', 'weight loss', 'decomposition', 'weight loss', 'TGA', 'TG', 'weight loss', 'TGA', 'TG', 'weight loss', 'temperature range', 'weight loss', 'weight loss', 'TGA', 'TG', 'weight loss', 'weight loss', 'decomposition', 'temperature range'] | n | y | y | 5
OTENEH_charged | OTENEH | 10.1021/cg100817s | ['Thermogravimetric analysis (TGA) experiments were done on a NETZSCH STA 449C Jupiter thermogravimetric analyzer under N2 atmosphere with the sample heated in an Al2O3 crucible at a heating rate of 10 K minâˆ’1.', 'Thermogravimetric analysis (TGA) experiments were done on a NETZSCH STA 449C Jupiter thermogravimetric analyzer under N2 atmosphere with the sample heated in an Al2O3 crucible at a heating rate of 10 K minâˆ’1.', 'Thermogravimetric analysis (TGA) experiments were done on a NETZSCH STA 449C Jupiter thermogravimetric analyzer under N2 atmosphere with the sample heated in an Al2O3 crucible at a heating rate of 10 K minâˆ’1.', 'The variable-temperature magnetic susceptibilities were measured with a Quantum Design MPMS-XL superconducting quantum interference device (SQUID) magnetometer in the temperature range of 2âˆ’300 K at a field of 1 kOe, and diamagnetic corrections were made using Pascalâ€™s constants.', 'The thermal stability for 1 and 3âˆ’6 was investigated under a nitrogen atmosphere in the temperature range of 30âˆ’1000 Â°C (Figure S8, Supporting Information).', 'For 1, a weight loss of 10.00% up to 116 Â°C is in accordance with the release of 10 lattice water molecules (calc. 9.55%) and the framework remained stable (Figure S9, Supporting Information).', 'Further heating led to the framework collapse with the decomposition of organic ligands.', 'A first weight loss of 8.91% occurred below 116 Â°C, which corresponds to the loss of four lattice water molecules (calc. 8.79%).', 'When the temperature continued to rise up to 168 Â°C, a weight loss 6.65% is consistent with the departure of three coordinated water molecules (calc. 6.59%), and then the rapid breakdown of the framework took place above 168 Â°C.', 'The temperature-dependent magnetic susceptibility for 1âˆ’6 was measured at a field of 1 kOe in the 2âˆ’300 K temperature range.', 'The feasible fit of the experimental data for the plot of Ï‡M vs T over the temperature range 100âˆ’300 K, following the Curieâˆ’Weiss law [Ï‡M = C/(T âˆ’ Î¸) + Ï‡0], yielded the Curie constant C = 7.24(5) cm3 K molâˆ’1, Weiss constant Î¸ = âˆ’47.6(8) K, and the background susceptibility Ï‡0 = âˆ’3.8 Ã— 10âˆ’4 cm3 molâˆ’1.', 'As can be seen from Figure 7b for 2, the Ï‡MT value (Ï‡M is the molar magnetic susceptibility per Sm2 unit) is nearly linear over the whole temperature range, which is similar to those reported for homodinuclear and 3-D Sm(III) complexes.', 'The Ï‡MT vs T data have been analyzed on the basis of the equations deduced from the monomeric Sm(III) system with free-ion approximation over the whole temperature range.', '(36) The Ï‡M value smoothly increases over the 300âˆ’100 K temperature range and then tends to a plateau.', 'Similar to 2, the Ï‡MT vs T data for 3 could also been analyzed on the basis of the equations deduced from the monomeric Eu(III) system with the free-ion approximation over the whole temperature range.', 'An attempt to fit the experimental data for the plot of Ï‡M vs T via Ï‡M = C/(T âˆ’ Î¸) + Ï‡0 over the temperature range 50âˆ’300 K revealed a Curieâˆ’Weiss law behavior with C = 15.55(6) cm3 K molâˆ’1, Î¸ = âˆ’0.42(19) K and the background susceptibility Ï‡0 = 1.4 Ã— 10âˆ’4 cm3 molâˆ’1.', '(37) The magnetic susceptibility data for the plot of Ï‡M vs T follow the Curieâˆ’Weiss behavior in the 50âˆ’300 K temperature range, with C = 23.52(6) cm3 K molâˆ’1 and Î¸ = âˆ’5.75(14) K for 5 and C = 28.32(11) cm3 K molâˆ’1 and Î¸ = âˆ’5.96(21) K for 6.'] | ['TGA', 'TG', 'thermogravimetric analysis', 'temperature range', 'temperature range', 'weight loss', 'decomposition', 'weight loss', 'weight loss', 'temperature range', 'temperature range', 'temperature range', 'temperature range', 'temperature range', 'temperature range', 'temperature range', 'temperature range'] | n | y | y | 1
OKIPOO_clean | OKIPOO | 10.1021/cg1008208 | ['The as-synthesized samples were characterized by thermogravimetric analysis (TGA) on a Perkin-Elmer thermogravimetric analyzer Pyris 1 TGA up to 1023 K using a heating rate of 10 K minâˆ’1 under N2 atmosphere.', 'The as-synthesized samples were characterized by thermogravimetric analysis (TGA) on a Perkin-Elmer thermogravimetric analyzer Pyris 1 TGA up to 1023 K using a heating rate of 10 K minâˆ’1 under N2 atmosphere.', 'The as-synthesized samples were characterized by thermogravimetric analysis (TGA) on a Perkin-Elmer thermogravimetric analyzer Pyris 1 TGA up to 1023 K using a heating rate of 10 K minâˆ’1 under N2 atmosphere.', 'To characterize the complexes more fully in terms of thermal stability, their thermal behaviors were studied by TGA (Supporting Information, Figure S6).', 'To characterize the complexes more fully in terms of thermal stability, their thermal behaviors were studied by TGA (Supporting Information, Figure S6).', 'For complex 1, a rapid weight loss of the lattice water molecules of 3.15% (calcd 3.25%) was observed from 30 to 110 Â°C.', 'The second weight loss of 5.11% (calcd 5.07%) from 110 to 280 Â°C is attributed to the loss of DMF molecules.', 'For complex 2, a rapid weight loss of 4.15% (calcd 4.20%) is observed from 25 to 135 Â°C, which is attributed to the loss of the lattice water, while the second weight loss of 5.59% (calcd 5.68%) from 140 to 290 Â°C is attributed to the loss of DMF molecules, and then the structure decomposed from 360 Â°C.', 'The TGA curve of 3 shows a weight loss of 5.25% from 20 to 240 Â°C from the loss of lattice water and DMF molecules, and the framework collapsed at 390 Â°C.', 'The TGA curve of 3 shows a weight loss of 5.25% from 20 to 240 Â°C from the loss of lattice water and DMF molecules, and the framework collapsed at 390 Â°C.', 'The TGA curve of 3 shows a weight loss of 5.25% from 20 to 240 Â°C from the loss of lattice water and DMF molecules, and the framework collapsed at 390 Â°C.', 'In the case of 5, a weight loss is observed from 20 to 165 Â°C, which is attributed to the release of the coordinated water with a weight loss of 6.41% (calcd 6.42%).', 'TGA of 6 shows a 3.33% (calcd 3.38%) weight loss between 100 and 245 Â°C due to loss of coordinated water molecules.', 'TGA of 6 shows a 3.33% (calcd 3.38%) weight loss between 100 and 245 Â°C due to loss of coordinated water molecules.', 'TGA of 6 shows a 3.33% (calcd 3.38%) weight loss between 100 and 245 Â°C due to loss of coordinated water molecules.'] | ['TGA', 'TG', 'thermogravimetric analysis', 'TGA', 'TG', 'weight loss', 'weight loss', 'weight loss', 'TGA', 'TG', 'weight loss', 'weight loss', 'TGA', 'TG', 'weight loss'] | n | y | y | 1
OKIPUU_clean | OKIPUU | 10.1021/cg1008208 | ['The as-synthesized samples were characterized by thermogravimetric analysis (TGA) on a Perkin-Elmer thermogravimetric analyzer Pyris 1 TGA up to 1023 K using a heating rate of 10 K minâˆ’1 under N2 atmosphere.', 'The as-synthesized samples were characterized by thermogravimetric analysis (TGA) on a Perkin-Elmer thermogravimetric analyzer Pyris 1 TGA up to 1023 K using a heating rate of 10 K minâˆ’1 under N2 atmosphere.', 'The as-synthesized samples were characterized by thermogravimetric analysis (TGA) on a Perkin-Elmer thermogravimetric analyzer Pyris 1 TGA up to 1023 K using a heating rate of 10 K minâˆ’1 under N2 atmosphere.', 'To characterize the complexes more fully in terms of thermal stability, their thermal behaviors were studied by TGA (Supporting Information, Figure S6).', 'To characterize the complexes more fully in terms of thermal stability, their thermal behaviors were studied by TGA (Supporting Information, Figure S6).', 'For complex 1, a rapid weight loss of the lattice water molecules of 3.15% (calcd 3.25%) was observed from 30 to 110 Â°C.', 'The second weight loss of 5.11% (calcd 5.07%) from 110 to 280 Â°C is attributed to the loss of DMF molecules.', 'For complex 2, a rapid weight loss of 4.15% (calcd 4.20%) is observed from 25 to 135 Â°C, which is attributed to the loss of the lattice water, while the second weight loss of 5.59% (calcd 5.68%) from 140 to 290 Â°C is attributed to the loss of DMF molecules, and then the structure decomposed from 360 Â°C.', 'The TGA curve of 3 shows a weight loss of 5.25% from 20 to 240 Â°C from the loss of lattice water and DMF molecules, and the framework collapsed at 390 Â°C.', 'The TGA curve of 3 shows a weight loss of 5.25% from 20 to 240 Â°C from the loss of lattice water and DMF molecules, and the framework collapsed at 390 Â°C.', 'The TGA curve of 3 shows a weight loss of 5.25% from 20 to 240 Â°C from the loss of lattice water and DMF molecules, and the framework collapsed at 390 Â°C.', 'In the case of 5, a weight loss is observed from 20 to 165 Â°C, which is attributed to the release of the coordinated water with a weight loss of 6.41% (calcd 6.42%).', 'TGA of 6 shows a 3.33% (calcd 3.38%) weight loss between 100 and 245 Â°C due to loss of coordinated water molecules.', 'TGA of 6 shows a 3.33% (calcd 3.38%) weight loss between 100 and 245 Â°C due to loss of coordinated water molecules.', 'TGA of 6 shows a 3.33% (calcd 3.38%) weight loss between 100 and 245 Â°C due to loss of coordinated water molecules.'] | ['TGA', 'TG', 'thermogravimetric analysis', 'TGA', 'TG', 'weight loss', 'weight loss', 'weight loss', 'TGA', 'TG', 'weight loss', 'weight loss', 'TGA', 'TG', 'weight loss'] | n | y | y | 2
OKIQAB_clean | OKIQAB | 10.1021/cg1008208 | ['The as-synthesized samples were characterized by thermogravimetric analysis (TGA) on a Perkin-Elmer thermogravimetric analyzer Pyris 1 TGA up to 1023 K using a heating rate of 10 K minâˆ’1 under N2 atmosphere.', 'The as-synthesized samples were characterized by thermogravimetric analysis (TGA) on a Perkin-Elmer thermogravimetric analyzer Pyris 1 TGA up to 1023 K using a heating rate of 10 K minâˆ’1 under N2 atmosphere.', 'The as-synthesized samples were characterized by thermogravimetric analysis (TGA) on a Perkin-Elmer thermogravimetric analyzer Pyris 1 TGA up to 1023 K using a heating rate of 10 K minâˆ’1 under N2 atmosphere.', 'To characterize the complexes more fully in terms of thermal stability, their thermal behaviors were studied by TGA (Supporting Information, Figure S6).', 'To characterize the complexes more fully in terms of thermal stability, their thermal behaviors were studied by TGA (Supporting Information, Figure S6).', 'For complex 1, a rapid weight loss of the lattice water molecules of 3.15% (calcd 3.25%) was observed from 30 to 110 Â°C.', 'The second weight loss of 5.11% (calcd 5.07%) from 110 to 280 Â°C is attributed to the loss of DMF molecules.', 'For complex 2, a rapid weight loss of 4.15% (calcd 4.20%) is observed from 25 to 135 Â°C, which is attributed to the loss of the lattice water, while the second weight loss of 5.59% (calcd 5.68%) from 140 to 290 Â°C is attributed to the loss of DMF molecules, and then the structure decomposed from 360 Â°C.', 'The TGA curve of 3 shows a weight loss of 5.25% from 20 to 240 Â°C from the loss of lattice water and DMF molecules, and the framework collapsed at 390 Â°C.', 'The TGA curve of 3 shows a weight loss of 5.25% from 20 to 240 Â°C from the loss of lattice water and DMF molecules, and the framework collapsed at 390 Â°C.', 'The TGA curve of 3 shows a weight loss of 5.25% from 20 to 240 Â°C from the loss of lattice water and DMF molecules, and the framework collapsed at 390 Â°C.', 'In the case of 5, a weight loss is observed from 20 to 165 Â°C, which is attributed to the release of the coordinated water with a weight loss of 6.41% (calcd 6.42%).', 'TGA of 6 shows a 3.33% (calcd 3.38%) weight loss between 100 and 245 Â°C due to loss of coordinated water molecules.', 'TGA of 6 shows a 3.33% (calcd 3.38%) weight loss between 100 and 245 Â°C due to loss of coordinated water molecules.', 'TGA of 6 shows a 3.33% (calcd 3.38%) weight loss between 100 and 245 Â°C due to loss of coordinated water molecules.'] | ['TGA', 'TG', 'thermogravimetric analysis', 'TGA', 'TG', 'weight loss', 'weight loss', 'weight loss', 'TGA', 'TG', 'weight loss', 'weight loss', 'TGA', 'TG', 'weight loss'] | n | y | y | 3
OKITAE_clean | OKITAE | 10.1021/cg100865v | ['The compounds were characterized by powder X-ray diffraction (XRD), IR, UVâˆ’vis, and TGA studies.', 'The compounds were characterized by powder X-ray diffraction (XRD), IR, UVâˆ’vis, and TGA studies.', 'TGA studies (Mettler-Toledo TG850) of all the compounds were carried out in an atmosphere of flowing oxygen (flow rate = 50 mL minâˆ’1) in the temperature range 30âˆ’850 Â°C (heating rate = 5 Â°C minâˆ’1) (see Supporting Information, Figure S4).', 'TGA studies (Mettler-Toledo TG850) of all the compounds were carried out in an atmosphere of flowing oxygen (flow rate = 50 mL minâˆ’1) in the temperature range 30âˆ’850 Â°C (heating rate = 5 Â°C minâˆ’1) (see Supporting Information, Figure S4).', 'TGA studies (Mettler-Toledo TG850) of all the compounds were carried out in an atmosphere of flowing oxygen (flow rate = 50 mL minâˆ’1) in the temperature range 30âˆ’850 Â°C (heating rate = 5 Â°C minâˆ’1) (see Supporting Information, Figure S4).', 'The compounds I, III, and VI exhibit gradual weight loss below the 300 Â°C, which may be due to the loss of water molecules from the structures.', 'The TGA studies indicate an initial weight loss of âˆ¼5% in the range 200âˆ’250 Â°C for I, which may be due to the loss of the coordinated water molecules (calc 5%).', 'The TGA studies indicate an initial weight loss of âˆ¼5% in the range 200âˆ’250 Â°C for I, which may be due to the loss of the coordinated water molecules (calc 5%).', 'The TGA studies indicate an initial weight loss of âˆ¼5% in the range 200âˆ’250 Â°C for I, which may be due to the loss of the coordinated water molecules (calc 5%).', 'The second continuous weight loss was observed to be 57% in the temperature range of 300âˆ’620 Â°C.', 'The second continuous weight loss was observed to be 57% in the temperature range of 300âˆ’620 Â°C.', 'For compound II, only one weight loss of 57% was observed in the range 420âˆ’630 Â°C.', 'For III, we observed an initial weight loss of 3% in the range 100âˆ’300 Â°C, which may be due to the loss of the water molecules (calc 5%).', 'The second weight loss of 33% was observed in the range 320âˆ’650 Â°C.', 'For compound IV, we observed a single step weight loss of 39% in the range 420âˆ’580 Â°C.', 'For compound V, we observed the total weight loss of 30% in the range 350âˆ’600 Â°C.', 'For VI, we observed an initial weight loss of 10% in the range 100âˆ’320 Â°C, which may be due to the loss of the water molecules (calc 11%).', 'The second weight loss of 28% was observed in the range 320âˆ’650 Â°C.', 'Selected bond angles in Iâˆ’VI; hydrogen bond interactions in Iâˆ’VI; selected bond distances and bond valance sums in Iâˆ’VI; product obtained from the cyanosilylation reaction catalyzed by compounds Iâˆ’VI; powder XRD (CuKÎ±) patterns of compounds Iâˆ’VI; IR spectra of Iâˆ’VI; diffuse reflectance spectra of compounds Iâˆ’VI; TGA studies of Iâˆ’VI; various compound structures; powder XRD patterns of III and IV; dye solution images.', 'Selected bond angles in Iâˆ’VI; hydrogen bond interactions in Iâˆ’VI; selected bond distances and bond valance sums in Iâˆ’VI; product obtained from the cyanosilylation reaction catalyzed by compounds Iâˆ’VI; powder XRD (CuKÎ±) patterns of compounds Iâˆ’VI; IR spectra of Iâˆ’VI; diffuse reflectance spectra of compounds Iâˆ’VI; TGA studies of Iâˆ’VI; various compound structures; powder XRD patterns of III and IV; dye solution images.', 'Selected bond angles in Iâˆ’VI; hydrogen bond interactions in Iâˆ’VI; selected bond distances and bond valance sums in Iâˆ’VI; product obtained from the cyanosilylation reaction catalyzed by compounds Iâˆ’VI; powder XRD (CuKÎ±) patterns of compounds Iâˆ’VI; IR spectra of Iâˆ’VI; diffuse reflectance spectra of compounds Iâˆ’VI; TGA studies of Iâˆ’VI; various compound structures; powder XRD patterns of III and IV; dye solution images.', 'Selected bond angles in Iâˆ’VI; hydrogen bond interactions in Iâˆ’VI; selected bond distances and bond valance sums in Iâˆ’VI; product obtained from the cyanosilylation reaction catalyzed by compounds Iâˆ’VI; powder XRD (CuKÎ±) patterns of compounds Iâˆ’VI; IR spectra of Iâˆ’VI; diffuse reflectance spectra of compounds Iâˆ’VI; TGA studies of Iâˆ’VI; various compound structures; powder XRD patterns of III and IV; dye solution images.'] | ['TGA', 'TG', 'TGA', 'TG', 'temperature range', 'weight loss', 'TGA', 'TG', 'weight loss', 'weight loss', 'temperature range', 'weight loss', 'weight loss', 'weight loss', 'weight loss', 'weight loss', 'weight loss', 'weight loss', 'TGA', 'TG', 'TGA', 'TG'] | n | y | y | VI
ENISOK_clean | ENISOK | 10.1021/cg1008768 | ['Thermal gravimetric analyses (TGA) were carried out using a Perkin-Elmer Pyris 1 machine under a constant stream of dry nitrogen gas (flow rate 20 mL minâˆ’1) over the temperature range 50âˆ’600 Â°C and at a heating rate of 10 Â°C minâˆ’1.', 'Thermal gravimetric analyses (TGA) were carried out using a Perkin-Elmer Pyris 1 machine under a constant stream of dry nitrogen gas (flow rate 20 mL minâˆ’1) over the temperature range 50âˆ’600 Â°C and at a heating rate of 10 Â°C minâˆ’1.', 'Thermal gravimetric analyses (TGA) were carried out using a Perkin-Elmer Pyris 1 machine under a constant stream of dry nitrogen gas (flow rate 20 mL minâˆ’1) over the temperature range 50âˆ’600 Â°C and at a heating rate of 10 Â°C minâˆ’1.', 'Thermal gravimetric analyses (TGA) were carried out using a Perkin-Elmer Pyris 1 machine under a constant stream of dry nitrogen gas (flow rate 20 mL minâˆ’1) over the temperature range 50âˆ’600 Â°C and at a heating rate of 10 Â°C minâˆ’1.', 'Thermogravimetric analysis (TGA) measurements on IMP-8Cd (see Figure S13) show a 13.9% weight loss occurring in the temperature range 140âˆ’250 Â°C.', 'Thermogravimetric analysis (TGA) measurements on IMP-8Cd (see Figure S13) show a 13.9% weight loss occurring in the temperature range 140âˆ’250 Â°C.', 'Thermogravimetric analysis (TGA) measurements on IMP-8Cd (see Figure S13) show a 13.9% weight loss occurring in the temperature range 140âˆ’250 Â°C.', 'Thermogravimetric analysis (TGA) measurements on IMP-8Cd (see Figure S13) show a 13.9% weight loss occurring in the temperature range 140âˆ’250 Â°C.', 'Thermogravimetric analysis (TGA) measurements on IMP-8Cd (see Figure S13) show a 13.9% weight loss occurring in the temperature range 140âˆ’250 Â°C.', 'Further weight loss associated with decomposition of the product occurs above 360 Â°C.', 'Further weight loss associated with decomposition of the product occurs above 360 Â°C.', 'TGA measurements on IMP-8Mn (see Figure S14) show a gradual 16.9% weight loss occurring over the temperature range 100âˆ’300 Â°C.', 'TGA measurements on IMP-8Mn (see Figure S14) show a gradual 16.9% weight loss occurring over the temperature range 100âˆ’300 Â°C.', 'TGA measurements on IMP-8Mn (see Figure S14) show a gradual 16.9% weight loss occurring over the temperature range 100âˆ’300 Â°C.', 'TGA measurements on IMP-8Mn (see Figure S14) show a gradual 16.9% weight loss occurring over the temperature range 100âˆ’300 Â°C.', 'Further weight loss associated with decomposition of IMP-8Mn occurs above 430 Â°C.', 'Further weight loss associated with decomposition of IMP-8Mn occurs above 430 Â°C.', 'TGA measurements on IMP-9 (Figure S15) are congruent with this, showing a 25.0% weight loss occurring in the temperature range 80âˆ’250 Â°C and a further 36.8% drop from 250 to 400 Â°C.', 'TGA measurements on IMP-9 (Figure S15) are congruent with this, showing a 25.0% weight loss occurring in the temperature range 80âˆ’250 Â°C and a further 36.8% drop from 250 to 400 Â°C.', 'TGA measurements on IMP-9 (Figure S15) are congruent with this, showing a 25.0% weight loss occurring in the temperature range 80âˆ’250 Â°C and a further 36.8% drop from 250 to 400 Â°C.', 'TGA measurements on IMP-9 (Figure S15) are congruent with this, showing a 25.0% weight loss occurring in the temperature range 80âˆ’250 Â°C and a further 36.8% drop from 250 to 400 Â°C.'] | ['TGA', 'TG', 'thermal gravimetric', 'temperature range', 'TGA', 'TG', 'thermogravimetric analysis', 'weight loss', 'temperature range', 'weight loss', 'decomposition', 'TGA', 'TG', 'weight loss', 'temperature range', 'weight loss', 'decomposition', 'TGA', 'TG', 'weight loss', 'temperature range'] | n | y | y | IMP-8Cd
ENISUQ_clean | ENISUQ | 10.1021/cg1008768 | ['Thermal gravimetric analyses (TGA) were carried out using a Perkin-Elmer Pyris 1 machine under a constant stream of dry nitrogen gas (flow rate 20 mL minâˆ’1) over the temperature range 50âˆ’600 Â°C and at a heating rate of 10 Â°C minâˆ’1.', 'Thermal gravimetric analyses (TGA) were carried out using a Perkin-Elmer Pyris 1 machine under a constant stream of dry nitrogen gas (flow rate 20 mL minâˆ’1) over the temperature range 50âˆ’600 Â°C and at a heating rate of 10 Â°C minâˆ’1.', 'Thermal gravimetric analyses (TGA) were carried out using a Perkin-Elmer Pyris 1 machine under a constant stream of dry nitrogen gas (flow rate 20 mL minâˆ’1) over the temperature range 50âˆ’600 Â°C and at a heating rate of 10 Â°C minâˆ’1.', 'Thermal gravimetric analyses (TGA) were carried out using a Perkin-Elmer Pyris 1 machine under a constant stream of dry nitrogen gas (flow rate 20 mL minâˆ’1) over the temperature range 50âˆ’600 Â°C and at a heating rate of 10 Â°C minâˆ’1.', 'Thermogravimetric analysis (TGA) measurements on IMP-8Cd (see Figure S13) show a 13.9% weight loss occurring in the temperature range 140âˆ’250 Â°C.', 'Thermogravimetric analysis (TGA) measurements on IMP-8Cd (see Figure S13) show a 13.9% weight loss occurring in the temperature range 140âˆ’250 Â°C.', 'Thermogravimetric analysis (TGA) measurements on IMP-8Cd (see Figure S13) show a 13.9% weight loss occurring in the temperature range 140âˆ’250 Â°C.', 'Thermogravimetric analysis (TGA) measurements on IMP-8Cd (see Figure S13) show a 13.9% weight loss occurring in the temperature range 140âˆ’250 Â°C.', 'Thermogravimetric analysis (TGA) measurements on IMP-8Cd (see Figure S13) show a 13.9% weight loss occurring in the temperature range 140âˆ’250 Â°C.', 'Further weight loss associated with decomposition of the product occurs above 360 Â°C.', 'Further weight loss associated with decomposition of the product occurs above 360 Â°C.', 'TGA measurements on IMP-8Mn (see Figure S14) show a gradual 16.9% weight loss occurring over the temperature range 100âˆ’300 Â°C.', 'TGA measurements on IMP-8Mn (see Figure S14) show a gradual 16.9% weight loss occurring over the temperature range 100âˆ’300 Â°C.', 'TGA measurements on IMP-8Mn (see Figure S14) show a gradual 16.9% weight loss occurring over the temperature range 100âˆ’300 Â°C.', 'TGA measurements on IMP-8Mn (see Figure S14) show a gradual 16.9% weight loss occurring over the temperature range 100âˆ’300 Â°C.', 'Further weight loss associated with decomposition of IMP-8Mn occurs above 430 Â°C.', 'Further weight loss associated with decomposition of IMP-8Mn occurs above 430 Â°C.', 'TGA measurements on IMP-9 (Figure S15) are congruent with this, showing a 25.0% weight loss occurring in the temperature range 80âˆ’250 Â°C and a further 36.8% drop from 250 to 400 Â°C.', 'TGA measurements on IMP-9 (Figure S15) are congruent with this, showing a 25.0% weight loss occurring in the temperature range 80âˆ’250 Â°C and a further 36.8% drop from 250 to 400 Â°C.', 'TGA measurements on IMP-9 (Figure S15) are congruent with this, showing a 25.0% weight loss occurring in the temperature range 80âˆ’250 Â°C and a further 36.8% drop from 250 to 400 Â°C.', 'TGA measurements on IMP-9 (Figure S15) are congruent with this, showing a 25.0% weight loss occurring in the temperature range 80âˆ’250 Â°C and a further 36.8% drop from 250 to 400 Â°C.'] | ['TGA', 'TG', 'thermal gravimetric', 'temperature range', 'TGA', 'TG', 'thermogravimetric analysis', 'weight loss', 'temperature range', 'weight loss', 'decomposition', 'TGA', 'TG', 'weight loss', 'temperature range', 'weight loss', 'decomposition', 'TGA', 'TG', 'weight loss', 'temperature range'] | n | y | y | IMP-8Mn
ENITAX_clean | ENITAX | 10.1021/cg1008768 | ['Thermal gravimetric analyses (TGA) were carried out using a Perkin-Elmer Pyris 1 machine under a constant stream of dry nitrogen gas (flow rate 20 mL minâˆ’1) over the temperature range 50âˆ’600 Â°C and at a heating rate of 10 Â°C minâˆ’1.', 'Thermal gravimetric analyses (TGA) were carried out using a Perkin-Elmer Pyris 1 machine under a constant stream of dry nitrogen gas (flow rate 20 mL minâˆ’1) over the temperature range 50âˆ’600 Â°C and at a heating rate of 10 Â°C minâˆ’1.', 'Thermal gravimetric analyses (TGA) were carried out using a Perkin-Elmer Pyris 1 machine under a constant stream of dry nitrogen gas (flow rate 20 mL minâˆ’1) over the temperature range 50âˆ’600 Â°C and at a heating rate of 10 Â°C minâˆ’1.', 'Thermal gravimetric analyses (TGA) were carried out using a Perkin-Elmer Pyris 1 machine under a constant stream of dry nitrogen gas (flow rate 20 mL minâˆ’1) over the temperature range 50âˆ’600 Â°C and at a heating rate of 10 Â°C minâˆ’1.', 'Thermogravimetric analysis (TGA) measurements on IMP-8Cd (see Figure S13) show a 13.9% weight loss occurring in the temperature range 140âˆ’250 Â°C.', 'Thermogravimetric analysis (TGA) measurements on IMP-8Cd (see Figure S13) show a 13.9% weight loss occurring in the temperature range 140âˆ’250 Â°C.', 'Thermogravimetric analysis (TGA) measurements on IMP-8Cd (see Figure S13) show a 13.9% weight loss occurring in the temperature range 140âˆ’250 Â°C.', 'Thermogravimetric analysis (TGA) measurements on IMP-8Cd (see Figure S13) show a 13.9% weight loss occurring in the temperature range 140âˆ’250 Â°C.', 'Thermogravimetric analysis (TGA) measurements on IMP-8Cd (see Figure S13) show a 13.9% weight loss occurring in the temperature range 140âˆ’250 Â°C.', 'Further weight loss associated with decomposition of the product occurs above 360 Â°C.', 'Further weight loss associated with decomposition of the product occurs above 360 Â°C.', 'TGA measurements on IMP-8Mn (see Figure S14) show a gradual 16.9% weight loss occurring over the temperature range 100âˆ’300 Â°C.', 'TGA measurements on IMP-8Mn (see Figure S14) show a gradual 16.9% weight loss occurring over the temperature range 100âˆ’300 Â°C.', 'TGA measurements on IMP-8Mn (see Figure S14) show a gradual 16.9% weight loss occurring over the temperature range 100âˆ’300 Â°C.', 'TGA measurements on IMP-8Mn (see Figure S14) show a gradual 16.9% weight loss occurring over the temperature range 100âˆ’300 Â°C.', 'Further weight loss associated with decomposition of IMP-8Mn occurs above 430 Â°C.', 'Further weight loss associated with decomposition of IMP-8Mn occurs above 430 Â°C.', 'TGA measurements on IMP-9 (Figure S15) are congruent with this, showing a 25.0% weight loss occurring in the temperature range 80âˆ’250 Â°C and a further 36.8% drop from 250 to 400 Â°C.', 'TGA measurements on IMP-9 (Figure S15) are congruent with this, showing a 25.0% weight loss occurring in the temperature range 80âˆ’250 Â°C and a further 36.8% drop from 250 to 400 Â°C.', 'TGA measurements on IMP-9 (Figure S15) are congruent with this, showing a 25.0% weight loss occurring in the temperature range 80âˆ’250 Â°C and a further 36.8% drop from 250 to 400 Â°C.', 'TGA measurements on IMP-9 (Figure S15) are congruent with this, showing a 25.0% weight loss occurring in the temperature range 80âˆ’250 Â°C and a further 36.8% drop from 250 to 400 Â°C.'] | ['TGA', 'TG', 'thermal gravimetric', 'temperature range', 'TGA', 'TG', 'thermogravimetric analysis', 'weight loss', 'temperature range', 'weight loss', 'decomposition', 'TGA', 'TG', 'weight loss', 'temperature range', 'weight loss', 'decomposition', 'TGA', 'TG', 'weight loss', 'temperature range'] | n | y | y | IMP-9
INEBOT01_clean | INEBOT01 | 10.1021/cg1010105 | ['Thermogravimetric analysis (TGA) was performed on a Perkinâˆ’Elmer TG-7 analyzer heated from 35 to 600 Â°C under nitrogen.', 'Thermogravimetric analysis (TGA) was performed on a Perkinâˆ’Elmer TG-7 analyzer heated from 35 to 600 Â°C under nitrogen.', 'Thermogravimetric analysis (TGA) was performed on a Perkinâˆ’Elmer TG-7 analyzer heated from 35 to 600 Â°C under nitrogen.', 'In order to characterize the compounds more fully in terms of thermal stability, their thermal behaviors were studied by TGA.', 'In order to characterize the compounds more fully in terms of thermal stability, their thermal behaviors were studied by TGA.', 'For compound 1, the weight loss in the range of 28âˆ’93 Â°C corresponds to the departure of lattice water molecules (observed, 3.1%; calculated, 3.3%), the weight losses in the range of 214âˆ’466 Â°C correspond to the removal of the corresponding organic components, coordination water molecules, and dissociative cations and ions, and the remaining weight corresponds to the formation of NiO (observed, 15.9%; calculated, 15.8%).', 'The TGA curve of 2 shows that it loses the dissociative water molecules in the range of room temperature to 122 Â°C (obsd 9.4%, calcd 9.1%).', 'The TGA curve of 2 shows that it loses the dissociative water molecules in the range of room temperature to 122 Â°C (obsd 9.4%, calcd 9.1%).', 'The decomposition of the [Ni2(H2O)2L] composition occurs at 249 Â°C and is finished at 465 Â°C.'] | ['TGA', 'TG', 'thermogravimetric analysis', 'TGA', 'TG', 'weight loss', 'TGA', 'TG', 'decomposition'] | n | y | y | 1
OSAVEK_clean | OSAVEK | 10.1021/cg101114h | ['Thermal gravimetric analyses (TGA), using a DuPont TA Q50 analyzer, were performed on powder samples under flowing N2 with a heating rate of 10 Â°C minâˆ’1.', 'Thermal gravimetric analyses (TGA), using a DuPont TA Q50 analyzer, were performed on powder samples under flowing N2 with a heating rate of 10 Â°C minâˆ’1.', 'Thermal gravimetric analyses (TGA), using a DuPont TA Q50 analyzer, were performed on powder samples under flowing N2 with a heating rate of 10 Â°C minâˆ’1.', 'The initial outgassing process was carried out under a vacuum at 423 K for 12 h.', 'The initial outgassing process was carried out under a vacuum at 423 K for 12 h.', 'For 1 and 3, both first weight losses of about 30% below 400 Â°C correspond to the release of the coordinated water and DMF molecules.', 'For all complexes studied, further weight losses up to 800 Â°C correspond to the decomposition of the organic ligands.', 'For all complexes studied, further weight losses up to 800 Â°C correspond to the decomposition of the organic ligands.'] | ['TGA', 'TG', 'thermal gravimetric', 'TGA', 'TG', 'weight loss', 'weight loss', 'decomposition'] | n | y | y | 1
OSAVUA_clean | OSAVUA | 10.1021/cg101114h | ['Thermal gravimetric analyses (TGA), using a DuPont TA Q50 analyzer, were performed on powder samples under flowing N2 with a heating rate of 10 Â°C minâˆ’1.', 'Thermal gravimetric analyses (TGA), using a DuPont TA Q50 analyzer, were performed on powder samples under flowing N2 with a heating rate of 10 Â°C minâˆ’1.', 'Thermal gravimetric analyses (TGA), using a DuPont TA Q50 analyzer, were performed on powder samples under flowing N2 with a heating rate of 10 Â°C minâˆ’1.', 'The initial outgassing process was carried out under a vacuum at 423 K for 12 h.', 'The initial outgassing process was carried out under a vacuum at 423 K for 12 h.', 'For 1 and 3, both first weight losses of about 30% below 400 Â°C correspond to the release of the coordinated water and DMF molecules.', 'For all complexes studied, further weight losses up to 800 Â°C correspond to the decomposition of the organic ligands.', 'For all complexes studied, further weight losses up to 800 Â°C correspond to the decomposition of the organic ligands.'] | ['TGA', 'TG', 'thermal gravimetric', 'TGA', 'TG', 'weight loss', 'weight loss', 'decomposition'] | n | y | y | 5
OSAWEL_clean | OSAWEL | 10.1021/cg101114h | ['Thermal gravimetric analyses (TGA), using a DuPont TA Q50 analyzer, were performed on powder samples under flowing N2 with a heating rate of 10 Â°C minâˆ’1.', 'Thermal gravimetric analyses (TGA), using a DuPont TA Q50 analyzer, were performed on powder samples under flowing N2 with a heating rate of 10 Â°C minâˆ’1.', 'Thermal gravimetric analyses (TGA), using a DuPont TA Q50 analyzer, were performed on powder samples under flowing N2 with a heating rate of 10 Â°C minâˆ’1.', 'The initial outgassing process was carried out under a vacuum at 423 K for 12 h.', 'The initial outgassing process was carried out under a vacuum at 423 K for 12 h.', 'For 1 and 3, both first weight losses of about 30% below 400 Â°C correspond to the release of the coordinated water and DMF molecules.', 'For all complexes studied, further weight losses up to 800 Â°C correspond to the decomposition of the organic ligands.', 'For all complexes studied, further weight losses up to 800 Â°C correspond to the decomposition of the organic ligands.'] | ['TGA', 'TG', 'thermal gravimetric', 'TGA', 'TG', 'weight loss', 'weight loss', 'decomposition'] | n | y | y | 4
AROFAP_clean | AROFAP | 10.1021/cg101222w | ['Thermogravimetric analysis (TGA) was performed on a TG-209F1 from Netzsch Instruments by heating the samples to 500 Â°C with a heating ramp of 5 Â°C/min under a nitrogen flow (20 mL/min).', 'Thermogravimetric analysis (TGA) was performed on a TG-209F1 from Netzsch Instruments by heating the samples to 500 Â°C with a heating ramp of 5 Â°C/min under a nitrogen flow (20 mL/min).', 'Thermogravimetric analysis (TGA) was performed on a TG-209F1 from Netzsch Instruments by heating the samples to 500 Â°C with a heating ramp of 5 Â°C/min under a nitrogen flow (20 mL/min).', 'Thermogravimetric analysis (TGA) and powder X-ray diffraction (PXRD) studies were conducted to characterize the thermal stability of frameworks in compounds 1âˆ’3.', 'Thermogravimetric analysis (TGA) and powder X-ray diffraction (PXRD) studies were conducted to characterize the thermal stability of frameworks in compounds 1âˆ’3.', 'Thermogravimetric analysis (TGA) and powder X-ray diffraction (PXRD) studies were conducted to characterize the thermal stability of frameworks in compounds 1âˆ’3.', 'TGA of compound 1 shows a two-step weight loss of about 18.2% starting at room temperature (RT) and finishing at 210 Â°C, implying the removal of water molecules first and then the trapped DMF solvent molecules.', 'TGA of compound 1 shows a two-step weight loss of about 18.2% starting at room temperature (RT) and finishing at 210 Â°C, implying the removal of water molecules first and then the trapped DMF solvent molecules.', 'TGA of compound 1 shows a two-step weight loss of about 18.2% starting at room temperature (RT) and finishing at 210 Â°C, implying the removal of water molecules first and then the trapped DMF solvent molecules.', 'No further weight loss was observed until 350 Â°C at which the compound starts degrading quickly.', 'Compound 2 shows a rapid weight loss of about 31% between RT and 150 Â°C, corresponding to the loss of DMF and water molecules in 2.', 'No further weight loss was observed until 360 Â°C.'] | ['TGA', 'TG', 'thermogravimetric analysis', 'TGA', 'TG', 'thermogravimetric analysis', 'TGA', 'TG', 'weight loss', 'weight loss', 'weight loss', 'weight loss'] | n | y | y | 1
AROFET_clean | AROFET | 10.1021/cg101222w | ['Thermogravimetric analysis (TGA) was performed on a TG-209F1 from Netzsch Instruments by heating the samples to 500 Â°C with a heating ramp of 5 Â°C/min under a nitrogen flow (20 mL/min).', 'Thermogravimetric analysis (TGA) was performed on a TG-209F1 from Netzsch Instruments by heating the samples to 500 Â°C with a heating ramp of 5 Â°C/min under a nitrogen flow (20 mL/min).', 'Thermogravimetric analysis (TGA) was performed on a TG-209F1 from Netzsch Instruments by heating the samples to 500 Â°C with a heating ramp of 5 Â°C/min under a nitrogen flow (20 mL/min).', 'Thermogravimetric analysis (TGA) and powder X-ray diffraction (PXRD) studies were conducted to characterize the thermal stability of frameworks in compounds 1âˆ’3.', 'Thermogravimetric analysis (TGA) and powder X-ray diffraction (PXRD) studies were conducted to characterize the thermal stability of frameworks in compounds 1âˆ’3.', 'Thermogravimetric analysis (TGA) and powder X-ray diffraction (PXRD) studies were conducted to characterize the thermal stability of frameworks in compounds 1âˆ’3.', 'TGA of compound 1 shows a two-step weight loss of about 18.2% starting at room temperature (RT) and finishing at 210 Â°C, implying the removal of water molecules first and then the trapped DMF solvent molecules.', 'TGA of compound 1 shows a two-step weight loss of about 18.2% starting at room temperature (RT) and finishing at 210 Â°C, implying the removal of water molecules first and then the trapped DMF solvent molecules.', 'TGA of compound 1 shows a two-step weight loss of about 18.2% starting at room temperature (RT) and finishing at 210 Â°C, implying the removal of water molecules first and then the trapped DMF solvent molecules.', 'No further weight loss was observed until 350 Â°C at which the compound starts degrading quickly.', 'Compound 2 shows a rapid weight loss of about 31% between RT and 150 Â°C, corresponding to the loss of DMF and water molecules in 2.', 'No further weight loss was observed until 360 Â°C.'] | ['TGA', 'TG', 'thermogravimetric analysis', 'TGA', 'TG', 'thermogravimetric analysis', 'TGA', 'TG', 'weight loss', 'weight loss', 'weight loss', 'weight loss'] | n | y | y | 2
EREGOY_clean | EREGOY | 10.1021/cg101222w | ['Thermogravimetric analysis (TGA) was performed on a TG-209F1 from Netzsch Instruments by heating the samples to 500 Â°C with a heating ramp of 5 Â°C/min under a nitrogen flow (20 mL/min).', 'Thermogravimetric analysis (TGA) was performed on a TG-209F1 from Netzsch Instruments by heating the samples to 500 Â°C with a heating ramp of 5 Â°C/min under a nitrogen flow (20 mL/min).', 'Thermogravimetric analysis (TGA) was performed on a TG-209F1 from Netzsch Instruments by heating the samples to 500 Â°C with a heating ramp of 5 Â°C/min under a nitrogen flow (20 mL/min).', 'Thermogravimetric analysis (TGA) and powder X-ray diffraction (PXRD) studies were conducted to characterize the thermal stability of frameworks in compounds 1âˆ’3.', 'Thermogravimetric analysis (TGA) and powder X-ray diffraction (PXRD) studies were conducted to characterize the thermal stability of frameworks in compounds 1âˆ’3.', 'Thermogravimetric analysis (TGA) and powder X-ray diffraction (PXRD) studies were conducted to characterize the thermal stability of frameworks in compounds 1âˆ’3.', 'TGA of compound 1 shows a two-step weight loss of about 18.2% starting at room temperature (RT) and finishing at 210 Â°C, implying the removal of water molecules first and then the trapped DMF solvent molecules.', 'TGA of compound 1 shows a two-step weight loss of about 18.2% starting at room temperature (RT) and finishing at 210 Â°C, implying the removal of water molecules first and then the trapped DMF solvent molecules.', 'TGA of compound 1 shows a two-step weight loss of about 18.2% starting at room temperature (RT) and finishing at 210 Â°C, implying the removal of water molecules first and then the trapped DMF solvent molecules.', 'No further weight loss was observed until 350 Â°C at which the compound starts degrading quickly.', 'Compound 2 shows a rapid weight loss of about 31% between RT and 150 Â°C, corresponding to the loss of DMF and water molecules in 2.', 'No further weight loss was observed until 360 Â°C.'] | ['TGA', 'TG', 'thermogravimetric analysis', 'TGA', 'TG', 'thermogravimetric analysis', 'TGA', 'TG', 'weight loss', 'weight loss', 'weight loss', 'weight loss'] | n | y | y | 3
UVINAP_clean | UVINAP | 10.1021/cg1012439 | ['Thermogravimetric analyses (TGA) were performed on a simultaneous SDT 2960 thermal analyzer under nitrogen with a heating rate of 10 Â°C minâˆ’1.', 'Thermogravimetric analyses (TGA) were performed on a simultaneous SDT 2960 thermal analyzer under nitrogen with a heating rate of 10 Â°C minâˆ’1.', 'The sample was activated by using the â€œoutgasâ€ function of the surface area analyzer for 24 h at 120 Â°C.', 'The sample was activated by using the â€œoutgasâ€ function of the surface area analyzer for 24 h at 120 Â°C.', '1 and 2 were synthesized at 120 Â°C for 3 days, and such relatively harsh conditions lead to the in situ generation of formate anions from the decomposition of DMF solvent.', 'Thermogravimetric analyses (TGA) were performed to verify the thermal stability of these five compounds, and the results are shown in Figure S3 of the Supporting Information.', 'Thermogravimetric analyses (TGA) were performed to verify the thermal stability of these five compounds, and the results are shown in Figure S3 of the Supporting Information.', 'No obvious weight losses were found for complexes 1 and 2 before the decomposition of the framework occurred at about 230 and 210 Â°C, respectively.', 'No obvious weight losses were found for complexes 1 and 2 before the decomposition of the framework occurred at about 230 and 210 Â°C, respectively.', 'Complex 3 shows a weight loss of 7.09% in the temperature range 140âˆ’220 Â°C, corresponding to the release of lattice water molecules (calcd 7.01%), and the decomposition of the residue occurred at 250 Â°C.', 'Complex 3 shows a weight loss of 7.09% in the temperature range 140âˆ’220 Â°C, corresponding to the release of lattice water molecules (calcd 7.01%), and the decomposition of the residue occurred at 250 Â°C.', 'Complex 3 shows a weight loss of 7.09% in the temperature range 140âˆ’220 Â°C, corresponding to the release of lattice water molecules (calcd 7.01%), and the decomposition of the residue occurred at 250 Â°C.', 'For 4, a weight loss of 5.70% was observed in the temperature range 90âˆ’130 Â°C, which corresponds to the loss of the free water molecules (calcd 5.89%); further weight loss was observed at about 380 Â°C.', 'For 4, a weight loss of 5.70% was observed in the temperature range 90âˆ’130 Â°C, which corresponds to the loss of the free water molecules (calcd 5.89%); further weight loss was observed at about 380 Â°C.', 'No obvious weight loss was found for 5 before the decomposition of the framework occurred at about 355 Â°C.', 'No obvious weight loss was found for 5 before the decomposition of the framework occurred at about 355 Â°C.', 'Complex 3 was solvothermally synthesized at lower temperature (80 Â°C) to avoid the decomposition of DMF solvent.', 'In order to explore the gas sorption property of the porous material 3, TGA and PXRD measurements were carried out to ascertain the thermal stability of the porous framework (Figure S3 of the Supporting Information and Figure 5a).', 'In order to explore the gas sorption property of the porous material 3, TGA and PXRD measurements were carried out to ascertain the thermal stability of the porous framework (Figure S3 of the Supporting Information and Figure 5a).', 'The TGA (Figure S3 of the Supporting Information) curve of compound 3a indicates that it has no guest H2O molecules and its framework decomposes at 250 Â°C, which is also confirmed by the PXRD patterns at different temperatures (Figure 5a).', 'The TGA (Figure S3 of the Supporting Information) curve of compound 3a indicates that it has no guest H2O molecules and its framework decomposes at 250 Â°C, which is also confirmed by the PXRD patterns at different temperatures (Figure 5a).'] | ['TGA', 'TG', 'TGA', 'TG', 'decomposition', 'TGA', 'TG', 'weight loss', 'decomposition', 'weight loss', 'temperature range', 'decomposition', 'weight loss', 'temperature range', 'weight loss', 'decomposition', 'decomposition', 'TGA', 'TG', 'TGA', 'TG'] | n | y | y | 3
OWETIU_clean | OWETIU | 10.1021/cg1012445 | ['The thermal gravimetric analyses (TGA) were carried out in flowing N2 on a Perkin-Elmer DTA 1700 differential thermal analyzer with a rate of 10.00 Â°C/min.', 'The thermal gravimetric analyses (TGA) were carried out in flowing N2 on a Perkin-Elmer DTA 1700 differential thermal analyzer with a rate of 10.00 Â°C/min.', 'The thermal gravimetric analyses (TGA) were carried out in flowing N2 on a Perkin-Elmer DTA 1700 differential thermal analyzer with a rate of 10.00 Â°C/min.', 'The TGA measurement also supports the chemical composition (Figure S5, Supporting Information).', 'The TGA measurement also supports the chemical composition (Figure S5, Supporting Information).', 'In the main weight loss region of 250 to 550 Â°C, the weight loss of 16.81% (calc 16.30%) could be assigned to the decomposition of organic ligands and POMs.', 'In the main weight loss region of 250 to 550 Â°C, the weight loss of 16.81% (calc 16.30%) could be assigned to the decomposition of organic ligands and POMs.'] | ['TGA', 'TG', 'thermal gravimetric', 'TGA', 'TG', 'weight loss', 'decomposition'] | n | y | y | 1
OSAXAI_clean | OSAXAI | 10.1021/cg101251a | ['All the compounds were characterized by powder X-ray diffraction (PXRD), IR, UVâˆ’vis, and thermogravimetric analysis (TGA).', 'All the compounds were characterized by powder X-ray diffraction (PXRD), IR, UVâˆ’vis, and thermogravimetric analysis (TGA).', 'All the compounds were characterized by powder X-ray diffraction (PXRD), IR, UVâˆ’vis, and thermogravimetric analysis (TGA).', 'TGA was carried out (Metler-Toledo) in an oxygen atmosphere (flow rate = 50 mL/min) in the temperature range of 30âˆ’800 Â°C (heating rate = 10 Â°C/min) (Supporting Information, Figure S6).', 'TGA was carried out (Metler-Toledo) in an oxygen atmosphere (flow rate = 50 mL/min) in the temperature range of 30âˆ’800 Â°C (heating rate = 10 Â°C/min) (Supporting Information, Figure S6).', 'TGA was carried out (Metler-Toledo) in an oxygen atmosphere (flow rate = 50 mL/min) in the temperature range of 30âˆ’800 Â°C (heating rate = 10 Â°C/min) (Supporting Information, Figure S6).'] | ['TGA', 'TG', 'thermogravimetric analysis', 'TGA', 'TG', 'temperature range'] | n | y | y | IV
OVICUS_clean | OVICUS | 10.1021/cg101433t | ['Thermal analysis was performed on a NETZSCH STA 449C microanalyzer with a heating rate of 10 Â°CÂ·minâ€“1 under a N2 atmosphere.', 'To identify the thermal stabilities of these complexes, the TGA measurements were carried out (Figure 6).', 'To identify the thermal stabilities of these complexes, the TGA measurements were carried out (Figure 6).', 'In 1, the result shows a first major weight loss equal to 4.33%, before 200 Â°C, ascribed to the release of all free water molecules (calcd 4.62%).', 'Compounds 2â€“3 can keep the stabilization until 230 and 270 Â°C because there is almost no mass loss, and then the structures collapse slowly.', 'The first weight loss in compound 4 occurs in the range 40â€“160 Â°C, implying removal of the free water molecules (obsd 2.77%, calcd 2.52%), leaving a framework of [Cd(cpds)(bpa)1.5].', 'As for 5, there is a weight loss of 10.28% (calcd 10.85%) in the range of 33â€“196 Â°C, revealing the exclusion of all water molecules.', 'Then, the decomposition of the remaining substance finished at 800 Â°C.', 'In principle, the stability of an open structure cannot be solely determined from the TGA measurement, since it may collapse without a notable change in weight.', 'In principle, the stability of an open structure cannot be solely determined from the TGA measurement, since it may collapse without a notable change in weight.'] | ['thermal analysis', 'TGA', 'TG', 'weight loss', 'mass loss', 'weight loss', 'weight loss', 'decomposition', 'TGA', 'TG'] | n | y | y | 1
OVIDON_clean | OVIDON | 10.1021/cg101433t | ['Thermal analysis was performed on a NETZSCH STA 449C microanalyzer with a heating rate of 10 Â°CÂ·minâ€“1 under a N2 atmosphere.', 'To identify the thermal stabilities of these complexes, the TGA measurements were carried out (Figure 6).', 'To identify the thermal stabilities of these complexes, the TGA measurements were carried out (Figure 6).', 'In 1, the result shows a first major weight loss equal to 4.33%, before 200 Â°C, ascribed to the release of all free water molecules (calcd 4.62%).', 'Compounds 2â€“3 can keep the stabilization until 230 and 270 Â°C because there is almost no mass loss, and then the structures collapse slowly.', 'The first weight loss in compound 4 occurs in the range 40â€“160 Â°C, implying removal of the free water molecules (obsd 2.77%, calcd 2.52%), leaving a framework of [Cd(cpds)(bpa)1.5].', 'As for 5, there is a weight loss of 10.28% (calcd 10.85%) in the range of 33â€“196 Â°C, revealing the exclusion of all water molecules.', 'Then, the decomposition of the remaining substance finished at 800 Â°C.', 'In principle, the stability of an open structure cannot be solely determined from the TGA measurement, since it may collapse without a notable change in weight.', 'In principle, the stability of an open structure cannot be solely determined from the TGA measurement, since it may collapse without a notable change in weight.'] | ['thermal analysis', 'TGA', 'TG', 'weight loss', 'mass loss', 'weight loss', 'weight loss', 'decomposition', 'TGA', 'TG'] | n | y | y | 5
OSIWUJ_clean | OSIWUJ | 10.1021/cg101435b | ['(13) Thermal gravimetric (TG) analysis was performed under N2 using a NETZSCH TG 209 system.', '(13) Thermal gravimetric (TG) analysis was performed under N2 using a NETZSCH TG 209 system.', 'According to TG analysis, 3Â·H2O can lose all guest molecules below 110 Â°C and decomposes above 250 Â°C (Figure S9).'] | ['TG', 'thermal gravimetric', 'TG'] | n | y | y | 3
OSIXEU_clean | OSIXEU | 10.1021/cg101435b | ['(13) Thermal gravimetric (TG) analysis was performed under N2 using a NETZSCH TG 209 system.', '(13) Thermal gravimetric (TG) analysis was performed under N2 using a NETZSCH TG 209 system.', 'According to TG analysis, 3Â·H2O can lose all guest molecules below 110 Â°C and decomposes above 250 Â°C (Figure S9).'] | ['TG', 'thermal gravimetric', 'TG'] | n | y | y | 3
OSIXIY_clean | OSIXIY | 10.1021/cg101435b | ['(13) Thermal gravimetric (TG) analysis was performed under N2 using a NETZSCH TG 209 system.', '(13) Thermal gravimetric (TG) analysis was performed under N2 using a NETZSCH TG 209 system.', 'According to TG analysis, 3Â·H2O can lose all guest molecules below 110 Â°C and decomposes above 250 Â°C (Figure S9).'] | ['TG', 'thermal gravimetric', 'TG'] | n | y | y | 3
OWAVIS_clean | OWAVIS | 10.1021/cg101569a | ['Thermogravimetric analyses (TGA) were carried out on TGA/SDTA 851 in the temperature range 30â€“800 Â°C under N2 flow with the heating rate 10 Â°CÂ·minâ€“1.', 'Thermogravimetric analyses (TGA) were carried out on TGA/SDTA 851 in the temperature range 30â€“800 Â°C under N2 flow with the heating rate 10 Â°CÂ·minâ€“1.', 'Thermogravimetric analyses (TGA) were carried out on TGA/SDTA 851 in the temperature range 30â€“800 Â°C under N2 flow with the heating rate 10 Â°CÂ·minâ€“1.', 'TGA of 1 (Figure S3) shows a continuous weight loss with the increase of temperature, suggesting low thermal stability of 1 after the release of coordinated water.', 'TGA of 1 (Figure S3) shows a continuous weight loss with the increase of temperature, suggesting low thermal stability of 1 after the release of coordinated water.', 'TGA of 1 (Figure S3) shows a continuous weight loss with the increase of temperature, suggesting low thermal stability of 1 after the release of coordinated water.'] | ['TGA', 'TG', 'temperature range', 'TGA', 'TG', 'weight loss'] | n | y | y | 1
OWAVOY_clean | OWAVOY | 10.1021/cg101569a | ['Thermogravimetric analyses (TGA) were carried out on TGA/SDTA 851 in the temperature range 30â€“800 Â°C under N2 flow with the heating rate 10 Â°CÂ·minâ€“1.', 'Thermogravimetric analyses (TGA) were carried out on TGA/SDTA 851 in the temperature range 30â€“800 Â°C under N2 flow with the heating rate 10 Â°CÂ·minâ€“1.', 'Thermogravimetric analyses (TGA) were carried out on TGA/SDTA 851 in the temperature range 30â€“800 Â°C under N2 flow with the heating rate 10 Â°CÂ·minâ€“1.', 'TGA of 1 (Figure S3) shows a continuous weight loss with the increase of temperature, suggesting low thermal stability of 1 after the release of coordinated water.', 'TGA of 1 (Figure S3) shows a continuous weight loss with the increase of temperature, suggesting low thermal stability of 1 after the release of coordinated water.', 'TGA of 1 (Figure S3) shows a continuous weight loss with the increase of temperature, suggesting low thermal stability of 1 after the release of coordinated water.'] | ['TGA', 'TG', 'temperature range', 'TGA', 'TG', 'weight loss'] | n | y | y | 2
EVUNEP_clean | EVUNEP | 10.1021/cg1015753 | ['Thermogravimetric analyses were performed on Perkin-Elmer TGA7 analyzer with a heating rate of 10 Â°C/min in flowing air atmosphere.', 'Thermogravimetric analyses were performed on Perkin-Elmer TGA7 analyzer with a heating rate of 10 Â°C/min in flowing air atmosphere.', 'The thermogravimetric analysis (TGA) curve of compound 3 reveals only one step of weight loss.', 'The thermogravimetric analysis (TGA) curve of compound 3 reveals only one step of weight loss.', 'The thermogravimetric analysis (TGA) curve of compound 3 reveals only one step of weight loss.', 'The thermogravimetric analysis (TGA) curve of compound 3 reveals only one step of weight loss.', 'The observed weight loss of 14.6% is very consistent with the calculated value (14.7%).', 'The second weight loss above 410 Â°C corresponds to the decomposition of the coordination network.', 'The second weight loss above 410 Â°C corresponds to the decomposition of the coordination network.', 'The TGA curve of compound 6 also shows that the continuous weight losses in the temperature range of 100â€“180 Â°C are due to the removal of one solvate water molecule, one free methanol molecule, and four coordinated water molecules.', 'The TGA curve of compound 6 also shows that the continuous weight losses in the temperature range of 100â€“180 Â°C are due to the removal of one solvate water molecule, one free methanol molecule, and four coordinated water molecules.', 'The TGA curve of compound 6 also shows that the continuous weight losses in the temperature range of 100â€“180 Â°C are due to the removal of one solvate water molecule, one free methanol molecule, and four coordinated water molecules.', 'The TGA curve of compound 6 also shows that the continuous weight losses in the temperature range of 100â€“180 Â°C are due to the removal of one solvate water molecule, one free methanol molecule, and four coordinated water molecules.', 'The observed weight loss of 16.2% is in good agreement with the calculated value (16.3%).', 'The dehydrated 3 and 6 are thermally stable up to 345 Â°C, shown in their TGA studies (Figures S1 and S10, Supporting Information), and they still keep crystalline forms; however, only powder crystal was obtained and then the X-ray crystal structures of dehydrated 3 and 6 were characterized (Figure S7, Supporting Information).', 'The dehydrated 3 and 6 are thermally stable up to 345 Â°C, shown in their TGA studies (Figures S1 and S10, Supporting Information), and they still keep crystalline forms; however, only powder crystal was obtained and then the X-ray crystal structures of dehydrated 3 and 6 were characterized (Figure S7, Supporting Information).'] | ['TGA', 'TG', 'TGA', 'TG', 'thermogravimetric analysis', 'weight loss', 'weight loss', 'weight loss', 'decomposition', 'TGA', 'TG', 'weight loss', 'temperature range', 'weight loss', 'TGA', 'TG'] | n | y | y | 3
UTOTUT_clean | UTOTUT | 10.1021/cg1015934 | ['Initial characterizations were carried out by elemental analysis, powder XRD, thermogravimetric analysis (TGA), and infrared (IR) spectroscopic studies.', 'Initial characterizations were carried out by elemental analysis, powder XRD, thermogravimetric analysis (TGA), and infrared (IR) spectroscopic studies.', 'Initial characterizations were carried out by elemental analysis, powder XRD, thermogravimetric analysis (TGA), and infrared (IR) spectroscopic studies.', 'TGA on the compounds has been carried out in flowing air (flow rate = 20 mL minâˆ’1) in the temperature range 30âˆ’800 Â°C (heating rate = 5 Â°C minâˆ’1).', 'TGA on the compounds has been carried out in flowing air (flow rate = 20 mL minâˆ’1) in the temperature range 30âˆ’800 Â°C (heating rate = 5 Â°C minâˆ’1).', 'TGA on the compounds has been carried out in flowing air (flow rate = 20 mL minâˆ’1) in the temperature range 30âˆ’800 Â°C (heating rate = 5 Â°C minâˆ’1).', 'The TGA studies indicate that compound I exhibits a single-step weight loss.', 'The TGA studies indicate that compound I exhibits a single-step weight loss.', 'The TGA studies indicate that compound I exhibits a single-step weight loss.', 'The total observed weight loss of 74% in the temperature range 280âˆ’350 Â°C corresponds to the loss of all of the carboxylate and the melamine units (calcd, 74.7%).', 'The total observed weight loss of 74% in the temperature range 280âˆ’350 Â°C corresponds to the loss of all of the carboxylate and the melamine units (calcd, 74.7%).', 'Compound II exhibits an initial weight loss of âˆ¼7.5% below 100 Â°C, which may be due to the loss of the lattice and the coordinated water molecules (calcd, 9.2%) and the second weight loss of 57% in the temperature range 290âˆ’310 Â°C, which would correspond to the loss of the carboxylate and the tetrazolate moieties.', 'Compound II exhibits an initial weight loss of âˆ¼7.5% below 100 Â°C, which may be due to the loss of the lattice and the coordinated water molecules (calcd, 9.2%) and the second weight loss of 57% in the temperature range 290âˆ’310 Â°C, which would correspond to the loss of the carboxylate and the tetrazolate moieties.', 'The total observed weight loss of 64.5% compares well with the loss of all of the water molecules (coordinated and lattice), the tetrazolate, and the carboxylate units (calcd, 66.6%).', 'The TGA studies of compound IIa indicate an initial weight loss of âˆ¼3.7% up to 150 Â°C, which may be due to the loss of a water molecule (calcd, 4.3%).', 'The TGA studies of compound IIa indicate an initial weight loss of âˆ¼3.7% up to 150 Â°C, which may be due to the loss of a water molecule (calcd, 4.3%).', 'The TGA studies of compound IIa indicate an initial weight loss of âˆ¼3.7% up to 150 Â°C, which may be due to the loss of a water molecule (calcd, 4.3%).', 'The second weight loss of âˆ¼57.8% near the temperature range of 230âˆ’290 Â°C may be due to the loss of the craboxylate and the tetrazolate units.', 'The second weight loss of âˆ¼57.8% near the temperature range of 230âˆ’290 Â°C may be due to the loss of the craboxylate and the tetrazolate units.', 'The total observed weight loss of 67% nearly compares with the loss of water molecule and the organic moieties (calcd, 67%).', 'Compound IIIa exhibits a single-step weight loss with the observed weight loss of âˆ¼64% in the temperature range 245âˆ’280 Â°C, which corresponds to the loss of all of the carboxylate and the aminotetrazolate units (calcd, 61.2%).', 'Compound IIIa exhibits a single-step weight loss with the observed weight loss of âˆ¼64% in the temperature range 245âˆ’280 Â°C, which corresponds to the loss of all of the carboxylate and the aminotetrazolate units (calcd, 61.2%).', 'Compound IIIb shows an initial weight loss of âˆ¼9% up to 125 Â°C and âˆ¼61% in the range 200âˆ’280 Â°C.', 'The TGA studies clearly indicated that the water molecules are lost below âˆ¼150 Â°C, which prompted us to examine the possible removal and readsorption of the water molecules.', 'The TGA studies clearly indicated that the water molecules are lost below âˆ¼150 Â°C, which prompted us to examine the possible removal and readsorption of the water molecules.', 'To investigate the reversible adsorption behavior, a modified TGA set up with a port for introducing the water vapor was employed.', 'To investigate the reversible adsorption behavior, a modified TGA set up with a port for introducing the water vapor was employed.', 'A sample of each compound (II and III) was taken in the TGA crucible and heated to the temperature of complete dehydration in an atmosphere of flowing dry nitrogen (20 mL/min) (125 Â°C for II and 140 Â°C for III) using a heating rate of 5 Â°C/min.', 'A sample of each compound (II and III) was taken in the TGA crucible and heated to the temperature of complete dehydration in an atmosphere of flowing dry nitrogen (20 mL/min) (125 Â°C for II and 140 Â°C for III) using a heating rate of 5 Â°C/min.', '(28) A plot of 1/Ï‡M vs T for the compound I in the temperature range 50âˆ’300 K can be fitted to the Curieâˆ’Weiss behavior with a value for C of 0.95 emu/mol and Î¸P of âˆ’76.6 K.', 'The 1/Ï‡M vs T data for compounds II and III can be fitted in the temperature range 50âˆ’300 K for the Curieâˆ’Weiss behavior, which gave a value for C of 0.848 emu/mol and Î¸P of âˆ’55 K for II and a value of 1.076 emu/mol for C and Î¸P = âˆ’116.8 K for III.'] | ['TGA', 'TG', 'thermogravimetric analysis', 'TGA', 'TG', 'temperature range', 'TGA', 'TG', 'weight loss', 'weight loss', 'temperature range', 'weight loss', 'temperature range', 'weight loss', 'TGA', 'TG', 'weight loss', 'weight loss', 'temperature range', 'weight loss', 'weight loss', 'temperature range', 'weight loss', 'TGA', 'TG', 'TGA', 'TG', 'TGA', 'TG', 'temperature range', 'temperature range'] | n | y | y | III
OTUXUX_clean | OTUXUX | 10.1021/cg1016005 | ['Thermogravimetric analysis (TGA) was performed on a Netzsch STA 449C thermogravimetric analyzer in flowing N2 with a heating rate of 10 Â°C minâˆ’1.', 'Thermogravimetric analysis (TGA) was performed on a Netzsch STA 449C thermogravimetric analyzer in flowing N2 with a heating rate of 10 Â°C minâˆ’1.', 'Thermogravimetric analysis (TGA) was performed on a Netzsch STA 449C thermogravimetric analyzer in flowing N2 with a heating rate of 10 Â°C minâˆ’1.', 'To examine the thermal stability of the six complexes, TGAs were carried out.', 'To examine the thermal stability of the six complexes, TGAs were carried out.', 'The TGA curve of complex 1 shows a one step weight loss of 6.3% between 30 and 130 Â°C corresponding to the loss of the lattice water molecules (calcd 6.5 wt %).', 'The TGA curve of complex 1 shows a one step weight loss of 6.3% between 30 and 130 Â°C corresponding to the loss of the lattice water molecules (calcd 6.5 wt %).', 'The TGA curve of complex 1 shows a one step weight loss of 6.3% between 30 and 130 Â°C corresponding to the loss of the lattice water molecules (calcd 6.5 wt %).', 'The anhydrous sample remained stable up to âˆ¼330 Â°C without any weight loss.', 'Decomposition of the organic components began at 330 Â°C, in the temperature range 330âˆ’650 Â°C with a loss of 73.3 wt % (calcd 73.1 wt %).', 'Decomposition of the organic components began at 330 Â°C, in the temperature range 330âˆ’650 Â°C with a loss of 73.3 wt % (calcd 73.1 wt %).', 'The decomposition process ended at about 650 Â°C.', 'It is found that the cavity of complex 2 is occupied by three DMF molecules per unit, as estimated by SQUEEZE and TGA.', 'It is found that the cavity of complex 2 is occupied by three DMF molecules per unit, as estimated by SQUEEZE and TGA.', '(13) The TGA curve of complex 2 shows a one step weight loss of 13.6% between 30 and 210 Â°C corresponding to the loss of the uncoordinated DMF molecules (calcd 14.0 wt %).', '(13) The TGA curve of complex 2 shows a one step weight loss of 13.6% between 30 and 210 Â°C corresponding to the loss of the uncoordinated DMF molecules (calcd 14.0 wt %).', '(13) The TGA curve of complex 2 shows a one step weight loss of 13.6% between 30 and 210 Â°C corresponding to the loss of the uncoordinated DMF molecules (calcd 14.0 wt %).', 'The desolvated sample remained stable up to âˆ¼320 Â°C without any weight loss (Figure S2b in the Supporting Information).', 'As for complexes 3 and 4, no weight losses are observed in the temperature range of 30âˆ’240 Â°C (Figure S2c in the Supporting Information) and 30âˆ’330 Â°C (Figure S2d in the Supporting Information), respectively, which is in good agreement with crystal structures of complexes 3 and 4, in which no solvent is included.', 'As for complexes 3 and 4, no weight losses are observed in the temperature range of 30âˆ’240 Â°C (Figure S2c in the Supporting Information) and 30âˆ’330 Â°C (Figure S2d in the Supporting Information), respectively, which is in good agreement with crystal structures of complexes 3 and 4, in which no solvent is included.', 'Complex 3 shows three steps of weight losses when the temperature is above 240 Â°C (Figure S2c in the Supporting Information), corresponding to the decomposition of the organic components.', 'Complex 3 shows three steps of weight losses when the temperature is above 240 Â°C (Figure S2c in the Supporting Information), corresponding to the decomposition of the organic components.', 'Complex 4 exhibits one step weight loss of 81.0 wt % (calcd 81.3 wt %) in the range of 330âˆ’650 Â°C, corresponding to the pyrolysis of organic ligands (Figure S2d in the Supporting Information).', 'The decomposition process of complex 4 ended at about 650 Â°C.', 'As for complex 5, the first weight loss of 6.5 wt % (calcd 6.2 wt %) in the range of 30âˆ’240 Â°C corresponds to the loss of solvent DMF molecules (Figure S2e in the Supporting Information).', 'The decomposition of the organic components occurred at about 280 Â°C.', 'According to the TG analysis of complex 1, partial uncoordinated water molecules can be removed from complex 1 at 50 Â°C without destroying the host framework of the complex.'] | ['TGA', 'TG', 'thermogravimetric analysis', 'TGA', 'TG', 'TGA', 'TG', 'weight loss', 'weight loss', 'temperature range', 'decomposition', 'decomposition', 'TGA', 'TG', 'TGA', 'TG', 'weight loss', 'weight loss', 'weight loss', 'temperature range', 'weight loss', 'decomposition', 'weight loss', 'decomposition', 'weight loss', 'decomposition', 'TG'] | n | y | y | 2
UVARIT_clean | UVARIT | 10.1021/cg101731j | ['Thermogravimetric analyses (TGA) (5 Â°C/min heating rate under normal atmosphere) were performed with a Mettler Toledo Star System.', 'Thermogravimetric analyses (TGA) (5 Â°C/min heating rate under normal atmosphere) were performed with a Mettler Toledo Star System.', 'Thermal analysis of 1 shows a weight loss of 15% from 80 to 180 Â°C, corresponding to loss of one DMF and one water molecules (calculated, 15.1%).', 'Thermal analysis of 1 shows a weight loss of 15% from 80 to 180 Â°C, corresponding to loss of one DMF and one water molecules (calculated, 15.1%).', 'No further weight loss is shown until âˆ¼400 Â°C.', 'Complete decomposition is achieved only after 400 Â°C.', 'Thermal analysis of 3 shows(18) weight loss of 7.1% (calculated, 7.3%) in the temperature range, 50âˆ’190 Â°C that agrees with the loss of MeCN molecules.', 'Thermal analysis of 3 shows(18) weight loss of 7.1% (calculated, 7.3%) in the temperature range, 50âˆ’190 Â°C that agrees with the loss of MeCN molecules.', 'Thermal analysis of 3 shows(18) weight loss of 7.1% (calculated, 7.3%) in the temperature range, 50âˆ’190 Â°C that agrees with the loss of MeCN molecules.', 'The TGA of 4 shows(18) that a weight loss of 12.3% occurs at 200 Â°C corresponding to the loss of DMF molecules; complete decomposition occurs beyond 400 Â°C.', 'The TGA of 4 shows(18) that a weight loss of 12.3% occurs at 200 Â°C corresponding to the loss of DMF molecules; complete decomposition occurs beyond 400 Â°C.', 'The TGA of 4 shows(18) that a weight loss of 12.3% occurs at 200 Â°C corresponding to the loss of DMF molecules; complete decomposition occurs beyond 400 Â°C.', 'The TGA of 4 shows(18) that a weight loss of 12.3% occurs at 200 Â°C corresponding to the loss of DMF molecules; complete decomposition occurs beyond 400 Â°C.'] | ['TGA', 'TG', 'thermal analysis', 'weight loss', 'weight loss', 'decomposition', 'thermal analysis', 'weight loss', 'temperature range', 'TGA', 'TG', 'weight loss', 'decomposition'] | n | y | y | 1
UVAROZ_clean | UVAROZ | 10.1021/cg101731j | ['Thermogravimetric analyses (TGA) (5 Â°C/min heating rate under normal atmosphere) were performed with a Mettler Toledo Star System.', 'Thermogravimetric analyses (TGA) (5 Â°C/min heating rate under normal atmosphere) were performed with a Mettler Toledo Star System.', 'Thermal analysis of 1 shows a weight loss of 15% from 80 to 180 Â°C, corresponding to loss of one DMF and one water molecules (calculated, 15.1%).', 'Thermal analysis of 1 shows a weight loss of 15% from 80 to 180 Â°C, corresponding to loss of one DMF and one water molecules (calculated, 15.1%).', 'No further weight loss is shown until âˆ¼400 Â°C.', 'Complete decomposition is achieved only after 400 Â°C.', 'Thermal analysis of 3 shows(18) weight loss of 7.1% (calculated, 7.3%) in the temperature range, 50âˆ’190 Â°C that agrees with the loss of MeCN molecules.', 'Thermal analysis of 3 shows(18) weight loss of 7.1% (calculated, 7.3%) in the temperature range, 50âˆ’190 Â°C that agrees with the loss of MeCN molecules.', 'Thermal analysis of 3 shows(18) weight loss of 7.1% (calculated, 7.3%) in the temperature range, 50âˆ’190 Â°C that agrees with the loss of MeCN molecules.', 'The TGA of 4 shows(18) that a weight loss of 12.3% occurs at 200 Â°C corresponding to the loss of DMF molecules; complete decomposition occurs beyond 400 Â°C.', 'The TGA of 4 shows(18) that a weight loss of 12.3% occurs at 200 Â°C corresponding to the loss of DMF molecules; complete decomposition occurs beyond 400 Â°C.', 'The TGA of 4 shows(18) that a weight loss of 12.3% occurs at 200 Â°C corresponding to the loss of DMF molecules; complete decomposition occurs beyond 400 Â°C.', 'The TGA of 4 shows(18) that a weight loss of 12.3% occurs at 200 Â°C corresponding to the loss of DMF molecules; complete decomposition occurs beyond 400 Â°C.'] | ['TGA', 'TG', 'thermal analysis', 'weight loss', 'weight loss', 'decomposition', 'thermal analysis', 'weight loss', 'temperature range', 'TGA', 'TG', 'weight loss', 'decomposition'] | n | y | y | 2
UVARUF_clean | UVARUF | 10.1021/cg101731j | ['Thermogravimetric analyses (TGA) (5 Â°C/min heating rate under normal atmosphere) were performed with a Mettler Toledo Star System.', 'Thermogravimetric analyses (TGA) (5 Â°C/min heating rate under normal atmosphere) were performed with a Mettler Toledo Star System.', 'Thermal analysis of 1 shows a weight loss of 15% from 80 to 180 Â°C, corresponding to loss of one DMF and one water molecules (calculated, 15.1%).', 'Thermal analysis of 1 shows a weight loss of 15% from 80 to 180 Â°C, corresponding to loss of one DMF and one water molecules (calculated, 15.1%).', 'No further weight loss is shown until âˆ¼400 Â°C.', 'Complete decomposition is achieved only after 400 Â°C.', 'Thermal analysis of 3 shows(18) weight loss of 7.1% (calculated, 7.3%) in the temperature range, 50âˆ’190 Â°C that agrees with the loss of MeCN molecules.', 'Thermal analysis of 3 shows(18) weight loss of 7.1% (calculated, 7.3%) in the temperature range, 50âˆ’190 Â°C that agrees with the loss of MeCN molecules.', 'Thermal analysis of 3 shows(18) weight loss of 7.1% (calculated, 7.3%) in the temperature range, 50âˆ’190 Â°C that agrees with the loss of MeCN molecules.', 'The TGA of 4 shows(18) that a weight loss of 12.3% occurs at 200 Â°C corresponding to the loss of DMF molecules; complete decomposition occurs beyond 400 Â°C.', 'The TGA of 4 shows(18) that a weight loss of 12.3% occurs at 200 Â°C corresponding to the loss of DMF molecules; complete decomposition occurs beyond 400 Â°C.', 'The TGA of 4 shows(18) that a weight loss of 12.3% occurs at 200 Â°C corresponding to the loss of DMF molecules; complete decomposition occurs beyond 400 Â°C.', 'The TGA of 4 shows(18) that a weight loss of 12.3% occurs at 200 Â°C corresponding to the loss of DMF molecules; complete decomposition occurs beyond 400 Â°C.'] | ['TGA', 'TG', 'thermal analysis', 'weight loss', 'weight loss', 'decomposition', 'thermal analysis', 'weight loss', 'temperature range', 'TGA', 'TG', 'weight loss', 'decomposition'] | n | y | y | 3
UVASAM_clean | UVASAM | 10.1021/cg101731j | ['Thermogravimetric analyses (TGA) (5 Â°C/min heating rate under normal atmosphere) were performed with a Mettler Toledo Star System.', 'Thermogravimetric analyses (TGA) (5 Â°C/min heating rate under normal atmosphere) were performed with a Mettler Toledo Star System.', 'Thermal analysis of 1 shows a weight loss of 15% from 80 to 180 Â°C, corresponding to loss of one DMF and one water molecules (calculated, 15.1%).', 'Thermal analysis of 1 shows a weight loss of 15% from 80 to 180 Â°C, corresponding to loss of one DMF and one water molecules (calculated, 15.1%).', 'No further weight loss is shown until âˆ¼400 Â°C.', 'Complete decomposition is achieved only after 400 Â°C.', 'Thermal analysis of 3 shows(18) weight loss of 7.1% (calculated, 7.3%) in the temperature range, 50âˆ’190 Â°C that agrees with the loss of MeCN molecules.', 'Thermal analysis of 3 shows(18) weight loss of 7.1% (calculated, 7.3%) in the temperature range, 50âˆ’190 Â°C that agrees with the loss of MeCN molecules.', 'Thermal analysis of 3 shows(18) weight loss of 7.1% (calculated, 7.3%) in the temperature range, 50âˆ’190 Â°C that agrees with the loss of MeCN molecules.', 'The TGA of 4 shows(18) that a weight loss of 12.3% occurs at 200 Â°C corresponding to the loss of DMF molecules; complete decomposition occurs beyond 400 Â°C.', 'The TGA of 4 shows(18) that a weight loss of 12.3% occurs at 200 Â°C corresponding to the loss of DMF molecules; complete decomposition occurs beyond 400 Â°C.', 'The TGA of 4 shows(18) that a weight loss of 12.3% occurs at 200 Â°C corresponding to the loss of DMF molecules; complete decomposition occurs beyond 400 Â°C.', 'The TGA of 4 shows(18) that a weight loss of 12.3% occurs at 200 Â°C corresponding to the loss of DMF molecules; complete decomposition occurs beyond 400 Â°C.'] | ['TGA', 'TG', 'thermal analysis', 'weight loss', 'weight loss', 'decomposition', 'thermal analysis', 'weight loss', 'temperature range', 'TGA', 'TG', 'weight loss', 'decomposition'] | n | y | y | 4
AVUJIL_clean | AVUJIL | 10.1021/cg101736e | ['Thermogravimetric analyses (TGA) were performed with a heating rate of 15 Â°C/min in N2 atmosphere using a NETZSCH STA 449C simultaneous TG-DSC instrument.', 'Thermogravimetric analyses (TGA) were performed with a heating rate of 15 Â°C/min in N2 atmosphere using a NETZSCH STA 449C simultaneous TG-DSC instrument.', 'The polycrystalline magnetic susceptibility data was collected on a Quantum Design PPMS model 6000 magnetometer in the temperature range from 2 to 300 K at an external magnetic field of 1 KOe.', 'To study the thermal stabilities of compounds 1â€“6, TGA in N2 atmosphere with a heating rate of 15 Â°C/min were performed on polycrystalline samples to determine their thermal stabilities from 30 to 1000 Â°C (Figures S10â€“S12, Supporting Information).', 'To study the thermal stabilities of compounds 1â€“6, TGA in N2 atmosphere with a heating rate of 15 Â°C/min were performed on polycrystalline samples to determine their thermal stabilities from 30 to 1000 Â°C (Figures S10â€“S12, Supporting Information).', 'Compounds 1â€“6 show simple thermal behavior and merely undergo two steps of weight loss.', 'Owing to the similar structures of 1â€“4 and the similarity of 5 and 6, compounds 1 and 5 were selected to examine the experimental variable-temperature PXRD after calcination at the temperature range of RTâ€“150 Â°C.', 'The temperature-dependent magnetic susceptibility measurements of compounds 2 and 4 have been performed on the polycrystalline samples in the temperature range 2â€“300 K at an external field of 1 KOe with a Quantum Design PPMS model 6000 magnetometer.', 'The plot of Ï‡Mâ€“1 versus T over the temperature range 30â€“300 K obeys the Curieâ€“Weiss law [Ï‡M = C/(T â€“ Î¸)] with C = 7.86 cm3Â·KÂ·molâ€“1 and Î¸ = 1.06 K.'] | ['TGA', 'TG', 'temperature range', 'TGA', 'TG', 'weight loss', 'temperature range', 'temperature range', 'temperature range'] | n | y | y | 1
ECOLEP_clean | ECOLEP | 10.1021/cg2002223 | ['Thermal gravimetric analysis (TGA) was performed on a Perkin-Elmer TG-7 analyzer heated from room temperature to 800 Â°C under nitrogen.', 'Thermal gravimetric analysis (TGA) was performed on a Perkin-Elmer TG-7 analyzer heated from room temperature to 800 Â°C under nitrogen.', 'Thermal gravimetric analysis (TGA) was performed on a Perkin-Elmer TG-7 analyzer heated from room temperature to 800 Â°C under nitrogen.', 'Thermogravimetric analysis (TGA) of 1 shows a gradual weight loss of about 57.32% below 275 Â°C corresponding to the loss of all guest methanol and DMA (calcd 57.53%).', 'Thermogravimetric analysis (TGA) of 1 shows a gradual weight loss of about 57.32% below 275 Â°C corresponding to the loss of all guest methanol and DMA (calcd 57.53%).', 'Thermogravimetric analysis (TGA) of 1 shows a gradual weight loss of about 57.32% below 275 Â°C corresponding to the loss of all guest methanol and DMA (calcd 57.53%).', 'Thermogravimetric analysis (TGA) of 1 shows a gradual weight loss of about 57.32% below 275 Â°C corresponding to the loss of all guest methanol and DMA (calcd 57.53%).', 'The temperature dependence of the molar magnetic susceptibility (Ï‡m) was investigated on polycrystalline samples of 1 to probe magnetic superexchange between the S = 3/2 Co(II) ions in the temperature range 2â€“300 K with an applied field of 1000 Oe.'] | ['TGA', 'TG', 'thermal gravimetric', 'TGA', 'TG', 'thermogravimetric analysis', 'weight loss', 'temperature range'] | n | y | y | 1
AVELUJ_clean | AVELUJ | 10.1021/cg200242n | ['The thermogravimetry analysis curve of complex 1 revealed a weight loss from 216 to 218 Â°C (3.3%), which could be attributed to this loss of water (2.5%).'] | ['weight loss'] | n | y | y | 1
EWUSOF_clean | EWUSOF | 10.1021/cg200250m | ['The TGA curves for compounds 1â€“4 are shown in Figures S2â€“5 in the Supporting Information.', 'The TGA curves for compounds 1â€“4 are shown in Figures S2â€“5 in the Supporting Information.', 'From the elemental analysis and thermal analysis, the formulas of the above compounds were estimated as 1Â·1.3DMFÂ·5.5H2O and 2Â·1.5DMFÂ·8.2H2O.', 'Thermogravimetric analysis (TGA) of the compound 1 reveals a weight loss of 10.53 and 9.88% in the region 30â€“189 Â°C, consistent with the loss of lattice H2O and DMF molecules from the channels; above this temperature, a series of decomposition steps commence.', 'Thermogravimetric analysis (TGA) of the compound 1 reveals a weight loss of 10.53 and 9.88% in the region 30â€“189 Â°C, consistent with the loss of lattice H2O and DMF molecules from the channels; above this temperature, a series of decomposition steps commence.', 'Thermogravimetric analysis (TGA) of the compound 1 reveals a weight loss of 10.53 and 9.88% in the region 30â€“189 Â°C, consistent with the loss of lattice H2O and DMF molecules from the channels; above this temperature, a series of decomposition steps commence.', 'Thermogravimetric analysis (TGA) of the compound 1 reveals a weight loss of 10.53 and 9.88% in the region 30â€“189 Â°C, consistent with the loss of lattice H2O and DMF molecules from the channels; above this temperature, a series of decomposition steps commence.', 'Thermogravimetric analysis (TGA) of the compound 1 reveals a weight loss of 10.53 and 9.88% in the region 30â€“189 Â°C, consistent with the loss of lattice H2O and DMF molecules from the channels; above this temperature, a series of decomposition steps commence.', 'In 2, the weight loss of 13.49 and 9.70% in the range 30â€“219 Â°C could be assigned to the loss of H2O and DMF molecules; above this temperature, the second step of weight loss is due to the decomposition of organic components.', 'In 2, the weight loss of 13.49 and 9.70% in the range 30â€“219 Â°C could be assigned to the loss of H2O and DMF molecules; above this temperature, the second step of weight loss is due to the decomposition of organic components.', 'For 3, the weight loss before 165 Â°C (observed, 8.74%; calculated, 7.32%) could be assigned to the escape of DMF molecules; above this temperature, the second step of weight loss begins, from which the organic components were burnt.', 'In the TGA curve of 4, the initial weight loss between 30 and 198 Â°C corresponds to the release of DMF molecules.', 'In the TGA curve of 4, the initial weight loss between 30 and 198 Â°C corresponds to the release of DMF molecules.', 'In the TGA curve of 4, the initial weight loss between 30 and 198 Â°C corresponds to the release of DMF molecules.', 'The observed weight loss of ca.19.00% is close to the theoretical value (20.55%).', 'The second step of weight loss begins at 215 Â°C, from which the organic groups were burnt.'] | ['TGA', 'TG', 'thermal analysis', 'TGA', 'TG', 'thermogravimetric analysis', 'weight loss', 'decomposition', 'weight loss', 'decomposition', 'weight loss', 'TGA', 'TG', 'weight loss', 'weight loss', 'weight loss'] | n | y | y | 1
EWUSUL_clean | EWUSUL | 10.1021/cg200250m | ['The TGA curves for compounds 1â€“4 are shown in Figures S2â€“5 in the Supporting Information.', 'The TGA curves for compounds 1â€“4 are shown in Figures S2â€“5 in the Supporting Information.', 'From the elemental analysis and thermal analysis, the formulas of the above compounds were estimated as 1Â·1.3DMFÂ·5.5H2O and 2Â·1.5DMFÂ·8.2H2O.', 'Thermogravimetric analysis (TGA) of the compound 1 reveals a weight loss of 10.53 and 9.88% in the region 30â€“189 Â°C, consistent with the loss of lattice H2O and DMF molecules from the channels; above this temperature, a series of decomposition steps commence.', 'Thermogravimetric analysis (TGA) of the compound 1 reveals a weight loss of 10.53 and 9.88% in the region 30â€“189 Â°C, consistent with the loss of lattice H2O and DMF molecules from the channels; above this temperature, a series of decomposition steps commence.', 'Thermogravimetric analysis (TGA) of the compound 1 reveals a weight loss of 10.53 and 9.88% in the region 30â€“189 Â°C, consistent with the loss of lattice H2O and DMF molecules from the channels; above this temperature, a series of decomposition steps commence.', 'Thermogravimetric analysis (TGA) of the compound 1 reveals a weight loss of 10.53 and 9.88% in the region 30â€“189 Â°C, consistent with the loss of lattice H2O and DMF molecules from the channels; above this temperature, a series of decomposition steps commence.', 'Thermogravimetric analysis (TGA) of the compound 1 reveals a weight loss of 10.53 and 9.88% in the region 30â€“189 Â°C, consistent with the loss of lattice H2O and DMF molecules from the channels; above this temperature, a series of decomposition steps commence.', 'In 2, the weight loss of 13.49 and 9.70% in the range 30â€“219 Â°C could be assigned to the loss of H2O and DMF molecules; above this temperature, the second step of weight loss is due to the decomposition of organic components.', 'In 2, the weight loss of 13.49 and 9.70% in the range 30â€“219 Â°C could be assigned to the loss of H2O and DMF molecules; above this temperature, the second step of weight loss is due to the decomposition of organic components.', 'For 3, the weight loss before 165 Â°C (observed, 8.74%; calculated, 7.32%) could be assigned to the escape of DMF molecules; above this temperature, the second step of weight loss begins, from which the organic components were burnt.', 'In the TGA curve of 4, the initial weight loss between 30 and 198 Â°C corresponds to the release of DMF molecules.', 'In the TGA curve of 4, the initial weight loss between 30 and 198 Â°C corresponds to the release of DMF molecules.', 'In the TGA curve of 4, the initial weight loss between 30 and 198 Â°C corresponds to the release of DMF molecules.', 'The observed weight loss of ca.19.00% is close to the theoretical value (20.55%).', 'The second step of weight loss begins at 215 Â°C, from which the organic groups were burnt.'] | ['TGA', 'TG', 'thermal analysis', 'TGA', 'TG', 'thermogravimetric analysis', 'weight loss', 'decomposition', 'weight loss', 'decomposition', 'weight loss', 'TGA', 'TG', 'weight loss', 'weight loss', 'weight loss'] | n | y | y | 2
EWUTEW_clean | EWUTEW | 10.1021/cg200250m | ['The TGA curves for compounds 1â€“4 are shown in Figures S2â€“5 in the Supporting Information.', 'The TGA curves for compounds 1â€“4 are shown in Figures S2â€“5 in the Supporting Information.', 'From the elemental analysis and thermal analysis, the formulas of the above compounds were estimated as 1Â·1.3DMFÂ·5.5H2O and 2Â·1.5DMFÂ·8.2H2O.', 'Thermogravimetric analysis (TGA) of the compound 1 reveals a weight loss of 10.53 and 9.88% in the region 30â€“189 Â°C, consistent with the loss of lattice H2O and DMF molecules from the channels; above this temperature, a series of decomposition steps commence.', 'Thermogravimetric analysis (TGA) of the compound 1 reveals a weight loss of 10.53 and 9.88% in the region 30â€“189 Â°C, consistent with the loss of lattice H2O and DMF molecules from the channels; above this temperature, a series of decomposition steps commence.', 'Thermogravimetric analysis (TGA) of the compound 1 reveals a weight loss of 10.53 and 9.88% in the region 30â€“189 Â°C, consistent with the loss of lattice H2O and DMF molecules from the channels; above this temperature, a series of decomposition steps commence.', 'Thermogravimetric analysis (TGA) of the compound 1 reveals a weight loss of 10.53 and 9.88% in the region 30â€“189 Â°C, consistent with the loss of lattice H2O and DMF molecules from the channels; above this temperature, a series of decomposition steps commence.', 'Thermogravimetric analysis (TGA) of the compound 1 reveals a weight loss of 10.53 and 9.88% in the region 30â€“189 Â°C, consistent with the loss of lattice H2O and DMF molecules from the channels; above this temperature, a series of decomposition steps commence.', 'In 2, the weight loss of 13.49 and 9.70% in the range 30â€“219 Â°C could be assigned to the loss of H2O and DMF molecules; above this temperature, the second step of weight loss is due to the decomposition of organic components.', 'In 2, the weight loss of 13.49 and 9.70% in the range 30â€“219 Â°C could be assigned to the loss of H2O and DMF molecules; above this temperature, the second step of weight loss is due to the decomposition of organic components.', 'For 3, the weight loss before 165 Â°C (observed, 8.74%; calculated, 7.32%) could be assigned to the escape of DMF molecules; above this temperature, the second step of weight loss begins, from which the organic components were burnt.', 'In the TGA curve of 4, the initial weight loss between 30 and 198 Â°C corresponds to the release of DMF molecules.', 'In the TGA curve of 4, the initial weight loss between 30 and 198 Â°C corresponds to the release of DMF molecules.', 'In the TGA curve of 4, the initial weight loss between 30 and 198 Â°C corresponds to the release of DMF molecules.', 'The observed weight loss of ca.19.00% is close to the theoretical value (20.55%).', 'The second step of weight loss begins at 215 Â°C, from which the organic groups were burnt.'] | ['TGA', 'TG', 'thermal analysis', 'TGA', 'TG', 'thermogravimetric analysis', 'weight loss', 'decomposition', 'weight loss', 'decomposition', 'weight loss', 'TGA', 'TG', 'weight loss', 'weight loss', 'weight loss'] | n | y | y | 4
EXALAR_clean | EXALAR | 10.1021/cg200261j | ['Three inorganicâ€“organic hybrid compounds based on Keggin-type polyoxometalate (POM) and NiII-bis(triazole) complexes, namely, [Ni2(L1)4(SiW12O40)]Â·H2O (1), [Ni2(H2O)4(L2)4(HL2)2][PMo12O40]2Â·2H2O (2), and [Ni3(L1)5][PMo12O40]2Â·14H2O (3) (L1 = 1,4-bis(1,2,4-triazol-1-yl)butane, L2 = 1,6-bis(1,2,4-triazol-1-yl)hexane), have been obtained under hydrothermal conditions and structurally characterized by single-crystal X-ray diffraction analyses, elemental analyses, IR spectra, and thermogravimetric (TG) analyses.', 'Thermogravimetric analysis was carried out with a Pyris Diamond TG/DTA instrument under a N2 atmosphere with a heating rate of 10 Â°CÂ·minâ€“1.', 'Thermogravimetric analysis was carried out with a Pyris Diamond TG/DTA instrument under a N2 atmosphere with a heating rate of 10 Â°CÂ·minâ€“1.', 'The thermogravimetry (TG) analyses of 1, 2, and 3 were carried out in flowing N2 with a heating rate of 10 Â°CÂ·minâ€“1 in the temperature range of 40â€“720 Â°C, as shown in Figure S9, Supporting Information.', 'The thermogravimetry (TG) analyses of 1, 2, and 3 were carried out in flowing N2 with a heating rate of 10 Â°CÂ·minâ€“1 in the temperature range of 40â€“720 Â°C, as shown in Figure S9, Supporting Information.', 'The TG curves of compounds 1â€“3 show two distinct weight loss steps: The first weight loss steps occur below 300 Â°C corresponding to the loss of water molecules.', 'The TG curves of compounds 1â€“3 show two distinct weight loss steps: The first weight loss steps occur below 300 Â°C corresponding to the loss of water molecules.', 'The second weight loss step of compound 1 in the range of 300â€“660 Â°C can be attributed to the decomposition of L1 ligands.', 'The second weight loss step of compound 1 in the range of 300â€“660 Â°C can be attributed to the decomposition of L1 ligands.', 'The observed weight loss (29.49%) is consistent with the calculated value (29.96%).', 'In the TG curves for compounds 2 and 3, the second weight loss step from 300 to 600 Â°C can be ascribed to the loss of organic molecules, 25.05% (25.45%) for 2 and 19.56% (calcd 19.10%) for 3.', 'In the TG curves for compounds 2 and 3, the second weight loss step from 300 to 600 Â°C can be ascribed to the loss of organic molecules, 25.05% (25.45%) for 2 and 19.56% (calcd 19.10%) for 3.'] | ['TG', 'TG', 'thermogravimetric analysis', 'TG', 'temperature range', 'TG', 'weight loss', 'weight loss', 'decomposition', 'weight loss', 'TG', 'weight loss'] | n | y | y | 1
EXALIZ_clean | EXALIZ | 10.1021/cg200261j | ['Three inorganicâ€“organic hybrid compounds based on Keggin-type polyoxometalate (POM) and NiII-bis(triazole) complexes, namely, [Ni2(L1)4(SiW12O40)]Â·H2O (1), [Ni2(H2O)4(L2)4(HL2)2][PMo12O40]2Â·2H2O (2), and [Ni3(L1)5][PMo12O40]2Â·14H2O (3) (L1 = 1,4-bis(1,2,4-triazol-1-yl)butane, L2 = 1,6-bis(1,2,4-triazol-1-yl)hexane), have been obtained under hydrothermal conditions and structurally characterized by single-crystal X-ray diffraction analyses, elemental analyses, IR spectra, and thermogravimetric (TG) analyses.', 'Thermogravimetric analysis was carried out with a Pyris Diamond TG/DTA instrument under a N2 atmosphere with a heating rate of 10 Â°CÂ·minâ€“1.', 'Thermogravimetric analysis was carried out with a Pyris Diamond TG/DTA instrument under a N2 atmosphere with a heating rate of 10 Â°CÂ·minâ€“1.', 'The thermogravimetry (TG) analyses of 1, 2, and 3 were carried out in flowing N2 with a heating rate of 10 Â°CÂ·minâ€“1 in the temperature range of 40â€“720 Â°C, as shown in Figure S9, Supporting Information.', 'The thermogravimetry (TG) analyses of 1, 2, and 3 were carried out in flowing N2 with a heating rate of 10 Â°CÂ·minâ€“1 in the temperature range of 40â€“720 Â°C, as shown in Figure S9, Supporting Information.', 'The TG curves of compounds 1â€“3 show two distinct weight loss steps: The first weight loss steps occur below 300 Â°C corresponding to the loss of water molecules.', 'The TG curves of compounds 1â€“3 show two distinct weight loss steps: The first weight loss steps occur below 300 Â°C corresponding to the loss of water molecules.', 'The second weight loss step of compound 1 in the range of 300â€“660 Â°C can be attributed to the decomposition of L1 ligands.', 'The second weight loss step of compound 1 in the range of 300â€“660 Â°C can be attributed to the decomposition of L1 ligands.', 'The observed weight loss (29.49%) is consistent with the calculated value (29.96%).', 'In the TG curves for compounds 2 and 3, the second weight loss step from 300 to 600 Â°C can be ascribed to the loss of organic molecules, 25.05% (25.45%) for 2 and 19.56% (calcd 19.10%) for 3.', 'In the TG curves for compounds 2 and 3, the second weight loss step from 300 to 600 Â°C can be ascribed to the loss of organic molecules, 25.05% (25.45%) for 2 and 19.56% (calcd 19.10%) for 3.'] | ['TG', 'TG', 'thermogravimetric analysis', 'TG', 'temperature range', 'TG', 'weight loss', 'weight loss', 'decomposition', 'weight loss', 'TG', 'weight loss'] | n | y | y | 3
AWEZOS01_clean | AWEZOS01 | 10.1021/cg200300x | ['Thermal stability studies, TGA, for 1b and 2a were carried out on a NETSCHZ STA 449C thermoanalyzer under N2 (30â€“1000 Â°C range) at a heating rate of 10 Â°C/min.', 'Thermal stability studies, TGA, for 1b and 2a were carried out on a NETSCHZ STA 449C thermoanalyzer under N2 (30â€“1000 Â°C range) at a heating rate of 10 Â°C/min.', 'The IR and TG curves of 1b and 2a are analogous to each other (Figure S5, Supporting Information) as a result of their isomorphous architecture.', 'The result of the TGA study shows that a small quantity of weight loss between 25 and 386 Â°C for 1b and 2a corresponds to the loss of guest molecules.', 'The result of the TGA study shows that a small quantity of weight loss between 25 and 386 Â°C for 1b and 2a corresponds to the loss of guest molecules.', 'The result of the TGA study shows that a small quantity of weight loss between 25 and 386 Â°C for 1b and 2a corresponds to the loss of guest molecules.', 'Then these two complexes decompose at a decomposition point T onset of 394 and 386 Â°C, respectively, indicating that they have high thermal stability, which is one desirable quality of porous metalâ€“organic frameworks for gas storage applications.'] | ['TGA', 'TG', 'TG', 'TGA', 'TG', 'weight loss', 'decomposition'] | n | y | y | 1b
AWEZOS_clean | AWEZOS | 10.1021/cg200300x | ['Thermal stability studies, TGA, for 1b and 2a were carried out on a NETSCHZ STA 449C thermoanalyzer under N2 (30â€“1000 Â°C range) at a heating rate of 10 Â°C/min.', 'Thermal stability studies, TGA, for 1b and 2a were carried out on a NETSCHZ STA 449C thermoanalyzer under N2 (30â€“1000 Â°C range) at a heating rate of 10 Â°C/min.', 'The IR and TG curves of 1b and 2a are analogous to each other (Figure S5, Supporting Information) as a result of their isomorphous architecture.', 'The result of the TGA study shows that a small quantity of weight loss between 25 and 386 Â°C for 1b and 2a corresponds to the loss of guest molecules.', 'The result of the TGA study shows that a small quantity of weight loss between 25 and 386 Â°C for 1b and 2a corresponds to the loss of guest molecules.', 'The result of the TGA study shows that a small quantity of weight loss between 25 and 386 Â°C for 1b and 2a corresponds to the loss of guest molecules.', 'Then these two complexes decompose at a decomposition point T onset of 394 and 386 Â°C, respectively, indicating that they have high thermal stability, which is one desirable quality of porous metalâ€“organic frameworks for gas storage applications.'] | ['TGA', 'TG', 'TG', 'TGA', 'TG', 'weight loss', 'decomposition'] | n | y | y | 1b
AWIBEO_clean | AWIBEO | 10.1021/cg200300x | ['Thermal stability studies, TGA, for 1b and 2a were carried out on a NETSCHZ STA 449C thermoanalyzer under N2 (30â€“1000 Â°C range) at a heating rate of 10 Â°C/min.', 'Thermal stability studies, TGA, for 1b and 2a were carried out on a NETSCHZ STA 449C thermoanalyzer under N2 (30â€“1000 Â°C range) at a heating rate of 10 Â°C/min.', 'The IR and TG curves of 1b and 2a are analogous to each other (Figure S5, Supporting Information) as a result of their isomorphous architecture.', 'The result of the TGA study shows that a small quantity of weight loss between 25 and 386 Â°C for 1b and 2a corresponds to the loss of guest molecules.', 'The result of the TGA study shows that a small quantity of weight loss between 25 and 386 Â°C for 1b and 2a corresponds to the loss of guest molecules.', 'The result of the TGA study shows that a small quantity of weight loss between 25 and 386 Â°C for 1b and 2a corresponds to the loss of guest molecules.', 'Then these two complexes decompose at a decomposition point T onset of 394 and 386 Â°C, respectively, indicating that they have high thermal stability, which is one desirable quality of porous metalâ€“organic frameworks for gas storage applications.'] | ['TGA', 'TG', 'TG', 'TGA', 'TG', 'weight loss', 'decomposition'] | n | y | y | 2a
IWIPIO_clean | IWIPIO | 10.1021/cg200362c | ['TG/DTA analyses for 1â€“4 in air at the heating rate of 10 Â°C minâ€“1 were performed to examine thermal stabilities (Figure S5, Supporting Information).', 'The first weight loss of 33.3% in the range of 170â€“285 Â°C corresponds to removal of protonated H1.5mepip cation (calc. 32.0%), which is followed by decomposing of the framework.', 'In the temperature range of 285â€“780 Â°C, the continuous removal of cyanides possibly forms an intermediate of copper as indicated by empirical composition (40.01%, calc. 39.7%).', 'The first weight loss of about 28.5% in the temperature range of 170â€“290 Â°C is in agreement with the removal of H2me2pip cations (calc. 26.6%), which is also followed by decomposition of framework.', 'The first weight loss of about 28.5% in the temperature range of 170â€“290 Â°C is in agreement with the removal of H2me2pip cations (calc. 26.6%), which is also followed by decomposition of framework.', 'The first weight loss of about 28.5% in the temperature range of 170â€“290 Â°C is in agreement with the removal of H2me2pip cations (calc. 26.6%), which is also followed by decomposition of framework.', 'Compared with 1â€“3, 4 only shows an exothermic peak at 450 Â°C and the weight loss in the range of 170â€“573 Â°C corresponds to removal of H2dmpa cations and cyanide groups.'] | ['TG', 'weight loss', 'temperature range', 'weight loss', 'temperature range', 'decomposition', 'weight loss'] | n | y | y | 4
AWEJIW_clean | AWEJIW | 10.1021/cg2003673 | ['The as-synthesized samples were characterized by thermogravimetric analysis (TGA) on a Perkin-Elmer thermogravimetric analyzer Pyris 1 TGA up to 1023 K using a heating rate of 10 K minâ€“1 under a N2 atmosphere.', 'The as-synthesized samples were characterized by thermogravimetric analysis (TGA) on a Perkin-Elmer thermogravimetric analyzer Pyris 1 TGA up to 1023 K using a heating rate of 10 K minâ€“1 under a N2 atmosphere.', 'The as-synthesized samples were characterized by thermogravimetric analysis (TGA) on a Perkin-Elmer thermogravimetric analyzer Pyris 1 TGA up to 1023 K using a heating rate of 10 K minâ€“1 under a N2 atmosphere.', 'To estimate the stability of the coordination architectures, their thermal behaviors were studied by TGA (Supporting Information, Figure S2).', 'To estimate the stability of the coordination architectures, their thermal behaviors were studied by TGA (Supporting Information, Figure S2).', 'For compound 1, a gradual weight loss of 7.45% is observed from 40 to 260 Â°C, which is attributed to the loss of the lattice water (calcd 7.75%).', 'The second weight loss of 10.05% (calcd 9.96%) corresponds to the loss of coordinated water molecules and nitrate anion.', 'In compound 2, a rapid weight loss of 6.74% (calcd 6.32%) is observed from 20 to 75 Â°C, corresponding to the loss of lattice DMA molecules.', 'The second weight loss of 12.46% (calcd 11.76%) is attributed to the loss of the nine lattice water molecules, which were removed by the SQUEEZE routine in PLATON and were obtained by element analyses.', 'The third weight loss was attributed to the loss of the four coordinated water molecules with a weight loss of 5.77% (calcd 5.23%); then the network subsequently collapsed at 420 Â°C.', 'The TGA study of compound 3 shows no weight loss from room temperature to 400 Â°C, suggesting that the frameworks are thermally stable.', 'The TGA study of compound 3 shows no weight loss from room temperature to 400 Â°C, suggesting that the frameworks are thermally stable.', 'The TGA study of compound 3 shows no weight loss from room temperature to 400 Â°C, suggesting that the frameworks are thermally stable.', 'Above 400 Â°C, a rapid weight loss is observed which is attributed to the burning of the organic ligands.'] | ['TGA', 'TG', 'thermogravimetric analysis', 'TGA', 'TG', 'weight loss', 'weight loss', 'weight loss', 'weight loss', 'weight loss', 'TGA', 'TG', 'weight loss', 'weight loss'] | n | y | y | 2
EXIDEV_clean | EXIDEV | 10.1021/cg200581w | ['Thermogravimetric analysis (TGA) was performed on a Perkin-Elmer TG-7 analyzer heated from 40 to 800 Â°C under nitrogen gas.', 'Thermogravimetric analysis (TGA) was performed on a Perkin-Elmer TG-7 analyzer heated from 40 to 800 Â°C under nitrogen gas.', 'Thermogravimetric analysis (TGA) was performed on a Perkin-Elmer TG-7 analyzer heated from 40 to 800 Â°C under nitrogen gas.', 'To characterize the compounds more fully in terms of thermal stability, their thermal behaviors were studied by TGA.', 'To characterize the compounds more fully in terms of thermal stability, their thermal behaviors were studied by TGA.', 'For compound 1, a small weight loss of 0.8% (calcd 0.96%) is observed from 33 to 59 Â°C due to the release of one lattice water molecule.', 'The following weight loss from 65 to 142 Â°C (obsd, 3.1%; calcd, 3.85%) corresponds to the release of four coordinated molecules.', 'For compound 2, the first weight loss corresponding to the release of two lattice water molecules (obsd, 3.3%; calcd, 3.64%) is observed in the temperature range of 35â€“62 Â°C, and the following weight loss from 70 to 137 Â°C (obsd, 3.9%; calcd, 3.64%) can be attributed to the release of two coordinated water molecules.', 'For compound 2, the first weight loss corresponding to the release of two lattice water molecules (obsd, 3.3%; calcd, 3.64%) is observed in the temperature range of 35â€“62 Â°C, and the following weight loss from 70 to 137 Â°C (obsd, 3.9%; calcd, 3.64%) can be attributed to the release of two coordinated water molecules.', 'For compound 3, the first weight loss from 32 to 54 Â°C (obsd, 1.3%; calcd, 1.85%) corresponds to the loss of one lattice water molecule.', 'The second weight loss from 67 to 102 Â°C (obsd, 4.0%; calcd, 3.69%) can be attributed to the release of two coordinated water molecules.', 'The third gradually weight loss from 345 to 490 Â°C corresponds to the collapse of the framework.', 'For compound 4, the first weight loss of 3.0% (calcd, 2.66%) in the temperature range of 49â€“157 Â°C can be assigned to the release of three lattice water molecules.', 'For compound 4, the first weight loss of 3.0% (calcd, 2.66%) in the temperature range of 49â€“157 Â°C can be assigned to the release of three lattice water molecules.', 'The decomposition of the residual composition begins from 245 to 430 Â°C.', 'For 6, the weight loss in the range of 132â€“272 Â°C corresponds to the departure of seven lattice water molecules, free TPOM ligands, and L3 anions (obsd, 59.1%; calcd, 59.68%), and the anhydrous compound begins to decompose at 385 Â°C, leading to the formation of CdO as the residue (obsd, 9.6%; calcd, 9.79%).'] | ['TGA', 'TG', 'thermogravimetric analysis', 'TGA', 'TG', 'weight loss', 'weight loss', 'weight loss', 'temperature range', 'weight loss', 'weight loss', 'weight loss', 'weight loss', 'temperature range', 'decomposition', 'weight loss'] | n | y | y | 3
EXIDOF_clean | EXIDOF | 10.1021/cg200581w | ['Thermogravimetric analysis (TGA) was performed on a Perkin-Elmer TG-7 analyzer heated from 40 to 800 Â°C under nitrogen gas.', 'Thermogravimetric analysis (TGA) was performed on a Perkin-Elmer TG-7 analyzer heated from 40 to 800 Â°C under nitrogen gas.', 'Thermogravimetric analysis (TGA) was performed on a Perkin-Elmer TG-7 analyzer heated from 40 to 800 Â°C under nitrogen gas.', 'To characterize the compounds more fully in terms of thermal stability, their thermal behaviors were studied by TGA.', 'To characterize the compounds more fully in terms of thermal stability, their thermal behaviors were studied by TGA.', 'For compound 1, a small weight loss of 0.8% (calcd 0.96%) is observed from 33 to 59 Â°C due to the release of one lattice water molecule.', 'The following weight loss from 65 to 142 Â°C (obsd, 3.1%; calcd, 3.85%) corresponds to the release of four coordinated molecules.', 'For compound 2, the first weight loss corresponding to the release of two lattice water molecules (obsd, 3.3%; calcd, 3.64%) is observed in the temperature range of 35â€“62 Â°C, and the following weight loss from 70 to 137 Â°C (obsd, 3.9%; calcd, 3.64%) can be attributed to the release of two coordinated water molecules.', 'For compound 2, the first weight loss corresponding to the release of two lattice water molecules (obsd, 3.3%; calcd, 3.64%) is observed in the temperature range of 35â€“62 Â°C, and the following weight loss from 70 to 137 Â°C (obsd, 3.9%; calcd, 3.64%) can be attributed to the release of two coordinated water molecules.', 'For compound 3, the first weight loss from 32 to 54 Â°C (obsd, 1.3%; calcd, 1.85%) corresponds to the loss of one lattice water molecule.', 'The second weight loss from 67 to 102 Â°C (obsd, 4.0%; calcd, 3.69%) can be attributed to the release of two coordinated water molecules.', 'The third gradually weight loss from 345 to 490 Â°C corresponds to the collapse of the framework.', 'For compound 4, the first weight loss of 3.0% (calcd, 2.66%) in the temperature range of 49â€“157 Â°C can be assigned to the release of three lattice water molecules.', 'For compound 4, the first weight loss of 3.0% (calcd, 2.66%) in the temperature range of 49â€“157 Â°C can be assigned to the release of three lattice water molecules.', 'The decomposition of the residual composition begins from 245 to 430 Â°C.', 'For 6, the weight loss in the range of 132â€“272 Â°C corresponds to the departure of seven lattice water molecules, free TPOM ligands, and L3 anions (obsd, 59.1%; calcd, 59.68%), and the anhydrous compound begins to decompose at 385 Â°C, leading to the formation of CdO as the residue (obsd, 9.6%; calcd, 9.79%).'] | ['TGA', 'TG', 'thermogravimetric analysis', 'TGA', 'TG', 'weight loss', 'weight loss', 'weight loss', 'temperature range', 'weight loss', 'weight loss', 'weight loss', 'weight loss', 'temperature range', 'decomposition', 'weight loss'] | n | y | y | 5
YARBAW_clean | YARBAW | 10.1021/cg2008057 | ['Thermal analyses were performed on a TGA V5.1A Dupont 2100 instrument from room temperature to 700 Â°C with a heating rate of 10 Â°C/min under flowing nitrogen.', 'Thermal analyses were performed on a TGA V5.1A Dupont 2100 instrument from room temperature to 700 Â°C with a heating rate of 10 Â°C/min under flowing nitrogen.', 'Thermogravimetric analysis (TGA) was performed on compounds 1â€“5 to investigate the thermal stability of these polymers (Figure S7, Supporting Information).', 'Thermogravimetric analysis (TGA) was performed on compounds 1â€“5 to investigate the thermal stability of these polymers (Figure S7, Supporting Information).', 'Thermogravimetric analysis (TGA) was performed on compounds 1â€“5 to investigate the thermal stability of these polymers (Figure S7, Supporting Information).', 'The TGA curve of compound 1 displays steady weight loss in the temperature range 100â€“230 Â°C (found: 10.5%), corresponding to the evacuation of the lattice DMF molecules (calc. 9.9%).', 'The TGA curve of compound 1 displays steady weight loss in the temperature range 100â€“230 Â°C (found: 10.5%), corresponding to the evacuation of the lattice DMF molecules (calc. 9.9%).', 'The TGA curve of compound 1 displays steady weight loss in the temperature range 100â€“230 Â°C (found: 10.5%), corresponding to the evacuation of the lattice DMF molecules (calc. 9.9%).', 'The TGA curve of compound 1 displays steady weight loss in the temperature range 100â€“230 Â°C (found: 10.5%), corresponding to the evacuation of the lattice DMF molecules (calc. 9.9%).', 'The decomposition of the whole structure corresponds to the rapid weight loss in 290â€“390 Â°C.', 'The decomposition of the whole structure corresponds to the rapid weight loss in 290â€“390 Â°C.', 'For compound 2, the loss of the lattice DMF molecules (calc. 10.3%) occurs in 180â€“230 Â°C (found: 9.7%), and the rapid weight loss in the temperature range 295â€“375 Â°C indicates the decomposition of the structure.', 'For compound 2, the loss of the lattice DMF molecules (calc. 10.3%) occurs in 180â€“230 Â°C (found: 9.7%), and the rapid weight loss in the temperature range 295â€“375 Â°C indicates the decomposition of the structure.', 'For compound 2, the loss of the lattice DMF molecules (calc. 10.3%) occurs in 180â€“230 Â°C (found: 9.7%), and the rapid weight loss in the temperature range 295â€“375 Â°C indicates the decomposition of the structure.', 'Because of the large cavity of compound 3, the comparably large weight loss from 60 to 190 Â°C corresponds to the evacuation of the lattice DMF and CH3OH molecules (found: 20.5%, calc. 21.8%).', 'No weight loss occurred until approximately 330 Â°C, indicating the decomposition of the whole structure from then on.', 'No weight loss occurred until approximately 330 Â°C, indicating the decomposition of the whole structure from then on.', 'No weight loss occurred until approximately 330 Â°C, indicating the decomposition of the whole structure from then on.', 'No weight loss occurred until approximately 330 Â°C, indicating the decomposition of the whole structure from then on.', 'TGA of compound 4 reveals a steady weight loss between 150 and 190 Â°C, which is attributed to the loss of the lattice water molecules (found 3.1%, calcd 2.5%).', 'TGA of compound 4 reveals a steady weight loss between 150 and 190 Â°C, which is attributed to the loss of the lattice water molecules (found 3.1%, calcd 2.5%).', 'TGA of compound 4 reveals a steady weight loss between 150 and 190 Â°C, which is attributed to the loss of the lattice water molecules (found 3.1%, calcd 2.5%).', 'Compound 5 exhibits several steps of weight loss, the first of which begins at 225 Â°C and ends at 255 Â°C.', 'Fresh samples were first solvent exchanged with CH2Cl2 and then outgassed at 90 Â°C for 10 h under a vacuum.', 'Fresh samples were first solvent exchanged with CH2Cl2 and then outgassed at 90 Â°C for 10 h under a vacuum.'] | ['TGA', 'TG', 'TGA', 'TG', 'thermogravimetric analysis', 'TGA', 'TG', 'weight loss', 'temperature range', 'weight loss', 'decomposition', 'weight loss', 'temperature range', 'decomposition', 'weight loss', 'weight loss', 'decomposition', 'weight loss', 'decomposition', 'TGA', 'TG', 'weight loss', 'weight loss', 'TGA', 'TG'] | n | y | y | 1
YARBUQ_clean | YARBUQ | 10.1021/cg2008057 | ['Thermal analyses were performed on a TGA V5.1A Dupont 2100 instrument from room temperature to 700 Â°C with a heating rate of 10 Â°C/min under flowing nitrogen.', 'Thermal analyses were performed on a TGA V5.1A Dupont 2100 instrument from room temperature to 700 Â°C with a heating rate of 10 Â°C/min under flowing nitrogen.', 'Thermogravimetric analysis (TGA) was performed on compounds 1â€“5 to investigate the thermal stability of these polymers (Figure S7, Supporting Information).', 'Thermogravimetric analysis (TGA) was performed on compounds 1â€“5 to investigate the thermal stability of these polymers (Figure S7, Supporting Information).', 'Thermogravimetric analysis (TGA) was performed on compounds 1â€“5 to investigate the thermal stability of these polymers (Figure S7, Supporting Information).', 'The TGA curve of compound 1 displays steady weight loss in the temperature range 100â€“230 Â°C (found: 10.5%), corresponding to the evacuation of the lattice DMF molecules (calc. 9.9%).', 'The TGA curve of compound 1 displays steady weight loss in the temperature range 100â€“230 Â°C (found: 10.5%), corresponding to the evacuation of the lattice DMF molecules (calc. 9.9%).', 'The TGA curve of compound 1 displays steady weight loss in the temperature range 100â€“230 Â°C (found: 10.5%), corresponding to the evacuation of the lattice DMF molecules (calc. 9.9%).', 'The TGA curve of compound 1 displays steady weight loss in the temperature range 100â€“230 Â°C (found: 10.5%), corresponding to the evacuation of the lattice DMF molecules (calc. 9.9%).', 'The decomposition of the whole structure corresponds to the rapid weight loss in 290â€“390 Â°C.', 'The decomposition of the whole structure corresponds to the rapid weight loss in 290â€“390 Â°C.', 'For compound 2, the loss of the lattice DMF molecules (calc. 10.3%) occurs in 180â€“230 Â°C (found: 9.7%), and the rapid weight loss in the temperature range 295â€“375 Â°C indicates the decomposition of the structure.', 'For compound 2, the loss of the lattice DMF molecules (calc. 10.3%) occurs in 180â€“230 Â°C (found: 9.7%), and the rapid weight loss in the temperature range 295â€“375 Â°C indicates the decomposition of the structure.', 'For compound 2, the loss of the lattice DMF molecules (calc. 10.3%) occurs in 180â€“230 Â°C (found: 9.7%), and the rapid weight loss in the temperature range 295â€“375 Â°C indicates the decomposition of the structure.', 'Because of the large cavity of compound 3, the comparably large weight loss from 60 to 190 Â°C corresponds to the evacuation of the lattice DMF and CH3OH molecules (found: 20.5%, calc. 21.8%).', 'No weight loss occurred until approximately 330 Â°C, indicating the decomposition of the whole structure from then on.', 'No weight loss occurred until approximately 330 Â°C, indicating the decomposition of the whole structure from then on.', 'No weight loss occurred until approximately 330 Â°C, indicating the decomposition of the whole structure from then on.', 'No weight loss occurred until approximately 330 Â°C, indicating the decomposition of the whole structure from then on.', 'TGA of compound 4 reveals a steady weight loss between 150 and 190 Â°C, which is attributed to the loss of the lattice water molecules (found 3.1%, calcd 2.5%).', 'TGA of compound 4 reveals a steady weight loss between 150 and 190 Â°C, which is attributed to the loss of the lattice water molecules (found 3.1%, calcd 2.5%).', 'TGA of compound 4 reveals a steady weight loss between 150 and 190 Â°C, which is attributed to the loss of the lattice water molecules (found 3.1%, calcd 2.5%).', 'Compound 5 exhibits several steps of weight loss, the first of which begins at 225 Â°C and ends at 255 Â°C.', 'Fresh samples were first solvent exchanged with CH2Cl2 and then outgassed at 90 Â°C for 10 h under a vacuum.', 'Fresh samples were first solvent exchanged with CH2Cl2 and then outgassed at 90 Â°C for 10 h under a vacuum.'] | ['TGA', 'TG', 'TGA', 'TG', 'thermogravimetric analysis', 'TGA', 'TG', 'weight loss', 'temperature range', 'weight loss', 'decomposition', 'weight loss', 'temperature range', 'decomposition', 'weight loss', 'weight loss', 'decomposition', 'weight loss', 'decomposition', 'TGA', 'TG', 'weight loss', 'weight loss', 'TGA', 'TG'] | n | y | y | 5
MAXHAW_clean | MAXHAW | 10.1021/cg2009368 | ['TG analyses were performed on a Perkin-Elmer Pyris Diamond TG-DTA thermal analyses system in static air with a heating rate of 10 K minâ€“1 from 50 to 1000 Â°C.', 'Variable-temperature magnetic susceptibility data were obtained on a SQUID magnetometer (Quantum Design, MPMS-7) in the temperature range of 2â€“300 K with an applied field of 1000 Oe.', 'Thermal gravimetric analyses (TGA) are conducted to examine the stabilities of these compounds.', 'Thermal gravimetric analyses (TGA) are conducted to examine the stabilities of these compounds.', 'Thermal gravimetric analyses (TGA) are conducted to examine the stabilities of these compounds.', 'The TGA curves of compounds 1â€“4 are similar, with three main continuous weight losses.', 'The TGA curves of compounds 1â€“4 are similar, with three main continuous weight losses.', 'The TGA curves of compounds 1â€“4 are similar, with three main continuous weight losses.', 'Herein, we use compound 2 as an example to illuminate the weight losses in detail.', 'The observed weight loss of 8.8% is close to the calculated value (9.1%).', 'The third step between 360 and 900 Â°C can be attributed to further decomposition of phosphonate units.', 'The total weight loss of 22.8% is close to the calculated value (23.0%) if the final product is assumed to be a mixture of Ce(PO3)3 and CePO4 in a molar ratio 1:1.', 'The TGA curves of compounds 5â€“11 are also similar; compound 6 was used as an example (Figure S3, Supporting Information).', 'The TGA curves of compounds 5â€“11 are also similar; compound 6 was used as an example (Figure S3, Supporting Information).', 'It exhibits three main continuous weight losses.', 'The first step, in the temperature range 50â€“140 Â°C, is due to removal of one protonated NH4+ ion.', 'The observed weight loss of 5.2% is close to the calculated value (4.7%).', 'The third step covers from 370 to 800 Â°C, corresponding to further decomposition of the organic groups.', 'The total weight loss of 18.0% is close to the calculated value (17.8%).', 'The temperature dependence of the Ï‡mT product and inverse magnetic susceptibility (1/Ï‡m) for compound 7 at 1000 Oe in the temperature range 2â€“300 K are shown in Figure 12.', 'X-ray crystallographic files in CIF format for compounds 1â€“11, tables listing selected bond lengths and angles for compounds presented in this paper, XRD patterns of the experiments compared to those simulated from X-ray single-crystal data for compounds 1â€“11, IR spectra of compounds 1â€“11, and TGA curves of 1â€“11.', 'X-ray crystallographic files in CIF format for compounds 1â€“11, tables listing selected bond lengths and angles for compounds presented in this paper, XRD patterns of the experiments compared to those simulated from X-ray single-crystal data for compounds 1â€“11, IR spectra of compounds 1â€“11, and TGA curves of 1â€“11.', 'X-ray crystallographic files in CIF format for compounds 1â€“11, tables listing selected bond lengths and angles for compounds presented in this paper, XRD patterns of the experiments compared to those simulated from X-ray single-crystal data for compounds 1â€“11, IR spectra of compounds 1â€“11, and TGA curves of 1â€“11.', 'X-ray crystallographic files in CIF format for compounds 1â€“11, tables listing selected bond lengths and angles for compounds presented in this paper, XRD patterns of the experiments compared to those simulated from X-ray single-crystal data for compounds 1â€“11, IR spectra of compounds 1â€“11, and TGA curves of 1â€“11.'] | ['TG', 'temperature range', 'TGA', 'TG', 'thermal gravimetric', 'TGA', 'TG', 'weight loss', 'weight loss', 'weight loss', 'decomposition', 'weight loss', 'TGA', 'TG', 'weight loss', 'temperature range', 'weight loss', 'decomposition', 'weight loss', 'temperature range', 'TGA', 'TG', 'TGA', 'TG'] | n | y | y | 1(La)
MAXHEA_clean | MAXHEA | 10.1021/cg2009368 | ['TG analyses were performed on a Perkin-Elmer Pyris Diamond TG-DTA thermal analyses system in static air with a heating rate of 10 K minâ€“1 from 50 to 1000 Â°C.', 'Variable-temperature magnetic susceptibility data were obtained on a SQUID magnetometer (Quantum Design, MPMS-7) in the temperature range of 2â€“300 K with an applied field of 1000 Oe.', 'Thermal gravimetric analyses (TGA) are conducted to examine the stabilities of these compounds.', 'Thermal gravimetric analyses (TGA) are conducted to examine the stabilities of these compounds.', 'Thermal gravimetric analyses (TGA) are conducted to examine the stabilities of these compounds.', 'The TGA curves of compounds 1â€“4 are similar, with three main continuous weight losses.', 'The TGA curves of compounds 1â€“4 are similar, with three main continuous weight losses.', 'The TGA curves of compounds 1â€“4 are similar, with three main continuous weight losses.', 'Herein, we use compound 2 as an example to illuminate the weight losses in detail.', 'The observed weight loss of 8.8% is close to the calculated value (9.1%).', 'The third step between 360 and 900 Â°C can be attributed to further decomposition of phosphonate units.', 'The total weight loss of 22.8% is close to the calculated value (23.0%) if the final product is assumed to be a mixture of Ce(PO3)3 and CePO4 in a molar ratio 1:1.', 'The TGA curves of compounds 5â€“11 are also similar; compound 6 was used as an example (Figure S3, Supporting Information).', 'The TGA curves of compounds 5â€“11 are also similar; compound 6 was used as an example (Figure S3, Supporting Information).', 'It exhibits three main continuous weight losses.', 'The first step, in the temperature range 50â€“140 Â°C, is due to removal of one protonated NH4+ ion.', 'The observed weight loss of 5.2% is close to the calculated value (4.7%).', 'The third step covers from 370 to 800 Â°C, corresponding to further decomposition of the organic groups.', 'The total weight loss of 18.0% is close to the calculated value (17.8%).', 'The temperature dependence of the Ï‡mT product and inverse magnetic susceptibility (1/Ï‡m) for compound 7 at 1000 Oe in the temperature range 2â€“300 K are shown in Figure 12.', 'X-ray crystallographic files in CIF format for compounds 1â€“11, tables listing selected bond lengths and angles for compounds presented in this paper, XRD patterns of the experiments compared to those simulated from X-ray single-crystal data for compounds 1â€“11, IR spectra of compounds 1â€“11, and TGA curves of 1â€“11.', 'X-ray crystallographic files in CIF format for compounds 1â€“11, tables listing selected bond lengths and angles for compounds presented in this paper, XRD patterns of the experiments compared to those simulated from X-ray single-crystal data for compounds 1â€“11, IR spectra of compounds 1â€“11, and TGA curves of 1â€“11.', 'X-ray crystallographic files in CIF format for compounds 1â€“11, tables listing selected bond lengths and angles for compounds presented in this paper, XRD patterns of the experiments compared to those simulated from X-ray single-crystal data for compounds 1â€“11, IR spectra of compounds 1â€“11, and TGA curves of 1â€“11.', 'X-ray crystallographic files in CIF format for compounds 1â€“11, tables listing selected bond lengths and angles for compounds presented in this paper, XRD patterns of the experiments compared to those simulated from X-ray single-crystal data for compounds 1â€“11, IR spectra of compounds 1â€“11, and TGA curves of 1â€“11.'] | ['TG', 'temperature range', 'TGA', 'TG', 'thermal gravimetric', 'TGA', 'TG', 'weight loss', 'weight loss', 'weight loss', 'decomposition', 'weight loss', 'TGA', 'TG', 'weight loss', 'temperature range', 'weight loss', 'decomposition', 'weight loss', 'temperature range', 'TGA', 'TG', 'TGA', 'TG'] | n | y | y | 2(Ce)
MAXHIE_clean | MAXHIE | 10.1021/cg2009368 | ['TG analyses were performed on a Perkin-Elmer Pyris Diamond TG-DTA thermal analyses system in static air with a heating rate of 10 K minâ€“1 from 50 to 1000 Â°C.', 'Variable-temperature magnetic susceptibility data were obtained on a SQUID magnetometer (Quantum Design, MPMS-7) in the temperature range of 2â€“300 K with an applied field of 1000 Oe.', 'Thermal gravimetric analyses (TGA) are conducted to examine the stabilities of these compounds.', 'Thermal gravimetric analyses (TGA) are conducted to examine the stabilities of these compounds.', 'Thermal gravimetric analyses (TGA) are conducted to examine the stabilities of these compounds.', 'The TGA curves of compounds 1â€“4 are similar, with three main continuous weight losses.', 'The TGA curves of compounds 1â€“4 are similar, with three main continuous weight losses.', 'The TGA curves of compounds 1â€“4 are similar, with three main continuous weight losses.', 'Herein, we use compound 2 as an example to illuminate the weight losses in detail.', 'The observed weight loss of 8.8% is close to the calculated value (9.1%).', 'The third step between 360 and 900 Â°C can be attributed to further decomposition of phosphonate units.', 'The total weight loss of 22.8% is close to the calculated value (23.0%) if the final product is assumed to be a mixture of Ce(PO3)3 and CePO4 in a molar ratio 1:1.', 'The TGA curves of compounds 5â€“11 are also similar; compound 6 was used as an example (Figure S3, Supporting Information).', 'The TGA curves of compounds 5â€“11 are also similar; compound 6 was used as an example (Figure S3, Supporting Information).', 'It exhibits three main continuous weight losses.', 'The first step, in the temperature range 50â€“140 Â°C, is due to removal of one protonated NH4+ ion.', 'The observed weight loss of 5.2% is close to the calculated value (4.7%).', 'The third step covers from 370 to 800 Â°C, corresponding to further decomposition of the organic groups.', 'The total weight loss of 18.0% is close to the calculated value (17.8%).', 'The temperature dependence of the Ï‡mT product and inverse magnetic susceptibility (1/Ï‡m) for compound 7 at 1000 Oe in the temperature range 2â€“300 K are shown in Figure 12.', 'X-ray crystallographic files in CIF format for compounds 1â€“11, tables listing selected bond lengths and angles for compounds presented in this paper, XRD patterns of the experiments compared to those simulated from X-ray single-crystal data for compounds 1â€“11, IR spectra of compounds 1â€“11, and TGA curves of 1â€“11.', 'X-ray crystallographic files in CIF format for compounds 1â€“11, tables listing selected bond lengths and angles for compounds presented in this paper, XRD patterns of the experiments compared to those simulated from X-ray single-crystal data for compounds 1â€“11, IR spectra of compounds 1â€“11, and TGA curves of 1â€“11.', 'X-ray crystallographic files in CIF format for compounds 1â€“11, tables listing selected bond lengths and angles for compounds presented in this paper, XRD patterns of the experiments compared to those simulated from X-ray single-crystal data for compounds 1â€“11, IR spectra of compounds 1â€“11, and TGA curves of 1â€“11.', 'X-ray crystallographic files in CIF format for compounds 1â€“11, tables listing selected bond lengths and angles for compounds presented in this paper, XRD patterns of the experiments compared to those simulated from X-ray single-crystal data for compounds 1â€“11, IR spectra of compounds 1â€“11, and TGA curves of 1â€“11.'] | ['TG', 'temperature range', 'TGA', 'TG', 'thermal gravimetric', 'TGA', 'TG', 'weight loss', 'weight loss', 'weight loss', 'decomposition', 'weight loss', 'TGA', 'TG', 'weight loss', 'temperature range', 'weight loss', 'decomposition', 'weight loss', 'temperature range', 'TGA', 'TG', 'TGA', 'TG'] | n | y | y | 3(Pr)
MAXHOK_clean | MAXHOK | 10.1021/cg2009368 | ['TG analyses were performed on a Perkin-Elmer Pyris Diamond TG-DTA thermal analyses system in static air with a heating rate of 10 K minâ€“1 from 50 to 1000 Â°C.', 'Variable-temperature magnetic susceptibility data were obtained on a SQUID magnetometer (Quantum Design, MPMS-7) in the temperature range of 2â€“300 K with an applied field of 1000 Oe.', 'Thermal gravimetric analyses (TGA) are conducted to examine the stabilities of these compounds.', 'Thermal gravimetric analyses (TGA) are conducted to examine the stabilities of these compounds.', 'Thermal gravimetric analyses (TGA) are conducted to examine the stabilities of these compounds.', 'The TGA curves of compounds 1â€“4 are similar, with three main continuous weight losses.', 'The TGA curves of compounds 1â€“4 are similar, with three main continuous weight losses.', 'The TGA curves of compounds 1â€“4 are similar, with three main continuous weight losses.', 'Herein, we use compound 2 as an example to illuminate the weight losses in detail.', 'The observed weight loss of 8.8% is close to the calculated value (9.1%).', 'The third step between 360 and 900 Â°C can be attributed to further decomposition of phosphonate units.', 'The total weight loss of 22.8% is close to the calculated value (23.0%) if the final product is assumed to be a mixture of Ce(PO3)3 and CePO4 in a molar ratio 1:1.', 'The TGA curves of compounds 5â€“11 are also similar; compound 6 was used as an example (Figure S3, Supporting Information).', 'The TGA curves of compounds 5â€“11 are also similar; compound 6 was used as an example (Figure S3, Supporting Information).', 'It exhibits three main continuous weight losses.', 'The first step, in the temperature range 50â€“140 Â°C, is due to removal of one protonated NH4+ ion.', 'The observed weight loss of 5.2% is close to the calculated value (4.7%).', 'The third step covers from 370 to 800 Â°C, corresponding to further decomposition of the organic groups.', 'The total weight loss of 18.0% is close to the calculated value (17.8%).', 'The temperature dependence of the Ï‡mT product and inverse magnetic susceptibility (1/Ï‡m) for compound 7 at 1000 Oe in the temperature range 2â€“300 K are shown in Figure 12.', 'X-ray crystallographic files in CIF format for compounds 1â€“11, tables listing selected bond lengths and angles for compounds presented in this paper, XRD patterns of the experiments compared to those simulated from X-ray single-crystal data for compounds 1â€“11, IR spectra of compounds 1â€“11, and TGA curves of 1â€“11.', 'X-ray crystallographic files in CIF format for compounds 1â€“11, tables listing selected bond lengths and angles for compounds presented in this paper, XRD patterns of the experiments compared to those simulated from X-ray single-crystal data for compounds 1â€“11, IR spectra of compounds 1â€“11, and TGA curves of 1â€“11.', 'X-ray crystallographic files in CIF format for compounds 1â€“11, tables listing selected bond lengths and angles for compounds presented in this paper, XRD patterns of the experiments compared to those simulated from X-ray single-crystal data for compounds 1â€“11, IR spectra of compounds 1â€“11, and TGA curves of 1â€“11.', 'X-ray crystallographic files in CIF format for compounds 1â€“11, tables listing selected bond lengths and angles for compounds presented in this paper, XRD patterns of the experiments compared to those simulated from X-ray single-crystal data for compounds 1â€“11, IR spectra of compounds 1â€“11, and TGA curves of 1â€“11.'] | ['TG', 'temperature range', 'TGA', 'TG', 'thermal gravimetric', 'TGA', 'TG', 'weight loss', 'weight loss', 'weight loss', 'decomposition', 'weight loss', 'TGA', 'TG', 'weight loss', 'temperature range', 'weight loss', 'decomposition', 'weight loss', 'temperature range', 'TGA', 'TG', 'TGA', 'TG'] | n | y | y | 4(Nd)
MAXHUQ_clean | MAXHUQ | 10.1021/cg2009368 | ['TG analyses were performed on a Perkin-Elmer Pyris Diamond TG-DTA thermal analyses system in static air with a heating rate of 10 K minâ€“1 from 50 to 1000 Â°C.', 'Variable-temperature magnetic susceptibility data were obtained on a SQUID magnetometer (Quantum Design, MPMS-7) in the temperature range of 2â€“300 K with an applied field of 1000 Oe.', 'Thermal gravimetric analyses (TGA) are conducted to examine the stabilities of these compounds.', 'Thermal gravimetric analyses (TGA) are conducted to examine the stabilities of these compounds.', 'Thermal gravimetric analyses (TGA) are conducted to examine the stabilities of these compounds.', 'The TGA curves of compounds 1â€“4 are similar, with three main continuous weight losses.', 'The TGA curves of compounds 1â€“4 are similar, with three main continuous weight losses.', 'The TGA curves of compounds 1â€“4 are similar, with three main continuous weight losses.', 'Herein, we use compound 2 as an example to illuminate the weight losses in detail.', 'The observed weight loss of 8.8% is close to the calculated value (9.1%).', 'The third step between 360 and 900 Â°C can be attributed to further decomposition of phosphonate units.', 'The total weight loss of 22.8% is close to the calculated value (23.0%) if the final product is assumed to be a mixture of Ce(PO3)3 and CePO4 in a molar ratio 1:1.', 'The TGA curves of compounds 5â€“11 are also similar; compound 6 was used as an example (Figure S3, Supporting Information).', 'The TGA curves of compounds 5â€“11 are also similar; compound 6 was used as an example (Figure S3, Supporting Information).', 'It exhibits three main continuous weight losses.', 'The first step, in the temperature range 50â€“140 Â°C, is due to removal of one protonated NH4+ ion.', 'The observed weight loss of 5.2% is close to the calculated value (4.7%).', 'The third step covers from 370 to 800 Â°C, corresponding to further decomposition of the organic groups.', 'The total weight loss of 18.0% is close to the calculated value (17.8%).', 'The temperature dependence of the Ï‡mT product and inverse magnetic susceptibility (1/Ï‡m) for compound 7 at 1000 Oe in the temperature range 2â€“300 K are shown in Figure 12.', 'X-ray crystallographic files in CIF format for compounds 1â€“11, tables listing selected bond lengths and angles for compounds presented in this paper, XRD patterns of the experiments compared to those simulated from X-ray single-crystal data for compounds 1â€“11, IR spectra of compounds 1â€“11, and TGA curves of 1â€“11.', 'X-ray crystallographic files in CIF format for compounds 1â€“11, tables listing selected bond lengths and angles for compounds presented in this paper, XRD patterns of the experiments compared to those simulated from X-ray single-crystal data for compounds 1â€“11, IR spectra of compounds 1â€“11, and TGA curves of 1â€“11.', 'X-ray crystallographic files in CIF format for compounds 1â€“11, tables listing selected bond lengths and angles for compounds presented in this paper, XRD patterns of the experiments compared to those simulated from X-ray single-crystal data for compounds 1â€“11, IR spectra of compounds 1â€“11, and TGA curves of 1â€“11.', 'X-ray crystallographic files in CIF format for compounds 1â€“11, tables listing selected bond lengths and angles for compounds presented in this paper, XRD patterns of the experiments compared to those simulated from X-ray single-crystal data for compounds 1â€“11, IR spectra of compounds 1â€“11, and TGA curves of 1â€“11.'] | ['TG', 'temperature range', 'TGA', 'TG', 'thermal gravimetric', 'TGA', 'TG', 'weight loss', 'weight loss', 'weight loss', 'decomposition', 'weight loss', 'TGA', 'TG', 'weight loss', 'temperature range', 'weight loss', 'decomposition', 'weight loss', 'temperature range', 'TGA', 'TG', 'TGA', 'TG'] | n | y | y | 5(Sm)
MAXJAY_clean | MAXJAY | 10.1021/cg2009368 | ['TG analyses were performed on a Perkin-Elmer Pyris Diamond TG-DTA thermal analyses system in static air with a heating rate of 10 K minâ€“1 from 50 to 1000 Â°C.', 'Variable-temperature magnetic susceptibility data were obtained on a SQUID magnetometer (Quantum Design, MPMS-7) in the temperature range of 2â€“300 K with an applied field of 1000 Oe.', 'Thermal gravimetric analyses (TGA) are conducted to examine the stabilities of these compounds.', 'Thermal gravimetric analyses (TGA) are conducted to examine the stabilities of these compounds.', 'Thermal gravimetric analyses (TGA) are conducted to examine the stabilities of these compounds.', 'The TGA curves of compounds 1â€“4 are similar, with three main continuous weight losses.', 'The TGA curves of compounds 1â€“4 are similar, with three main continuous weight losses.', 'The TGA curves of compounds 1â€“4 are similar, with three main continuous weight losses.', 'Herein, we use compound 2 as an example to illuminate the weight losses in detail.', 'The observed weight loss of 8.8% is close to the calculated value (9.1%).', 'The third step between 360 and 900 Â°C can be attributed to further decomposition of phosphonate units.', 'The total weight loss of 22.8% is close to the calculated value (23.0%) if the final product is assumed to be a mixture of Ce(PO3)3 and CePO4 in a molar ratio 1:1.', 'The TGA curves of compounds 5â€“11 are also similar; compound 6 was used as an example (Figure S3, Supporting Information).', 'The TGA curves of compounds 5â€“11 are also similar; compound 6 was used as an example (Figure S3, Supporting Information).', 'It exhibits three main continuous weight losses.', 'The first step, in the temperature range 50â€“140 Â°C, is due to removal of one protonated NH4+ ion.', 'The observed weight loss of 5.2% is close to the calculated value (4.7%).', 'The third step covers from 370 to 800 Â°C, corresponding to further decomposition of the organic groups.', 'The total weight loss of 18.0% is close to the calculated value (17.8%).', 'The temperature dependence of the Ï‡mT product and inverse magnetic susceptibility (1/Ï‡m) for compound 7 at 1000 Oe in the temperature range 2â€“300 K are shown in Figure 12.', 'X-ray crystallographic files in CIF format for compounds 1â€“11, tables listing selected bond lengths and angles for compounds presented in this paper, XRD patterns of the experiments compared to those simulated from X-ray single-crystal data for compounds 1â€“11, IR spectra of compounds 1â€“11, and TGA curves of 1â€“11.', 'X-ray crystallographic files in CIF format for compounds 1â€“11, tables listing selected bond lengths and angles for compounds presented in this paper, XRD patterns of the experiments compared to those simulated from X-ray single-crystal data for compounds 1â€“11, IR spectra of compounds 1â€“11, and TGA curves of 1â€“11.', 'X-ray crystallographic files in CIF format for compounds 1â€“11, tables listing selected bond lengths and angles for compounds presented in this paper, XRD patterns of the experiments compared to those simulated from X-ray single-crystal data for compounds 1â€“11, IR spectra of compounds 1â€“11, and TGA curves of 1â€“11.', 'X-ray crystallographic files in CIF format for compounds 1â€“11, tables listing selected bond lengths and angles for compounds presented in this paper, XRD patterns of the experiments compared to those simulated from X-ray single-crystal data for compounds 1â€“11, IR spectra of compounds 1â€“11, and TGA curves of 1â€“11.'] | ['TG', 'temperature range', 'TGA', 'TG', 'thermal gravimetric', 'TGA', 'TG', 'weight loss', 'weight loss', 'weight loss', 'decomposition', 'weight loss', 'TGA', 'TG', 'weight loss', 'temperature range', 'weight loss', 'decomposition', 'weight loss', 'temperature range', 'TGA', 'TG', 'TGA', 'TG'] | n | y | y | 6(Eu)
MAXJEC_clean | MAXJEC | 10.1021/cg2009368 | ['TG analyses were performed on a Perkin-Elmer Pyris Diamond TG-DTA thermal analyses system in static air with a heating rate of 10 K minâ€“1 from 50 to 1000 Â°C.', 'Variable-temperature magnetic susceptibility data were obtained on a SQUID magnetometer (Quantum Design, MPMS-7) in the temperature range of 2â€“300 K with an applied field of 1000 Oe.', 'Thermal gravimetric analyses (TGA) are conducted to examine the stabilities of these compounds.', 'Thermal gravimetric analyses (TGA) are conducted to examine the stabilities of these compounds.', 'Thermal gravimetric analyses (TGA) are conducted to examine the stabilities of these compounds.', 'The TGA curves of compounds 1â€“4 are similar, with three main continuous weight losses.', 'The TGA curves of compounds 1â€“4 are similar, with three main continuous weight losses.', 'The TGA curves of compounds 1â€“4 are similar, with three main continuous weight losses.', 'Herein, we use compound 2 as an example to illuminate the weight losses in detail.', 'The observed weight loss of 8.8% is close to the calculated value (9.1%).', 'The third step between 360 and 900 Â°C can be attributed to further decomposition of phosphonate units.', 'The total weight loss of 22.8% is close to the calculated value (23.0%) if the final product is assumed to be a mixture of Ce(PO3)3 and CePO4 in a molar ratio 1:1.', 'The TGA curves of compounds 5â€“11 are also similar; compound 6 was used as an example (Figure S3, Supporting Information).', 'The TGA curves of compounds 5â€“11 are also similar; compound 6 was used as an example (Figure S3, Supporting Information).', 'It exhibits three main continuous weight losses.', 'The first step, in the temperature range 50â€“140 Â°C, is due to removal of one protonated NH4+ ion.', 'The observed weight loss of 5.2% is close to the calculated value (4.7%).', 'The third step covers from 370 to 800 Â°C, corresponding to further decomposition of the organic groups.', 'The total weight loss of 18.0% is close to the calculated value (17.8%).', 'The temperature dependence of the Ï‡mT product and inverse magnetic susceptibility (1/Ï‡m) for compound 7 at 1000 Oe in the temperature range 2â€“300 K are shown in Figure 12.', 'X-ray crystallographic files in CIF format for compounds 1â€“11, tables listing selected bond lengths and angles for compounds presented in this paper, XRD patterns of the experiments compared to those simulated from X-ray single-crystal data for compounds 1â€“11, IR spectra of compounds 1â€“11, and TGA curves of 1â€“11.', 'X-ray crystallographic files in CIF format for compounds 1â€“11, tables listing selected bond lengths and angles for compounds presented in this paper, XRD patterns of the experiments compared to those simulated from X-ray single-crystal data for compounds 1â€“11, IR spectra of compounds 1â€“11, and TGA curves of 1â€“11.', 'X-ray crystallographic files in CIF format for compounds 1â€“11, tables listing selected bond lengths and angles for compounds presented in this paper, XRD patterns of the experiments compared to those simulated from X-ray single-crystal data for compounds 1â€“11, IR spectra of compounds 1â€“11, and TGA curves of 1â€“11.', 'X-ray crystallographic files in CIF format for compounds 1â€“11, tables listing selected bond lengths and angles for compounds presented in this paper, XRD patterns of the experiments compared to those simulated from X-ray single-crystal data for compounds 1â€“11, IR spectra of compounds 1â€“11, and TGA curves of 1â€“11.'] | ['TG', 'temperature range', 'TGA', 'TG', 'thermal gravimetric', 'TGA', 'TG', 'weight loss', 'weight loss', 'weight loss', 'decomposition', 'weight loss', 'TGA', 'TG', 'weight loss', 'temperature range', 'weight loss', 'decomposition', 'weight loss', 'temperature range', 'TGA', 'TG', 'TGA', 'TG'] | n | y | y | 7(Gd)
MAXJIG_clean | MAXJIG | 10.1021/cg2009368 | ['TG analyses were performed on a Perkin-Elmer Pyris Diamond TG-DTA thermal analyses system in static air with a heating rate of 10 K minâ€“1 from 50 to 1000 Â°C.', 'Variable-temperature magnetic susceptibility data were obtained on a SQUID magnetometer (Quantum Design, MPMS-7) in the temperature range of 2â€“300 K with an applied field of 1000 Oe.', 'Thermal gravimetric analyses (TGA) are conducted to examine the stabilities of these compounds.', 'Thermal gravimetric analyses (TGA) are conducted to examine the stabilities of these compounds.', 'Thermal gravimetric analyses (TGA) are conducted to examine the stabilities of these compounds.', 'The TGA curves of compounds 1â€“4 are similar, with three main continuous weight losses.', 'The TGA curves of compounds 1â€“4 are similar, with three main continuous weight losses.', 'The TGA curves of compounds 1â€“4 are similar, with three main continuous weight losses.', 'Herein, we use compound 2 as an example to illuminate the weight losses in detail.', 'The observed weight loss of 8.8% is close to the calculated value (9.1%).', 'The third step between 360 and 900 Â°C can be attributed to further decomposition of phosphonate units.', 'The total weight loss of 22.8% is close to the calculated value (23.0%) if the final product is assumed to be a mixture of Ce(PO3)3 and CePO4 in a molar ratio 1:1.', 'The TGA curves of compounds 5â€“11 are also similar; compound 6 was used as an example (Figure S3, Supporting Information).', 'The TGA curves of compounds 5â€“11 are also similar; compound 6 was used as an example (Figure S3, Supporting Information).', 'It exhibits three main continuous weight losses.', 'The first step, in the temperature range 50â€“140 Â°C, is due to removal of one protonated NH4+ ion.', 'The observed weight loss of 5.2% is close to the calculated value (4.7%).', 'The third step covers from 370 to 800 Â°C, corresponding to further decomposition of the organic groups.', 'The total weight loss of 18.0% is close to the calculated value (17.8%).', 'The temperature dependence of the Ï‡mT product and inverse magnetic susceptibility (1/Ï‡m) for compound 7 at 1000 Oe in the temperature range 2â€“300 K are shown in Figure 12.', 'X-ray crystallographic files in CIF format for compounds 1â€“11, tables listing selected bond lengths and angles for compounds presented in this paper, XRD patterns of the experiments compared to those simulated from X-ray single-crystal data for compounds 1â€“11, IR spectra of compounds 1â€“11, and TGA curves of 1â€“11.', 'X-ray crystallographic files in CIF format for compounds 1â€“11, tables listing selected bond lengths and angles for compounds presented in this paper, XRD patterns of the experiments compared to those simulated from X-ray single-crystal data for compounds 1â€“11, IR spectra of compounds 1â€“11, and TGA curves of 1â€“11.', 'X-ray crystallographic files in CIF format for compounds 1â€“11, tables listing selected bond lengths and angles for compounds presented in this paper, XRD patterns of the experiments compared to those simulated from X-ray single-crystal data for compounds 1â€“11, IR spectra of compounds 1â€“11, and TGA curves of 1â€“11.', 'X-ray crystallographic files in CIF format for compounds 1â€“11, tables listing selected bond lengths and angles for compounds presented in this paper, XRD patterns of the experiments compared to those simulated from X-ray single-crystal data for compounds 1â€“11, IR spectra of compounds 1â€“11, and TGA curves of 1â€“11.'] | ['TG', 'temperature range', 'TGA', 'TG', 'thermal gravimetric', 'TGA', 'TG', 'weight loss', 'weight loss', 'weight loss', 'decomposition', 'weight loss', 'TGA', 'TG', 'weight loss', 'temperature range', 'weight loss', 'decomposition', 'weight loss', 'temperature range', 'TGA', 'TG', 'TGA', 'TG'] | n | y | y | 8(Tb)
MAXJOM_clean | MAXJOM | 10.1021/cg2009368 | ['TG analyses were performed on a Perkin-Elmer Pyris Diamond TG-DTA thermal analyses system in static air with a heating rate of 10 K minâ€“1 from 50 to 1000 Â°C.', 'Variable-temperature magnetic susceptibility data were obtained on a SQUID magnetometer (Quantum Design, MPMS-7) in the temperature range of 2â€“300 K with an applied field of 1000 Oe.', 'Thermal gravimetric analyses (TGA) are conducted to examine the stabilities of these compounds.', 'Thermal gravimetric analyses (TGA) are conducted to examine the stabilities of these compounds.', 'Thermal gravimetric analyses (TGA) are conducted to examine the stabilities of these compounds.', 'The TGA curves of compounds 1â€“4 are similar, with three main continuous weight losses.', 'The TGA curves of compounds 1â€“4 are similar, with three main continuous weight losses.', 'The TGA curves of compounds 1â€“4 are similar, with three main continuous weight losses.', 'Herein, we use compound 2 as an example to illuminate the weight losses in detail.', 'The observed weight loss of 8.8% is close to the calculated value (9.1%).', 'The third step between 360 and 900 Â°C can be attributed to further decomposition of phosphonate units.', 'The total weight loss of 22.8% is close to the calculated value (23.0%) if the final product is assumed to be a mixture of Ce(PO3)3 and CePO4 in a molar ratio 1:1.', 'The TGA curves of compounds 5â€“11 are also similar; compound 6 was used as an example (Figure S3, Supporting Information).', 'The TGA curves of compounds 5â€“11 are also similar; compound 6 was used as an example (Figure S3, Supporting Information).', 'It exhibits three main continuous weight losses.', 'The first step, in the temperature range 50â€“140 Â°C, is due to removal of one protonated NH4+ ion.', 'The observed weight loss of 5.2% is close to the calculated value (4.7%).', 'The third step covers from 370 to 800 Â°C, corresponding to further decomposition of the organic groups.', 'The total weight loss of 18.0% is close to the calculated value (17.8%).', 'The temperature dependence of the Ï‡mT product and inverse magnetic susceptibility (1/Ï‡m) for compound 7 at 1000 Oe in the temperature range 2â€“300 K are shown in Figure 12.', 'X-ray crystallographic files in CIF format for compounds 1â€“11, tables listing selected bond lengths and angles for compounds presented in this paper, XRD patterns of the experiments compared to those simulated from X-ray single-crystal data for compounds 1â€“11, IR spectra of compounds 1â€“11, and TGA curves of 1â€“11.', 'X-ray crystallographic files in CIF format for compounds 1â€“11, tables listing selected bond lengths and angles for compounds presented in this paper, XRD patterns of the experiments compared to those simulated from X-ray single-crystal data for compounds 1â€“11, IR spectra of compounds 1â€“11, and TGA curves of 1â€“11.', 'X-ray crystallographic files in CIF format for compounds 1â€“11, tables listing selected bond lengths and angles for compounds presented in this paper, XRD patterns of the experiments compared to those simulated from X-ray single-crystal data for compounds 1â€“11, IR spectra of compounds 1â€“11, and TGA curves of 1â€“11.', 'X-ray crystallographic files in CIF format for compounds 1â€“11, tables listing selected bond lengths and angles for compounds presented in this paper, XRD patterns of the experiments compared to those simulated from X-ray single-crystal data for compounds 1â€“11, IR spectra of compounds 1â€“11, and TGA curves of 1â€“11.'] | ['TG', 'temperature range', 'TGA', 'TG', 'thermal gravimetric', 'TGA', 'TG', 'weight loss', 'weight loss', 'weight loss', 'decomposition', 'weight loss', 'TGA', 'TG', 'weight loss', 'temperature range', 'weight loss', 'decomposition', 'weight loss', 'temperature range', 'TGA', 'TG', 'TGA', 'TG'] | n | y | y | 9Dy
YARDEC_clean | YARDEC | 10.1021/cg201025u | ['TGA measurements were performed on a Perkinâ€“Elmer Thermal Analysis Pyris Diamond TG/DTA instrument.', 'TGA measurements were performed on a Perkinâ€“Elmer Thermal Analysis Pyris Diamond TG/DTA instrument.', 'TGA measurements were performed on a Perkinâ€“Elmer Thermal Analysis Pyris Diamond TG/DTA instrument.', 'To further determine the thermal stability of these compounds, their thermal behaviors were investigated under nitrogen atmosphere by TGA (see Figure S7 in Supporting Information).', 'To further determine the thermal stability of these compounds, their thermal behaviors were investigated under nitrogen atmosphere by TGA (see Figure S7 in Supporting Information).', 'For complex 1, a rapid weight loss of the lattice DMF molecules of 23.27% (calcd 23.79%) was observed from 70 to 206 Â°C.', 'The framework started to collapse accompanied by the decomposition of the organic components at 310 Â°C, leading to the formation of a stoichiometric amount of ZnO as a residue (obsd 13.51%, calcd 13.25%).', 'The TGA curve of 3 showed a weight loss of 19.95% in the range 45â€“190 Â°C, which was attributed to the release of DMF molecules in the network.', 'The TGA curve of 3 showed a weight loss of 19.95% in the range 45â€“190 Â°C, which was attributed to the release of DMF molecules in the network.', 'The TGA curve of 3 showed a weight loss of 19.95% in the range 45â€“190 Â°C, which was attributed to the release of DMF molecules in the network.', 'Compound 4 had a profile of the TG curve very similar to complex 1, while the loss of solvent molecules was observed from 50 to 174 Â°C (obsd 25.8%, calcd 28.7%), and the decomposition of the compound occurred at ca. 335 Â°C, with the residue of ZnO (obsd 11.75%, calcd 10.58%).', 'Compound 4 had a profile of the TG curve very similar to complex 1, while the loss of solvent molecules was observed from 50 to 174 Â°C (obsd 25.8%, calcd 28.7%), and the decomposition of the compound occurred at ca. 335 Â°C, with the residue of ZnO (obsd 11.75%, calcd 10.58%).', 'In the case of 6, a continuous weight loss of 15.69% (calcd 15.05%) was observed from 34 to 270 Â°C, which was attributed to the loss of H2O and DMF molecules in the structure.'] | ['TGA', 'TG', 'thermal analysis', 'TGA', 'TG', 'weight loss', 'decomposition', 'TGA', 'TG', 'weight loss', 'TG', 'decomposition', 'weight loss'] | n | y | y | 1
PAMTOO_clean | PAMTOO | 10.1021/cg2010425 | ['TGA was performed on a Perkin-Elmer TG-7 analyzer heated from room temperature to 800 Â°C under nitrogen gas.', 'TGA was performed on a Perkin-Elmer TG-7 analyzer heated from room temperature to 800 Â°C under nitrogen gas.', 'Compounds 1â€“3 show similar steps of weight loss (Figures 4 and S5 in the Supporting Information); therefore, only the TGA and variable-temperature PXRD patterns of 1 will be described.', 'Compounds 1â€“3 show similar steps of weight loss (Figures 4 and S5 in the Supporting Information); therefore, only the TGA and variable-temperature PXRD patterns of 1 will be described.', 'Compounds 1â€“3 show similar steps of weight loss (Figures 4 and S5 in the Supporting Information); therefore, only the TGA and variable-temperature PXRD patterns of 1 will be described.', 'TG curves of 1â€“3 in N2 atmosphere with a heating rate of 10 Â°C/min were performed on polycrystalline samples to determine their thermal stability from 50 to 800 Â°C.', 'From Figure 4, we can see that compound 1 undergoes two steps of weight loss.', 'A sharp weight loss in the temperature range 50â€“160 Â°C was attributed to the loss of the free and coordinated water molecules.', 'A sharp weight loss in the temperature range 50â€“160 Â°C was attributed to the loss of the free and coordinated water molecules.', 'The removal of the organic components occurred in the temperature range of 200â€“600 Â°C.', 'Variable-temperature PXRD patterns of 1 at the temperature range of 50â€“160 Â°C.', 'Variable-temperature PXRD patterns of 1 at the temperature range of 50â€“160 Â°C.'] | ['TGA', 'TG', 'TGA', 'TG', 'weight loss', 'TG', 'weight loss', 'weight loss', 'temperature range', 'temperature range', 'temperature range', 'temperature range'] | n | y | y | 2
PAMTUU_clean | PAMTUU | 10.1021/cg2010425 | ['TGA was performed on a Perkin-Elmer TG-7 analyzer heated from room temperature to 800 Â°C under nitrogen gas.', 'TGA was performed on a Perkin-Elmer TG-7 analyzer heated from room temperature to 800 Â°C under nitrogen gas.', 'Compounds 1â€“3 show similar steps of weight loss (Figures 4 and S5 in the Supporting Information); therefore, only the TGA and variable-temperature PXRD patterns of 1 will be described.', 'Compounds 1â€“3 show similar steps of weight loss (Figures 4 and S5 in the Supporting Information); therefore, only the TGA and variable-temperature PXRD patterns of 1 will be described.', 'Compounds 1â€“3 show similar steps of weight loss (Figures 4 and S5 in the Supporting Information); therefore, only the TGA and variable-temperature PXRD patterns of 1 will be described.', 'TG curves of 1â€“3 in N2 atmosphere with a heating rate of 10 Â°C/min were performed on polycrystalline samples to determine their thermal stability from 50 to 800 Â°C.', 'From Figure 4, we can see that compound 1 undergoes two steps of weight loss.', 'A sharp weight loss in the temperature range 50â€“160 Â°C was attributed to the loss of the free and coordinated water molecules.', 'A sharp weight loss in the temperature range 50â€“160 Â°C was attributed to the loss of the free and coordinated water molecules.', 'The removal of the organic components occurred in the temperature range of 200â€“600 Â°C.', 'Variable-temperature PXRD patterns of 1 at the temperature range of 50â€“160 Â°C.', 'Variable-temperature PXRD patterns of 1 at the temperature range of 50â€“160 Â°C.'] | ['TGA', 'TG', 'TGA', 'TG', 'weight loss', 'TG', 'weight loss', 'weight loss', 'temperature range', 'temperature range', 'temperature range', 'temperature range'] | n | y | y | 3
YARGAB_clean | YARGAB | 10.1021/cg201059d | ['TGA data were obtained on a TGA-50 (Shimadzu) thermogravimetric analyzer with a heating rate of 2 Â°C minâ€“1 under N2 atmosphere.', 'TGA data were obtained on a TGA-50 (Shimadzu) thermogravimetric analyzer with a heating rate of 2 Â°C minâ€“1 under N2 atmosphere.', 'For PCN-131, TGA studies show that a mass loss of 8.36% corresponds to the leaving of uncoordinated and coordinated water molecules (calcd 8.01%) in a temperature range of 63â€“94 Â°C, while a mass loss of 13.17% corresponds to the leaving of uncoordinated DMF molecules (calcd 13.49%) in a temperature range of 157â€“241 Â°C.', 'For PCN-131, TGA studies show that a mass loss of 8.36% corresponds to the leaving of uncoordinated and coordinated water molecules (calcd 8.01%) in a temperature range of 63â€“94 Â°C, while a mass loss of 13.17% corresponds to the leaving of uncoordinated DMF molecules (calcd 13.49%) in a temperature range of 157â€“241 Â°C.', 'For PCN-131, TGA studies show that a mass loss of 8.36% corresponds to the leaving of uncoordinated and coordinated water molecules (calcd 8.01%) in a temperature range of 63â€“94 Â°C, while a mass loss of 13.17% corresponds to the leaving of uncoordinated DMF molecules (calcd 13.49%) in a temperature range of 157â€“241 Â°C.', 'For PCN-131, TGA studies show that a mass loss of 8.36% corresponds to the leaving of uncoordinated and coordinated water molecules (calcd 8.01%) in a temperature range of 63â€“94 Â°C, while a mass loss of 13.17% corresponds to the leaving of uncoordinated DMF molecules (calcd 13.49%) in a temperature range of 157â€“241 Â°C.', 'For PCN-132, TGA studies show that a mass loss of 17.18% corresponds to the loss of uncoordinated DMA molecules (calcd 17.27%) in a temperature range of 84â€“151 Â°C, and the other mass loss of 17.79% corresponds to the leaving of coordinated DMA molecules (calcd 17.27%) in a temperature range of 262â€“343 Â°C.', 'For PCN-132, TGA studies show that a mass loss of 17.18% corresponds to the loss of uncoordinated DMA molecules (calcd 17.27%) in a temperature range of 84â€“151 Â°C, and the other mass loss of 17.79% corresponds to the leaving of coordinated DMA molecules (calcd 17.27%) in a temperature range of 262â€“343 Â°C.', 'For PCN-132, TGA studies show that a mass loss of 17.18% corresponds to the loss of uncoordinated DMA molecules (calcd 17.27%) in a temperature range of 84â€“151 Â°C, and the other mass loss of 17.79% corresponds to the leaving of coordinated DMA molecules (calcd 17.27%) in a temperature range of 262â€“343 Â°C.', 'For PCN-132, TGA studies show that a mass loss of 17.18% corresponds to the loss of uncoordinated DMA molecules (calcd 17.27%) in a temperature range of 84â€“151 Â°C, and the other mass loss of 17.79% corresponds to the leaving of coordinated DMA molecules (calcd 17.27%) in a temperature range of 262â€“343 Â°C.'] | ['TGA', 'TG', 'TGA', 'TG', 'temperature range', 'mass loss', 'TGA', 'TG', 'temperature range', 'mass loss'] | n | y | y | PCN-131
PAMVEG_clean | PAMVEG | 10.1021/cg201067q | ['Thermogravimetic analyses were performed on a NETZSCH TG 209 F1 Iris Thermogravimetric Analyzer from 30 to 800 Â°C at a heating rate 10 Â°C/min under the N2 atmosphere (20 mL/min).', 'The thermogravimetric (TG) measurements were performed in N2 atmosphere on polycrystalline samples of complexes 1 and 2, and the TG curves are shown in Figure S4 of the Supporting Information.', 'The TGA curve of 1 displays a weight loss of 15.9% (calcd: 16.8%) at 30â€“100 Â°C, corresponding to complete loss of the lattice water molecules.', 'The TGA curve of 1 displays a weight loss of 15.9% (calcd: 16.8%) at 30â€“100 Â°C, corresponding to complete loss of the lattice water molecules.', 'The TGA curve of 1 displays a weight loss of 15.9% (calcd: 16.8%) at 30â€“100 Â°C, corresponding to complete loss of the lattice water molecules.', 'Complex 2 shows a first weight loss of 12.5% at 30â€“115 Â°C, corresponding to the loss of the lattice water molecules (calcd: 11.9%).', 'On the basis of the TG curve of 2, the stability of the porous 3D network after removal of water clusters in 2 was also investigated by PXRD (Figure S5, Supporting Information).'] | ['TG', 'TG', 'TGA', 'TG', 'weight loss', 'weight loss', 'TG'] | n | y | y | 2
PAPPAZ_clean | PAPPAZ | 10.1021/cg201161q | ['FT-IR spectra were recorded using Perkin-Elmer Spectrum GX, and TGA analyses were performed on a SDT Q Series 600 Universal VA.2E TA Instruments.', 'FT-IR spectra were recorded using Perkin-Elmer Spectrum GX, and TGA analyses were performed on a SDT Q Series 600 Universal VA.2E TA Instruments.', 'TGA of a crystalline sample of CP1 showed a weight loss of 3.85%, which corresponds to the loss of two solvated water molecules (calc. weight loss = 3.78%, temperature range 28â€“208 Â°C).', 'TGA of a crystalline sample of CP1 showed a weight loss of 3.85%, which corresponds to the loss of two solvated water molecules (calc. weight loss = 3.78%, temperature range 28â€“208 Â°C).', 'TGA of a crystalline sample of CP1 showed a weight loss of 3.85%, which corresponds to the loss of two solvated water molecules (calc. weight loss = 3.78%, temperature range 28â€“208 Â°C).', 'TGA of a crystalline sample of CP1 showed a weight loss of 3.85%, which corresponds to the loss of two solvated water molecules (calc. weight loss = 3.78%, temperature range 28â€“208 Â°C).'] | ['TGA', 'TG', 'TGA', 'TG', 'weight loss', 'temperature range'] | n | y | y | CP1
PAPPED_clean | PAPPED | 10.1021/cg201161q | ['FT-IR spectra were recorded using Perkin-Elmer Spectrum GX, and TGA analyses were performed on a SDT Q Series 600 Universal VA.2E TA Instruments.', 'FT-IR spectra were recorded using Perkin-Elmer Spectrum GX, and TGA analyses were performed on a SDT Q Series 600 Universal VA.2E TA Instruments.', 'TGA of a crystalline sample of CP1 showed a weight loss of 3.85%, which corresponds to the loss of two solvated water molecules (calc. weight loss = 3.78%, temperature range 28â€“208 Â°C).', 'TGA of a crystalline sample of CP1 showed a weight loss of 3.85%, which corresponds to the loss of two solvated water molecules (calc. weight loss = 3.78%, temperature range 28â€“208 Â°C).', 'TGA of a crystalline sample of CP1 showed a weight loss of 3.85%, which corresponds to the loss of two solvated water molecules (calc. weight loss = 3.78%, temperature range 28â€“208 Â°C).', 'TGA of a crystalline sample of CP1 showed a weight loss of 3.85%, which corresponds to the loss of two solvated water molecules (calc. weight loss = 3.78%, temperature range 28â€“208 Â°C).'] | ['TGA', 'TG', 'TGA', 'TG', 'weight loss', 'temperature range'] | n | y | y | CP4
PAPPIH_clean | PAPPIH | 10.1021/cg201161q | ['FT-IR spectra were recorded using Perkin-Elmer Spectrum GX, and TGA analyses were performed on a SDT Q Series 600 Universal VA.2E TA Instruments.', 'FT-IR spectra were recorded using Perkin-Elmer Spectrum GX, and TGA analyses were performed on a SDT Q Series 600 Universal VA.2E TA Instruments.', 'TGA of a crystalline sample of CP1 showed a weight loss of 3.85%, which corresponds to the loss of two solvated water molecules (calc. weight loss = 3.78%, temperature range 28â€“208 Â°C).', 'TGA of a crystalline sample of CP1 showed a weight loss of 3.85%, which corresponds to the loss of two solvated water molecules (calc. weight loss = 3.78%, temperature range 28â€“208 Â°C).', 'TGA of a crystalline sample of CP1 showed a weight loss of 3.85%, which corresponds to the loss of two solvated water molecules (calc. weight loss = 3.78%, temperature range 28â€“208 Â°C).', 'TGA of a crystalline sample of CP1 showed a weight loss of 3.85%, which corresponds to the loss of two solvated water molecules (calc. weight loss = 3.78%, temperature range 28â€“208 Â°C).'] | ['TGA', 'TG', 'TGA', 'TG', 'weight loss', 'temperature range'] | n | y | y | CP3
YASNAJ_clean | YASNAJ | 10.1021/cg2012638 | ['The as-synthesized samples were characterized by thermogravimetric analysis (TGA) on a Netzsch STA 449C thermal analyzer from room temperature up to 873 K using a heating rate of 10 K minâ€“1 under a N2 atmosphere and then maintained at 873 K for 1 h in an air atmosphere.', 'The as-synthesized samples were characterized by thermogravimetric analysis (TGA) on a Netzsch STA 449C thermal analyzer from room temperature up to 873 K using a heating rate of 10 K minâ€“1 under a N2 atmosphere and then maintained at 873 K for 1 h in an air atmosphere.', 'The as-synthesized samples were characterized by thermogravimetric analysis (TGA) on a Netzsch STA 449C thermal analyzer from room temperature up to 873 K using a heating rate of 10 K minâ€“1 under a N2 atmosphere and then maintained at 873 K for 1 h in an air atmosphere.', 'Temperature-dependent magnetic susceptibility data for polycrystalline Co compounds were obtained on a MPMS XL-7 SQUID magnetometer under an applied field of 2000 Oe over the temperature range of 1.8â€“300 K.', 'To characterize the complexes more fully in terms of thermal stability, their thermal behaviors were studied by TGA (Supporting Information, Figure S15).', 'To characterize the complexes more fully in terms of thermal stability, their thermal behaviors were studied by TGA (Supporting Information, Figure S15).', 'The TGA curve of 1 shows that it is decomposed quickly after 380 Â°C, suggesting that the framework is thermally stable.', 'The TGA curve of 1 shows that it is decomposed quickly after 380 Â°C, suggesting that the framework is thermally stable.', 'For complex 2, a weight loss is observed from 140 to 260 Â°C, which is attributed to the loss of the two lattice water molecules, with a weight loss of 6.04% (calcd, 6.20%); then, the ligands are removed from the complex.', 'In complex 3, a weight loss of 6.94% (calcd, 6.84%) is observed from 70 to 212 Â°C, attributed to the loss of the three lattice water molecules, which were removed by the SQUEEZE routine in PLATON and were obtained by element analyses.', 'Further weight loss indicates the decomposition of coordination framework from 223 Â°C.', 'Further weight loss indicates the decomposition of coordination framework from 223 Â°C.', 'The TGA curve of 4 is a 5.28% (calcd, 5.74%) weight loss of four solvent water molecules from 40 to 140 Â°C, and the framework is collapsed.', 'The TGA curve of 4 is a 5.28% (calcd, 5.74%) weight loss of four solvent water molecules from 40 to 140 Â°C, and the framework is collapsed.', 'The TGA curve of 4 is a 5.28% (calcd, 5.74%) weight loss of four solvent water molecules from 40 to 140 Â°C, and the framework is collapsed.', 'The TGA curve of 5 shows the network of compound 5 loses solvent water molecules from 30 to 158 Â°C, with a weight loss of 7.61% (calcd, 7.52%), and the ligands are burnt quickly.', 'The TGA curve of 5 shows the network of compound 5 loses solvent water molecules from 30 to 158 Â°C, with a weight loss of 7.61% (calcd, 7.52%), and the ligands are burnt quickly.', 'The TGA curve of 5 shows the network of compound 5 loses solvent water molecules from 30 to 158 Â°C, with a weight loss of 7.61% (calcd, 7.52%), and the ligands are burnt quickly.', 'In the case of 6, a little weight loss is observed from 120 to 160 Â°C due to the release of one lattice water molecules with a weight loss of 3.34% (calcd, 3.48%); furthermore, the decomposition of 6 occurs after 421 Â°C.', 'In the case of 6, a little weight loss is observed from 120 to 160 Â°C due to the release of one lattice water molecules with a weight loss of 3.34% (calcd, 3.48%); furthermore, the decomposition of 6 occurs after 421 Â°C.', 'The magnetic measurements were performed on polycrystalline samples of 4 and 6 using a SQUID magnetometer under an applied field of 2000 Oe over the temperature range of 1.8â€“300 K.'] | ['TGA', 'TG', 'thermogravimetric analysis', 'temperature range', 'TGA', 'TG', 'TGA', 'TG', 'weight loss', 'weight loss', 'weight loss', 'decomposition', 'TGA', 'TG', 'weight loss', 'TGA', 'TG', 'weight loss', 'weight loss', 'decomposition', 'temperature range'] | n | y | y | 4
DAWVOO_clean | DAWVOO | 10.1021/cg2012809 | ['The thermal gravimetric analyses (TGA) were carried out in flowing N2 on a Perkin-Elmer DTA 1700 differential thermal analyzer with a rate of 10.00 Â°C/min.', 'The thermal gravimetric analyses (TGA) were carried out in flowing N2 on a Perkin-Elmer DTA 1700 differential thermal analyzer with a rate of 10.00 Â°C/min.', 'The thermal gravimetric analyses (TGA) were carried out in flowing N2 on a Perkin-Elmer DTA 1700 differential thermal analyzer with a rate of 10.00 Â°C/min.', 'The TG curves (Figure S7, Supporting Information) of 1, 3â€“5 exhibit a two-step weight loss process: the weight loss of 0.47% (calc. 0.39%) for 1, 2.38% (calc. 2.13%) for 3, 3.76% (calc. 3.32%) for 4 and 4.52% (calc. 4.38%) for 5 below 300 Â°C correspond to the release of water molecules and the hydroxyl anions.', 'The TG curves (Figure S7, Supporting Information) of 1, 3â€“5 exhibit a two-step weight loss process: the weight loss of 0.47% (calc. 0.39%) for 1, 2.38% (calc. 2.13%) for 3, 3.76% (calc. 3.32%) for 4 and 4.52% (calc. 4.38%) for 5 below 300 Â°C correspond to the release of water molecules and the hydroxyl anions.', 'After 300 Â°C, the weight loss steps can be ascribed as the loss of ptz ligands and decomposition of POMs, 25.73% (calc. 25.56%) for 1, 20.95% (calc. 20.74%) for 3, 20.63% (calc. 20.19%) for 4 and 27.12% (calc. 26.67%) for 5, respectively.', 'After 300 Â°C, the weight loss steps can be ascribed as the loss of ptz ligands and decomposition of POMs, 25.73% (calc. 25.56%) for 1, 20.95% (calc. 20.74%) for 3, 20.63% (calc. 20.19%) for 4 and 27.12% (calc. 26.67%) for 5, respectively.', 'For the anhydrous complex 2, the TG curve shows a one-step weight loss of 26.36% (calc. 25.93%) in the range of 30â€“700 Â°C, ascribed to the removal of Cl, decomposition of ptz ligands and POMs.', 'For the anhydrous complex 2, the TG curve shows a one-step weight loss of 26.36% (calc. 25.93%) in the range of 30â€“700 Â°C, ascribed to the removal of Cl, decomposition of ptz ligands and POMs.', 'For the anhydrous complex 2, the TG curve shows a one-step weight loss of 26.36% (calc. 25.93%) in the range of 30â€“700 Â°C, ascribed to the removal of Cl, decomposition of ptz ligands and POMs.'] | ['TGA', 'TG', 'thermal gravimetric', 'TG', 'weight loss', 'weight loss', 'decomposition', 'TG', 'weight loss', 'decomposition'] | n | y | y | 1
DAWWAB_clean | DAWWAB | 10.1021/cg2012809 | ['The thermal gravimetric analyses (TGA) were carried out in flowing N2 on a Perkin-Elmer DTA 1700 differential thermal analyzer with a rate of 10.00 Â°C/min.', 'The thermal gravimetric analyses (TGA) were carried out in flowing N2 on a Perkin-Elmer DTA 1700 differential thermal analyzer with a rate of 10.00 Â°C/min.', 'The thermal gravimetric analyses (TGA) were carried out in flowing N2 on a Perkin-Elmer DTA 1700 differential thermal analyzer with a rate of 10.00 Â°C/min.', 'The TG curves (Figure S7, Supporting Information) of 1, 3â€“5 exhibit a two-step weight loss process: the weight loss of 0.47% (calc. 0.39%) for 1, 2.38% (calc. 2.13%) for 3, 3.76% (calc. 3.32%) for 4 and 4.52% (calc. 4.38%) for 5 below 300 Â°C correspond to the release of water molecules and the hydroxyl anions.', 'The TG curves (Figure S7, Supporting Information) of 1, 3â€“5 exhibit a two-step weight loss process: the weight loss of 0.47% (calc. 0.39%) for 1, 2.38% (calc. 2.13%) for 3, 3.76% (calc. 3.32%) for 4 and 4.52% (calc. 4.38%) for 5 below 300 Â°C correspond to the release of water molecules and the hydroxyl anions.', 'After 300 Â°C, the weight loss steps can be ascribed as the loss of ptz ligands and decomposition of POMs, 25.73% (calc. 25.56%) for 1, 20.95% (calc. 20.74%) for 3, 20.63% (calc. 20.19%) for 4 and 27.12% (calc. 26.67%) for 5, respectively.', 'After 300 Â°C, the weight loss steps can be ascribed as the loss of ptz ligands and decomposition of POMs, 25.73% (calc. 25.56%) for 1, 20.95% (calc. 20.74%) for 3, 20.63% (calc. 20.19%) for 4 and 27.12% (calc. 26.67%) for 5, respectively.', 'For the anhydrous complex 2, the TG curve shows a one-step weight loss of 26.36% (calc. 25.93%) in the range of 30â€“700 Â°C, ascribed to the removal of Cl, decomposition of ptz ligands and POMs.', 'For the anhydrous complex 2, the TG curve shows a one-step weight loss of 26.36% (calc. 25.93%) in the range of 30â€“700 Â°C, ascribed to the removal of Cl, decomposition of ptz ligands and POMs.', 'For the anhydrous complex 2, the TG curve shows a one-step weight loss of 26.36% (calc. 25.93%) in the range of 30â€“700 Â°C, ascribed to the removal of Cl, decomposition of ptz ligands and POMs.'] | ['TGA', 'TG', 'thermal gravimetric', 'TG', 'weight loss', 'weight loss', 'decomposition', 'TG', 'weight loss', 'decomposition'] | n | y | y | 2
RAVDEZ_clean | RAVDEZ | 10.1021/cg201283a | ['Thermogravimetric analysis (TGA) was performed on a Perkin-Elmer TG-7 analyzer heated from 40 to 700 Â°C under nitrogen.', 'Thermogravimetric analysis (TGA) was performed on a Perkin-Elmer TG-7 analyzer heated from 40 to 700 Â°C under nitrogen.', 'Thermogravimetric analysis (TGA) was performed on a Perkin-Elmer TG-7 analyzer heated from 40 to 700 Â°C under nitrogen.', 'The isomorphous frameworks lead to a similar thermal decomposition process, so we took compounds 4 and 10 as representative examples for thermogravimetric analyses to study the stability of the two types of complexes.', 'The TG curve of 4 showed a weight loss of 3.24% from 100 to 280 Â°C corresponding to the loss of one terminal water molecule (calculated 3.86%).', 'The TG curve of 4 showed a weight loss of 3.24% from 100 to 280 Â°C corresponding to the loss of one terminal water molecule (calculated 3.86%).', 'The decomposition of the compound started above 350 Â°C.', 'For compounds 10, the weight loss of 6.30% corresponding to the release of the half dimethylamine molecule and one coordinated water molecule was observed from 140 to 420 Â°C (calculated 6.75%).'] | ['TGA', 'TG', 'thermogravimetric analysis', 'decomposition', 'TG', 'weight loss', 'decomposition', 'weight loss'] | n | y | y | 4
RAVFIF_clean | RAVFIF | 10.1021/cg201283a | ['Thermogravimetric analysis (TGA) was performed on a Perkin-Elmer TG-7 analyzer heated from 40 to 700 Â°C under nitrogen.', 'Thermogravimetric analysis (TGA) was performed on a Perkin-Elmer TG-7 analyzer heated from 40 to 700 Â°C under nitrogen.', 'Thermogravimetric analysis (TGA) was performed on a Perkin-Elmer TG-7 analyzer heated from 40 to 700 Â°C under nitrogen.', 'The isomorphous frameworks lead to a similar thermal decomposition process, so we took compounds 4 and 10 as representative examples for thermogravimetric analyses to study the stability of the two types of complexes.', 'The TG curve of 4 showed a weight loss of 3.24% from 100 to 280 Â°C corresponding to the loss of one terminal water molecule (calculated 3.86%).', 'The TG curve of 4 showed a weight loss of 3.24% from 100 to 280 Â°C corresponding to the loss of one terminal water molecule (calculated 3.86%).', 'The decomposition of the compound started above 350 Â°C.', 'For compounds 10, the weight loss of 6.30% corresponding to the release of the half dimethylamine molecule and one coordinated water molecule was observed from 140 to 420 Â°C (calculated 6.75%).'] | ['TGA', 'TG', 'thermogravimetric analysis', 'decomposition', 'TG', 'weight loss', 'decomposition', 'weight loss'] | n | y | y | 10
DAWWEF_clean | DAWWEF | 10.1021/cg201287t | ['The TGA curves of compounds 1â€“4 were measured from 30 to 700 Â°C (see Figure S4, Supporting Information).', 'The TGA curves of compounds 1â€“4 were measured from 30 to 700 Â°C (see Figure S4, Supporting Information).', 'Compound 1 exhibits three main steps of weight losses.', 'The weight loss of 22.52% from 30 to 330 Â°C corresponds to removal of six lattice water molecules and four coordinated water molecules, which is in good agreement with the calculated value (22.14%).', 'The third step started at 330 Â°C and was completed at 495 Â°C, which correspond to the decomposition of the tmidc3â€“ ligands and the collapse of the lattice structure.', 'The total observed weight loss at 650 Â°C is 69.97%.', 'The TGA curve of compound 2 exhibits two well-separated weight loss stages.', 'The TGA curve of compound 2 exhibits two well-separated weight loss stages.', 'The TGA curve of compound 2 exhibits two well-separated weight loss stages.', 'The observed weight loss is in agreement with the calculated value (18.44%).', 'The second stage, occurring between 230 and 500 Â°C, is equivalent to the decomposition of the tmidc3â€“ ligands and the collapse of the lattice structure.', 'The total observed weight loss at 500 Â°C is 77.04%.', 'The TGA curve of compound 3 shows two main steps of weight losses.', 'The TGA curve of compound 3 shows two main steps of weight losses.', 'The TGA curve of compound 3 shows two main steps of weight losses.', 'A mass loss of 5.31% of compound 3 occurred between 30 and 190 Â°C, attributed to the loss of the coordinated water molecules and lattice water molecules (calcd.', 'Then it begins to decompose up to 650 Â°C, during which several processes occur: the decomposition of the tmidc3â€“ ligands, as well as the collapse of the lattice structure.', 'The total weight loss at 650 Â°C is 58.05%.', 'The second step and the first step are overlapping; the weight loss of 62.75% from 370 to 700 Â°C corresponds to the decomposition of the tmidc3â€“ ligands and the collapse of the lattice structure, which is in good agreement with the calculated value (63.11%).', 'The second step and the first step are overlapping; the weight loss of 62.75% from 370 to 700 Â°C corresponds to the decomposition of the tmidc3â€“ ligands and the collapse of the lattice structure, which is in good agreement with the calculated value (63.11%).', 'The temperature-dependent magnetic susceptibility data of compounds 1â€“3 have been collected for polycrystalline samples in the temperature range 1.8â€“300 K.', 'In the temperature range 8â€“300 K, the magnetic behavior obeys the Curieâ€“Weiss law with a Weiss constant of âˆ’18.1 K.', 'This is confirmed by a negative Weiss constant of âˆ’9.8 K determined by the Curieâ€“Weiss law in the temperature range 10â€“300 K.'] | ['TGA', 'TG', 'weight loss', 'weight loss', 'decomposition', 'weight loss', 'TGA', 'TG', 'weight loss', 'weight loss', 'decomposition', 'weight loss', 'TGA', 'TG', 'weight loss', 'mass loss', 'decomposition', 'weight loss', 'weight loss', 'decomposition', 'temperature range', 'temperature range', 'temperature range'] | n | y | y | 2
DAWWIJ_clean | DAWWIJ | 10.1021/cg201287t | ['The TGA curves of compounds 1â€“4 were measured from 30 to 700 Â°C (see Figure S4, Supporting Information).', 'The TGA curves of compounds 1â€“4 were measured from 30 to 700 Â°C (see Figure S4, Supporting Information).', 'Compound 1 exhibits three main steps of weight losses.', 'The weight loss of 22.52% from 30 to 330 Â°C corresponds to removal of six lattice water molecules and four coordinated water molecules, which is in good agreement with the calculated value (22.14%).', 'The third step started at 330 Â°C and was completed at 495 Â°C, which correspond to the decomposition of the tmidc3â€“ ligands and the collapse of the lattice structure.', 'The total observed weight loss at 650 Â°C is 69.97%.', 'The TGA curve of compound 2 exhibits two well-separated weight loss stages.', 'The TGA curve of compound 2 exhibits two well-separated weight loss stages.', 'The TGA curve of compound 2 exhibits two well-separated weight loss stages.', 'The observed weight loss is in agreement with the calculated value (18.44%).', 'The second stage, occurring between 230 and 500 Â°C, is equivalent to the decomposition of the tmidc3â€“ ligands and the collapse of the lattice structure.', 'The total observed weight loss at 500 Â°C is 77.04%.', 'The TGA curve of compound 3 shows two main steps of weight losses.', 'The TGA curve of compound 3 shows two main steps of weight losses.', 'The TGA curve of compound 3 shows two main steps of weight losses.', 'A mass loss of 5.31% of compound 3 occurred between 30 and 190 Â°C, attributed to the loss of the coordinated water molecules and lattice water molecules (calcd.', 'Then it begins to decompose up to 650 Â°C, during which several processes occur: the decomposition of the tmidc3â€“ ligands, as well as the collapse of the lattice structure.', 'The total weight loss at 650 Â°C is 58.05%.', 'The second step and the first step are overlapping; the weight loss of 62.75% from 370 to 700 Â°C corresponds to the decomposition of the tmidc3â€“ ligands and the collapse of the lattice structure, which is in good agreement with the calculated value (63.11%).', 'The second step and the first step are overlapping; the weight loss of 62.75% from 370 to 700 Â°C corresponds to the decomposition of the tmidc3â€“ ligands and the collapse of the lattice structure, which is in good agreement with the calculated value (63.11%).', 'The temperature-dependent magnetic susceptibility data of compounds 1â€“3 have been collected for polycrystalline samples in the temperature range 1.8â€“300 K.', 'In the temperature range 8â€“300 K, the magnetic behavior obeys the Curieâ€“Weiss law with a Weiss constant of âˆ’18.1 K.', 'This is confirmed by a negative Weiss constant of âˆ’9.8 K determined by the Curieâ€“Weiss law in the temperature range 10â€“300 K.'] | ['TGA', 'TG', 'weight loss', 'weight loss', 'decomposition', 'weight loss', 'TGA', 'TG', 'weight loss', 'weight loss', 'decomposition', 'weight loss', 'TGA', 'TG', 'weight loss', 'mass loss', 'decomposition', 'weight loss', 'weight loss', 'decomposition', 'temperature range', 'temperature range', 'temperature range'] | n | y | y | 1
LAZHUR_clean | LAZHUR | 10.1021/cg201362x | ['The as-synthesized samples were characterized by thermogravimetric analysis (TGA) on a Perkin-Elmer thermogravimetric analyzer Pyris 1 TGA up to 1023 K using a heating rate of 10 K minâ€“1 under N2 atmosphere.', 'The as-synthesized samples were characterized by thermogravimetric analysis (TGA) on a Perkin-Elmer thermogravimetric analyzer Pyris 1 TGA up to 1023 K using a heating rate of 10 K minâ€“1 under N2 atmosphere.', 'The as-synthesized samples were characterized by thermogravimetric analysis (TGA) on a Perkin-Elmer thermogravimetric analyzer Pyris 1 TGA up to 1023 K using a heating rate of 10 K minâ€“1 under N2 atmosphere.', 'To estimate the stability of the coordination architectures, their thermal behaviors were studied by TGA (Supporting Information, Figure S1).', 'To estimate the stability of the coordination architectures, their thermal behaviors were studied by TGA (Supporting Information, Figure S1).', 'For complex 1, a weight loss of 11.88% is observed from 20 to 198 Â°C, corresponding to the departure of the lattice and coordinated water; the structure was then decomposed starting at 410 Â°C.', 'The TGA curve of 2 is a weight loss of 10.93% from 20 to 260 Â°C, corresponding to the departure of the lattice water and DMF; the framework collapsed at 380 Â°C.', 'The TGA curve of 2 is a weight loss of 10.93% from 20 to 260 Â°C, corresponding to the departure of the lattice water and DMF; the framework collapsed at 380 Â°C.', 'The TGA curve of 2 is a weight loss of 10.93% from 20 to 260 Â°C, corresponding to the departure of the lattice water and DMF; the framework collapsed at 380 Â°C.', 'Compound 3 has a long course of weight loss (8.09%) from 20 to 230 Â°C, corresponding to the departure of lattice and coordinated water; the structure was decomposed starting at 407 Â°C.', 'The magnetic measurements were performed on polycrystalline samples of 1 and 3 using a SQUID magnetometer under an applied field of 2000 Oe over the temperature range 2â€“300 K, and the results are shown in Figures 5 and 6.'] | ['TGA', 'TG', 'thermogravimetric analysis', 'TGA', 'TG', 'weight loss', 'TGA', 'TG', 'weight loss', 'weight loss', 'temperature range'] | n | y | y | 1
LAZJAZ_SL | LAZJAZ | 10.1021/cg201362x | ['The as-synthesized samples were characterized by thermogravimetric analysis (TGA) on a Perkin-Elmer thermogravimetric analyzer Pyris 1 TGA up to 1023 K using a heating rate of 10 K minâ€“1 under N2 atmosphere.', 'The as-synthesized samples were characterized by thermogravimetric analysis (TGA) on a Perkin-Elmer thermogravimetric analyzer Pyris 1 TGA up to 1023 K using a heating rate of 10 K minâ€“1 under N2 atmosphere.', 'The as-synthesized samples were characterized by thermogravimetric analysis (TGA) on a Perkin-Elmer thermogravimetric analyzer Pyris 1 TGA up to 1023 K using a heating rate of 10 K minâ€“1 under N2 atmosphere.', 'To estimate the stability of the coordination architectures, their thermal behaviors were studied by TGA (Supporting Information, Figure S1).', 'To estimate the stability of the coordination architectures, their thermal behaviors were studied by TGA (Supporting Information, Figure S1).', 'For complex 1, a weight loss of 11.88% is observed from 20 to 198 Â°C, corresponding to the departure of the lattice and coordinated water; the structure was then decomposed starting at 410 Â°C.', 'The TGA curve of 2 is a weight loss of 10.93% from 20 to 260 Â°C, corresponding to the departure of the lattice water and DMF; the framework collapsed at 380 Â°C.', 'The TGA curve of 2 is a weight loss of 10.93% from 20 to 260 Â°C, corresponding to the departure of the lattice water and DMF; the framework collapsed at 380 Â°C.', 'The TGA curve of 2 is a weight loss of 10.93% from 20 to 260 Â°C, corresponding to the departure of the lattice water and DMF; the framework collapsed at 380 Â°C.', 'Compound 3 has a long course of weight loss (8.09%) from 20 to 230 Â°C, corresponding to the departure of lattice and coordinated water; the structure was decomposed starting at 407 Â°C.', 'The magnetic measurements were performed on polycrystalline samples of 1 and 3 using a SQUID magnetometer under an applied field of 2000 Oe over the temperature range 2â€“300 K, and the results are shown in Figures 5 and 6.'] | ['TGA', 'TG', 'thermogravimetric analysis', 'TGA', 'TG', 'weight loss', 'TGA', 'TG', 'weight loss', 'weight loss', 'temperature range'] | n | y | y | 2
LAZJIH_clean | LAZJIH | 10.1021/cg201362x | ['The as-synthesized samples were characterized by thermogravimetric analysis (TGA) on a Perkin-Elmer thermogravimetric analyzer Pyris 1 TGA up to 1023 K using a heating rate of 10 K minâ€“1 under N2 atmosphere.', 'The as-synthesized samples were characterized by thermogravimetric analysis (TGA) on a Perkin-Elmer thermogravimetric analyzer Pyris 1 TGA up to 1023 K using a heating rate of 10 K minâ€“1 under N2 atmosphere.', 'The as-synthesized samples were characterized by thermogravimetric analysis (TGA) on a Perkin-Elmer thermogravimetric analyzer Pyris 1 TGA up to 1023 K using a heating rate of 10 K minâ€“1 under N2 atmosphere.', 'To estimate the stability of the coordination architectures, their thermal behaviors were studied by TGA (Supporting Information, Figure S1).', 'To estimate the stability of the coordination architectures, their thermal behaviors were studied by TGA (Supporting Information, Figure S1).', 'For complex 1, a weight loss of 11.88% is observed from 20 to 198 Â°C, corresponding to the departure of the lattice and coordinated water; the structure was then decomposed starting at 410 Â°C.', 'The TGA curve of 2 is a weight loss of 10.93% from 20 to 260 Â°C, corresponding to the departure of the lattice water and DMF; the framework collapsed at 380 Â°C.', 'The TGA curve of 2 is a weight loss of 10.93% from 20 to 260 Â°C, corresponding to the departure of the lattice water and DMF; the framework collapsed at 380 Â°C.', 'The TGA curve of 2 is a weight loss of 10.93% from 20 to 260 Â°C, corresponding to the departure of the lattice water and DMF; the framework collapsed at 380 Â°C.', 'Compound 3 has a long course of weight loss (8.09%) from 20 to 230 Â°C, corresponding to the departure of lattice and coordinated water; the structure was decomposed starting at 407 Â°C.', 'The magnetic measurements were performed on polycrystalline samples of 1 and 3 using a SQUID magnetometer under an applied field of 2000 Oe over the temperature range 2â€“300 K, and the results are shown in Figures 5 and 6.'] | ['TGA', 'TG', 'thermogravimetric analysis', 'TGA', 'TG', 'weight loss', 'TGA', 'TG', 'weight loss', 'weight loss', 'temperature range'] | n | y | y | 4
DATHAJ_clean | DATHAJ | 10.1021/cg2013717 | ['Magnetic data were obtained using a Quantum Design MPMS SQUID 7S magnetometer at an applied field of 2000 G using multicrystalline samples of 2, 4, and 4a in the temperature range of 2â€“300 K.', 'The thermogravimetric experiment was performed using a TGA/NETZSCH STA449C instrument heated from 25â€“900 Â°C (heating rate of 10 Â°C/min, nitrogen stream).', 'The thermogravimetric experiment was performed using a TGA/NETZSCH STA449C instrument heated from 25â€“900 Â°C (heating rate of 10 Â°C/min, nitrogen stream).', 'The framework structure nearly remains intact after guest waters are liberated, which is confirmed by powder X-ray diffraction, thermogravimetric analysis (see Results and Discussion section for details), and IR spectra, as well as elemental analysis based on the collected date from the activated sample.', 'The thermal stability of 1, 2, 3, 4, and 4a was explored by thermogravimetric (TG) analysis, as illustrated in Figures S15â€“S17, Supporting Information.', 'The TG curves indicate that the framework of 1 exhibits an initial mass loss of 8.72% corresponding to the dissociation of the two lattice and four coordinated water molecules, and the further weight loss of 1 begins above 260 Â°C, which is attributed to the release of the formate groups (calcd.', 'The TG curves indicate that the framework of 1 exhibits an initial mass loss of 8.72% corresponding to the dissociation of the two lattice and four coordinated water molecules, and the further weight loss of 1 begins above 260 Â°C, which is attributed to the release of the formate groups (calcd.', 'The TG curves indicate that the framework of 1 exhibits an initial mass loss of 8.72% corresponding to the dissociation of the two lattice and four coordinated water molecules, and the further weight loss of 1 begins above 260 Â°C, which is attributed to the release of the formate groups (calcd.', 'The polymer 1 began to decompose upon further heating and underwent a rapid and significant weight loss of 33.2% in the temperature range of 450â€“550 Â°C, which corresponds to the destruction of the Heimda organic ligands (calcd.', 'The polymer 1 began to decompose upon further heating and underwent a rapid and significant weight loss of 33.2% in the temperature range of 450â€“550 Â°C, which corresponds to the destruction of the Heimda organic ligands (calcd.', 'The TG curves of 4 display mainly three steps of weight loss processes.', 'The TG curves of 4 display mainly three steps of weight loss processes.', 'The first one occurred at ca. 195 Â°C with a weight loss of 14.3%, which corresponds to the release of four lattice water molecules and six coordinated water molecules together in one step, ten water molecules per formula, with a calculated value of 13.2%.', 'It is attributed to the departure of the formate moiety per molecule with a weight loss of ca. 4.02%.', 'The third process began from ca. 550 Â°C, corresponding to decomposition the two Hpimda organic ligands, as well as two oxalates.', 'For 4a, the weight loss processes were combined into two main steps due to the water molecules being liberated.', 'The first one occurred from ca. 60 to 350 Â°C with a weight loss of 4.61%, which can be attributed to the release of minor of waters impurity and one molecule of the formate per formula unit, with a calculated value of 4.33% (based on one formate).', 'The second process might cover a large range from ca. 410 to 720 Â°C, during which the complex underwent a rapid and significant weight loss of 50.40% upon further heating, which corresponds to the destruction of the Hpimda ligand as well as two oxalates in one step.', '(43, 44) As the temperature is lowered, the Ï‡MT product decreases monotonously and slowly within the entire temperature range and reaches 0.61 cm3 KÂ·molâ€“1 at 2 K.'] | ['temperature range', 'TGA', 'TG', 'thermogravimetric analysis', 'TG', 'TG', 'weight loss', 'mass loss', 'weight loss', 'temperature range', 'TG', 'weight loss', 'weight loss', 'weight loss', 'decomposition', 'weight loss', 'weight loss', 'weight loss', 'temperature range'] | n | y | y | 4
DAWBIO_clean | DAWBIO | 10.1021/cg201447c | ['Thermogravimetric analysis (TGA) was carried out (Metler Toledo) in nitrogen atmosphere (flow rate = 50 mL minâ€“1) in the temperature range 30â€“500 Â°C (heating rate = 3 Â°C minâ€“1).', 'Thermogravimetric analysis (TGA) was carried out (Metler Toledo) in nitrogen atmosphere (flow rate = 50 mL minâ€“1) in the temperature range 30â€“500 Â°C (heating rate = 3 Â°C minâ€“1).', 'Thermogravimetric analysis (TGA) was carried out (Metler Toledo) in nitrogen atmosphere (flow rate = 50 mL minâ€“1) in the temperature range 30â€“500 Â°C (heating rate = 3 Â°C minâ€“1).', 'Thermogravimetric analysis (TGA) was carried out (Metler Toledo) in nitrogen atmosphere (flow rate = 50 mL minâ€“1) in the temperature range 30â€“500 Â°C (heating rate = 3 Â°C minâ€“1).', 'DC magnetic susceptibility measurements were carried out on a Vibrating Sample magnetometer, PPMS (Physical Property Measurement System, Quantum Design, USA) in the temperature range 2.5â€“300 K with applied field of 100 Oe.', 'Thermogravimetric analysis (TGA) of 1 shows a weight loss of âˆ¼12% around 50â€“150 Â°C, which corresponds to the loss of two solvent water molecules (calc. wt % 11.3) (Figure S2, Supporting Information), and the dehydrated state {[Co(l-mal)(azpy)0.5]}n (1â€²) is stable up to 240 Â°C.', 'Thermogravimetric analysis (TGA) of 1 shows a weight loss of âˆ¼12% around 50â€“150 Â°C, which corresponds to the loss of two solvent water molecules (calc. wt % 11.3) (Figure S2, Supporting Information), and the dehydrated state {[Co(l-mal)(azpy)0.5]}n (1â€²) is stable up to 240 Â°C.', 'Thermogravimetric analysis (TGA) of 1 shows a weight loss of âˆ¼12% around 50â€“150 Â°C, which corresponds to the loss of two solvent water molecules (calc. wt % 11.3) (Figure S2, Supporting Information), and the dehydrated state {[Co(l-mal)(azpy)0.5]}n (1â€²) is stable up to 240 Â°C.', 'Thermogravimetric analysis (TGA) of 1 shows a weight loss of âˆ¼12% around 50â€“150 Â°C, which corresponds to the loss of two solvent water molecules (calc. wt % 11.3) (Figure S2, Supporting Information), and the dehydrated state {[Co(l-mal)(azpy)0.5]}n (1â€²) is stable up to 240 Â°C.', 'In the temperature range 240â€“450 Â°C, a âˆ¼29% weight loss was observed suggesting the loss of the azpy ligand (calc. wt % 29.5).', 'In the temperature range 240â€“450 Â°C, a âˆ¼29% weight loss was observed suggesting the loss of the azpy ligand (calc. wt % 29.5).', 'Similarly, a weight loss of âˆ¼10% is observed up to 120 Â°C for 2, which suggests the presence of two guest water molecules (Figure S3, Supporting Information), and the dehydrated framework {[Ni(l-mal)(azpy)0.5]}n (2â€²) is stable up to 220 Â°C.', 'Compound 3 shows a weight loss of âˆ¼6% around 40â€“150 Â°C corresponding to the loss of one guest solvent water molecule (calc. wt % 6.0), and this dehydrated {[Co(l-mal)(bpee)0.5]}n (3â€²) state is stable up to 200 Â°C.', 'The second weight loss of âˆ¼35% in the temperature range of 200â€“275 Â°C corresponds to the loss of the bpee linker (calc. wt % 36.0).', 'The second weight loss of âˆ¼35% in the temperature range of 200â€“275 Â°C corresponds to the loss of the bpee linker (calc. wt % 36.0).'] | ['TGA', 'TG', 'thermogravimetric analysis', 'temperature range', 'temperature range', 'TGA', 'TG', 'thermogravimetric analysis', 'weight loss', 'weight loss', 'temperature range', 'weight loss', 'weight loss', 'weight loss', 'temperature range'] | n | y | y | 1
DAWBOU_clean | DAWBOU | 10.1021/cg201447c | ['Thermogravimetric analysis (TGA) was carried out (Metler Toledo) in nitrogen atmosphere (flow rate = 50 mL minâ€“1) in the temperature range 30â€“500 Â°C (heating rate = 3 Â°C minâ€“1).', 'Thermogravimetric analysis (TGA) was carried out (Metler Toledo) in nitrogen atmosphere (flow rate = 50 mL minâ€“1) in the temperature range 30â€“500 Â°C (heating rate = 3 Â°C minâ€“1).', 'Thermogravimetric analysis (TGA) was carried out (Metler Toledo) in nitrogen atmosphere (flow rate = 50 mL minâ€“1) in the temperature range 30â€“500 Â°C (heating rate = 3 Â°C minâ€“1).', 'Thermogravimetric analysis (TGA) was carried out (Metler Toledo) in nitrogen atmosphere (flow rate = 50 mL minâ€“1) in the temperature range 30â€“500 Â°C (heating rate = 3 Â°C minâ€“1).', 'DC magnetic susceptibility measurements were carried out on a Vibrating Sample magnetometer, PPMS (Physical Property Measurement System, Quantum Design, USA) in the temperature range 2.5â€“300 K with applied field of 100 Oe.', 'Thermogravimetric analysis (TGA) of 1 shows a weight loss of âˆ¼12% around 50â€“150 Â°C, which corresponds to the loss of two solvent water molecules (calc. wt % 11.3) (Figure S2, Supporting Information), and the dehydrated state {[Co(l-mal)(azpy)0.5]}n (1â€²) is stable up to 240 Â°C.', 'Thermogravimetric analysis (TGA) of 1 shows a weight loss of âˆ¼12% around 50â€“150 Â°C, which corresponds to the loss of two solvent water molecules (calc. wt % 11.3) (Figure S2, Supporting Information), and the dehydrated state {[Co(l-mal)(azpy)0.5]}n (1â€²) is stable up to 240 Â°C.', 'Thermogravimetric analysis (TGA) of 1 shows a weight loss of âˆ¼12% around 50â€“150 Â°C, which corresponds to the loss of two solvent water molecules (calc. wt % 11.3) (Figure S2, Supporting Information), and the dehydrated state {[Co(l-mal)(azpy)0.5]}n (1â€²) is stable up to 240 Â°C.', 'Thermogravimetric analysis (TGA) of 1 shows a weight loss of âˆ¼12% around 50â€“150 Â°C, which corresponds to the loss of two solvent water molecules (calc. wt % 11.3) (Figure S2, Supporting Information), and the dehydrated state {[Co(l-mal)(azpy)0.5]}n (1â€²) is stable up to 240 Â°C.', 'In the temperature range 240â€“450 Â°C, a âˆ¼29% weight loss was observed suggesting the loss of the azpy ligand (calc. wt % 29.5).', 'In the temperature range 240â€“450 Â°C, a âˆ¼29% weight loss was observed suggesting the loss of the azpy ligand (calc. wt % 29.5).', 'Similarly, a weight loss of âˆ¼10% is observed up to 120 Â°C for 2, which suggests the presence of two guest water molecules (Figure S3, Supporting Information), and the dehydrated framework {[Ni(l-mal)(azpy)0.5]}n (2â€²) is stable up to 220 Â°C.', 'Compound 3 shows a weight loss of âˆ¼6% around 40â€“150 Â°C corresponding to the loss of one guest solvent water molecule (calc. wt % 6.0), and this dehydrated {[Co(l-mal)(bpee)0.5]}n (3â€²) state is stable up to 200 Â°C.', 'The second weight loss of âˆ¼35% in the temperature range of 200â€“275 Â°C corresponds to the loss of the bpee linker (calc. wt % 36.0).', 'The second weight loss of âˆ¼35% in the temperature range of 200â€“275 Â°C corresponds to the loss of the bpee linker (calc. wt % 36.0).'] | ['TGA', 'TG', 'thermogravimetric analysis', 'temperature range', 'temperature range', 'TGA', 'TG', 'thermogravimetric analysis', 'weight loss', 'weight loss', 'temperature range', 'weight loss', 'weight loss', 'weight loss', 'temperature range'] | n | y | y | 2
DAWBUA_clean | DAWBUA | 10.1021/cg201447c | ['Thermogravimetric analysis (TGA) was carried out (Metler Toledo) in nitrogen atmosphere (flow rate = 50 mL minâ€“1) in the temperature range 30â€“500 Â°C (heating rate = 3 Â°C minâ€“1).', 'Thermogravimetric analysis (TGA) was carried out (Metler Toledo) in nitrogen atmosphere (flow rate = 50 mL minâ€“1) in the temperature range 30â€“500 Â°C (heating rate = 3 Â°C minâ€“1).', 'Thermogravimetric analysis (TGA) was carried out (Metler Toledo) in nitrogen atmosphere (flow rate = 50 mL minâ€“1) in the temperature range 30â€“500 Â°C (heating rate = 3 Â°C minâ€“1).', 'Thermogravimetric analysis (TGA) was carried out (Metler Toledo) in nitrogen atmosphere (flow rate = 50 mL minâ€“1) in the temperature range 30â€“500 Â°C (heating rate = 3 Â°C minâ€“1).', 'DC magnetic susceptibility measurements were carried out on a Vibrating Sample magnetometer, PPMS (Physical Property Measurement System, Quantum Design, USA) in the temperature range 2.5â€“300 K with applied field of 100 Oe.', 'Thermogravimetric analysis (TGA) of 1 shows a weight loss of âˆ¼12% around 50â€“150 Â°C, which corresponds to the loss of two solvent water molecules (calc. wt % 11.3) (Figure S2, Supporting Information), and the dehydrated state {[Co(l-mal)(azpy)0.5]}n (1â€²) is stable up to 240 Â°C.', 'Thermogravimetric analysis (TGA) of 1 shows a weight loss of âˆ¼12% around 50â€“150 Â°C, which corresponds to the loss of two solvent water molecules (calc. wt % 11.3) (Figure S2, Supporting Information), and the dehydrated state {[Co(l-mal)(azpy)0.5]}n (1â€²) is stable up to 240 Â°C.', 'Thermogravimetric analysis (TGA) of 1 shows a weight loss of âˆ¼12% around 50â€“150 Â°C, which corresponds to the loss of two solvent water molecules (calc. wt % 11.3) (Figure S2, Supporting Information), and the dehydrated state {[Co(l-mal)(azpy)0.5]}n (1â€²) is stable up to 240 Â°C.', 'Thermogravimetric analysis (TGA) of 1 shows a weight loss of âˆ¼12% around 50â€“150 Â°C, which corresponds to the loss of two solvent water molecules (calc. wt % 11.3) (Figure S2, Supporting Information), and the dehydrated state {[Co(l-mal)(azpy)0.5]}n (1â€²) is stable up to 240 Â°C.', 'In the temperature range 240â€“450 Â°C, a âˆ¼29% weight loss was observed suggesting the loss of the azpy ligand (calc. wt % 29.5).', 'In the temperature range 240â€“450 Â°C, a âˆ¼29% weight loss was observed suggesting the loss of the azpy ligand (calc. wt % 29.5).', 'Similarly, a weight loss of âˆ¼10% is observed up to 120 Â°C for 2, which suggests the presence of two guest water molecules (Figure S3, Supporting Information), and the dehydrated framework {[Ni(l-mal)(azpy)0.5]}n (2â€²) is stable up to 220 Â°C.', 'Compound 3 shows a weight loss of âˆ¼6% around 40â€“150 Â°C corresponding to the loss of one guest solvent water molecule (calc. wt % 6.0), and this dehydrated {[Co(l-mal)(bpee)0.5]}n (3â€²) state is stable up to 200 Â°C.', 'The second weight loss of âˆ¼35% in the temperature range of 200â€“275 Â°C corresponds to the loss of the bpee linker (calc. wt % 36.0).', 'The second weight loss of âˆ¼35% in the temperature range of 200â€“275 Â°C corresponds to the loss of the bpee linker (calc. wt % 36.0).'] | ['TGA', 'TG', 'thermogravimetric analysis', 'temperature range', 'temperature range', 'TGA', 'TG', 'thermogravimetric analysis', 'weight loss', 'weight loss', 'temperature range', 'weight loss', 'weight loss', 'weight loss', 'temperature range'] | n | y | y | 3
DAWCAH_clean | DAWCAH | 10.1021/cg201447c | ['Thermogravimetric analysis (TGA) was carried out (Metler Toledo) in nitrogen atmosphere (flow rate = 50 mL minâ€“1) in the temperature range 30â€“500 Â°C (heating rate = 3 Â°C minâ€“1).', 'Thermogravimetric analysis (TGA) was carried out (Metler Toledo) in nitrogen atmosphere (flow rate = 50 mL minâ€“1) in the temperature range 30â€“500 Â°C (heating rate = 3 Â°C minâ€“1).', 'Thermogravimetric analysis (TGA) was carried out (Metler Toledo) in nitrogen atmosphere (flow rate = 50 mL minâ€“1) in the temperature range 30â€“500 Â°C (heating rate = 3 Â°C minâ€“1).', 'Thermogravimetric analysis (TGA) was carried out (Metler Toledo) in nitrogen atmosphere (flow rate = 50 mL minâ€“1) in the temperature range 30â€“500 Â°C (heating rate = 3 Â°C minâ€“1).', 'DC magnetic susceptibility measurements were carried out on a Vibrating Sample magnetometer, PPMS (Physical Property Measurement System, Quantum Design, USA) in the temperature range 2.5â€“300 K with applied field of 100 Oe.', 'Thermogravimetric analysis (TGA) of 1 shows a weight loss of âˆ¼12% around 50â€“150 Â°C, which corresponds to the loss of two solvent water molecules (calc. wt % 11.3) (Figure S2, Supporting Information), and the dehydrated state {[Co(l-mal)(azpy)0.5]}n (1â€²) is stable up to 240 Â°C.', 'Thermogravimetric analysis (TGA) of 1 shows a weight loss of âˆ¼12% around 50â€“150 Â°C, which corresponds to the loss of two solvent water molecules (calc. wt % 11.3) (Figure S2, Supporting Information), and the dehydrated state {[Co(l-mal)(azpy)0.5]}n (1â€²) is stable up to 240 Â°C.', 'Thermogravimetric analysis (TGA) of 1 shows a weight loss of âˆ¼12% around 50â€“150 Â°C, which corresponds to the loss of two solvent water molecules (calc. wt % 11.3) (Figure S2, Supporting Information), and the dehydrated state {[Co(l-mal)(azpy)0.5]}n (1â€²) is stable up to 240 Â°C.', 'Thermogravimetric analysis (TGA) of 1 shows a weight loss of âˆ¼12% around 50â€“150 Â°C, which corresponds to the loss of two solvent water molecules (calc. wt % 11.3) (Figure S2, Supporting Information), and the dehydrated state {[Co(l-mal)(azpy)0.5]}n (1â€²) is stable up to 240 Â°C.', 'In the temperature range 240â€“450 Â°C, a âˆ¼29% weight loss was observed suggesting the loss of the azpy ligand (calc. wt % 29.5).', 'In the temperature range 240â€“450 Â°C, a âˆ¼29% weight loss was observed suggesting the loss of the azpy ligand (calc. wt % 29.5).', 'Similarly, a weight loss of âˆ¼10% is observed up to 120 Â°C for 2, which suggests the presence of two guest water molecules (Figure S3, Supporting Information), and the dehydrated framework {[Ni(l-mal)(azpy)0.5]}n (2â€²) is stable up to 220 Â°C.', 'Compound 3 shows a weight loss of âˆ¼6% around 40â€“150 Â°C corresponding to the loss of one guest solvent water molecule (calc. wt % 6.0), and this dehydrated {[Co(l-mal)(bpee)0.5]}n (3â€²) state is stable up to 200 Â°C.', 'The second weight loss of âˆ¼35% in the temperature range of 200â€“275 Â°C corresponds to the loss of the bpee linker (calc. wt % 36.0).', 'The second weight loss of âˆ¼35% in the temperature range of 200â€“275 Â°C corresponds to the loss of the bpee linker (calc. wt % 36.0).'] | ['TGA', 'TG', 'thermogravimetric analysis', 'temperature range', 'temperature range', 'TGA', 'TG', 'thermogravimetric analysis', 'weight loss', 'weight loss', 'temperature range', 'weight loss', 'weight loss', 'weight loss', 'temperature range'] | n | y | y | 4
YAQZUN_clean | YAQZUN | 10.1021/cg201509v | ['The thermogravimetric experiments were conducted on a TGA 92 SETARAM thermoanalyzer under an air atmosphere with a heating rate of 1 Â°C/min from room temperature to 800 Â°C.', 'The thermogravimetric experiments were conducted on a TGA 92 SETARAM thermoanalyzer under an air atmosphere with a heating rate of 1 Â°C/min from room temperature to 800 Â°C.', 'Its content was measured by thermogravimetric analysis (Supporting Information) and corresponds to 0.5H2O per UO2 unit (observed weight loss of 2.2%, calcd weight loss of 2.1%).', 'Its content was measured by thermogravimetric analysis (Supporting Information) and corresponds to 0.5H2O per UO2 unit (observed weight loss of 2.2%, calcd weight loss of 2.1%).', 'The TG curve (Figure S1c of the Supporting Information) also showed a second weight loss event between 160 and 230 Â°C, with a value of 4.2%.', 'The TG curve (Figure S1c of the Supporting Information) also showed a second weight loss event between 160 and 230 Â°C, with a value of 4.2%.', 'This step could be attributed to the removal of the water species bonded to the uranyl cations (calcd weight loss of 4.3%).', 'Then a large weight loss was observed from 320 Â°C and corresponds to the decomposition of the pyromellitate molecules.', 'Then a large weight loss was observed from 320 Â°C and corresponds to the decomposition of the pyromellitate molecules.', 'From TG measurement, if one considers the successive removals of water, the chemical formula of the intermediate dehydrated phase should be â€œ(UO2)2(btec)â€.', 'The amount of water encapsulated within the channels has been estimated by thermogravimetric analysis (Figure 8).', 'A first weight loss, assigned to the removal of trapped water, was observed up to 160 Â°C with the value of 8.9%, which corresponds to âˆ¼11 H2O molecules per (UO2)6 unit (calcd value of 8.5%).', 'Between 260 and 470 Â°C, a second weight loss occurred and was attributed to the decomposition of the pyromellitate linker together with ammonium cations.', 'Between 260 and 470 Â°C, a second weight loss occurred and was attributed to the decomposition of the pyromellitate linker together with ammonium cations.', 'Thermogravimetric analysis (Figure S3c of the Supporting Information) indicated the departure of water molecules from room temperature to 110 Â°C (observed weight of 11.8%, calcd weight of 11.5%) under an air atmosphere.', 'Then two weight loss events were observed from 200 to 320 Â°C (observed value of 10.5%) and from 320 to 430 Â°C (observed value of 31.7%), attributed to the removal of ammonium species and decomposition of the organic linker.', 'Then two weight loss events were observed from 200 to 320 Â°C (observed value of 10.5%) and from 320 to 430 Â°C (observed value of 31.7%), attributed to the removal of ammonium species and decomposition of the organic linker.', 'The final weight loss (44.8%) was in very good agreement with the theoretical value (44.7%) expected for a U3O8 composition.'] | ['TGA', 'TG', 'thermogravimetric analysis', 'weight loss', 'TG', 'weight loss', 'weight loss', 'weight loss', 'decomposition', 'TG', 'thermogravimetric analysis', 'weight loss', 'weight loss', 'decomposition', 'thermogravimetric analysis', 'weight loss', 'decomposition', 'weight loss'] | n | y | y | 1
SAXLEK_clean | SAXLEK | 10.1021/cg201535x | ['The TG/DSC measurements under air show that these complexes are stable up to 200, 280, and 260 Â°C for [Ag(3,5-nBu2tz)]n, [Ag(3,5-iBu2tz)]n, and [Ag(3,5-sBu2tz)]n, respectively (Figure S9â€“S11, Supporting Information).', 'From the onset points, all complexes experience successive weight losses, corresponding to the decomposition of the triazolato ligands.', 'From the onset points, all complexes experience successive weight losses, corresponding to the decomposition of the triazolato ligands.'] | ['TG', 'weight loss', 'decomposition'] | n | y | y | [Ag(3,5-nBu2tz)]n
DAWCIP_clean | DAWCIP | 10.1021/cg201552g | ['The as-synthesized samples were characterized by TGA on a Perkin-Elmer thermogravimetric analyzer Pyris 1 TGA up to 1023 K using a heating rate of 10 K minâ€“1 under N2 atmosphere.', 'The as-synthesized samples were characterized by TGA on a Perkin-Elmer thermogravimetric analyzer Pyris 1 TGA up to 1023 K using a heating rate of 10 K minâ€“1 under N2 atmosphere.', 'To estimate the stability of the coordination architectures, 1, 3, 4, and 5 thermal behaviors were studied by TGA (Supporting Information, Figure S11).', 'To estimate the stability of the coordination architectures, 1, 3, 4, and 5 thermal behaviors were studied by TGA (Supporting Information, Figure S11).', 'Complex 1, a weight loss of 28.1% (calcd 28.04%) are observed from 50 to 248 Â°C, which is attributed to the loss of the coordinated water, free water (50â€“170 Â°C), and the free DMF molecules (170â€“248 Â°C), and decomposed quickly after 431 Â°C, suggesting that the framework is more thermally stable than 3â€“5.', 'For complex 3, a weight loss of 14.4% is observed from 133.1 to 231 Â°C, which is attributed to the loss of the coordinated water, free water, and the coordinated DMF molecules, and then it is decomposed quickly after 360 Â°C, suggesting that the framework is thermally stable.', 'For complex 4, the TGA curve is similar to that of 3; a weight loss of 12.7% (calcd 12.8%) is observed from 110 to 247 Â°C, which is attributed to the loss of the coordinated water and the free DMF molecules, and next the structure collapses at 240 Â°C.', 'For complex 4, the TGA curve is similar to that of 3; a weight loss of 12.7% (calcd 12.8%) is observed from 110 to 247 Â°C, which is attributed to the loss of the coordinated water and the free DMF molecules, and next the structure collapses at 240 Â°C.', 'For complex 4, the TGA curve is similar to that of 3; a weight loss of 12.7% (calcd 12.8%) is observed from 110 to 247 Â°C, which is attributed to the loss of the coordinated water and the free DMF molecules, and next the structure collapses at 240 Â°C.', 'For complex 5, a weight loss of 5.8% (calcd 5.9%) is observed from 177 to 266 Â°C, which is attributed to the loss of coordinated water and the free water molecules, and next the structure collapses at 315 Â°C.'] | ['TGA', 'TG', 'TGA', 'TG', 'weight loss', 'weight loss', 'TGA', 'TG', 'weight loss', 'weight loss'] | n | y | y | 1
DAWDAI_clean | DAWDAI | 10.1021/cg201552g | ['The as-synthesized samples were characterized by TGA on a Perkin-Elmer thermogravimetric analyzer Pyris 1 TGA up to 1023 K using a heating rate of 10 K minâ€“1 under N2 atmosphere.', 'The as-synthesized samples were characterized by TGA on a Perkin-Elmer thermogravimetric analyzer Pyris 1 TGA up to 1023 K using a heating rate of 10 K minâ€“1 under N2 atmosphere.', 'To estimate the stability of the coordination architectures, 1, 3, 4, and 5 thermal behaviors were studied by TGA (Supporting Information, Figure S11).', 'To estimate the stability of the coordination architectures, 1, 3, 4, and 5 thermal behaviors were studied by TGA (Supporting Information, Figure S11).', 'Complex 1, a weight loss of 28.1% (calcd 28.04%) are observed from 50 to 248 Â°C, which is attributed to the loss of the coordinated water, free water (50â€“170 Â°C), and the free DMF molecules (170â€“248 Â°C), and decomposed quickly after 431 Â°C, suggesting that the framework is more thermally stable than 3â€“5.', 'For complex 3, a weight loss of 14.4% is observed from 133.1 to 231 Â°C, which is attributed to the loss of the coordinated water, free water, and the coordinated DMF molecules, and then it is decomposed quickly after 360 Â°C, suggesting that the framework is thermally stable.', 'For complex 4, the TGA curve is similar to that of 3; a weight loss of 12.7% (calcd 12.8%) is observed from 110 to 247 Â°C, which is attributed to the loss of the coordinated water and the free DMF molecules, and next the structure collapses at 240 Â°C.', 'For complex 4, the TGA curve is similar to that of 3; a weight loss of 12.7% (calcd 12.8%) is observed from 110 to 247 Â°C, which is attributed to the loss of the coordinated water and the free DMF molecules, and next the structure collapses at 240 Â°C.', 'For complex 4, the TGA curve is similar to that of 3; a weight loss of 12.7% (calcd 12.8%) is observed from 110 to 247 Â°C, which is attributed to the loss of the coordinated water and the free DMF molecules, and next the structure collapses at 240 Â°C.', 'For complex 5, a weight loss of 5.8% (calcd 5.9%) is observed from 177 to 266 Â°C, which is attributed to the loss of coordinated water and the free water molecules, and next the structure collapses at 315 Â°C.'] | ['TGA', 'TG', 'TGA', 'TG', 'weight loss', 'weight loss', 'TGA', 'TG', 'weight loss', 'weight loss'] | n | y | y | 4
DAXHIV01_clean | DAXHIV01 | 10.1021/cg201569m | ['Thermogravimetric (TG) analyses were carried out on NETZSCH TG209F3 thermogravimetric analyzer.', 'We did not add the oxalate ligands to synthesize complex 2Â·9MeOH, and the bridging oxalate anions should be produced in situ from oxidative decomposition of ascorbic acid in the presence of [Fe/Et3N]-catalyzed.', 'Thermogravimetric (TG) analyses are carried out to examine thermal stabilities for all the compounds.', 'For 1Â·13H2O, a rapid weight loss of 23.5% between 303 and 423 K is in accordance with the release of 13 guest water molecules per formula unit (calculated: 23.7%).', 'In this temperature range, the spin transition process is extremely slow, which is consistent with a slight change of the Fe1â€“N bond lengths (see Table 2).'] | ['TG', 'decomposition', 'TG', 'weight loss', 'temperature range'] | n | y | y | 2·9MeOH 150(2) K
DAXHIV_clean | DAXHIV | 10.1021/cg201569m | ['Thermogravimetric (TG) analyses were carried out on NETZSCH TG209F3 thermogravimetric analyzer.', 'We did not add the oxalate ligands to synthesize complex 2Â·9MeOH, and the bridging oxalate anions should be produced in situ from oxidative decomposition of ascorbic acid in the presence of [Fe/Et3N]-catalyzed.', 'Thermogravimetric (TG) analyses are carried out to examine thermal stabilities for all the compounds.', 'For 1Â·13H2O, a rapid weight loss of 23.5% between 303 and 423 K is in accordance with the release of 13 guest water molecules per formula unit (calculated: 23.7%).', 'In this temperature range, the spin transition process is extremely slow, which is consistent with a slight change of the Fe1â€“N bond lengths (see Table 2).'] | ['TG', 'decomposition', 'TG', 'weight loss', 'temperature range'] | n | y | y | 2·9MeOH
DAXHUH01_clean | DAXHUH01 | 10.1021/cg201569m | ['Thermogravimetric (TG) analyses were carried out on NETZSCH TG209F3 thermogravimetric analyzer.', 'We did not add the oxalate ligands to synthesize complex 2Â·9MeOH, and the bridging oxalate anions should be produced in situ from oxidative decomposition of ascorbic acid in the presence of [Fe/Et3N]-catalyzed.', 'Thermogravimetric (TG) analyses are carried out to examine thermal stabilities for all the compounds.', 'For 1Â·13H2O, a rapid weight loss of 23.5% between 303 and 423 K is in accordance with the release of 13 guest water molecules per formula unit (calculated: 23.7%).', 'In this temperature range, the spin transition process is extremely slow, which is consistent with a slight change of the Fe1â€“N bond lengths (see Table 2).'] | ['TG', 'decomposition', 'TG', 'weight loss', 'temperature range'] | n | y | y | 2·5n-BuOH 298(2) K
DAXHUH_clean | DAXHUH | 10.1021/cg201569m | ['Thermogravimetric (TG) analyses were carried out on NETZSCH TG209F3 thermogravimetric analyzer.', 'We did not add the oxalate ligands to synthesize complex 2Â·9MeOH, and the bridging oxalate anions should be produced in situ from oxidative decomposition of ascorbic acid in the presence of [Fe/Et3N]-catalyzed.', 'Thermogravimetric (TG) analyses are carried out to examine thermal stabilities for all the compounds.', 'For 1Â·13H2O, a rapid weight loss of 23.5% between 303 and 423 K is in accordance with the release of 13 guest water molecules per formula unit (calculated: 23.7%).', 'In this temperature range, the spin transition process is extremely slow, which is consistent with a slight change of the Fe1â€“N bond lengths (see Table 2).'] | ['TG', 'decomposition', 'TG', 'weight loss', 'temperature range'] | n | y | y | 2·5n-BuOH
DAXJET01_clean | DAXJET01 | 10.1021/cg201569m | ['Thermogravimetric (TG) analyses were carried out on NETZSCH TG209F3 thermogravimetric analyzer.', 'We did not add the oxalate ligands to synthesize complex 2Â·9MeOH, and the bridging oxalate anions should be produced in situ from oxidative decomposition of ascorbic acid in the presence of [Fe/Et3N]-catalyzed.', 'Thermogravimetric (TG) analyses are carried out to examine thermal stabilities for all the compounds.', 'For 1Â·13H2O, a rapid weight loss of 23.5% between 303 and 423 K is in accordance with the release of 13 guest water molecules per formula unit (calculated: 23.7%).', 'In this temperature range, the spin transition process is extremely slow, which is consistent with a slight change of the Fe1â€“N bond lengths (see Table 2).'] | ['TG', 'decomposition', 'TG', 'weight loss', 'temperature range'] | n | y | y | 1·13H2O
DAXKIY_clean | DAXKIY | 10.1021/cg201572y | ['Thermal analyses (TG/DTA) were performed on a TA Instruments SDT 2960 thermal analyzer in a synthetic air atmosphere (79% N2/21% O2) with a heating rate of 5 Â°CÂ·minâ€“1.', 'The stronger hydrogen bonding donor capacity of the dimethylammonium cation (because of the higher Nâ€“H bond polarization with respect to the diethylammonium cation) precludes the transition toward the 3D framework in the studied temperature range (â‰¤180 Â°C).'] | ['TG', 'temperature range'] | n | y | y | 3
DAXKOE_charged | DAXKOE | 10.1021/cg201572y | ['Thermal analyses (TG/DTA) were performed on a TA Instruments SDT 2960 thermal analyzer in a synthetic air atmosphere (79% N2/21% O2) with a heating rate of 5 Â°CÂ·minâ€“1.', 'The stronger hydrogen bonding donor capacity of the dimethylammonium cation (because of the higher Nâ€“H bond polarization with respect to the diethylammonium cation) precludes the transition toward the 3D framework in the studied temperature range (â‰¤180 Â°C).'] | ['TG', 'temperature range'] | n | y | y | 4
HASMIZ_clean | HASMIZ | 10.1021/cg201657q | ['Thermogravimetric analyses (TGA) were performed on a NETZSCH TG 209 F3 thermogravimetric analyzer under flowing N2 at a heating rate of 10 Â°CÂ·minâ€“1.', 'Thermogravimetric analyses (TGA) were performed on a NETZSCH TG 209 F3 thermogravimetric analyzer under flowing N2 at a heating rate of 10 Â°CÂ·minâ€“1.', 'Thermogravimetric analysis (TGA, Supporting Information Figure S3) of the as-synthesized sample showed a sharp weight loss of 41.2% between 30 and 150 Â°C, corresponding to the removal of eight lattice DMF molecules (calcd 42.59%); no obvious weight loss during 150â€“250 Â°C, which indicated the framework survival after evacuating the guest molecules.', 'Thermogravimetric analysis (TGA, Supporting Information Figure S3) of the as-synthesized sample showed a sharp weight loss of 41.2% between 30 and 150 Â°C, corresponding to the removal of eight lattice DMF molecules (calcd 42.59%); no obvious weight loss during 150â€“250 Â°C, which indicated the framework survival after evacuating the guest molecules.', 'Thermogravimetric analysis (TGA, Supporting Information Figure S3) of the as-synthesized sample showed a sharp weight loss of 41.2% between 30 and 150 Â°C, corresponding to the removal of eight lattice DMF molecules (calcd 42.59%); no obvious weight loss during 150â€“250 Â°C, which indicated the framework survival after evacuating the guest molecules.', 'Thermogravimetric analysis (TGA, Supporting Information Figure S3) of the as-synthesized sample showed a sharp weight loss of 41.2% between 30 and 150 Â°C, corresponding to the removal of eight lattice DMF molecules (calcd 42.59%); no obvious weight loss during 150â€“250 Â°C, which indicated the framework survival after evacuating the guest molecules.', 'Similar to other pillared-layered structures, the framework of 2 was observed with slight weight loss starting from 250 Â°C, which might be ascribed to the stripping of neutral pillared ligand bpy; and a sharp weight loss occurred starting from 350 Â°C indicating the collapse of whole frameworks.'] | ['TGA', 'TG', 'TGA', 'TG', 'thermogravimetric analysis', 'weight loss', 'weight loss'] | n | y | y | 2
PATNAB_clean | PATNAB | 10.1021/cg300009a | ['Thermal gravimetric analyses (TGA) were carried out in N2 on a Pyris-Diamond thermal analyzer with a rate of 10 Â°CÂ·minâ€“1.', 'Thermal gravimetric analyses (TGA) were carried out in N2 on a Pyris-Diamond thermal analyzer with a rate of 10 Â°CÂ·minâ€“1.', 'Thermal gravimetric analyses (TGA) were carried out in N2 on a Pyris-Diamond thermal analyzer with a rate of 10 Â°CÂ·minâ€“1.', 'To examine the thermal stabilities of the title compounds, the decomposition behaviors were examined by thermogravimetric (TG) analyses in flowing N2 with a heating rate of 10 Â°CÂ·minâ€“1 in the temperature range of 40â€“800 Â°C, as shown in Figure S8, Supporting Information.', 'To examine the thermal stabilities of the title compounds, the decomposition behaviors were examined by thermogravimetric (TG) analyses in flowing N2 with a heating rate of 10 Â°CÂ·minâ€“1 in the temperature range of 40â€“800 Â°C, as shown in Figure S8, Supporting Information.', 'To examine the thermal stabilities of the title compounds, the decomposition behaviors were examined by thermogravimetric (TG) analyses in flowing N2 with a heating rate of 10 Â°CÂ·minâ€“1 in the temperature range of 40â€“800 Â°C, as shown in Figure S8, Supporting Information.', 'All TG curves of compounds 1, 2, and 3 show two distinct weight loss steps.', 'All TG curves of compounds 1, 2, and 3 show two distinct weight loss steps.', 'The first weight loss steps occur before 150 Â°C, which corresponds to the loss of water molecules, 1.25% (calcd.', 'The second weight loss steps in 200â€“400 Â°C correspond to the loss of organic ligands, 15.46% (calcd.'] | ['TGA', 'TG', 'thermal gravimetric', 'TG', 'temperature range', 'decomposition', 'TG', 'weight loss', 'weight loss', 'weight loss'] | n | y | y | 1
KAXZUG_clean | KAXZUG | 10.1021/cg3000729 | ['The thermogravimetric analysis (TGA) curve of 1 shows a one-step weight loss process from 119 to 344 Â°C, corresponding to the loss of free water molecules (observed, 4.02%; calculated, 3.73%).', 'The thermogravimetric analysis (TGA) curve of 1 shows a one-step weight loss process from 119 to 344 Â°C, corresponding to the loss of free water molecules (observed, 4.02%; calculated, 3.73%).', 'The thermogravimetric analysis (TGA) curve of 1 shows a one-step weight loss process from 119 to 344 Â°C, corresponding to the loss of free water molecules (observed, 4.02%; calculated, 3.73%).', 'The thermogravimetric analysis (TGA) curve of 1 shows a one-step weight loss process from 119 to 344 Â°C, corresponding to the loss of free water molecules (observed, 4.02%; calculated, 3.73%).', 'According to the elemental analysis and thermal analysis of 2, the formula is estimated as 2Â·2H2O.', 'The TGA curve of 2 shows preliminary weight loss in the range of 100â€“203 Â°C consistent with the losses of six water molecules (observed, 4.56%; calculated, 4.33%), and then a plateau region follows until 2 is heated to 347 Â°C.', 'The TGA curve of 2 shows preliminary weight loss in the range of 100â€“203 Â°C consistent with the losses of six water molecules (observed, 4.56%; calculated, 4.33%), and then a plateau region follows until 2 is heated to 347 Â°C.', 'The TGA curve of 2 shows preliminary weight loss in the range of 100â€“203 Â°C consistent with the losses of six water molecules (observed, 4.56%; calculated, 4.33%), and then a plateau region follows until 2 is heated to 347 Â°C.', 'The further weight losses represent the decomposition of the anhydrous compound.', 'The further weight losses represent the decomposition of the anhydrous compound.', 'Then no obvious weight loss is observed until the decomposition of the framework occurs at 350 Â°C.', 'Then no obvious weight loss is observed until the decomposition of the framework occurs at 350 Â°C.', 'For 4, there is an initial weight loss at 86â€“280 Â°C, which arises from the loss of three water molecules (observed, 4.41%; calculated, 4.33%).', 'The further weight losses represent the decomposition of the anhydrous compound.', 'The further weight losses represent the decomposition of the anhydrous compound.', 'As for 5, the weight loss from 30 to 243 Â°C is consistent with the loss of a lattice water molecule and three coordinated water molecules (observed 5.14%; calculated, 5.65%).'] | ['TGA', 'TG', 'thermogravimetric analysis', 'weight loss', 'thermal analysis', 'TGA', 'TG', 'weight loss', 'weight loss', 'decomposition', 'weight loss', 'decomposition', 'weight loss', 'weight loss', 'decomposition', 'weight loss'] | n | y | y | 4
KAYBIX_clean | KAYBIX | 10.1021/cg300093h | ['The thermogravimetric analysis (TGA) data for compounds 1â€“9 were collected using a TGA Q500 instrument.', 'The thermogravimetric analysis (TGA) data for compounds 1â€“9 were collected using a TGA Q500 instrument.', 'The thermogravimetric analysis (TGA) data for compounds 1â€“9 were collected using a TGA Q500 instrument.', 'Compound 1 shows a similar one-step decomposition pathway and is stable up to 480 Â°C.'] | ['TGA', 'TG', 'thermogravimetric analysis', 'decomposition'] | n | y | y | 3
KAYBUJ_clean | KAYBUJ | 10.1021/cg300093h | ['The thermogravimetric analysis (TGA) data for compounds 1â€“9 were collected using a TGA Q500 instrument.', 'The thermogravimetric analysis (TGA) data for compounds 1â€“9 were collected using a TGA Q500 instrument.', 'The thermogravimetric analysis (TGA) data for compounds 1â€“9 were collected using a TGA Q500 instrument.', 'Compound 1 shows a similar one-step decomposition pathway and is stable up to 480 Â°C.'] | ['TGA', 'TG', 'thermogravimetric analysis', 'decomposition'] | n | y | y | 5
KAYCIY_clean | KAYCIY | 10.1021/cg300093h | ['The thermogravimetric analysis (TGA) data for compounds 1â€“9 were collected using a TGA Q500 instrument.', 'The thermogravimetric analysis (TGA) data for compounds 1â€“9 were collected using a TGA Q500 instrument.', 'The thermogravimetric analysis (TGA) data for compounds 1â€“9 were collected using a TGA Q500 instrument.', 'Compound 1 shows a similar one-step decomposition pathway and is stable up to 480 Â°C.'] | ['TGA', 'TG', 'thermogravimetric analysis', 'decomposition'] | n | y | y | 8
PATWOY_clean | PATWOY | 10.1021/cg3001009 | ['In order to examine the stability of the framework, thermal gravimetric analysis (TGA), X-ray powder diffraction (XRPD), and desolvation experiments were carried out.', 'In order to examine the stability of the framework, thermal gravimetric analysis (TGA), X-ray powder diffraction (XRPD), and desolvation experiments were carried out.', 'In order to examine the stability of the framework, thermal gravimetric analysis (TGA), X-ray powder diffraction (XRPD), and desolvation experiments were carried out.', 'The TGA curve of FIR-2 shows the release of guest molecules between 25 and 250 Â°C, leading to a weight loss of 26.47% (Figure S4, Supporting Information).', 'The TGA curve of FIR-2 shows the release of guest molecules between 25 and 250 Â°C, leading to a weight loss of 26.47% (Figure S4, Supporting Information).', 'The TGA curve of FIR-2 shows the release of guest molecules between 25 and 250 Â°C, leading to a weight loss of 26.47% (Figure S4, Supporting Information).', 'As indicated by TG analysis, the methanol activated sample (FIR-2a) showed a weight loss step below 110 Â°C (Figure S4, Supporting Information).', 'As indicated by TG analysis, the methanol activated sample (FIR-2a) showed a weight loss step below 110 Â°C (Figure S4, Supporting Information).'] | ['TGA', 'TG', 'thermal gravimetric', 'TGA', 'TG', 'weight loss', 'TG', 'weight loss'] | n | y | y | FIR-2
KEFWAV_clean | KEFWAV | 10.1021/cg300196w | ['TGA was performed on a Labsys NETZSCH TG 209 Setaram apparatus with a heating rate of 5 Â°C/min in the nitrogen atmosphere.', 'TGA was performed on a Labsys NETZSCH TG 209 Setaram apparatus with a heating rate of 5 Â°C/min in the nitrogen atmosphere.', 'TGA of 1â€“4 was performed in the temperature range of 25â€“800 Â°C, as shown in Figure 9.', 'TGA of 1â€“4 was performed in the temperature range of 25â€“800 Â°C, as shown in Figure 9.', 'TGA of 1â€“4 was performed in the temperature range of 25â€“800 Â°C, as shown in Figure 9.', 'The TGA curve of 1 shows that the compound does not lose any weight until 300 Â°C, and then it decomposes at higher temperature, suggesting no guest molecules in the lattice, as confirmed by the single crystal X-ray diffraction analysis.', 'The TGA curve of 1 shows that the compound does not lose any weight until 300 Â°C, and then it decomposes at higher temperature, suggesting no guest molecules in the lattice, as confirmed by the single crystal X-ray diffraction analysis.', 'The TGA of 2 indicates an initial weight loss of 14.6% from 24 to 170 Â°C, corresponding to the lost of one guest DMF molecule (calcd 14.2%).', 'The TGA of 2 indicates an initial weight loss of 14.6% from 24 to 170 Â°C, corresponding to the lost of one guest DMF molecule (calcd 14.2%).', 'The TGA of 2 indicates an initial weight loss of 14.6% from 24 to 170 Â°C, corresponding to the lost of one guest DMF molecule (calcd 14.2%).', 'To evaluate the magnetic interactions, expressions 1â€“4 were also applied to fit the data in the temperature range of 300â€“55 K for 2 and obtained the best-fitting values of g = 4.41, D = 58.87 cmâ€“1, zJ = âˆ’0.14 cmâ€“1, and R = 6.48 Ã— 10â€“6.'] | ['TGA', 'TG', 'TGA', 'TG', 'temperature range', 'TGA', 'TG', 'TGA', 'TG', 'weight loss', 'temperature range'] | n | y | y | 1
KEFWID_clean | KEFWID | 10.1021/cg300196w | ['TGA was performed on a Labsys NETZSCH TG 209 Setaram apparatus with a heating rate of 5 Â°C/min in the nitrogen atmosphere.', 'TGA was performed on a Labsys NETZSCH TG 209 Setaram apparatus with a heating rate of 5 Â°C/min in the nitrogen atmosphere.', 'TGA of 1â€“4 was performed in the temperature range of 25â€“800 Â°C, as shown in Figure 9.', 'TGA of 1â€“4 was performed in the temperature range of 25â€“800 Â°C, as shown in Figure 9.', 'TGA of 1â€“4 was performed in the temperature range of 25â€“800 Â°C, as shown in Figure 9.', 'The TGA curve of 1 shows that the compound does not lose any weight until 300 Â°C, and then it decomposes at higher temperature, suggesting no guest molecules in the lattice, as confirmed by the single crystal X-ray diffraction analysis.', 'The TGA curve of 1 shows that the compound does not lose any weight until 300 Â°C, and then it decomposes at higher temperature, suggesting no guest molecules in the lattice, as confirmed by the single crystal X-ray diffraction analysis.', 'The TGA of 2 indicates an initial weight loss of 14.6% from 24 to 170 Â°C, corresponding to the lost of one guest DMF molecule (calcd 14.2%).', 'The TGA of 2 indicates an initial weight loss of 14.6% from 24 to 170 Â°C, corresponding to the lost of one guest DMF molecule (calcd 14.2%).', 'The TGA of 2 indicates an initial weight loss of 14.6% from 24 to 170 Â°C, corresponding to the lost of one guest DMF molecule (calcd 14.2%).', 'To evaluate the magnetic interactions, expressions 1â€“4 were also applied to fit the data in the temperature range of 300â€“55 K for 2 and obtained the best-fitting values of g = 4.41, D = 58.87 cmâ€“1, zJ = âˆ’0.14 cmâ€“1, and R = 6.48 Ã— 10â€“6.'] | ['TGA', 'TG', 'TGA', 'TG', 'temperature range', 'TGA', 'TG', 'TGA', 'TG', 'weight loss', 'temperature range'] | n | y | y | 3
LAZPIN_clean | LAZPIN | 10.1021/cg300362d | ['The thermal stabilities of HCPs I-D, II-B, and III-A were examined by thermogravimetric analysis (TGA) in nitrogen atmosphere from 40 to 900 Â°C (Figure S6 in Supporting Information).', 'The thermal stabilities of HCPs I-D, II-B, and III-A were examined by thermogravimetric analysis (TGA) in nitrogen atmosphere from 40 to 900 Â°C (Figure S6 in Supporting Information).', 'The thermal stabilities of HCPs I-D, II-B, and III-A were examined by thermogravimetric analysis (TGA) in nitrogen atmosphere from 40 to 900 Â°C (Figure S6 in Supporting Information).', 'These HCPs show similar thermal behavior and undergo two stages of weight losses.', 'The lattice and coordinated water molecules were gradually lost in the temperature range 40â€“240 Â°C for I-D (theoretical/found: 5.9%/6.2%), 40â€“250 Â°C for II-B (theoretical/found: 1.7%/1.9%), 40â€“260 Â°C for III-A (theoretical/found: 6.7%/6.8%), respectively.'] | ['TGA', 'TG', 'thermogravimetric analysis', 'weight loss', 'temperature range'] | n | y | y | III-A
VAZLIT_clean | VAZLIT | 10.1021/cg3004036 | ['Thermogravimetric (TG) analyses were carried out on a Rigaku standard TG-DTA analyzer with a heating rate of 10 Â°C minâ€“1 from ambient temperature to 700 Â°C, an empty Al2O3 crucible was used as reference.', 'The isostructural frameworks lead to the similar thermal decomposition processes, so we took complexes 4 and 7 as representative examples for thermogravimetric analysis (TG).', 'The isostructural frameworks lead to the similar thermal decomposition processes, so we took complexes 4 and 7 as representative examples for thermogravimetric analysis (TG).', 'The isostructural frameworks lead to the similar thermal decomposition processes, so we took complexes 4 and 7 as representative examples for thermogravimetric analysis (TG).', 'As shown in Figure S4, Supporting Information, complex 4 is stable up to 128 Â°C and show a weight loss 13.56% below 358 Â°C, corresponding to the loss of one guest water molecule and two coordinated water molecules (calcd 13.36%).', 'It is stable up to 112 Â°C and shows a weight loss of 13.12% below 351 Â°C, corresponding to the loss of one guest water molecule and two coordinated water molecules (calcd 13.02%).'] | ['TG', 'TG', 'thermogravimetric analysis', 'decomposition', 'weight loss', 'weight loss'] | n | y | y | 4
VAZMAM_clean | VAZMAM | 10.1021/cg3004036 | ['Thermogravimetric (TG) analyses were carried out on a Rigaku standard TG-DTA analyzer with a heating rate of 10 Â°C minâ€“1 from ambient temperature to 700 Â°C, an empty Al2O3 crucible was used as reference.', 'The isostructural frameworks lead to the similar thermal decomposition processes, so we took complexes 4 and 7 as representative examples for thermogravimetric analysis (TG).', 'The isostructural frameworks lead to the similar thermal decomposition processes, so we took complexes 4 and 7 as representative examples for thermogravimetric analysis (TG).', 'The isostructural frameworks lead to the similar thermal decomposition processes, so we took complexes 4 and 7 as representative examples for thermogravimetric analysis (TG).', 'As shown in Figure S4, Supporting Information, complex 4 is stable up to 128 Â°C and show a weight loss 13.56% below 358 Â°C, corresponding to the loss of one guest water molecule and two coordinated water molecules (calcd 13.36%).', 'It is stable up to 112 Â°C and shows a weight loss of 13.12% below 351 Â°C, corresponding to the loss of one guest water molecule and two coordinated water molecules (calcd 13.02%).'] | ['TG', 'TG', 'thermogravimetric analysis', 'decomposition', 'weight loss', 'weight loss'] | n | y | y | 7
HEKTAU_clean | HEKTAU | 10.1021/cg300566x | ['Compound 1 shows the weight loss (16.20%) below 228 Â°C, corresponding to the release of one lattice water and one DMA molecule (calcd 16.23%).', 'The decomposition of residual composition occurs beyond 228 Â°C.', 'Compound 2 shows a two-step weight loss of 15.27% below 211 Â°C ascribed to the loss of two DMF molecules (calcd 15.15%).'] | ['weight loss', 'decomposition', 'weight loss'] | n | y | y | 1
ZEBMAW_clean | ZEBMAW | 10.1021/cg3006103 | ['(32) This value was calculated for the solvent free structure, including removal of the coordinated DMF and water ligands, and is in agreement with experimental thermogravimetric analysis data for the sample used for gas sorption experiments (see later).', 'Thermogravimetric analysis on the air-dried sample (Figure S2 in the Supporting Information) shows a 23% mass loss in the range 100â€“350 Â°C, consistent with the complete loss of solvent of crystallization and the coordinated DMF and water ligands.', 'Thermogravimetric analysis on the air-dried sample (Figure S2 in the Supporting Information) shows a 23% mass loss in the range 100â€“350 Â°C, consistent with the complete loss of solvent of crystallization and the coordinated DMF and water ligands.', 'Further heating leads to an additional mass loss at 450 Â°C, corresponding to decomposition.', 'Further heating leads to an additional mass loss at 450 Â°C, corresponding to decomposition.', 'Thermogravimetric analysis of 2 indicated complete loss of solvent of crystallization and coordinated water and DMF ligands after heating to 335 Â°C.'] | ['thermogravimetric analysis', 'thermogravimetric analysis', 'mass loss', 'mass loss', 'decomposition', 'thermogravimetric analysis'] | n | y | y | 1
HEKTUO_clean | HEKTUO | 10.1021/cg300617h | ['Thermogravimetric analyses (TGA) were performed on a Netzsch STA 449C thermal analyzer from room temperature to 800 Â°C under nitrogen atmosphere at a heating rate of 10 Â°C/min.', 'Thermogravimetric analyses (TGA) were performed on a Netzsch STA 449C thermal analyzer from room temperature to 800 Â°C under nitrogen atmosphere at a heating rate of 10 Â°C/min.', 'The thermogravimetric analysis and power X-ray diffraction of complexes 1â€“3 were carried out to investigate the thermal stability of frameworks as in Figures S2 and S3 of Supporting Information.', 'Complex 1 shows a weight loss of about 3.0% from room temperature to 90 Â°C, which is attributed to the loss of the guest water molecules (expected 3.3%).', 'No further weight loss was observed until 300 Â°C at which point the compound begins to decompose.', 'The PXRD patterns of 1 heated under different temperatures confirm that the host framework maintains stability upon solvent removal until decomposition.', 'Compound 2 shows no weight loss at low temperature because it has no solvent molecules in the framework.', 'Complex 3 shows a weight loss of about 7.48% from room temperature to 92 Â°C, which is attributed to the loss of the guest water molecules (expected 7.12%).', 'No further weight loss was observed until 300 Â°C at which the compound starts to decompose.'] | ['TGA', 'TG', 'thermogravimetric analysis', 'weight loss', 'weight loss', 'decomposition', 'weight loss', 'weight loss', 'weight loss'] | n | y | y | 2
QEKLID01_clean | QEKLID01 | 10.1021/cg300617h | ['Thermogravimetric analyses (TGA) were performed on a Netzsch STA 449C thermal analyzer from room temperature to 800 Â°C under nitrogen atmosphere at a heating rate of 10 Â°C/min.', 'Thermogravimetric analyses (TGA) were performed on a Netzsch STA 449C thermal analyzer from room temperature to 800 Â°C under nitrogen atmosphere at a heating rate of 10 Â°C/min.', 'The thermogravimetric analysis and power X-ray diffraction of complexes 1â€“3 were carried out to investigate the thermal stability of frameworks as in Figures S2 and S3 of Supporting Information.', 'Complex 1 shows a weight loss of about 3.0% from room temperature to 90 Â°C, which is attributed to the loss of the guest water molecules (expected 3.3%).', 'No further weight loss was observed until 300 Â°C at which point the compound begins to decompose.', 'The PXRD patterns of 1 heated under different temperatures confirm that the host framework maintains stability upon solvent removal until decomposition.', 'Compound 2 shows no weight loss at low temperature because it has no solvent molecules in the framework.', 'Complex 3 shows a weight loss of about 7.48% from room temperature to 92 Â°C, which is attributed to the loss of the guest water molecules (expected 7.12%).', 'No further weight loss was observed until 300 Â°C at which the compound starts to decompose.'] | ['TGA', 'TG', 'thermogravimetric analysis', 'weight loss', 'weight loss', 'decomposition', 'weight loss', 'weight loss', 'weight loss'] | n | y | y | 1
HEBJAB_clean | HEBJAB | 10.1021/cg300829c | ['Magnetic susceptibility measurements of complexes 1, 2, and 4 were carried out in the temperature range 2â€“300 K.', 'Thermogravimetric analyses (TGA) were recorded on a Mettler Toledo Star system (heating rate of 5 Â°C/min).', 'Thermogravimetric analyses (TGA) were recorded on a Mettler Toledo Star system (heating rate of 5 Â°C/min).', '(24) Complex 1 shows weight loss of âˆ¼17.7% in the temperature range of 80â€“110 Â°C that corresponds to loss of six coordinated and ten lattice water molecules.', '(24) Complex 1 shows weight loss of âˆ¼17.7% in the temperature range of 80â€“110 Â°C that corresponds to loss of six coordinated and ten lattice water molecules.', 'Decomposition of the complex is accomplished only above 350 Â°C.', 'Complex 2 exhibit a weight loss of âˆ¼3.2% in the temperature range of 80â€“100 Â°C that corresponds to loss of two coordinated water molecules.', 'Complex 2 exhibit a weight loss of âˆ¼3.2% in the temperature range of 80â€“100 Â°C that corresponds to loss of two coordinated water molecules.', 'Decomposition of complex 2 takes place only above 400 Â°C.', 'Complex 3 shows a weight loss of âˆ¼20.8% in the temperature range of 80â€“110 Â°C that corresponds to loss of eight coordinated and six lattice water molecules.', 'Complex 3 shows a weight loss of âˆ¼20.8% in the temperature range of 80â€“110 Â°C that corresponds to loss of eight coordinated and six lattice water molecules.', 'Complex 4 exhibits a weight loss of âˆ¼21.8% in the temperature range of 250â€“350 Â°C that corresponds to loss of two coordinated and one lattice DMF molecules.', 'Complex 4 exhibits a weight loss of âˆ¼21.8% in the temperature range of 250â€“350 Â°C that corresponds to loss of two coordinated and one lattice DMF molecules.', 'Gradual decomposition of complex 4 takes place only above 350 Â°C.'] | ['temperature range', 'TGA', 'TG', 'weight loss', 'temperature range', 'decomposition', 'weight loss', 'temperature range', 'decomposition', 'weight loss', 'temperature range', 'weight loss', 'temperature range', 'decomposition'] | n | y | y | 1
HEBKEG_clean | HEBKEG | 10.1021/cg3008443 | ['Thermogravimetric analyses (TGA) were carried out on a TG50 analyzer (Mettler-Toledo) or a SDT Q600 TG-DTA analyzer under N2 atmosphere at a heating rate of 10 Â°C minâ€“1 within a temperature range of 20â€“800 Â°C.', 'Thermogravimetric analyses (TGA) were carried out on a TG50 analyzer (Mettler-Toledo) or a SDT Q600 TG-DTA analyzer under N2 atmosphere at a heating rate of 10 Â°C minâ€“1 within a temperature range of 20â€“800 Â°C.', 'Thermogravimetric analyses (TGA) were carried out on a TG50 analyzer (Mettler-Toledo) or a SDT Q600 TG-DTA analyzer under N2 atmosphere at a heating rate of 10 Â°C minâ€“1 within a temperature range of 20â€“800 Â°C.', 'Thermal gravimetric analysis (TGA) performed on as-synthesized MOFs revealed that these compounds have high thermal stability for all data regarding guest mobility and thermal stability.', 'Thermal gravimetric analysis (TGA) performed on as-synthesized MOFs revealed that these compounds have high thermal stability for all data regarding guest mobility and thermal stability.', 'Thermal gravimetric analysis (TGA) performed on as-synthesized MOFs revealed that these compounds have high thermal stability for all data regarding guest mobility and thermal stability.', 'The TGA trace for MOF 1a showed a gradual weight-loss step of 4.3% [1 H2O; calcd.', 'The TGA trace for MOF 1a showed a gradual weight-loss step of 4.3% [1 H2O; calcd.', 'Further weight loss (âˆ¼35%) indicates the decomposition of the framework.', 'Further weight loss (âˆ¼35%) indicates the decomposition of the framework.', 'Analysis of the TGA trace for MOF 2a reveals a 4.4% weight loss [1 H2O; calcd.', 'Analysis of the TGA trace for MOF 2a reveals a 4.4% weight loss [1 H2O; calcd.', 'Analysis of the TGA trace for MOF 2a reveals a 4.4% weight loss [1 H2O; calcd.', '4.9%] (100â€“140 Â°C), and the dehydrated framework is stable up to 280 Â°C, as evident from the plateau region in the TGA traces.', '4.9%] (100â€“140 Â°C), and the dehydrated framework is stable up to 280 Â°C, as evident from the plateau region in the TGA traces.', 'MOF 2b shows a weight loss step of 6.2% [3 H2O; calcd.', 'MOF 3a exhibits a 5% weight loss [2 H2O; calcd.', 'It is noteworthy that MOFs 3a and 3b possess a lower decomposition temperature (200 Â°C) than MOFs 1a/1b and 2a/2b (280 Â°C) due to a lower degree of dimensionality.', 'The variable temperature PXRD measurements (VTPXRD) (Figures S17â€“19, Supporting Information) were performed to explore the thermal stability, framework rigidity as well as crystallinity of these Cd-MOFs at elevated temperature ranges (up to 200 Â°C).'] | ['TGA', 'TG', 'temperature range', 'TGA', 'TG', 'thermal gravimetric', 'TGA', 'TG', 'weight loss', 'decomposition', 'TGA', 'TG', 'weight loss', 'TGA', 'TG', 'weight loss', 'weight loss', 'decomposition', 'temperature range'] | n | y | y | 2a
XEWDUA_clean | XEWDUA | 10.1021/cg300848f | ['For compound 1, it reveals that a continuous weight loss of 13.95% occurs from 25 to 195 Â°C, which can be attributed to the release of crystallization guest water molecules subsequently the coordinated water molecules (calc. 13.90%).', 'No further weight loss was observed until it reached 270 Â°C, at which the decomposition of the complex occurred (Figure S2 in Supporting Information).', 'No further weight loss was observed until it reached 270 Â°C, at which the decomposition of the complex occurred (Figure S2 in Supporting Information).'] | ['weight loss', 'weight loss', 'decomposition'] | n | y | y | 2
XEWFAI_clean | XEWFAI | 10.1021/cg300848f | ['For compound 1, it reveals that a continuous weight loss of 13.95% occurs from 25 to 195 Â°C, which can be attributed to the release of crystallization guest water molecules subsequently the coordinated water molecules (calc. 13.90%).', 'No further weight loss was observed until it reached 270 Â°C, at which the decomposition of the complex occurred (Figure S2 in Supporting Information).', 'No further weight loss was observed until it reached 270 Â°C, at which the decomposition of the complex occurred (Figure S2 in Supporting Information).'] | ['weight loss', 'weight loss', 'decomposition'] | n | y | y | 1
WIFGOJ_clean | WIFGOJ | 10.1021/cg3009249 | ['The thermogravimetric analysis (TGA) was performed under nitrogen with a Perkin-Elmer Pyris 6 analyzer.', 'The thermogravimetric analysis (TGA) was performed under nitrogen with a Perkin-Elmer Pyris 6 analyzer.', 'The thermogravimetric analysis (TGA) was performed under nitrogen with a Perkin-Elmer Pyris 6 analyzer.', 'Thermogravimetric analyses (TGA) of 1 indicated that the coordinated water molecules were lost in the range of 120â€“210 Â°C (Figure S24).', 'Thermogravimetric analyses (TGA) of 1 indicated that the coordinated water molecules were lost in the range of 120â€“210 Â°C (Figure S24).', 'The found 14.9% weight loss is consistent with the calculated value (15.0%).', 'After the loss of the water molecules, the framework began to decompose with a continuous weight loss of 47% up to 400 Â°C, which could be attributed to the loss of coordinating ligands.', 'Both TGA profiles of 3D frameworks 2 and 3 were also found to show no significant weight loss for temperatures of up to 365 Â°C, suggesting that these compounds are highly thermally stable (Figure S24).', 'Both TGA profiles of 3D frameworks 2 and 3 were also found to show no significant weight loss for temperatures of up to 365 Â°C, suggesting that these compounds are highly thermally stable (Figure S24).', 'Both TGA profiles of 3D frameworks 2 and 3 were also found to show no significant weight loss for temperatures of up to 365 Â°C, suggesting that these compounds are highly thermally stable (Figure S24).'] | ['TGA', 'TG', 'thermogravimetric analysis', 'TGA', 'TG', 'weight loss', 'weight loss', 'TGA', 'TG', 'weight loss'] | n | y | y | 3
PEJMOI_clean | PEJMOI | 10.1021/cg301041n | ['The thermal gravimetric analyses (TGA) were performed on a TGA Q500 thermogravimetric analyzer used in air with a heating rate of 10 Â°C min.', 'The thermal gravimetric analyses (TGA) were performed on a TGA Q500 thermogravimetric analyzer used in air with a heating rate of 10 Â°C min.', 'The thermal gravimetric analyses (TGA) were performed on a TGA Q500 thermogravimetric analyzer used in air with a heating rate of 10 Â°C min.', 'Thermogravimetric analysis for compound 1 shows a two-step weight loss of 14.99% between 25 and 360 Â°C, corresponding to the loss of guest H2O molecules and the coordinated H2O molecule (calcd 15.03%).', 'Thermogravimetric analysis for compound 1 shows a two-step weight loss of 14.99% between 25 and 360 Â°C, corresponding to the loss of guest H2O molecules and the coordinated H2O molecule (calcd 15.03%).', 'The TG curve for 2 exhibits an initial weight loss at 153 Â°C, with the observed weight loss of 10.53% corresponding to the release of guest water molecules and the terminal H2O molecule (calcd 11.28%).', 'The TG curve for 2 exhibits an initial weight loss at 153 Â°C, with the observed weight loss of 10.53% corresponding to the release of guest water molecules and the terminal H2O molecule (calcd 11.28%).', 'The second weight loss that occurs between 210 and 425 Â°C (53.97%) is attributed to the decomposition of the organic ligand and the collapse of the lattice structure, as seen in Figure S9 (Supporting Information).', 'The second weight loss that occurs between 210 and 425 Â°C (53.97%) is attributed to the decomposition of the organic ligand and the collapse of the lattice structure, as seen in Figure S9 (Supporting Information).', 'TGA data indicate that 1 releases its guest and terminal water molecules between 25 and 360 Â°C, forming its activated phase.', 'TGA data indicate that 1 releases its guest and terminal water molecules between 25 and 360 Â°C, forming its activated phase.'] | ['TGA', 'TG', 'thermal gravimetric', 'thermogravimetric analysis', 'weight loss', 'TG', 'weight loss', 'weight loss', 'decomposition', 'TGA', 'TG'] | n | y | y | 1
PEJNUP_clean | PEJNUP | 10.1021/cg301047w | ['The thermal stability of MOAAF-1â€“MOAAF-6 was investigated by means of the thermogravimetric analysis (TGA) technique.', 'The thermal stability of MOAAF-1â€“MOAAF-6 was investigated by means of the thermogravimetric analysis (TGA) technique.', 'The thermal stability of MOAAF-1â€“MOAAF-6 was investigated by means of the thermogravimetric analysis (TGA) technique.', 'The TG/DTG (1st derivative) data for compounds MOAAF-1â€“MOAAF-5 show weight losses from 20 Â°C to temperatures 100â€“200 Â°C assigned to the removal of lattice solvents (H2O or/and DMF), whereas MOAAF-6 displays no losses at this temperature range (Figures S14â€“S19 in the Supporting Information).', 'The TG/DTG (1st derivative) data for compounds MOAAF-1â€“MOAAF-5 show weight losses from 20 Â°C to temperatures 100â€“200 Â°C assigned to the removal of lattice solvents (H2O or/and DMF), whereas MOAAF-6 displays no losses at this temperature range (Figures S14â€“S19 in the Supporting Information).', 'The TG/DTG (1st derivative) data for compounds MOAAF-1â€“MOAAF-5 show weight losses from 20 Â°C to temperatures 100â€“200 Â°C assigned to the removal of lattice solvents (H2O or/and DMF), whereas MOAAF-6 displays no losses at this temperature range (Figures S14â€“S19 in the Supporting Information).', 'At higher temperatures, all compounds exhibit a series of weight losses attributed to the elimination of organic cations, amino-alcohols, and btc3- ligands.', 'The decomposition of the compounds is completed at temperatures in between 600 and 830 Â°C.'] | ['TGA', 'TG', 'thermogravimetric analysis', 'TG', 'weight loss', 'temperature range', 'weight loss', 'decomposition'] | n | y | y | MOAAF-2
PEJPIF_charged | PEJPIF | 10.1021/cg301047w | ['The thermal stability of MOAAF-1â€“MOAAF-6 was investigated by means of the thermogravimetric analysis (TGA) technique.', 'The thermal stability of MOAAF-1â€“MOAAF-6 was investigated by means of the thermogravimetric analysis (TGA) technique.', 'The thermal stability of MOAAF-1â€“MOAAF-6 was investigated by means of the thermogravimetric analysis (TGA) technique.', 'The TG/DTG (1st derivative) data for compounds MOAAF-1â€“MOAAF-5 show weight losses from 20 Â°C to temperatures 100â€“200 Â°C assigned to the removal of lattice solvents (H2O or/and DMF), whereas MOAAF-6 displays no losses at this temperature range (Figures S14â€“S19 in the Supporting Information).', 'The TG/DTG (1st derivative) data for compounds MOAAF-1â€“MOAAF-5 show weight losses from 20 Â°C to temperatures 100â€“200 Â°C assigned to the removal of lattice solvents (H2O or/and DMF), whereas MOAAF-6 displays no losses at this temperature range (Figures S14â€“S19 in the Supporting Information).', 'The TG/DTG (1st derivative) data for compounds MOAAF-1â€“MOAAF-5 show weight losses from 20 Â°C to temperatures 100â€“200 Â°C assigned to the removal of lattice solvents (H2O or/and DMF), whereas MOAAF-6 displays no losses at this temperature range (Figures S14â€“S19 in the Supporting Information).', 'At higher temperatures, all compounds exhibit a series of weight losses attributed to the elimination of organic cations, amino-alcohols, and btc3- ligands.', 'The decomposition of the compounds is completed at temperatures in between 600 and 830 Â°C.'] | ['TGA', 'TG', 'thermogravimetric analysis', 'TG', 'weight loss', 'temperature range', 'weight loss', 'decomposition'] | n | y | y | MOAAF-5
PEJRED_clean | PEJRED | 10.1021/cg301094h | ['Thermogravimetric and differential thermal analysis (TG-DTA) data were recorded on a thermal analysis instrument (SDT 2960, TA Instruments, New Castle, DE) from room temperature to 800 Â°C with a heating rate of 10 Â°C/min under nitrogen atmosphere.', 'Thermogravimetric and differential thermal analysis (TG-DTA) data were recorded on a thermal analysis instrument (SDT 2960, TA Instruments, New Castle, DE) from room temperature to 800 Â°C with a heating rate of 10 Â°C/min under nitrogen atmosphere.', 'Temperature-dependent magnetic susceptibility data were recorded on a Quantum-Design MPMS-XL SQUID magnetometer under an applied field of 1000 Oe over the temperature range of 2â€“300 K.', 'Thermogravimetric analysis (TGA) studies were conducted to characterize the thermal stability of 1â€“4, which further confirms the extraframework DMF and water molecules (Figure 11).', 'Thermogravimetric analysis (TGA) studies were conducted to characterize the thermal stability of 1â€“4, which further confirms the extraframework DMF and water molecules (Figure 11).', 'Thermogravimetric analysis (TGA) studies were conducted to characterize the thermal stability of 1â€“4, which further confirms the extraframework DMF and water molecules (Figure 11).', 'The TGA of 1 shows a continued weight loss of about 20.8% from room temperature (RT) to 350 Â°C, implying the removal of DMF solvent molecules (calcd 18.9%), and then the compound starts degrading.', 'The TGA of 1 shows a continued weight loss of about 20.8% from room temperature (RT) to 350 Â°C, implying the removal of DMF solvent molecules (calcd 18.9%), and then the compound starts degrading.', 'The TGA of 1 shows a continued weight loss of about 20.8% from room temperature (RT) to 350 Â°C, implying the removal of DMF solvent molecules (calcd 18.9%), and then the compound starts degrading.', 'Compound 2 shows a weight loss of 6.9% starting at RT and finishing at 180 Â°C, indicating the removal of water molecules (calcd 6.4%).', 'No further weight loss was observed until 360 Â°C, at which the compound starts to decompose quickly.', 'For 3, the TGA curve displays a gradual weight loss of 26.7% between RT and 330 Â°C, corresponding to the release of 5 equiv of DMF per formula unit.', 'For 3, the TGA curve displays a gradual weight loss of 26.7% between RT and 330 Â°C, corresponding to the release of 5 equiv of DMF per formula unit.', 'For 3, the TGA curve displays a gradual weight loss of 26.7% between RT and 330 Â°C, corresponding to the release of 5 equiv of DMF per formula unit.', 'Different from 1â€“3, compound 4 exhibits no weight loss until 430 Â°C, at which it starts degrading rapidly.', 'Based on these results, it is demonstrated that 1 and 3 containing channels show continued weight loss during heating until the frameworks decompose, while 5-fold interpenetrating framework of 2 and dense structure of 4 can be stable to 360 and 430 Â°C, respectively.', 'As a result, we only investigated the variable-temperature magnetic susceptibilities of 1 and 3, which were measured on the field of 1000 Oe in the temperature range of 2.0â€“300 K (Figure 12).'] | ['TG', 'thermal analysis', 'temperature range', 'TGA', 'TG', 'thermogravimetric analysis', 'TGA', 'TG', 'weight loss', 'weight loss', 'weight loss', 'TGA', 'TG', 'weight loss', 'weight loss', 'weight loss', 'temperature range'] | n | y | y | 2
PEHTON_clean | PEHTON | 10.1021/cg301120b | ['The thermal gravimetric analyses (TGA) of 1, 2, and 3 were performed to investigate their thermal behavior (Figures S5â€“7 in the Supporting Information).', 'The thermal gravimetric analyses (TGA) of 1, 2, and 3 were performed to investigate their thermal behavior (Figures S5â€“7 in the Supporting Information).', 'The thermal gravimetric analyses (TGA) of 1, 2, and 3 were performed to investigate their thermal behavior (Figures S5â€“7 in the Supporting Information).', 'For 1, the sum weight losses of the first stage and second stage about 10% below 240 Â°C correspond to the release of free DMF molecules (calc 9.97%).', 'The TG curve of 2 reveals that the main weight loss of about 10.5% occurs between room temperature and 180 Â°C, corresponding to the loss of free DMF molecules (calc 11.2%).', 'The TG curve of 2 reveals that the main weight loss of about 10.5% occurs between room temperature and 180 Â°C, corresponding to the loss of free DMF molecules (calc 11.2%).', 'For 3, the weight loss of about 14% below 210 Â°C corresponds to the release of the free DMF molecules (calc 14.5%).'] | ['TGA', 'TG', 'thermal gravimetric', 'weight loss', 'TG', 'weight loss', 'weight loss'] | n | y | y | 2
SEQTEP_clean | SEQTEP | 10.1021/cg301161c | ['Thermogravimetric analyses (TGA) were carried out under N2 atmosphere on a NETZSCH STA 409 PC/PG instrument at a heating rate of 10 Â°C minâ€“1.', 'Thermogravimetric analyses (TGA) were carried out under N2 atmosphere on a NETZSCH STA 409 PC/PG instrument at a heating rate of 10 Â°C minâ€“1.', 'TGA showed that a weight loss of 34.0% occurred between 25 and 318 Â°C, corresponding to the loss of water, DMF, and CH3OH molecules (expected 34.1%).', 'TGA showed that a weight loss of 34.0% occurred between 25 and 318 Â°C, corresponding to the loss of water, DMF, and CH3OH molecules (expected 34.1%).', 'TGA showed that a weight loss of 34.0% occurred between 25 and 318 Â°C, corresponding to the loss of water, DMF, and CH3OH molecules (expected 34.1%).', 'TGA showed that a weight loss of 25.0% occurred between 25 and 290 Â°C, corresponding to the loss of DMF and CH3OH molecules (expected 25.1%).', 'TGA showed that a weight loss of 25.0% occurred between 25 and 290 Â°C, corresponding to the loss of DMF and CH3OH molecules (expected 25.1%).', 'TGA showed that a weight loss of 25.0% occurred between 25 and 290 Â°C, corresponding to the loss of DMF and CH3OH molecules (expected 25.1%).', 'TGA showed that a weight loss of 31.2% occurred between 25 and 268 Â°C, corresponding to the loss of water, DMF, and CH3OH molecules (expected 31.2%).', 'TGA showed that a weight loss of 31.2% occurred between 25 and 268 Â°C, corresponding to the loss of water, DMF, and CH3OH molecules (expected 31.2%).', 'TGA showed that a weight loss of 31.2% occurred between 25 and 268 Â°C, corresponding to the loss of water, DMF, and CH3OH molecules (expected 31.2%).', 'TGA showed that a weight loss of 28.6% occurred between 25 and 330 Â°C, corresponding to the loss of water, DMF, and CH3OH molecules (expected 29.6%).', 'TGA showed that a weight loss of 28.6% occurred between 25 and 330 Â°C, corresponding to the loss of water, DMF, and CH3OH molecules (expected 29.6%).', 'TGA showed that a weight loss of 28.6% occurred between 25 and 330 Â°C, corresponding to the loss of water, DMF, and CH3OH molecules (expected 29.6%).', 'The variations of the molar magnetic susceptibilities Ï‡M of compounds 1â€“4 were investigated on polycrystalline samples in the temperature range of 2.0â€“300 K with an applied field of 1000 Oe.', 'We analyzed the variable temperature susceptibility data in the temperature range of 300â€“355 K by using a dimer model (eq 2).', 'The Ï‡Mâ€“1 versus T plot could be fit with the Curieâ€“Weiss equation in the all temperature ranges, yielding C = 1.137 cm3 K molâ€“1 and Î¸ = âˆ’7.767 K.'] | ['TGA', 'TG', 'TGA', 'TG', 'weight loss', 'TGA', 'TG', 'weight loss', 'TGA', 'TG', 'weight loss', 'TGA', 'TG', 'weight loss', 'temperature range', 'temperature range', 'temperature range'] | n | y | y | 2
PEKCUF_clean | PEKCUF | 10.1021/cg3011844 | ['Energy disperse thermogravimetric and differential thermal analysis (TG-DTA) data were recorded on a Thermal Analysis Instrument (SDT 2960, TA Instruments, New Castle, DE) from room temperature to 600 Â°C with a heating rate of 10 Â°C/min under an air atmosphere.', 'Energy disperse thermogravimetric and differential thermal analysis (TG-DTA) data were recorded on a Thermal Analysis Instrument (SDT 2960, TA Instruments, New Castle, DE) from room temperature to 600 Â°C with a heating rate of 10 Â°C/min under an air atmosphere.', 'For 1, the Ï‡mT versus T plot decreases slightly in most of the temperature range on cooling and decreases more rapidly under 60 K to a value of 4.86 cm3 K molâ€“1 at 2 K.', 'Thermogravimetric (TG) analysis of 1â€“3 was carried out on a Thermal Analysis Instrument (SDT 2960, TA Instruments, New Castle, DE) with air flow from room temperature to 600 Â°C with a heating rate of 10 Â°C/minâ€“1.', 'Thermogravimetric (TG) analysis of 1â€“3 was carried out on a Thermal Analysis Instrument (SDT 2960, TA Instruments, New Castle, DE) with air flow from room temperature to 600 Â°C with a heating rate of 10 Â°C/minâ€“1.', 'As seen in Figure 5, the TGA curve of compound 1 shows two main steps of weight losses.', 'As seen in Figure 5, the TGA curve of compound 1 shows two main steps of weight losses.', 'As seen in Figure 5, the TGA curve of compound 1 shows two main steps of weight losses.', 'The first step (129â€“242 Â°C) corresponds to the release of two noncoordinated DMA molecules and four coordinated DMA molecules; the observed weight loss of 14.2% is very close to the calculated value (13.9%).', 'The second step covering a temperature range of 350â€“477 Â°C corresponds to the combustion of carboxylate ligands.', 'The total weight loss at 477 Â°C is 85.8%.', 'The TGA result of 2 reveals the first weight loss of 23.9 wt % in the temperature range of 70â€“202 Â°C corresponding to the release of solvent molecules inserting into the pores (8 equiv of DMF per formula unit), coordinated DMF, and aqua ligands.', 'The TGA result of 2 reveals the first weight loss of 23.9 wt % in the temperature range of 70â€“202 Â°C corresponding to the release of solvent molecules inserting into the pores (8 equiv of DMF per formula unit), coordinated DMF, and aqua ligands.', 'The TGA result of 2 reveals the first weight loss of 23.9 wt % in the temperature range of 70â€“202 Â°C corresponding to the release of solvent molecules inserting into the pores (8 equiv of DMF per formula unit), coordinated DMF, and aqua ligands.', 'The TGA result of 2 reveals the first weight loss of 23.9 wt % in the temperature range of 70â€“202 Â°C corresponding to the release of solvent molecules inserting into the pores (8 equiv of DMF per formula unit), coordinated DMF, and aqua ligands.', 'The second weight loss occurred in the temperature range of 280â€“486 Â°C, which corresponds to the loss of coordinated DMF and aqua ligands, and combustion of carboxylate ligands and a total weight loss of ca. 82.9% at 486 Â°C.', 'The second weight loss occurred in the temperature range of 280â€“486 Â°C, which corresponds to the loss of coordinated DMF and aqua ligands, and combustion of carboxylate ligands and a total weight loss of ca. 82.9% at 486 Â°C.', 'The TGA curve of compound 3 also exhibits two main steps of weight losses (Figure 5).', 'The TGA curve of compound 3 also exhibits two main steps of weight losses (Figure 5).', 'The TGA curve of compound 3 also exhibits two main steps of weight losses (Figure 5).', 'The first step (48â€“178 Â°C) exhibits two continuous weight losses, which correspond to the release of five DMF molecules, coordinated DMF molecules, and two aqua ligands.', 'The observed weight loss of 33.43% is larger than the calculated values (26.55%), which may be the water molecules of surface adsorption.', 'The total observed weight loss is 84.9% at 423 Â°C for 3.'] | ['TG', 'thermal analysis', 'temperature range', 'TG', 'thermal analysis', 'TGA', 'TG', 'weight loss', 'weight loss', 'temperature range', 'weight loss', 'TGA', 'TG', 'weight loss', 'temperature range', 'weight loss', 'temperature range', 'TGA', 'TG', 'weight loss', 'weight loss', 'weight loss', 'weight loss'] | n | y | y | 3
PEKDAM_clean | PEKDAM | 10.1021/cg3011844 | ['Energy disperse thermogravimetric and differential thermal analysis (TG-DTA) data were recorded on a Thermal Analysis Instrument (SDT 2960, TA Instruments, New Castle, DE) from room temperature to 600 Â°C with a heating rate of 10 Â°C/min under an air atmosphere.', 'Energy disperse thermogravimetric and differential thermal analysis (TG-DTA) data were recorded on a Thermal Analysis Instrument (SDT 2960, TA Instruments, New Castle, DE) from room temperature to 600 Â°C with a heating rate of 10 Â°C/min under an air atmosphere.', 'For 1, the Ï‡mT versus T plot decreases slightly in most of the temperature range on cooling and decreases more rapidly under 60 K to a value of 4.86 cm3 K molâ€“1 at 2 K.', 'Thermogravimetric (TG) analysis of 1â€“3 was carried out on a Thermal Analysis Instrument (SDT 2960, TA Instruments, New Castle, DE) with air flow from room temperature to 600 Â°C with a heating rate of 10 Â°C/minâ€“1.', 'Thermogravimetric (TG) analysis of 1â€“3 was carried out on a Thermal Analysis Instrument (SDT 2960, TA Instruments, New Castle, DE) with air flow from room temperature to 600 Â°C with a heating rate of 10 Â°C/minâ€“1.', 'As seen in Figure 5, the TGA curve of compound 1 shows two main steps of weight losses.', 'As seen in Figure 5, the TGA curve of compound 1 shows two main steps of weight losses.', 'As seen in Figure 5, the TGA curve of compound 1 shows two main steps of weight losses.', 'The first step (129â€“242 Â°C) corresponds to the release of two noncoordinated DMA molecules and four coordinated DMA molecules; the observed weight loss of 14.2% is very close to the calculated value (13.9%).', 'The second step covering a temperature range of 350â€“477 Â°C corresponds to the combustion of carboxylate ligands.', 'The total weight loss at 477 Â°C is 85.8%.', 'The TGA result of 2 reveals the first weight loss of 23.9 wt % in the temperature range of 70â€“202 Â°C corresponding to the release of solvent molecules inserting into the pores (8 equiv of DMF per formula unit), coordinated DMF, and aqua ligands.', 'The TGA result of 2 reveals the first weight loss of 23.9 wt % in the temperature range of 70â€“202 Â°C corresponding to the release of solvent molecules inserting into the pores (8 equiv of DMF per formula unit), coordinated DMF, and aqua ligands.', 'The TGA result of 2 reveals the first weight loss of 23.9 wt % in the temperature range of 70â€“202 Â°C corresponding to the release of solvent molecules inserting into the pores (8 equiv of DMF per formula unit), coordinated DMF, and aqua ligands.', 'The TGA result of 2 reveals the first weight loss of 23.9 wt % in the temperature range of 70â€“202 Â°C corresponding to the release of solvent molecules inserting into the pores (8 equiv of DMF per formula unit), coordinated DMF, and aqua ligands.', 'The second weight loss occurred in the temperature range of 280â€“486 Â°C, which corresponds to the loss of coordinated DMF and aqua ligands, and combustion of carboxylate ligands and a total weight loss of ca. 82.9% at 486 Â°C.', 'The second weight loss occurred in the temperature range of 280â€“486 Â°C, which corresponds to the loss of coordinated DMF and aqua ligands, and combustion of carboxylate ligands and a total weight loss of ca. 82.9% at 486 Â°C.', 'The TGA curve of compound 3 also exhibits two main steps of weight losses (Figure 5).', 'The TGA curve of compound 3 also exhibits two main steps of weight losses (Figure 5).', 'The TGA curve of compound 3 also exhibits two main steps of weight losses (Figure 5).', 'The first step (48â€“178 Â°C) exhibits two continuous weight losses, which correspond to the release of five DMF molecules, coordinated DMF molecules, and two aqua ligands.', 'The observed weight loss of 33.43% is larger than the calculated values (26.55%), which may be the water molecules of surface adsorption.', 'The total observed weight loss is 84.9% at 423 Â°C for 3.'] | ['TG', 'thermal analysis', 'temperature range', 'TG', 'thermal analysis', 'TGA', 'TG', 'weight loss', 'weight loss', 'temperature range', 'weight loss', 'TGA', 'TG', 'weight loss', 'temperature range', 'weight loss', 'temperature range', 'TGA', 'TG', 'weight loss', 'weight loss', 'weight loss', 'weight loss'] | n | y | y | 2
KEWZET_clean | KEWZET | 10.1021/cg301224z | ['Thermogravimetric (TG) analyses were performed on TGA Q500 V20.10 Build 36 thermogravimetric analyzer in the temperature range 35â€“700 Â°C under air flow with a heating rate of 10 Â°C minâ€“1.', 'Thermogravimetric (TG) analyses were performed on TGA Q500 V20.10 Build 36 thermogravimetric analyzer in the temperature range 35â€“700 Â°C under air flow with a heating rate of 10 Â°C minâ€“1.', 'Thermogravimetric (TG) analyses were performed on TGA Q500 V20.10 Build 36 thermogravimetric analyzer in the temperature range 35â€“700 Â°C under air flow with a heating rate of 10 Â°C minâ€“1.', 'Variable-temperature magnetic susceptibility data were obtained with SQUID magnetometer (Quantum Design, MPMS-5) in the temperature range 2â€“300 K by using an applied field of 1000 Oe.', 'The thermal stability of compounds 1â€“6 has been evaluated in the temperature range of 35â€“700 Â°C under an air atmosphere (Supporting Information, Figure S9).', 'Compound 1 shows the first mass loss of 22.23% below 170 Â°C due to the release of three guest ethanol and seven water molecules (calcd 21.95%); the further weight loss of 12.26% between 180 and 330 Â°C could be associated with the release of two guest DMF molecules (calcd 12.15%); the weight loss occurring between 330 and 500 Â°C (51.90%) could be attributed to the decomposition of 4,4â€²-bipy and the organic ligand (calcd 52.38%); the postresidue of 13.61% is ZnO, which was tested by PXRD analysis.', 'Compound 1 shows the first mass loss of 22.23% below 170 Â°C due to the release of three guest ethanol and seven water molecules (calcd 21.95%); the further weight loss of 12.26% between 180 and 330 Â°C could be associated with the release of two guest DMF molecules (calcd 12.15%); the weight loss occurring between 330 and 500 Â°C (51.90%) could be attributed to the decomposition of 4,4â€²-bipy and the organic ligand (calcd 52.38%); the postresidue of 13.61% is ZnO, which was tested by PXRD analysis.', 'Compound 1 shows the first mass loss of 22.23% below 170 Â°C due to the release of three guest ethanol and seven water molecules (calcd 21.95%); the further weight loss of 12.26% between 180 and 330 Â°C could be associated with the release of two guest DMF molecules (calcd 12.15%); the weight loss occurring between 330 and 500 Â°C (51.90%) could be attributed to the decomposition of 4,4â€²-bipy and the organic ligand (calcd 52.38%); the postresidue of 13.61% is ZnO, which was tested by PXRD analysis.', 'The TG curve of 2 exhibits a major weight loss of 21.92% in the temperature range of 35â€“240 Â°C, corresponding to the loss of the CH3CN and H2O guest molecules (calcd 22.09%); the further weight decrease of 9.61% in the temperature of 240â€“320 Â°C corresponds to the release of the DMF molecules (calcd 9.32%).', 'The TG curve of 2 exhibits a major weight loss of 21.92% in the temperature range of 35â€“240 Â°C, corresponding to the loss of the CH3CN and H2O guest molecules (calcd 22.09%); the further weight decrease of 9.61% in the temperature of 240â€“320 Â°C corresponds to the release of the DMF molecules (calcd 9.32%).', 'The TG curve of 2 exhibits a major weight loss of 21.92% in the temperature range of 35â€“240 Â°C, corresponding to the loss of the CH3CN and H2O guest molecules (calcd 22.09%); the further weight decrease of 9.61% in the temperature of 240â€“320 Â°C corresponds to the release of the DMF molecules (calcd 9.32%).', 'For compound 3, the first mass loss of 5.67% below 140 Â°C is attributed to the removal of four water molecules (calcd 5.73%); the second weight loss of 10.74% from 140 to 340 Â°C corresponds to the release of DMF molecules (calcd 11.62%).', 'For compound 3, the first mass loss of 5.67% below 140 Â°C is attributed to the removal of four water molecules (calcd 5.73%); the second weight loss of 10.74% from 140 to 340 Â°C corresponds to the release of DMF molecules (calcd 11.62%).', 'Upon further heating, the weight loss of 52.35% occurring between 340 and 500 Â°C (52.03%) is attributed to organic ligands decomposition, and the final product is CdO.', 'Upon further heating, the weight loss of 52.35% occurring between 340 and 500 Â°C (52.03%) is attributed to organic ligands decomposition, and the final product is CdO.', 'The TG curve of compound 4 shows the first mass loss of 10.68% below 230 Â°C due to the release of one guest DMF molecules (calcd 11.66%); the further weight loss 22.51% between 230 and 400 Â°C should be attributed to two coordinated DMF molecules (calcd 23.32%); the weight loss occurring between 400 and 700 Â°C (52.80%) could be attributed to the decomposition of the organic ligands (calcd 53.35%); the postresidue of 13.61% is Mn2O3, which has been tested by PXRD analysis.', 'The TG curve of compound 4 shows the first mass loss of 10.68% below 230 Â°C due to the release of one guest DMF molecules (calcd 11.66%); the further weight loss 22.51% between 230 and 400 Â°C should be attributed to two coordinated DMF molecules (calcd 23.32%); the weight loss occurring between 400 and 700 Â°C (52.80%) could be attributed to the decomposition of the organic ligands (calcd 53.35%); the postresidue of 13.61% is Mn2O3, which has been tested by PXRD analysis.', 'The TG curve of compound 4 shows the first mass loss of 10.68% below 230 Â°C due to the release of one guest DMF molecules (calcd 11.66%); the further weight loss 22.51% between 230 and 400 Â°C should be attributed to two coordinated DMF molecules (calcd 23.32%); the weight loss occurring between 400 and 700 Â°C (52.80%) could be attributed to the decomposition of the organic ligands (calcd 53.35%); the postresidue of 13.61% is Mn2O3, which has been tested by PXRD analysis.', 'The TG curve of compound 4 shows the first mass loss of 10.68% below 230 Â°C due to the release of one guest DMF molecules (calcd 11.66%); the further weight loss 22.51% between 230 and 400 Â°C should be attributed to two coordinated DMF molecules (calcd 23.32%); the weight loss occurring between 400 and 700 Â°C (52.80%) could be attributed to the decomposition of the organic ligands (calcd 53.35%); the postresidue of 13.61% is Mn2O3, which has been tested by PXRD analysis.', 'Compound 5 shows the first weight loss (7.41%) below 170 Â°C due to the release of guest and coordinated water molecules (calcd 7.44%); the further weight loss of 13.24% between 170 and 370 Â°C should be attributed to the guest DMF and dimethylamine molecules (calcd 12.92%).', 'The dimethylamine molecules are from the decomposition of the DMF molecules.', 'Then, a sharp weight loss between 380 and 700 Â°C with a weight loss of 55.00% corresponds to the decomposition of the organic ligand.', 'Then, a sharp weight loss between 380 and 700 Â°C with a weight loss of 55.00% corresponds to the decomposition of the organic ligand.', 'For compound 6, the first weight loss (23.82%) below 400 Â°C is attributed to the release of two coordinated DMF molecules (calcd 24.10%) and then a sharp weight loss (48.09%) from 400 to 700 Â°C corresponding to the decomposition of the organic ligands; the final products can also be identified as a mixture of Mn2O3 and Mn3O4 from the powder X-ray diffraction.', 'For compound 6, the first weight loss (23.82%) below 400 Â°C is attributed to the release of two coordinated DMF molecules (calcd 24.10%) and then a sharp weight loss (48.09%) from 400 to 700 Â°C corresponding to the decomposition of the organic ligands; the final products can also be identified as a mixture of Mn2O3 and Mn3O4 from the powder X-ray diffraction.', '(20) Thus, the magnetic properties of compounds 5 and 6 were investigated over the temperature range of 2â€“300 K at an applied field of 1000 Oe.'] | ['TGA', 'TG', 'temperature range', 'temperature range', 'temperature range', 'weight loss', 'mass loss', 'decomposition', 'TG', 'weight loss', 'temperature range', 'weight loss', 'mass loss', 'weight loss', 'decomposition', 'TG', 'weight loss', 'mass loss', 'decomposition', 'weight loss', 'decomposition', 'weight loss', 'decomposition', 'weight loss', 'decomposition', 'temperature range'] | n | y | y | 4
LIQFEY_clean | LIQFEY | 10.1021/cg301224z | ['Thermogravimetric (TG) analyses were performed on TGA Q500 V20.10 Build 36 thermogravimetric analyzer in the temperature range 35â€“700 Â°C under air flow with a heating rate of 10 Â°C minâ€“1.', 'Thermogravimetric (TG) analyses were performed on TGA Q500 V20.10 Build 36 thermogravimetric analyzer in the temperature range 35â€“700 Â°C under air flow with a heating rate of 10 Â°C minâ€“1.', 'Thermogravimetric (TG) analyses were performed on TGA Q500 V20.10 Build 36 thermogravimetric analyzer in the temperature range 35â€“700 Â°C under air flow with a heating rate of 10 Â°C minâ€“1.', 'Variable-temperature magnetic susceptibility data were obtained with SQUID magnetometer (Quantum Design, MPMS-5) in the temperature range 2â€“300 K by using an applied field of 1000 Oe.', 'The thermal stability of compounds 1â€“6 has been evaluated in the temperature range of 35â€“700 Â°C under an air atmosphere (Supporting Information, Figure S9).', 'Compound 1 shows the first mass loss of 22.23% below 170 Â°C due to the release of three guest ethanol and seven water molecules (calcd 21.95%); the further weight loss of 12.26% between 180 and 330 Â°C could be associated with the release of two guest DMF molecules (calcd 12.15%); the weight loss occurring between 330 and 500 Â°C (51.90%) could be attributed to the decomposition of 4,4â€²-bipy and the organic ligand (calcd 52.38%); the postresidue of 13.61% is ZnO, which was tested by PXRD analysis.', 'Compound 1 shows the first mass loss of 22.23% below 170 Â°C due to the release of three guest ethanol and seven water molecules (calcd 21.95%); the further weight loss of 12.26% between 180 and 330 Â°C could be associated with the release of two guest DMF molecules (calcd 12.15%); the weight loss occurring between 330 and 500 Â°C (51.90%) could be attributed to the decomposition of 4,4â€²-bipy and the organic ligand (calcd 52.38%); the postresidue of 13.61% is ZnO, which was tested by PXRD analysis.', 'Compound 1 shows the first mass loss of 22.23% below 170 Â°C due to the release of three guest ethanol and seven water molecules (calcd 21.95%); the further weight loss of 12.26% between 180 and 330 Â°C could be associated with the release of two guest DMF molecules (calcd 12.15%); the weight loss occurring between 330 and 500 Â°C (51.90%) could be attributed to the decomposition of 4,4â€²-bipy and the organic ligand (calcd 52.38%); the postresidue of 13.61% is ZnO, which was tested by PXRD analysis.', 'The TG curve of 2 exhibits a major weight loss of 21.92% in the temperature range of 35â€“240 Â°C, corresponding to the loss of the CH3CN and H2O guest molecules (calcd 22.09%); the further weight decrease of 9.61% in the temperature of 240â€“320 Â°C corresponds to the release of the DMF molecules (calcd 9.32%).', 'The TG curve of 2 exhibits a major weight loss of 21.92% in the temperature range of 35â€“240 Â°C, corresponding to the loss of the CH3CN and H2O guest molecules (calcd 22.09%); the further weight decrease of 9.61% in the temperature of 240â€“320 Â°C corresponds to the release of the DMF molecules (calcd 9.32%).', 'The TG curve of 2 exhibits a major weight loss of 21.92% in the temperature range of 35â€“240 Â°C, corresponding to the loss of the CH3CN and H2O guest molecules (calcd 22.09%); the further weight decrease of 9.61% in the temperature of 240â€“320 Â°C corresponds to the release of the DMF molecules (calcd 9.32%).', 'For compound 3, the first mass loss of 5.67% below 140 Â°C is attributed to the removal of four water molecules (calcd 5.73%); the second weight loss of 10.74% from 140 to 340 Â°C corresponds to the release of DMF molecules (calcd 11.62%).', 'For compound 3, the first mass loss of 5.67% below 140 Â°C is attributed to the removal of four water molecules (calcd 5.73%); the second weight loss of 10.74% from 140 to 340 Â°C corresponds to the release of DMF molecules (calcd 11.62%).', 'Upon further heating, the weight loss of 52.35% occurring between 340 and 500 Â°C (52.03%) is attributed to organic ligands decomposition, and the final product is CdO.', 'Upon further heating, the weight loss of 52.35% occurring between 340 and 500 Â°C (52.03%) is attributed to organic ligands decomposition, and the final product is CdO.', 'The TG curve of compound 4 shows the first mass loss of 10.68% below 230 Â°C due to the release of one guest DMF molecules (calcd 11.66%); the further weight loss 22.51% between 230 and 400 Â°C should be attributed to two coordinated DMF molecules (calcd 23.32%); the weight loss occurring between 400 and 700 Â°C (52.80%) could be attributed to the decomposition of the organic ligands (calcd 53.35%); the postresidue of 13.61% is Mn2O3, which has been tested by PXRD analysis.', 'The TG curve of compound 4 shows the first mass loss of 10.68% below 230 Â°C due to the release of one guest DMF molecules (calcd 11.66%); the further weight loss 22.51% between 230 and 400 Â°C should be attributed to two coordinated DMF molecules (calcd 23.32%); the weight loss occurring between 400 and 700 Â°C (52.80%) could be attributed to the decomposition of the organic ligands (calcd 53.35%); the postresidue of 13.61% is Mn2O3, which has been tested by PXRD analysis.', 'The TG curve of compound 4 shows the first mass loss of 10.68% below 230 Â°C due to the release of one guest DMF molecules (calcd 11.66%); the further weight loss 22.51% between 230 and 400 Â°C should be attributed to two coordinated DMF molecules (calcd 23.32%); the weight loss occurring between 400 and 700 Â°C (52.80%) could be attributed to the decomposition of the organic ligands (calcd 53.35%); the postresidue of 13.61% is Mn2O3, which has been tested by PXRD analysis.', 'The TG curve of compound 4 shows the first mass loss of 10.68% below 230 Â°C due to the release of one guest DMF molecules (calcd 11.66%); the further weight loss 22.51% between 230 and 400 Â°C should be attributed to two coordinated DMF molecules (calcd 23.32%); the weight loss occurring between 400 and 700 Â°C (52.80%) could be attributed to the decomposition of the organic ligands (calcd 53.35%); the postresidue of 13.61% is Mn2O3, which has been tested by PXRD analysis.', 'Compound 5 shows the first weight loss (7.41%) below 170 Â°C due to the release of guest and coordinated water molecules (calcd 7.44%); the further weight loss of 13.24% between 170 and 370 Â°C should be attributed to the guest DMF and dimethylamine molecules (calcd 12.92%).', 'The dimethylamine molecules are from the decomposition of the DMF molecules.', 'Then, a sharp weight loss between 380 and 700 Â°C with a weight loss of 55.00% corresponds to the decomposition of the organic ligand.', 'Then, a sharp weight loss between 380 and 700 Â°C with a weight loss of 55.00% corresponds to the decomposition of the organic ligand.', 'For compound 6, the first weight loss (23.82%) below 400 Â°C is attributed to the release of two coordinated DMF molecules (calcd 24.10%) and then a sharp weight loss (48.09%) from 400 to 700 Â°C corresponding to the decomposition of the organic ligands; the final products can also be identified as a mixture of Mn2O3 and Mn3O4 from the powder X-ray diffraction.', 'For compound 6, the first weight loss (23.82%) below 400 Â°C is attributed to the release of two coordinated DMF molecules (calcd 24.10%) and then a sharp weight loss (48.09%) from 400 to 700 Â°C corresponding to the decomposition of the organic ligands; the final products can also be identified as a mixture of Mn2O3 and Mn3O4 from the powder X-ray diffraction.', '(20) Thus, the magnetic properties of compounds 5 and 6 were investigated over the temperature range of 2â€“300 K at an applied field of 1000 Oe.'] | ['TGA', 'TG', 'temperature range', 'temperature range', 'temperature range', 'weight loss', 'mass loss', 'decomposition', 'TG', 'weight loss', 'temperature range', 'weight loss', 'mass loss', 'weight loss', 'decomposition', 'TG', 'weight loss', 'mass loss', 'decomposition', 'weight loss', 'decomposition', 'weight loss', 'decomposition', 'weight loss', 'decomposition', 'temperature range'] | n | y | y | 3
ZEXKUK_clean | ZEXKUK | 10.1021/cg301306m | ['TGA studies have been carried out (Mettler-Toledo, TG850) in oxygen atmosphere (flow rate = 50 mL/min) in the temperature range 25â€“800 Â°C (heating rate = 5 Â°C/min) (Figures S9 and S10).', 'TGA studies have been carried out (Mettler-Toledo, TG850) in oxygen atmosphere (flow rate = 50 mL/min) in the temperature range 25â€“800 Â°C (heating rate = 5 Â°C/min) (Figures S9 and S10).', 'TGA studies have been carried out (Mettler-Toledo, TG850) in oxygen atmosphere (flow rate = 50 mL/min) in the temperature range 25â€“800 Â°C (heating rate = 5 Â°C/min) (Figures S9 and S10).', 'The detailed of TGA studies are given in Table S1 (see Supporting Information).', 'The detailed of TGA studies are given in Table S1 (see Supporting Information).', 'The TGA studies of I indicate that the coordinated water molecules are removed in the temperature range of 150â€“170 Â°C (obsd.', 'The TGA studies of I indicate that the coordinated water molecules are removed in the temperature range of 150â€“170 Â°C (obsd.', 'The TGA studies of I indicate that the coordinated water molecules are removed in the temperature range of 150â€“170 Â°C (obsd.', '11%, calc. 10.25%) followed by the decomposition of the framework in the range of 250â€“370 Â°C in two steps.', 'The total observed weight loss of 78% corresponds well with the loss of the water molecules and the OBA units (calc. 77.14%).', 'The TGA studies of II indicate the compound is stable up to 250 Â°C, after which the compound shows weight loss up to 390 Â°C and the decomposition occurs in three steps.', 'The TGA studies of II indicate the compound is stable up to 250 Â°C, after which the compound shows weight loss up to 390 Â°C and the decomposition occurs in three steps.', 'The TGA studies of II indicate the compound is stable up to 250 Â°C, after which the compound shows weight loss up to 390 Â°C and the decomposition occurs in three steps.', 'The TGA studies of II indicate the compound is stable up to 250 Â°C, after which the compound shows weight loss up to 390 Â°C and the decomposition occurs in three steps.', 'The weight loss up to 350 Â°C corresponds well with decomposition of the free 4,4â€²-bipyridine molecules and half of the bonded 4,4â€²-bipyridine (obsd.', 'The weight loss up to 350 Â°C corresponds well with decomposition of the free 4,4â€²-bipyridine molecules and half of the bonded 4,4â€²-bipyridine (obsd.', 'The decomposition in the range of 350â€“390 Â°C corresponds to the decomposition of the rest of 4,4â€²-bipyridine molecules (bonded) and the OBA.', 'The total observed weight loss of 86% corresponds well with the loss of 4,4â€²-bipyridine and the OBA units (calc. 87.2%).', 'The TGA studies of III show a weight loss in three steps in the range of 250â€“430 Â°C.', 'The TGA studies of III show a weight loss in three steps in the range of 250â€“430 Â°C.', 'The TGA studies of III show a weight loss in three steps in the range of 250â€“430 Â°C.', 'But the total observed weight loss of 81.5% corresponds well with the loss of 4,4â€²-bipydine and the OBA units (calc. 82%).', 'The TGA studies of IIa indicate the compound is stable up to 250 Â°C, after which the compound shows weight loss up to 380 Â°C and the decomposition occurs in three steps.', 'The TGA studies of IIa indicate the compound is stable up to 250 Â°C, after which the compound shows weight loss up to 380 Â°C and the decomposition occurs in three steps.', 'The TGA studies of IIa indicate the compound is stable up to 250 Â°C, after which the compound shows weight loss up to 380 Â°C and the decomposition occurs in three steps.', 'The TGA studies of IIa indicate the compound is stable up to 250 Â°C, after which the compound shows weight loss up to 380 Â°C and the decomposition occurs in three steps.', 'The weight loss up to 270 Â°C corresponds well with decomposition of the free 4,4â€²-bipyridine molecules and half of the bonded 4,4â€²-bipyridine (obsd.', 'The weight loss up to 270 Â°C corresponds well with decomposition of the free 4,4â€²-bipyridine molecules and half of the bonded 4,4â€²-bipyridine (obsd.', 'The weight loss in the range of 270â€“350 Â°C corresponds to the decomposition of the 50% of the remaining 4,4â€²-bipyridine (obsd.', 'The weight loss in the range of 270â€“350 Â°C corresponds to the decomposition of the 50% of the remaining 4,4â€²-bipyridine (obsd.', 'The decomposition in the range of 350â€“380 Â°C corresponds to the decomposition of the rest of 4,4â€²-bipyridine molecules (bonded) and the OBA.', 'The total observed weight loss of 88% corresponds well with the loss of 4,4â€²-bipyridine and the OBA units (calc. 87.8%).', 'The TGA studies of IIIa shows a weight loss in three steps in the range of 180â€“420 Â°C.', 'The TGA studies of IIIa shows a weight loss in three steps in the range of 180â€“420 Â°C.', 'The TGA studies of IIIa shows a weight loss in three steps in the range of 180â€“420 Â°C.', 'The 1/Ï‡M versus T plots are fitted for a Curieâ€“Weiss behavior in the temperature range 50â€“300 K (inset of Figure 16A,B), which gave a Weiss constant of âˆ’10 and âˆ’4.42 K and a Curie constant of 2.86 and 2.95 emu/mol, respectively, for I and II.'] | ['TGA', 'TG', 'temperature range', 'TGA', 'TG', 'TGA', 'TG', 'temperature range', 'decomposition', 'weight loss', 'TGA', 'TG', 'weight loss', 'decomposition', 'weight loss', 'decomposition', 'decomposition', 'weight loss', 'TGA', 'TG', 'weight loss', 'weight loss', 'TGA', 'TG', 'weight loss', 'decomposition', 'weight loss', 'decomposition', 'weight loss', 'decomposition', 'decomposition', 'weight loss', 'TGA', 'TG', 'weight loss', 'temperature range'] | n | y | y | II
GERWEH_clean | GERWEH | 10.1021/cg301319u | ['Thermogravimetrical analyses (TGA) were performed on a Perkin-Elmer thermal analyzer under nitrogen with a heating rate of 10 Â°C/min.', 'Thermogravimetrical analyses (TGA) were performed on a Perkin-Elmer thermal analyzer under nitrogen with a heating rate of 10 Â°C/min.', 'To investigate the thermal stability of compounds 1â€“3, the TG analyses were carried out (Figure 5).', 'Compound 1 displayed a weight loss of 18.57% at 25â€“150 Â°C, corresponding to a loss of water molecules (calcd 18.92%).', 'The weight losses from 250 to 400 Â°C likely contributed to the departure of the DMF molecules and the decomposition of the structure.', 'The weight losses from 250 to 400 Â°C likely contributed to the departure of the DMF molecules and the decomposition of the structure.', 'Compounds 2 and 3 exhibited a similar TGA profile.', 'Compounds 2 and 3 exhibited a similar TGA profile.', 'The first weight loss occurred at 25â€“160 Â°C with weight losses of 6.59% for 2 (calcd 6.39%), and 9.34% (calcd 9.99%) for 3, respectively.', 'The abrupt weight loss at 400â€“500 Â°C could be attributed to the loss of the ligand.'] | ['TGA', 'TG', 'TG', 'weight loss', 'weight loss', 'decomposition', 'TGA', 'TG', 'weight loss', 'weight loss'] | n | y | y | 1
MIFKUJ_clean | MIFKUJ | 10.1021/cg3013393 | ['Thermogravimetric analyses (TGA) were carried out in the temperature range of 25â€“700 Â°C on a NETSZCH TG/mass spectrometry analyzer under helium with a heating rate of 5 Â°C/min.', 'Thermogravimetric analyses (TGA) were carried out in the temperature range of 25â€“700 Â°C on a NETSZCH TG/mass spectrometry analyzer under helium with a heating rate of 5 Â°C/min.', 'Thermogravimetric analyses (TGA) were carried out in the temperature range of 25â€“700 Â°C on a NETSZCH TG/mass spectrometry analyzer under helium with a heating rate of 5 Â°C/min.', 'Crystallographic data in CIF format, extensive figures, nitrogen sorption/desorption isotherms at 77 K, powder X-ray patterns, and TGA for 1â€“3.', 'Crystallographic data in CIF format, extensive figures, nitrogen sorption/desorption isotherms at 77 K, powder X-ray patterns, and TGA for 1â€“3.', 'Crystallographic data in CIF format, extensive figures, nitrogen sorption/desorption isotherms at 77 K, powder X-ray patterns, and TGA for 1â€“3.', 'Crystallographic data in CIF format, extensive figures, nitrogen sorption/desorption isotherms at 77 K, powder X-ray patterns, and TGA for 1â€“3.'] | ['TGA', 'TG', 'temperature range', 'TGA', 'TG', 'TGA', 'TG'] | n | y | y | 2
MIFLIY_clean | MIFLIY | 10.1021/cg3013393 | ['Thermogravimetric analyses (TGA) were carried out in the temperature range of 25â€“700 Â°C on a NETSZCH TG/mass spectrometry analyzer under helium with a heating rate of 5 Â°C/min.', 'Thermogravimetric analyses (TGA) were carried out in the temperature range of 25â€“700 Â°C on a NETSZCH TG/mass spectrometry analyzer under helium with a heating rate of 5 Â°C/min.', 'Thermogravimetric analyses (TGA) were carried out in the temperature range of 25â€“700 Â°C on a NETSZCH TG/mass spectrometry analyzer under helium with a heating rate of 5 Â°C/min.', 'Crystallographic data in CIF format, extensive figures, nitrogen sorption/desorption isotherms at 77 K, powder X-ray patterns, and TGA for 1â€“3.', 'Crystallographic data in CIF format, extensive figures, nitrogen sorption/desorption isotherms at 77 K, powder X-ray patterns, and TGA for 1â€“3.', 'Crystallographic data in CIF format, extensive figures, nitrogen sorption/desorption isotherms at 77 K, powder X-ray patterns, and TGA for 1â€“3.', 'Crystallographic data in CIF format, extensive figures, nitrogen sorption/desorption isotherms at 77 K, powder X-ray patterns, and TGA for 1â€“3.'] | ['TGA', 'TG', 'temperature range', 'TGA', 'TG', 'TGA', 'TG'] | n | y | y | 3
GESDUF_clean | GESDUF | 10.1021/cg301403w | ['Thermo-gravimetric analysis (TGA) experiments were performed using a PerkinElmer TGA 7 instrument (heating rate of 10 Â°CÂ·minâ€“1; nitrogen stream).', 'Thermo-gravimetric analysis (TGA) experiments were performed using a PerkinElmer TGA 7 instrument (heating rate of 10 Â°CÂ·minâ€“1; nitrogen stream).', 'Thermo-gravimetric analysis (TGA) experiments were performed using a PerkinElmer TGA 7 instrument (heating rate of 10 Â°CÂ·minâ€“1; nitrogen stream).', 'The TG analysis was performed in N2 atmosphere on compounds 1â€“5 (Figure S3, Supporting Information).', 'In five compounds, only 5 has three identifiable weight loss steps, and the other four compounds have only two weight loss steps.', 'However, the initial decomposition temperatures of 1â€“5 are obviously different from each other.', 'For compound 1, the first weight loss in the temperature of 162 Â°C is consistent with the removal of coordinated water molecule (obsd 5.6%; calcd 5.8%).', 'The second weight loss from 162 to 590 Â°C is attributed to the collapse of the framework of 1.', 'For 2, the first weight loss in the temperature of 213 Â°C is consistent with the removal of lattice and coordinated DEF molecule (obsd 28.9%; calcd 29.3%).', 'The second weight loss from 213 to 545 Â°C is attributed to the collapse of the framework of 2.', 'For 3, the first weight loss in the temperature range of 30â€“210 Â°C is consistent with the removal of a coordinated water molecule (obsd 10.6%; calcd 11.4%).', 'For 3, the first weight loss in the temperature range of 30â€“210 Â°C is consistent with the removal of a coordinated water molecule (obsd 10.6%; calcd 11.4%).', 'The second weight loss from 210 to 423 Â°C is attributed to the collapse of the framework of 3.', 'For 4, the first weight loss in the temperature range of 30â€“87 Â°C is consistent with the removal of a lattice water molecule (obsd 15.4%; calcd 14.9%).', 'For 4, the first weight loss in the temperature range of 30â€“87 Â°C is consistent with the removal of a lattice water molecule (obsd 15.4%; calcd 14.9%).', 'The second weight loss from 87 to 496 Â°C is attributed to the collapse of the framework of 4.', 'For 5, the first weight loss in the temperature range of 30â€“80 Â°C is consistent with the removal of a lattice water molecule (obsd 16.8%; calcd 17.1%).', 'For 5, the first weight loss in the temperature range of 30â€“80 Â°C is consistent with the removal of a lattice water molecule (obsd 16.8%; calcd 17.1%).', 'The second weight loss from 80 to 273 Â°C is attributed to the removal of a lattice water molecule (obsd 7.2%; calcd 7.7%).', 'The third weight loss from 273 to 590 Â°C is attributed to the collapse of the framework of 5.'] | ['TGA', 'TG', 'thermo-gravimetric analysis', 'TG', 'weight loss', 'decomposition', 'weight loss', 'weight loss', 'weight loss', 'weight loss', 'weight loss', 'temperature range', 'weight loss', 'weight loss', 'temperature range', 'weight loss', 'weight loss', 'temperature range', 'weight loss', 'weight loss'] | n | y | y | 4
GESFAN_clean | GESFAN | 10.1021/cg301403w | ['Thermo-gravimetric analysis (TGA) experiments were performed using a PerkinElmer TGA 7 instrument (heating rate of 10 Â°CÂ·minâ€“1; nitrogen stream).', 'Thermo-gravimetric analysis (TGA) experiments were performed using a PerkinElmer TGA 7 instrument (heating rate of 10 Â°CÂ·minâ€“1; nitrogen stream).', 'Thermo-gravimetric analysis (TGA) experiments were performed using a PerkinElmer TGA 7 instrument (heating rate of 10 Â°CÂ·minâ€“1; nitrogen stream).', 'The TG analysis was performed in N2 atmosphere on compounds 1â€“5 (Figure S3, Supporting Information).', 'In five compounds, only 5 has three identifiable weight loss steps, and the other four compounds have only two weight loss steps.', 'However, the initial decomposition temperatures of 1â€“5 are obviously different from each other.', 'For compound 1, the first weight loss in the temperature of 162 Â°C is consistent with the removal of coordinated water molecule (obsd 5.6%; calcd 5.8%).', 'The second weight loss from 162 to 590 Â°C is attributed to the collapse of the framework of 1.', 'For 2, the first weight loss in the temperature of 213 Â°C is consistent with the removal of lattice and coordinated DEF molecule (obsd 28.9%; calcd 29.3%).', 'The second weight loss from 213 to 545 Â°C is attributed to the collapse of the framework of 2.', 'For 3, the first weight loss in the temperature range of 30â€“210 Â°C is consistent with the removal of a coordinated water molecule (obsd 10.6%; calcd 11.4%).', 'For 3, the first weight loss in the temperature range of 30â€“210 Â°C is consistent with the removal of a coordinated water molecule (obsd 10.6%; calcd 11.4%).', 'The second weight loss from 210 to 423 Â°C is attributed to the collapse of the framework of 3.', 'For 4, the first weight loss in the temperature range of 30â€“87 Â°C is consistent with the removal of a lattice water molecule (obsd 15.4%; calcd 14.9%).', 'For 4, the first weight loss in the temperature range of 30â€“87 Â°C is consistent with the removal of a lattice water molecule (obsd 15.4%; calcd 14.9%).', 'The second weight loss from 87 to 496 Â°C is attributed to the collapse of the framework of 4.', 'For 5, the first weight loss in the temperature range of 30â€“80 Â°C is consistent with the removal of a lattice water molecule (obsd 16.8%; calcd 17.1%).', 'For 5, the first weight loss in the temperature range of 30â€“80 Â°C is consistent with the removal of a lattice water molecule (obsd 16.8%; calcd 17.1%).', 'The second weight loss from 80 to 273 Â°C is attributed to the removal of a lattice water molecule (obsd 7.2%; calcd 7.7%).', 'The third weight loss from 273 to 590 Â°C is attributed to the collapse of the framework of 5.'] | ['TGA', 'TG', 'thermo-gravimetric analysis', 'TG', 'weight loss', 'decomposition', 'weight loss', 'weight loss', 'weight loss', 'weight loss', 'weight loss', 'temperature range', 'weight loss', 'weight loss', 'temperature range', 'weight loss', 'weight loss', 'temperature range', 'weight loss', 'weight loss'] | n | y | y | 5
FEXCES_clean | FEXCES | 10.1021/cg301413u | ['Thermalgravimetric analyses (TGA) were carried out in a nitrogen stream using a Netzsch TG209F3 equipment at a heating rate of 5 Â°C/min.', 'Thermalgravimetric analyses (TGA) were carried out in a nitrogen stream using a Netzsch TG209F3 equipment at a heating rate of 5 Â°C/min.', 'TGA of 1 exhibits a significant weight loss of 26.0% from room temperature to 210 Â°C (Figure S9), implying the release of one DMF and nine H2O solvent molecules per formula unit (calc. 26.4%).', 'TGA of 1 exhibits a significant weight loss of 26.0% from room temperature to 210 Â°C (Figure S9), implying the release of one DMF and nine H2O solvent molecules per formula unit (calc. 26.4%).', 'TGA of 1 exhibits a significant weight loss of 26.0% from room temperature to 210 Â°C (Figure S9), implying the release of one DMF and nine H2O solvent molecules per formula unit (calc. 26.4%).', 'Then a slow weight loss of 6.0% in the range 210â€“300 Â°C indicates the removal of the coordinated H2O molecules (calc. 6.1%), followed immediately by the framework collapse with an abrupt weight loss.', 'For 2, the preliminary weight loss of 10.9% beginning at 130â€“270 Â°C corresponds to the removal of all H2O ligands (calc. 10.7%), then followed by a plateau of stability from 270 to 330 Â°C, whereupon the rapid dissociation of cpna2â€“ induces the framework decomposition.', 'For 2, the preliminary weight loss of 10.9% beginning at 130â€“270 Â°C corresponds to the removal of all H2O ligands (calc. 10.7%), then followed by a plateau of stability from 270 to 330 Â°C, whereupon the rapid dissociation of cpna2â€“ induces the framework decomposition.'] | ['TGA', 'TG', 'TGA', 'TG', 'weight loss', 'weight loss', 'weight loss', 'decomposition'] | n | y | y | 1
WIDZOA_clean | WIDZOA | 10.1021/cg3014464 | ['Thermal analysis (TGA) was carried out on a METTLER TOLEDO TGA 850 thermal analyzer under nitrogen atmosphere (flow rate: 50 cm3 minâ€“1) at the temperature range of 30â€“400 Â°C with a heating rate of 2 Â°C/min.', 'Thermal analysis (TGA) was carried out on a METTLER TOLEDO TGA 850 thermal analyzer under nitrogen atmosphere (flow rate: 50 cm3 minâ€“1) at the temperature range of 30â€“400 Â°C with a heating rate of 2 Â°C/min.', 'Thermal analysis (TGA) was carried out on a METTLER TOLEDO TGA 850 thermal analyzer under nitrogen atmosphere (flow rate: 50 cm3 minâ€“1) at the temperature range of 30â€“400 Â°C with a heating rate of 2 Â°C/min.', 'Thermal analysis (TGA) was carried out on a METTLER TOLEDO TGA 850 thermal analyzer under nitrogen atmosphere (flow rate: 50 cm3 minâ€“1) at the temperature range of 30â€“400 Â°C with a heating rate of 2 Â°C/min.', 'Thermogravimetric analysis (TGA) of all four compounds shows that after the loss of lattice water molecules the frameworks are quite stable up to a moderately high temperature.', 'Thermogravimetric analysis (TGA) of all four compounds shows that after the loss of lattice water molecules the frameworks are quite stable up to a moderately high temperature.', 'Thermogravimetric analysis (TGA) of all four compounds shows that after the loss of lattice water molecules the frameworks are quite stable up to a moderately high temperature.', 'Compound 1 shows a weight loss of âˆ¼10.5% around 40â€“130 Â°C, which corresponds to the loss of three lattice water molecules (calc. wt % 10.3; Figure S3), and the dehydrated form is stable up to 240 Â°C.', 'Similarly, a weight loss of âˆ¼8.1% is observed in case of 2, which was completed at âˆ¼125 Â°C and the dehydrated framework is stable up to 190 Â°C.', 'The weight loss corresponds to the loss of two guest water molecules (calc. wt % 8; Figure S4).', 'Compound 3 shows a weight loss of âˆ¼13.5% around 40â€“105 Â°C corresponding to the loss of four guest solvent water molecules (calc. wt % 13.37; Figure S5), and the dehydrated from is stable up to 240 Â°C.', 'For compound 4, a weight loss of âˆ¼8.6% is observed at around 40â€“130 Â°C indicating the loss of four lattice waters and two coordinated water molecules (calc. wt % 7.9; Figure S6) in a single step and the dehydrated framework remains stable up to 260 Â°C.'] | ['TGA', 'TG', 'thermal analysis', 'temperature range', 'TGA', 'TG', 'thermogravimetric analysis', 'weight loss', 'weight loss', 'weight loss', 'weight loss', 'weight loss'] | n | y | y | 3
WIDZUG_clean | WIDZUG | 10.1021/cg3014464 | ['Thermal analysis (TGA) was carried out on a METTLER TOLEDO TGA 850 thermal analyzer under nitrogen atmosphere (flow rate: 50 cm3 minâ€“1) at the temperature range of 30â€“400 Â°C with a heating rate of 2 Â°C/min.', 'Thermal analysis (TGA) was carried out on a METTLER TOLEDO TGA 850 thermal analyzer under nitrogen atmosphere (flow rate: 50 cm3 minâ€“1) at the temperature range of 30â€“400 Â°C with a heating rate of 2 Â°C/min.', 'Thermal analysis (TGA) was carried out on a METTLER TOLEDO TGA 850 thermal analyzer under nitrogen atmosphere (flow rate: 50 cm3 minâ€“1) at the temperature range of 30â€“400 Â°C with a heating rate of 2 Â°C/min.', 'Thermal analysis (TGA) was carried out on a METTLER TOLEDO TGA 850 thermal analyzer under nitrogen atmosphere (flow rate: 50 cm3 minâ€“1) at the temperature range of 30â€“400 Â°C with a heating rate of 2 Â°C/min.', 'Thermogravimetric analysis (TGA) of all four compounds shows that after the loss of lattice water molecules the frameworks are quite stable up to a moderately high temperature.', 'Thermogravimetric analysis (TGA) of all four compounds shows that after the loss of lattice water molecules the frameworks are quite stable up to a moderately high temperature.', 'Thermogravimetric analysis (TGA) of all four compounds shows that after the loss of lattice water molecules the frameworks are quite stable up to a moderately high temperature.', 'Compound 1 shows a weight loss of âˆ¼10.5% around 40â€“130 Â°C, which corresponds to the loss of three lattice water molecules (calc. wt % 10.3; Figure S3), and the dehydrated form is stable up to 240 Â°C.', 'Similarly, a weight loss of âˆ¼8.1% is observed in case of 2, which was completed at âˆ¼125 Â°C and the dehydrated framework is stable up to 190 Â°C.', 'The weight loss corresponds to the loss of two guest water molecules (calc. wt % 8; Figure S4).', 'Compound 3 shows a weight loss of âˆ¼13.5% around 40â€“105 Â°C corresponding to the loss of four guest solvent water molecules (calc. wt % 13.37; Figure S5), and the dehydrated from is stable up to 240 Â°C.', 'For compound 4, a weight loss of âˆ¼8.6% is observed at around 40â€“130 Â°C indicating the loss of four lattice waters and two coordinated water molecules (calc. wt % 7.9; Figure S6) in a single step and the dehydrated framework remains stable up to 260 Â°C.'] | ['TGA', 'TG', 'thermal analysis', 'temperature range', 'TGA', 'TG', 'thermogravimetric analysis', 'weight loss', 'weight loss', 'weight loss', 'weight loss', 'weight loss'] | n | y | y | 2
WIFBAQ_clean | WIFBAQ | 10.1021/cg3014464 | ['Thermal analysis (TGA) was carried out on a METTLER TOLEDO TGA 850 thermal analyzer under nitrogen atmosphere (flow rate: 50 cm3 minâ€“1) at the temperature range of 30â€“400 Â°C with a heating rate of 2 Â°C/min.', 'Thermal analysis (TGA) was carried out on a METTLER TOLEDO TGA 850 thermal analyzer under nitrogen atmosphere (flow rate: 50 cm3 minâ€“1) at the temperature range of 30â€“400 Â°C with a heating rate of 2 Â°C/min.', 'Thermal analysis (TGA) was carried out on a METTLER TOLEDO TGA 850 thermal analyzer under nitrogen atmosphere (flow rate: 50 cm3 minâ€“1) at the temperature range of 30â€“400 Â°C with a heating rate of 2 Â°C/min.', 'Thermal analysis (TGA) was carried out on a METTLER TOLEDO TGA 850 thermal analyzer under nitrogen atmosphere (flow rate: 50 cm3 minâ€“1) at the temperature range of 30â€“400 Â°C with a heating rate of 2 Â°C/min.', 'Thermogravimetric analysis (TGA) of all four compounds shows that after the loss of lattice water molecules the frameworks are quite stable up to a moderately high temperature.', 'Thermogravimetric analysis (TGA) of all four compounds shows that after the loss of lattice water molecules the frameworks are quite stable up to a moderately high temperature.', 'Thermogravimetric analysis (TGA) of all four compounds shows that after the loss of lattice water molecules the frameworks are quite stable up to a moderately high temperature.', 'Compound 1 shows a weight loss of âˆ¼10.5% around 40â€“130 Â°C, which corresponds to the loss of three lattice water molecules (calc. wt % 10.3; Figure S3), and the dehydrated form is stable up to 240 Â°C.', 'Similarly, a weight loss of âˆ¼8.1% is observed in case of 2, which was completed at âˆ¼125 Â°C and the dehydrated framework is stable up to 190 Â°C.', 'The weight loss corresponds to the loss of two guest water molecules (calc. wt % 8; Figure S4).', 'Compound 3 shows a weight loss of âˆ¼13.5% around 40â€“105 Â°C corresponding to the loss of four guest solvent water molecules (calc. wt % 13.37; Figure S5), and the dehydrated from is stable up to 240 Â°C.', 'For compound 4, a weight loss of âˆ¼8.6% is observed at around 40â€“130 Â°C indicating the loss of four lattice waters and two coordinated water molecules (calc. wt % 7.9; Figure S6) in a single step and the dehydrated framework remains stable up to 260 Â°C.'] | ['TGA', 'TG', 'thermal analysis', 'temperature range', 'TGA', 'TG', 'thermogravimetric analysis', 'weight loss', 'weight loss', 'weight loss', 'weight loss', 'weight loss'] | n | y | y | 1
FEZTIP_clean | FEZTIP | 10.1021/cg301471r | ['Combined TGA-DSC data of 1â€“3 were collected using a STA 449 C Jupiter Netzsch Instrument.', 'Combined TGA-DSC data of 1â€“3 were collected using a STA 449 C Jupiter Netzsch Instrument.', 'The thermal stabilities of the compounds 1â€“4 were investigated using a combination of simultaneous TGAâ€“DSC techniques under N2 atmosphere.', 'The thermal stabilities of the compounds 1â€“4 were investigated using a combination of simultaneous TGAâ€“DSC techniques under N2 atmosphere.', 'TGA of compound 1 (Supporting Information Figure S12) shows two major weight losses during heating, with the first occurring at 340 Â°C, matching the removal of the two DMF solvent molecules (calculated, 25.8 wt %; observed, 25.2 wt %).', 'TGA of compound 1 (Supporting Information Figure S12) shows two major weight losses during heating, with the first occurring at 340 Â°C, matching the removal of the two DMF solvent molecules (calculated, 25.8 wt %; observed, 25.2 wt %).', 'TGA of compound 1 (Supporting Information Figure S12) shows two major weight losses during heating, with the first occurring at 340 Â°C, matching the removal of the two DMF solvent molecules (calculated, 25.8 wt %; observed, 25.2 wt %).', 'The second major weight loss at 510 Â°C can be attributed to the pyrolysis of half of the TDC-2H linkers in the compound; 30.3 wt % loss calculated compared with 30.1 wt % observed.', 'High thermal stabilities were observed for compounds 2 (Supporting Information Figure S13) up to âˆ¼460 Â°C, with the first weight loss 39.1 wt % observed compared with the calculated 40.9 wt % expected from the decomposition of half of the TDC-2H linkers in the compound.', 'High thermal stabilities were observed for compounds 2 (Supporting Information Figure S13) up to âˆ¼460 Â°C, with the first weight loss 39.1 wt % observed compared with the calculated 40.9 wt % expected from the decomposition of half of the TDC-2H linkers in the compound.', 'Thermogravimetric analysis of compound 3 (Supporting Information Figure S14) also reveals two distinct weight losses during heating: an observed weight loss of 21.8 wt % at 300 Â°C compared with 21.2 wt % loss expected for removal of the coordinated DMF molecules.', 'Thermogravimetric analysis of compound 3 (Supporting Information Figure S14) also reveals two distinct weight losses during heating: an observed weight loss of 21.8 wt % at 300 Â°C compared with 21.2 wt % loss expected for removal of the coordinated DMF molecules.', 'The second major weight loss of 27.2 wt % occurs at 500 Â°C and matches the 26.7 wt % loss corresponding to the pyrolysis of half of the TDC-2H linkers.'] | ['TGA', 'TG', 'TGA', 'TG', 'TGA', 'TG', 'weight loss', 'weight loss', 'weight loss', 'decomposition', 'thermogravimetric analysis', 'weight loss', 'weight loss'] | n | y | y | 1
LELMIA01_clean | LELMIA01 | 10.1021/cg301471r | ['Combined TGA-DSC data of 1â€“3 were collected using a STA 449 C Jupiter Netzsch Instrument.', 'Combined TGA-DSC data of 1â€“3 were collected using a STA 449 C Jupiter Netzsch Instrument.', 'The thermal stabilities of the compounds 1â€“4 were investigated using a combination of simultaneous TGAâ€“DSC techniques under N2 atmosphere.', 'The thermal stabilities of the compounds 1â€“4 were investigated using a combination of simultaneous TGAâ€“DSC techniques under N2 atmosphere.', 'TGA of compound 1 (Supporting Information Figure S12) shows two major weight losses during heating, with the first occurring at 340 Â°C, matching the removal of the two DMF solvent molecules (calculated, 25.8 wt %; observed, 25.2 wt %).', 'TGA of compound 1 (Supporting Information Figure S12) shows two major weight losses during heating, with the first occurring at 340 Â°C, matching the removal of the two DMF solvent molecules (calculated, 25.8 wt %; observed, 25.2 wt %).', 'TGA of compound 1 (Supporting Information Figure S12) shows two major weight losses during heating, with the first occurring at 340 Â°C, matching the removal of the two DMF solvent molecules (calculated, 25.8 wt %; observed, 25.2 wt %).', 'The second major weight loss at 510 Â°C can be attributed to the pyrolysis of half of the TDC-2H linkers in the compound; 30.3 wt % loss calculated compared with 30.1 wt % observed.', 'High thermal stabilities were observed for compounds 2 (Supporting Information Figure S13) up to âˆ¼460 Â°C, with the first weight loss 39.1 wt % observed compared with the calculated 40.9 wt % expected from the decomposition of half of the TDC-2H linkers in the compound.', 'High thermal stabilities were observed for compounds 2 (Supporting Information Figure S13) up to âˆ¼460 Â°C, with the first weight loss 39.1 wt % observed compared with the calculated 40.9 wt % expected from the decomposition of half of the TDC-2H linkers in the compound.', 'Thermogravimetric analysis of compound 3 (Supporting Information Figure S14) also reveals two distinct weight losses during heating: an observed weight loss of 21.8 wt % at 300 Â°C compared with 21.2 wt % loss expected for removal of the coordinated DMF molecules.', 'Thermogravimetric analysis of compound 3 (Supporting Information Figure S14) also reveals two distinct weight losses during heating: an observed weight loss of 21.8 wt % at 300 Â°C compared with 21.2 wt % loss expected for removal of the coordinated DMF molecules.', 'The second major weight loss of 27.2 wt % occurs at 500 Â°C and matches the 26.7 wt % loss corresponding to the pyrolysis of half of the TDC-2H linkers.'] | ['TGA', 'TG', 'TGA', 'TG', 'TGA', 'TG', 'weight loss', 'weight loss', 'weight loss', 'decomposition', 'thermogravimetric analysis', 'weight loss', 'weight loss'] | n | y | y | 3
FESBEM_clean | FESBEM | 10.1021/cg301502u | ['The TGA curves of 1â€“9 suggested that their host frameworks were stable up to âˆ¼360, âˆ¼345, âˆ¼385, âˆ¼315, âˆ¼360, âˆ¼380, âˆ¼290, âˆ¼390, and âˆ¼365 Â°C, respectively.', 'The TGA curves of 1â€“9 suggested that their host frameworks were stable up to âˆ¼360, âˆ¼345, âˆ¼385, âˆ¼315, âˆ¼360, âˆ¼380, âˆ¼290, âˆ¼390, and âˆ¼365 Â°C, respectively.', 'Different from 1â€“5, the TG curves for compounds 6â€“9 indicate that two weight loss steps took place, which prove that the rod-like binuclear [M2(Hpptp)2] subunits in 1â€“5 are much stable.', 'Different from 1â€“5, the TG curves for compounds 6â€“9 indicate that two weight loss steps took place, which prove that the rod-like binuclear [M2(Hpptp)2] subunits in 1â€“5 are much stable.', 'The removal of the water molecules can be observed with the weight loss of 4.6% (calcd 5.2%) for 6, 3.0% (calcd 3.2%) for 7, 2.2% (calcd 2.5%) for 8, and 3.4% (calcd 3.9%) for 9, respectively.', 'The second weight loss observed is attributed to the release of the ancillary ligands, which took place around 400 Â°C.'] | ['TGA', 'TG', 'TG', 'weight loss', 'weight loss', 'weight loss'] | n | y | y | 6
WIDWOX_clean | WIDWOX | 10.1021/cg301649p | ['To examine the thermal stabilities of 1 and 4, thermogravimetric analysis (TGA) experiments were performed by heating the crystalline sample under nitrogen atmosphere in the temperature range of 20â€“800 Â°C (Figure S3, Supporting Information).', 'To examine the thermal stabilities of 1 and 4, thermogravimetric analysis (TGA) experiments were performed by heating the crystalline sample under nitrogen atmosphere in the temperature range of 20â€“800 Â°C (Figure S3, Supporting Information).', 'To examine the thermal stabilities of 1 and 4, thermogravimetric analysis (TGA) experiments were performed by heating the crystalline sample under nitrogen atmosphere in the temperature range of 20â€“800 Â°C (Figure S3, Supporting Information).', 'To examine the thermal stabilities of 1 and 4, thermogravimetric analysis (TGA) experiments were performed by heating the crystalline sample under nitrogen atmosphere in the temperature range of 20â€“800 Â°C (Figure S3, Supporting Information).', 'The TGA curve of 1 reveals that the first weight loss of 16.38% in the temperature region of 20â€“250 Â°C corresponds to the loss of all the water molecules (ca. 16.46%) and might be accompanied by a process of proton transfer to the framework.', 'The TGA curve of 1 reveals that the first weight loss of 16.38% in the temperature region of 20â€“250 Â°C corresponds to the loss of all the water molecules (ca. 16.46%) and might be accompanied by a process of proton transfer to the framework.', 'The TGA curve of 1 reveals that the first weight loss of 16.38% in the temperature region of 20â€“250 Â°C corresponds to the loss of all the water molecules (ca. 16.46%) and might be accompanied by a process of proton transfer to the framework.', '(13a) After 250 Â°C, the material shows a striking weight loss, indicating complete decomposition of the framework.', '(13a) After 250 Â°C, the material shows a striking weight loss, indicating complete decomposition of the framework.', 'Compound 4 exhibits two distinct weight losses.', 'However, a little larger weight loss was observed in the second, third, and fourth cycles (6.61%, 6.48%, and 6.55%, respectively), indicating that 4 can reversibly absorb 5.6 water molecules back from air (ca. 6.49%) after the loss of original solvent molecules.'] | ['TGA', 'TG', 'thermogravimetric analysis', 'temperature range', 'TGA', 'TG', 'weight loss', 'weight loss', 'decomposition', 'weight loss', 'weight loss'] | n | y | y | 1
MIFNUM_clean | MIFNUM | 10.1021/cg301668g | ['TGA of the polycrystalline samples of 1â€“8 were performed in the temperature range of 25â€“800 Â°C, as shown in Figure S3.', 'TGA of the polycrystalline samples of 1â€“8 were performed in the temperature range of 25â€“800 Â°C, as shown in Figure S3.', 'TGA of the polycrystalline samples of 1â€“8 were performed in the temperature range of 25â€“800 Â°C, as shown in Figure S3.', 'The temperature dependence of the magnetic susceptibility is recorded for microcrystalline samples of 1â€“8 at an applied magnetic field of 1000 Oe over the temperature range of 2â€“300 K, as shown in Figure 4.'] | ['TGA', 'TG', 'temperature range', 'temperature range'] | n | y | y | 8-Dy
MIFROK_clean | MIFROK | 10.1021/cg301668g | ['TGA of the polycrystalline samples of 1â€“8 were performed in the temperature range of 25â€“800 Â°C, as shown in Figure S3.', 'TGA of the polycrystalline samples of 1â€“8 were performed in the temperature range of 25â€“800 Â°C, as shown in Figure S3.', 'TGA of the polycrystalline samples of 1â€“8 were performed in the temperature range of 25â€“800 Â°C, as shown in Figure S3.', 'The temperature dependence of the magnetic susceptibility is recorded for microcrystalline samples of 1â€“8 at an applied magnetic field of 1000 Oe over the temperature range of 2â€“300 K, as shown in Figure 4.'] | ['TGA', 'TG', 'temperature range', 'temperature range'] | n | y | y | 1-La
MIFSAX_clean | MIFSAX | 10.1021/cg301668g | ['TGA of the polycrystalline samples of 1â€“8 were performed in the temperature range of 25â€“800 Â°C, as shown in Figure S3.', 'TGA of the polycrystalline samples of 1â€“8 were performed in the temperature range of 25â€“800 Â°C, as shown in Figure S3.', 'TGA of the polycrystalline samples of 1â€“8 were performed in the temperature range of 25â€“800 Â°C, as shown in Figure S3.', 'The temperature dependence of the magnetic susceptibility is recorded for microcrystalline samples of 1â€“8 at an applied magnetic field of 1000 Oe over the temperature range of 2â€“300 K, as shown in Figure 4.'] | ['TGA', 'TG', 'temperature range', 'temperature range'] | n | y | y | 2-Pr
MIFSUR_clean | MIFSUR | 10.1021/cg301668g | ['TGA of the polycrystalline samples of 1â€“8 were performed in the temperature range of 25â€“800 Â°C, as shown in Figure S3.', 'TGA of the polycrystalline samples of 1â€“8 were performed in the temperature range of 25â€“800 Â°C, as shown in Figure S3.', 'TGA of the polycrystalline samples of 1â€“8 were performed in the temperature range of 25â€“800 Â°C, as shown in Figure S3.', 'The temperature dependence of the magnetic susceptibility is recorded for microcrystalline samples of 1â€“8 at an applied magnetic field of 1000 Oe over the temperature range of 2â€“300 K, as shown in Figure 4.'] | ['TGA', 'TG', 'temperature range', 'temperature range'] | n | y | y | 3-Nd
MIFTEC_clean | MIFTEC | 10.1021/cg301668g | ['TGA of the polycrystalline samples of 1â€“8 were performed in the temperature range of 25â€“800 Â°C, as shown in Figure S3.', 'TGA of the polycrystalline samples of 1â€“8 were performed in the temperature range of 25â€“800 Â°C, as shown in Figure S3.', 'TGA of the polycrystalline samples of 1â€“8 were performed in the temperature range of 25â€“800 Â°C, as shown in Figure S3.', 'The temperature dependence of the magnetic susceptibility is recorded for microcrystalline samples of 1â€“8 at an applied magnetic field of 1000 Oe over the temperature range of 2â€“300 K, as shown in Figure 4.'] | ['TGA', 'TG', 'temperature range', 'temperature range'] | n | y | y | 4-Sm
MIFTIG_clean | MIFTIG | 10.1021/cg301668g | ['TGA of the polycrystalline samples of 1â€“8 were performed in the temperature range of 25â€“800 Â°C, as shown in Figure S3.', 'TGA of the polycrystalline samples of 1â€“8 were performed in the temperature range of 25â€“800 Â°C, as shown in Figure S3.', 'TGA of the polycrystalline samples of 1â€“8 were performed in the temperature range of 25â€“800 Â°C, as shown in Figure S3.', 'The temperature dependence of the magnetic susceptibility is recorded for microcrystalline samples of 1â€“8 at an applied magnetic field of 1000 Oe over the temperature range of 2â€“300 K, as shown in Figure 4.'] | ['TGA', 'TG', 'temperature range', 'temperature range'] | n | y | y | 5-Eu
MIFTUS_clean | MIFTUS | 10.1021/cg301668g | ['TGA of the polycrystalline samples of 1â€“8 were performed in the temperature range of 25â€“800 Â°C, as shown in Figure S3.', 'TGA of the polycrystalline samples of 1â€“8 were performed in the temperature range of 25â€“800 Â°C, as shown in Figure S3.', 'TGA of the polycrystalline samples of 1â€“8 were performed in the temperature range of 25â€“800 Â°C, as shown in Figure S3.', 'The temperature dependence of the magnetic susceptibility is recorded for microcrystalline samples of 1â€“8 at an applied magnetic field of 1000 Oe over the temperature range of 2â€“300 K, as shown in Figure 4.'] | ['TGA', 'TG', 'temperature range', 'temperature range'] | n | y | y | 6-Gd
MIFVEE_clean | MIFVEE | 10.1021/cg301668g | ['TGA of the polycrystalline samples of 1â€“8 were performed in the temperature range of 25â€“800 Â°C, as shown in Figure S3.', 'TGA of the polycrystalline samples of 1â€“8 were performed in the temperature range of 25â€“800 Â°C, as shown in Figure S3.', 'TGA of the polycrystalline samples of 1â€“8 were performed in the temperature range of 25â€“800 Â°C, as shown in Figure S3.', 'The temperature dependence of the magnetic susceptibility is recorded for microcrystalline samples of 1â€“8 at an applied magnetic field of 1000 Oe over the temperature range of 2â€“300 K, as shown in Figure 4.'] | ['TGA', 'TG', 'temperature range', 'temperature range'] | n | y | y | 7-Tb
MIFPUO_clean | MIFPUO | 10.1021/cg3016904 | ['TGA were recorded using a Mettler Toledo (heating rate of 10 Â°C/min) TGA instrument.', 'TGA were recorded using a Mettler Toledo (heating rate of 10 Â°C/min) TGA instrument.', 'In the case of 1, a weight-loss of âˆ¼20.6% (expected = 21%) is found in the temperature range 30â€“400 Â°C, corresponding to the loss of 18 lattice water molecules in the hexagonal channels (Figure S3, Supporting Information).', 'Decomposition of 1 and 2 can be achieved beyond 410 Â°C.', 'Magnetic susceptibility data at an applied dc field of 0.3 T were collected in the 2â€“300 K temperature range and at an applied field of 200 G below 20 K.'] | ['TGA', 'TG', 'temperature range', 'decomposition', 'temperature range'] | n | y | y | 1
MIFQOJ_clean | MIFQOJ | 10.1021/cg3016904 | ['TGA were recorded using a Mettler Toledo (heating rate of 10 Â°C/min) TGA instrument.', 'TGA were recorded using a Mettler Toledo (heating rate of 10 Â°C/min) TGA instrument.', 'In the case of 1, a weight-loss of âˆ¼20.6% (expected = 21%) is found in the temperature range 30â€“400 Â°C, corresponding to the loss of 18 lattice water molecules in the hexagonal channels (Figure S3, Supporting Information).', 'Decomposition of 1 and 2 can be achieved beyond 410 Â°C.', 'Magnetic susceptibility data at an applied dc field of 0.3 T were collected in the 2â€“300 K temperature range and at an applied field of 200 G below 20 K.'] | ['TGA', 'TG', 'temperature range', 'decomposition', 'temperature range'] | n | y | y | 2
XICNOO01_clean | XICNOO01 | 10.1021/cg301691d | ['The thermogravimetric analysis was carried out on air using a Netzsch STA 409 PC Luxx thermal analyzer and heating rate of 5Â°/min in the temperature region from 20 up to 1000 Â°C.'] | ['thermogravimetric analysis'] | n | y | y | DUT-67(Zr)
XICNOO02_clean | XICNOO02 | 10.1021/cg301691d | ['The thermogravimetric analysis was carried out on air using a Netzsch STA 409 PC Luxx thermal analyzer and heating rate of 5Â°/min in the temperature region from 20 up to 1000 Â°C.'] | ['thermogravimetric analysis'] | n | y | y | DUT-67(Zr)
XICNOO_clean | XICNOO | 10.1021/cg301691d | ['The thermogravimetric analysis was carried out on air using a Netzsch STA 409 PC Luxx thermal analyzer and heating rate of 5Â°/min in the temperature region from 20 up to 1000 Â°C.'] | ['thermogravimetric analysis'] | n | y | y | DUT-67(Zr)
XICYIT_SL | XICYIT | 10.1021/cg301691d | ['The thermogravimetric analysis was carried out on air using a Netzsch STA 409 PC Luxx thermal analyzer and heating rate of 5Â°/min in the temperature region from 20 up to 1000 Â°C.'] | ['thermogravimetric analysis'] | n | y | y | DUT-69(Zr)
XICYAL_clean | XICYAL | 10.1021/cg3017358 | ['Thermogravimetric analyses (TGA) were performed on a Netzsch STA 449C thermal analyzer from room temperature to 800 Â°C under nitrogen atmosphere at a heating rate of 10 Â°C/min.', 'Thermogravimetric analyses (TGA) were performed on a Netzsch STA 449C thermal analyzer from room temperature to 800 Â°C under nitrogen atmosphere at a heating rate of 10 Â°C/min.', 'The TG analysis was performed in N2 atmosphere on polycrystalline samples of CPs 1â€“6, and the TG curves are shown in Figure S9.', 'In four compounds, all CPs have two identifiable weight loss steps.', 'For 1, the first weight loss in the temperature range of 100â€“225 Â°C is consistent with the removal of lattice DMF and water molecule (obsd 19.15%, calcd 20.54%).', 'For 1, the first weight loss in the temperature range of 100â€“225 Â°C is consistent with the removal of lattice DMF and water molecule (obsd 19.15%, calcd 20.54%).', 'For 2, the first weight loss from 50 to 190 Â°C is attributed to the loss of lattice water molecules (obsd 6.35%, calcd 5.78%).', 'Above 430 Â°C, it starts to lose its ligands a result of thermal decomposition.', 'The abrupt weight loss corresponding to the release of organic ligands starts at 335 Â°C.', 'For 4, the weight loss of 4.99% from 50 to 205 Â°C is attributed to the loss of the free water molecules (calcd 4.44%).', 'The weight loss corresponding to the release of organic ligands starts at 280 Â°C.', 'For 5, the first weight loss in the temperature range of 25â€“180 Â°C is consistent with the removal of lattice water molecule (obsd 14.89%, calcd 14.33%).', 'For 5, the first weight loss in the temperature range of 25â€“180 Â°C is consistent with the removal of lattice water molecule (obsd 14.89%, calcd 14.33%).', 'For 6, the first weight loss from 50 to 190 Â°C is attributed to the loss of lattice water molecules (obsd 3.61%, calcd 2.94%).'] | ['TGA', 'TG', 'TG', 'weight loss', 'weight loss', 'temperature range', 'weight loss', 'decomposition', 'weight loss', 'weight loss', 'weight loss', 'weight loss', 'temperature range', 'weight loss'] | n | y | y | 1
TEWFOS_clean | TEWFOS | 10.1021/cg3017563 | ['Thermal analyses were performed on a TGA V5.1A Dupont 2100 instrument from room temperature to 800 Â°C with a heating rate of 10 Â°C minâ€“1 in the air, and the data are consistent with the structures.', 'Thermal analyses were performed on a TGA V5.1A Dupont 2100 instrument from room temperature to 800 Â°C with a heating rate of 10 Â°C minâ€“1 in the air, and the data are consistent with the structures.', 'The TG profile of 3 also exhibits a stepwise release and shows that all the coordinated and uncoordinated water molecules are lost at 80 Â°C (calcd, 10.0%; found, 9.8%) (Figure S2, Supporting Information).', 'Therefore, the desolvation can be accomplished by heating at the temperature range between 77 and 210 Â°C.', 'The complete decomposition of the complex finishes at about 500 Â°C (Figure S2b, Supporting Information).', 'The TG profile of 3 also exhibits a stepwise release and shows that all the coordinated and uncoordinated water molecules are lost at 80 Â°C (calcd, 10.0%; found, 9.8%) (Figure S2c, Supporting Information).', 'In particular, the TGA studies indicate that the guest water molecules in the pores of 3 could be desorbed by heating it to 150 Â°C and readsorbed by exposing the material to the air upon cooling to room temperature.', 'In particular, the TGA studies indicate that the guest water molecules in the pores of 3 could be desorbed by heating it to 150 Â°C and readsorbed by exposing the material to the air upon cooling to room temperature.'] | ['TGA', 'TG', 'TG', 'temperature range', 'decomposition', 'TG', 'TGA', 'TG'] | n | y | y | 3'
TEWFUY_clean | TEWFUY | 10.1021/cg3017563 | ['Thermal analyses were performed on a TGA V5.1A Dupont 2100 instrument from room temperature to 800 Â°C with a heating rate of 10 Â°C minâ€“1 in the air, and the data are consistent with the structures.', 'Thermal analyses were performed on a TGA V5.1A Dupont 2100 instrument from room temperature to 800 Â°C with a heating rate of 10 Â°C minâ€“1 in the air, and the data are consistent with the structures.', 'The TG profile of 3 also exhibits a stepwise release and shows that all the coordinated and uncoordinated water molecules are lost at 80 Â°C (calcd, 10.0%; found, 9.8%) (Figure S2, Supporting Information).', 'Therefore, the desolvation can be accomplished by heating at the temperature range between 77 and 210 Â°C.', 'The complete decomposition of the complex finishes at about 500 Â°C (Figure S2b, Supporting Information).', 'The TG profile of 3 also exhibits a stepwise release and shows that all the coordinated and uncoordinated water molecules are lost at 80 Â°C (calcd, 10.0%; found, 9.8%) (Figure S2c, Supporting Information).', 'In particular, the TGA studies indicate that the guest water molecules in the pores of 3 could be desorbed by heating it to 150 Â°C and readsorbed by exposing the material to the air upon cooling to room temperature.', 'In particular, the TGA studies indicate that the guest water molecules in the pores of 3 could be desorbed by heating it to 150 Â°C and readsorbed by exposing the material to the air upon cooling to room temperature.'] | ['TGA', 'TG', 'TG', 'temperature range', 'decomposition', 'TG', 'TGA', 'TG'] | n | y | y | 3
TEWGEJ_clean | TEWGEJ | 10.1021/cg3017563 | ['Thermal analyses were performed on a TGA V5.1A Dupont 2100 instrument from room temperature to 800 Â°C with a heating rate of 10 Â°C minâ€“1 in the air, and the data are consistent with the structures.', 'Thermal analyses were performed on a TGA V5.1A Dupont 2100 instrument from room temperature to 800 Â°C with a heating rate of 10 Â°C minâ€“1 in the air, and the data are consistent with the structures.', 'The TG profile of 3 also exhibits a stepwise release and shows that all the coordinated and uncoordinated water molecules are lost at 80 Â°C (calcd, 10.0%; found, 9.8%) (Figure S2, Supporting Information).', 'Therefore, the desolvation can be accomplished by heating at the temperature range between 77 and 210 Â°C.', 'The complete decomposition of the complex finishes at about 500 Â°C (Figure S2b, Supporting Information).', 'The TG profile of 3 also exhibits a stepwise release and shows that all the coordinated and uncoordinated water molecules are lost at 80 Â°C (calcd, 10.0%; found, 9.8%) (Figure S2c, Supporting Information).', 'In particular, the TGA studies indicate that the guest water molecules in the pores of 3 could be desorbed by heating it to 150 Â°C and readsorbed by exposing the material to the air upon cooling to room temperature.', 'In particular, the TGA studies indicate that the guest water molecules in the pores of 3 could be desorbed by heating it to 150 Â°C and readsorbed by exposing the material to the air upon cooling to room temperature.'] | ['TGA', 'TG', 'TG', 'temperature range', 'decomposition', 'TG', 'TGA', 'TG'] | n | y | y | 1
SEQSIS_clean | SEQSIS | 10.1021/cg301827p | ['Thermal gravimetric analyses (TGA) were performed under static air atmosphere using a SETARAM LABSYS thermo-gravimetric analyzer with a heating rate of 10 Â°C/min.', 'Thermal gravimetric analyses (TGA) were performed under static air atmosphere using a SETARAM LABSYS thermo-gravimetric analyzer with a heating rate of 10 Â°C/min.', 'Thermal gravimetric analyses (TGA) were performed under static air atmosphere using a SETARAM LABSYS thermo-gravimetric analyzer with a heating rate of 10 Â°C/min.', 'Variable-temperature magnetic susceptibility measurements were performed on crystalline samples of 1â€“4 in the temperature range of 300â€“2 K with a field of 1000 Oe.', '(1)This simple model gives a very satisfactory fitting of the magnetic properties in the whole temperature range with the following set of parameters: g = 2.070(7), J = âˆ’2.10(5) K, zJâ€² = âˆ’0.50(1) K, and R = 4.0 Ã— 10â€“6 (solid line in Figure 5).'] | ['TGA', 'TG', 'thermal gravimetric', 'temperature range', 'temperature range'] | n | y | y | 2
MICDEJ_clean | MICDEJ | 10.1021/cg400015v | ['The as-synthesized samples were characterized by thermogravimetric analysis (TGA) on a Perkin-Elmer thermogravimetric analyzer Pyris 1 TGA up to 1023 K using a heating rate of 10 K minâ€“1 under N2 atmosphere.', 'The as-synthesized samples were characterized by thermogravimetric analysis (TGA) on a Perkin-Elmer thermogravimetric analyzer Pyris 1 TGA up to 1023 K using a heating rate of 10 K minâ€“1 under N2 atmosphere.', 'The as-synthesized samples were characterized by thermogravimetric analysis (TGA) on a Perkin-Elmer thermogravimetric analyzer Pyris 1 TGA up to 1023 K using a heating rate of 10 K minâ€“1 under N2 atmosphere.', 'The magnetic susceptibilities were measured on polycrystalline samples in 2â€“300 K temperature range for complexes 4 and 5 with a Quantum Design superconducting SQUID magnetometer.', 'To estimate the stability of the coordination architectures, 1â€“5 thermal behaviors were studied by TGA (Supporting Information, Figure S11).', 'To estimate the stability of the coordination architectures, 1â€“5 thermal behaviors were studied by TGA (Supporting Information, Figure S11).', 'For complex 1, a weight loss of 25.08% (calcd 25.10%) is observed from 50 to 248 Â°C, which is attributed to the loss of the free and the coordinated water molecules (166â€“202 Â°C), and decomposition occurred quickly after 363 Â°C, suggesting that the framework is thermally stable.', 'For complex 1, a weight loss of 25.08% (calcd 25.10%) is observed from 50 to 248 Â°C, which is attributed to the loss of the free and the coordinated water molecules (166â€“202 Â°C), and decomposition occurred quickly after 363 Â°C, suggesting that the framework is thermally stable.', 'For complex 2, a weight loss of 7.8% is observed from 129 to 152 Â°C, which is attributed to the loss of the coordinated water and free ligand, and then it is decomposed quickly after 340 Â°C.', 'For complex 3, a weight loss of 20.78% (calcd 21.25%) is observed from 128.1 to 182 Â°C, which is attributed to the loss of the coordinated water, DMF, and the free DMF molecules, and next the structure is collapsed at 384 Â°C.', 'For complex 4, a weight loss of 22.10% (calcd 22.17%) is observed from 30 to 350 Â°C, which is attributed to the loss of the coordinated water and free water, and then it is decomposed quickly after 480 Â°C.', 'For complex 5, a weight loss of 21.8% (calcd 21.45%) is observed from 30 to 352 Â°C, which is attributed to the loss of the coordinated water, DMF, and the free molecules, and then it is decomposed quickly after 480 Â°C.'] | ['TGA', 'TG', 'thermogravimetric analysis', 'temperature range', 'TGA', 'TG', 'weight loss', 'decomposition', 'weight loss', 'weight loss', 'weight loss', 'weight loss'] | n | y | y | 5
KEYMUY_clean | KEYMUY | 10.1021/cg400060t | ['Thermogravimetric analyses were performed on a TGA/NETZSCH STA449C instrument heated from room temperature to 1000 Â°C under a nitrogen atmosphere at a heating rate of 10 Â°C/min.', 'Thermogravimetric analyses were performed on a TGA/NETZSCH STA449C instrument heated from room temperature to 1000 Â°C under a nitrogen atmosphere at a heating rate of 10 Â°C/min.', 'In order to examine the stability of the framework, thermal gravimetric analysis (TGA) for 1 and 2 was carried out in nitrogen gas from 30 to 800 Â°C (Figure S6 in the Supporting Information).', 'In order to examine the stability of the framework, thermal gravimetric analysis (TGA) for 1 and 2 was carried out in nitrogen gas from 30 to 800 Â°C (Figure S6 in the Supporting Information).', 'In order to examine the stability of the framework, thermal gravimetric analysis (TGA) for 1 and 2 was carried out in nitrogen gas from 30 to 800 Â°C (Figure S6 in the Supporting Information).', 'In the TGA curve for 1, the first weight-loss step (3.00%) in the temperature range of 70â€“231 Â°C is consistent with the removal of one lattice water molecule (calcd.', 'In the TGA curve for 1, the first weight-loss step (3.00%) in the temperature range of 70â€“231 Â°C is consistent with the removal of one lattice water molecule (calcd.', 'In the TGA curve for 1, the first weight-loss step (3.00%) in the temperature range of 70â€“231 Â°C is consistent with the removal of one lattice water molecule (calcd.', 'For 2, the TGA curve shows a weight-loss step of 10.74% over a broader temperature range (20â€“316 Â°C), assigned to the weight loss of the lattice and coordinated water molecules (calcd.', 'For 2, the TGA curve shows a weight-loss step of 10.74% over a broader temperature range (20â€“316 Â°C), assigned to the weight loss of the lattice and coordinated water molecules (calcd.', 'For 2, the TGA curve shows a weight-loss step of 10.74% over a broader temperature range (20â€“316 Â°C), assigned to the weight loss of the lattice and coordinated water molecules (calcd.', 'For 2, the TGA curve shows a weight-loss step of 10.74% over a broader temperature range (20â€“316 Â°C), assigned to the weight loss of the lattice and coordinated water molecules (calcd.'] | ['TGA', 'TG', 'TGA', 'TG', 'thermal gravimetric', 'TGA', 'TG', 'temperature range', 'TGA', 'TG', 'weight loss', 'temperature range'] | n | y | y | 2
KIJRUS_clean | KIJRUS | 10.1021/cg400164m | ['To immobilize open Cu2+ sites and tune suitable pore spaces, we have realized a doubly interpenetrated metalâ€“organic framework (MOF) [Cu2L(H2O)2]Â·(DMF)6Â·H2O (ZJU-30, ZJU = Zhejiang University; H4L = biphenyl-3,3â€²,5,5â€²-tetra-(phenyl-4-carboxylic) acid; DMF = N,N-dimethylformamide) for the highly selective separation of C2 hydrocarbons over C1 methane with the Henry lawâ€™s selectivities from 9.58 to 29.8 in the temperature range from 273 to 298 K.', 'Thermogravimetric analyses (TGA) were conducted on a Netszch TGA 209 F3 thermogravimeter with a heating rate of 10 Â°C/min in a N2 atmosphere.', 'Thermogravimetric analyses (TGA) were conducted on a Netszch TGA 209 F3 thermogravimeter with a heating rate of 10 Â°C/min in a N2 atmosphere.', 'In order to remove guest solvent molecules in the framework, the fresh sample of ZJU-30 was exchanged with acetone 10 times and then activated at 333 K under high vacuum for 12 h until the outgas rate was <5 mHg/min prior to measurements.', 'In order to remove guest solvent molecules in the framework, the fresh sample of ZJU-30 was exchanged with acetone 10 times and then activated at 333 K under high vacuum for 12 h until the outgas rate was <5 mHg/min prior to measurements.', 'TG analysis indicates that ZJU-30 loses solvent molecules in the temperature range from room temperature to 200 Â°C (Figure S2 of the Supporting Information).', 'TG analysis indicates that ZJU-30 loses solvent molecules in the temperature range from room temperature to 200 Â°C (Figure S2 of the Supporting Information).', 'Framework topology, TGA, PXRD, N2 sorption isotherm at 77 K, IR spectrum, and single X-ray crystallographic data (CCDC 928743) is given in CIF format.', 'Framework topology, TGA, PXRD, N2 sorption isotherm at 77 K, IR spectrum, and single X-ray crystallographic data (CCDC 928743) is given in CIF format.', 'Framework topology, TGA, PXRD, N2 sorption isotherm at 77 K, IR spectrum, and single X-ray crystallographic data (CCDC 928743) is given in CIF format.', 'Framework topology, TGA, PXRD, N2 sorption isotherm at 77 K, IR spectrum, and single X-ray crystallographic data (CCDC 928743) is given in CIF format.'] | ['temperature range', 'TGA', 'TG', 'TGA', 'TG', 'TG', 'temperature range', 'TGA', 'TG', 'TGA', 'TG'] | n | y | y | ZJU-30
KINPUU_clean | KINPUU | 10.1021/cg400182u | ['Thermogravimetric analysis (TGA) data were recorded by a simultaneous SDT 2960 thermal analyzer from 25 to 750 Â°C at a heating rate of 10 Â°C minâ€“1 in N2 atmosphere (N2 flow rate of 100 mL minâ€“1).', 'Thermogravimetric analysis (TGA) data were recorded by a simultaneous SDT 2960 thermal analyzer from 25 to 750 Â°C at a heating rate of 10 Â°C minâ€“1 in N2 atmosphere (N2 flow rate of 100 mL minâ€“1).', 'Thermogravimetric analysis (TGA) data were recorded by a simultaneous SDT 2960 thermal analyzer from 25 to 750 Â°C at a heating rate of 10 Â°C minâ€“1 in N2 atmosphere (N2 flow rate of 100 mL minâ€“1).', 'For 1, a weight loss of 5.43% was observed in the temperature range of 22â€“114 Â°C, which corresponds to the loss of coordinated and lattice water molecules (5.1%).', 'For 1, a weight loss of 5.43% was observed in the temperature range of 22â€“114 Â°C, which corresponds to the loss of coordinated and lattice water molecules (5.1%).', 'Its framework is stable up to ca. 364 Â°C, from which the framework of 1 undergoes rapid decomposition.', 'Complex 2 has the same decomposition process as complex 1, and its framework remains stable up to ca. 310.', 'For 3, the first weight loss of 2.75% from room temperature to 275 Â°C corresponds to the loss of all guest water molecules (calcd 2.64%).', 'From 275 to 407 Â°C, the TGA curve of 3 passes through a flat area, whereupon the framework begins to collapse.', 'From 275 to 407 Â°C, the TGA curve of 3 passes through a flat area, whereupon the framework begins to collapse.', 'The weight loss process of 4 is similar to that of 3, showing that the framework of 4 is stable up to ca. 371 Â°C.', 'Before that temperature, the preliminary weight loss of about 3.3% is attributed to the loss of guest water molecules (calcd 2.64%).'] | ['TGA', 'TG', 'thermogravimetric analysis', 'weight loss', 'temperature range', 'decomposition', 'decomposition', 'weight loss', 'TGA', 'TG', 'weight loss', 'weight loss'] | n | y | y | 3
KINQAB_clean | KINQAB | 10.1021/cg400182u | ['Thermogravimetric analysis (TGA) data were recorded by a simultaneous SDT 2960 thermal analyzer from 25 to 750 Â°C at a heating rate of 10 Â°C minâ€“1 in N2 atmosphere (N2 flow rate of 100 mL minâ€“1).', 'Thermogravimetric analysis (TGA) data were recorded by a simultaneous SDT 2960 thermal analyzer from 25 to 750 Â°C at a heating rate of 10 Â°C minâ€“1 in N2 atmosphere (N2 flow rate of 100 mL minâ€“1).', 'Thermogravimetric analysis (TGA) data were recorded by a simultaneous SDT 2960 thermal analyzer from 25 to 750 Â°C at a heating rate of 10 Â°C minâ€“1 in N2 atmosphere (N2 flow rate of 100 mL minâ€“1).', 'For 1, a weight loss of 5.43% was observed in the temperature range of 22â€“114 Â°C, which corresponds to the loss of coordinated and lattice water molecules (5.1%).', 'For 1, a weight loss of 5.43% was observed in the temperature range of 22â€“114 Â°C, which corresponds to the loss of coordinated and lattice water molecules (5.1%).', 'Its framework is stable up to ca. 364 Â°C, from which the framework of 1 undergoes rapid decomposition.', 'Complex 2 has the same decomposition process as complex 1, and its framework remains stable up to ca. 310.', 'For 3, the first weight loss of 2.75% from room temperature to 275 Â°C corresponds to the loss of all guest water molecules (calcd 2.64%).', 'From 275 to 407 Â°C, the TGA curve of 3 passes through a flat area, whereupon the framework begins to collapse.', 'From 275 to 407 Â°C, the TGA curve of 3 passes through a flat area, whereupon the framework begins to collapse.', 'The weight loss process of 4 is similar to that of 3, showing that the framework of 4 is stable up to ca. 371 Â°C.', 'Before that temperature, the preliminary weight loss of about 3.3% is attributed to the loss of guest water molecules (calcd 2.64%).'] | ['TGA', 'TG', 'thermogravimetric analysis', 'weight loss', 'temperature range', 'decomposition', 'decomposition', 'weight loss', 'TGA', 'TG', 'weight loss', 'weight loss'] | n | y | y | 4
HIFGIO_SL | HIFGIO | 10.1021/cg400376g | ['Thermogravimetric analysis (TGA) were obtained on a Mettler Toledo Star System (heating rate of 5 Â°C/min).', 'Thermogravimetric analysis (TGA) were obtained on a Mettler Toledo Star System (heating rate of 5 Â°C/min).', 'Thermogravimetric analysis (TGA) were obtained on a Mettler Toledo Star System (heating rate of 5 Â°C/min).', '(29) Complex 1 shows weight loss of âˆ¼15.23% (expected = 15.27%) in the temperature range, 60â€“260 Â°C corresponding to loss of one DMF and two EtOH molecules.', '(29) Complex 1 shows weight loss of âˆ¼15.23% (expected = 15.27%) in the temperature range, 60â€“260 Â°C corresponding to loss of one DMF and two EtOH molecules.', 'Complex 2 exhibits a weight loss of âˆ¼13.02% (expected = 13.18%) in the temperature range, 70â€“260 Â°C attributable to loss of a half DMF and one EtOH molecules.', 'Complex 2 exhibits a weight loss of âˆ¼13.02% (expected = 13.18%) in the temperature range, 70â€“260 Â°C attributable to loss of a half DMF and one EtOH molecules.', 'Decomposition of this complex takes place only above 380 Â°C.', 'Complex 3 shows a weight loss of âˆ¼31.60% (expected =31.88%) in the temperature range 50â€“350 Â°C that corresponds to loss of two and a half DMF and one EtOH molecules.', 'Complex 3 shows a weight loss of âˆ¼31.60% (expected =31.88%) in the temperature range 50â€“350 Â°C that corresponds to loss of two and a half DMF and one EtOH molecules.', 'Decomposition of the complex is accomplished beyond 390 Â°C.', 'Complex 4 exhibits no weight loss and found to be stable up to âˆ¼360 Â°C.', 'Complex 5 exhibits a weight loss of âˆ¼8.21% (expected = 8.04%) in the temperature range of 50â€“320 Â°C that corresponds to loss of one EtOH and two water molecules.', 'Complex 5 exhibits a weight loss of âˆ¼8.21% (expected = 8.04%) in the temperature range of 50â€“320 Â°C that corresponds to loss of one EtOH and two water molecules.', 'Gradual decomposition of complex 5 takes place only above 410 Â°C.', 'Complex 6 exhibits a weight loss of âˆ¼6.25% (expected = 6.18%) in the temperature range of 50â€“250 Â°C that corresponds to loss of six water molecules.', 'Complex 6 exhibits a weight loss of âˆ¼6.25% (expected = 6.18%) in the temperature range of 50â€“250 Â°C that corresponds to loss of six water molecules.', 'It shows thermal stability up to 400 Â°C, and gradual decomposition is observed beyond this temperature.'] | ['TGA', 'TG', 'thermogravimetric analysis', 'weight loss', 'temperature range', 'weight loss', 'temperature range', 'decomposition', 'weight loss', 'temperature range', 'decomposition', 'weight loss', 'weight loss', 'temperature range', 'decomposition', 'weight loss', 'temperature range', 'decomposition'] | n | y | y | 1
BIFKEI_clean | BIFKEI | 10.1021/cg400382k | ['The samples (âˆ¼10 mg) were loaded onto a platinum holder, placed inside the TGA unit chamber, and heated from ambient to 1173 K at 5 K minâ€“1 under a constant helium flow rate of 60 mL minâ€“1.', 'The samples (âˆ¼10 mg) were loaded onto a platinum holder, placed inside the TGA unit chamber, and heated from ambient to 1173 K at 5 K minâ€“1 under a constant helium flow rate of 60 mL minâ€“1.', 'TGA shows that UPR-1 and UPR-2 have similar thermal stabilities (Figure S2 of the Supporting Information).', 'TGA shows that UPR-1 and UPR-2 have similar thermal stabilities (Figure S2 of the Supporting Information).', 'Both compounds lose their interstitial solvent molecules (<4% weight) up to 120 Â°C, and no further solvent loss is observed until the onset of decomposition at approximately 200 Â°C.', 'On the basis of the TGA results, activation prior to adsorption was performed at 125 Â°C for both samples.', 'On the basis of the TGA results, activation prior to adsorption was performed at 125 Â°C for both samples.'] | ['TGA', 'TG', 'TGA', 'TG', 'decomposition', 'TGA', 'TG'] | n | y | y | UPR-2
GIKQIC_clean | GIKQIC | 10.1021/cg400426m | ['The thermal stabilities of coordination polymers 1â€“6 were determined in the temperature range of 20â€“800 Â°C (Figure S5, Supporting Information).', 'Complex 2 is thermal stable under 330 Â°C without any weight loss.', 'An exothermic maximum at 290.8 Â°C without weight loss indicates that a phase transfer process happened.', 'Complex 3 loses one coordinated water molecule in 160â€“200 Â°C with a weight loss of 3.1% (calcd 3.4%).', 'The successive weight-loss process then corresponds to the decomposition of 2-PyBIm and D-cam2â€“ ligands.', 'Views of 2D network and 1D waved chain, FT-IR spectra, PXRD patterns, CD spectra, TG curves, and emission spectra.', 'Views of 2D network and 1D waved chain, FT-IR spectra, PXRD patterns, CD spectra, TG curves, and emission spectra.'] | ['temperature range', 'weight loss', 'weight loss', 'weight loss', 'decomposition', 'TG', 'TG'] | n | y | y | 1
KETHEY01_clean | KETHEY01 | 10.1021/cg400486q | ['Thermal gravimetric analysis (TGA) was performed on a TGA Q500 thermogravimetric analyzer in air condition with heating rates of 10 Â°C minâ€“1.', 'Thermal gravimetric analysis (TGA) was performed on a TGA Q500 thermogravimetric analyzer in air condition with heating rates of 10 Â°C minâ€“1.', 'Thermal gravimetric analysis (TGA) was performed on a TGA Q500 thermogravimetric analyzer in air condition with heating rates of 10 Â°C minâ€“1.', 'The thermal stability of compounds 1â€“4 hs been evaluated in the temperature range of 30â€“800 Â°C under air atmosphere (Figure S7).', 'Compound 1 exhibits the first mass loss of 16.15% below 240 Â°C due to the release of dmf molecules (calcd 17.11%); the further weight loss of 55.32% between 240 and 470 Â°C can be attributed to decomposition of the organic ligands (calcd 56.5%), and the postresidue is CdO (JCPDS: 65-2908), which has been confirmed by XRD analysis.', 'Compound 1 exhibits the first mass loss of 16.15% below 240 Â°C due to the release of dmf molecules (calcd 17.11%); the further weight loss of 55.32% between 240 and 470 Â°C can be attributed to decomposition of the organic ligands (calcd 56.5%), and the postresidue is CdO (JCPDS: 65-2908), which has been confirmed by XRD analysis.', 'Compound 1 exhibits the first mass loss of 16.15% below 240 Â°C due to the release of dmf molecules (calcd 17.11%); the further weight loss of 55.32% between 240 and 470 Â°C can be attributed to decomposition of the organic ligands (calcd 56.5%), and the postresidue is CdO (JCPDS: 65-2908), which has been confirmed by XRD analysis.', 'The TG curve of 2 exhibits a major weight loss of 72.31% in the temperature range of 250â€“470 Â°C due to the release of pyip2â€“ ligands and doa molecules (calcd 74.55%).', 'The TG curve of 2 exhibits a major weight loss of 72.31% in the temperature range of 250â€“470 Â°C due to the release of pyip2â€“ ligands and doa molecules (calcd 74.55%).', 'The TG curve of 2 exhibits a major weight loss of 72.31% in the temperature range of 250â€“470 Â°C due to the release of pyip2â€“ ligands and doa molecules (calcd 74.55%).', 'Compound 3 exhibits a major weight loss of 72.03% in the temperature range of 110â€“500 Â°C, corresponding to the release of the pyip2â€“ ligands and pz molecules (calcd 73.62%); the final product is CdO, which was confirmed by XRD analysis.', 'Compound 3 exhibits a major weight loss of 72.03% in the temperature range of 110â€“500 Â°C, corresponding to the release of the pyip2â€“ ligands and pz molecules (calcd 73.62%); the final product is CdO, which was confirmed by XRD analysis.', 'The TG curve of compound 4 shows the first mass loss of 1.99% below 360 Â°C due to the release of H2O molecules (calcd 1.73%); the further weight loss of 71.23% between 360 and 454 Â°C should be attributed to the decomposition of the organic H2pyip and bipy ligands (calcd 76.59%); the final product is CdO (JCPDS: 65â€“2908), which was verified by XRD analysis.', 'The TG curve of compound 4 shows the first mass loss of 1.99% below 360 Â°C due to the release of H2O molecules (calcd 1.73%); the further weight loss of 71.23% between 360 and 454 Â°C should be attributed to the decomposition of the organic H2pyip and bipy ligands (calcd 76.59%); the final product is CdO (JCPDS: 65â€“2908), which was verified by XRD analysis.', 'The TG curve of compound 4 shows the first mass loss of 1.99% below 360 Â°C due to the release of H2O molecules (calcd 1.73%); the further weight loss of 71.23% between 360 and 454 Â°C should be attributed to the decomposition of the organic H2pyip and bipy ligands (calcd 76.59%); the final product is CdO (JCPDS: 65â€“2908), which was verified by XRD analysis.', 'The TG curve of compound 4 shows the first mass loss of 1.99% below 360 Â°C due to the release of H2O molecules (calcd 1.73%); the further weight loss of 71.23% between 360 and 454 Â°C should be attributed to the decomposition of the organic H2pyip and bipy ligands (calcd 76.59%); the final product is CdO (JCPDS: 65â€“2908), which was verified by XRD analysis.'] | ['TGA', 'TG', 'thermal gravimetric', 'temperature range', 'weight loss', 'mass loss', 'decomposition', 'TG', 'weight loss', 'temperature range', 'weight loss', 'temperature range', 'TG', 'weight loss', 'mass loss', 'decomposition'] | n | y | y | 1
KINFAQ_clean | KINFAQ | 10.1021/cg400531j | ['The thermogravimetric analysis (TGA) was carried out from room temperature to 800 Â°C in a static N2 with a heating rate of 10 Â°C/min (Figures S1â€“S3, Supporting Information).', 'The thermogravimetric analysis (TGA) was carried out from room temperature to 800 Â°C in a static N2 with a heating rate of 10 Â°C/min (Figures S1â€“S3, Supporting Information).', 'The thermogravimetric analysis (TGA) was carried out from room temperature to 800 Â°C in a static N2 with a heating rate of 10 Â°C/min (Figures S1â€“S3, Supporting Information).'] | ['TGA', 'TG', 'thermogravimetric analysis'] | n | y | y | 6
KINFEU_clean | KINFEU | 10.1021/cg400531j | ['The thermogravimetric analysis (TGA) was carried out from room temperature to 800 Â°C in a static N2 with a heating rate of 10 Â°C/min (Figures S1â€“S3, Supporting Information).', 'The thermogravimetric analysis (TGA) was carried out from room temperature to 800 Â°C in a static N2 with a heating rate of 10 Â°C/min (Figures S1â€“S3, Supporting Information).', 'The thermogravimetric analysis (TGA) was carried out from room temperature to 800 Â°C in a static N2 with a heating rate of 10 Â°C/min (Figures S1â€“S3, Supporting Information).'] | ['TGA', 'TG', 'thermogravimetric analysis'] | n | y | y | 7
RESWUI02_clean | RESWUI02 | 10.1021/cg400531j | ['The thermogravimetric analysis (TGA) was carried out from room temperature to 800 Â°C in a static N2 with a heating rate of 10 Â°C/min (Figures S1â€“S3, Supporting Information).', 'The thermogravimetric analysis (TGA) was carried out from room temperature to 800 Â°C in a static N2 with a heating rate of 10 Â°C/min (Figures S1â€“S3, Supporting Information).', 'The thermogravimetric analysis (TGA) was carried out from room temperature to 800 Â°C in a static N2 with a heating rate of 10 Â°C/min (Figures S1â€“S3, Supporting Information).'] | ['TGA', 'TG', 'thermogravimetric analysis'] | n | y | y | 1
HIQNAY_clean | HIQNAY | 10.1021/cg400579w | ['Thermogravimetric analyses (TGA) were carried out in a nitrogen stream using a Seiko Extar 6000TG/DTA equipment with a heating rate of 5 Â°C minâ€“1.', 'Thermogravimetric analyses (TGA) were carried out in a nitrogen stream using a Seiko Extar 6000TG/DTA equipment with a heating rate of 5 Â°C minâ€“1.', 'In order to characterize the thermal stability of 1â€“6, TGA were carried out under a nitrogen atmosphere (Figure S8 of the Supporting Information).', 'In order to characterize the thermal stability of 1â€“6, TGA were carried out under a nitrogen atmosphere (Figure S8 of the Supporting Information).', 'TGA curve of 1 exhibits an initial weight loss (19.1%) from 30 to 305 Â°C, corresponding to the releases of [(CH3)2NH2]+ cations and lattice water molecules (calcd 19.5%).', 'TGA curve of 1 exhibits an initial weight loss (19.1%) from 30 to 305 Â°C, corresponding to the releases of [(CH3)2NH2]+ cations and lattice water molecules (calcd 19.5%).', 'TGA curve of 1 exhibits an initial weight loss (19.1%) from 30 to 305 Â°C, corresponding to the releases of [(CH3)2NH2]+ cations and lattice water molecules (calcd 19.5%).', '2 has no weight loss before 357 Â°C, and then began to release py and L4â€“ ligands with a significant weight loss in 357â€“590 Â°C.', 'For 3, an initial weight loss of 23.0% from 30 to 335 Â°C is assigned to the losses of six water molecules and one free bpe molecule (calcd 23.3%), followed by the structural collapse due to the removal of L4â€“.', '4 shows a first weight loss of 20.7% from 30 to 364 Â°C, corresponding to the removals of one DMA and six water molecules (calcd 20.1%), in which the sharp weight loss of 9.4% before 120 Â°C results from the release of the free water molecules (calcd 9.3%).', 'The second weight loss step from 364 to 670 Â°C is attributed to the decompositions of L4â€“ and bpe ligands.', 'The second weight loss step from 364 to 670 Â°C is attributed to the decompositions of L4â€“ and bpe ligands.', 'For 5, a weight loss of 10.7% below 135 Â°C is due to the releases of 2.5 free water and two-coordinated water molecules (obsd 10.7%, calcd 10.8%), and the framework starts to decompose at above 185 Â°C.', '6 shows the first weight loss in the range of 55â€“360 Â°C, corresponding to the removals of one bpe and four water molecules (obsd 29.6%, calcd 30.0%), and then the framework decomposes.'] | ['TGA', 'TG', 'TGA', 'TG', 'TGA', 'TG', 'weight loss', 'weight loss', 'weight loss', 'weight loss', 'weight loss', 'decomposition', 'weight loss', 'weight loss'] | n | y | y | 5
HIQNIG_clean | HIQNIG | 10.1021/cg400579w | ['Thermogravimetric analyses (TGA) were carried out in a nitrogen stream using a Seiko Extar 6000TG/DTA equipment with a heating rate of 5 Â°C minâ€“1.', 'Thermogravimetric analyses (TGA) were carried out in a nitrogen stream using a Seiko Extar 6000TG/DTA equipment with a heating rate of 5 Â°C minâ€“1.', 'In order to characterize the thermal stability of 1â€“6, TGA were carried out under a nitrogen atmosphere (Figure S8 of the Supporting Information).', 'In order to characterize the thermal stability of 1â€“6, TGA were carried out under a nitrogen atmosphere (Figure S8 of the Supporting Information).', 'TGA curve of 1 exhibits an initial weight loss (19.1%) from 30 to 305 Â°C, corresponding to the releases of [(CH3)2NH2]+ cations and lattice water molecules (calcd 19.5%).', 'TGA curve of 1 exhibits an initial weight loss (19.1%) from 30 to 305 Â°C, corresponding to the releases of [(CH3)2NH2]+ cations and lattice water molecules (calcd 19.5%).', 'TGA curve of 1 exhibits an initial weight loss (19.1%) from 30 to 305 Â°C, corresponding to the releases of [(CH3)2NH2]+ cations and lattice water molecules (calcd 19.5%).', '2 has no weight loss before 357 Â°C, and then began to release py and L4â€“ ligands with a significant weight loss in 357â€“590 Â°C.', 'For 3, an initial weight loss of 23.0% from 30 to 335 Â°C is assigned to the losses of six water molecules and one free bpe molecule (calcd 23.3%), followed by the structural collapse due to the removal of L4â€“.', '4 shows a first weight loss of 20.7% from 30 to 364 Â°C, corresponding to the removals of one DMA and six water molecules (calcd 20.1%), in which the sharp weight loss of 9.4% before 120 Â°C results from the release of the free water molecules (calcd 9.3%).', 'The second weight loss step from 364 to 670 Â°C is attributed to the decompositions of L4â€“ and bpe ligands.', 'The second weight loss step from 364 to 670 Â°C is attributed to the decompositions of L4â€“ and bpe ligands.', 'For 5, a weight loss of 10.7% below 135 Â°C is due to the releases of 2.5 free water and two-coordinated water molecules (obsd 10.7%, calcd 10.8%), and the framework starts to decompose at above 185 Â°C.', '6 shows the first weight loss in the range of 55â€“360 Â°C, corresponding to the removals of one bpe and four water molecules (obsd 29.6%, calcd 30.0%), and then the framework decomposes.'] | ['TGA', 'TG', 'TGA', 'TG', 'TGA', 'TG', 'weight loss', 'weight loss', 'weight loss', 'weight loss', 'weight loss', 'decomposition', 'weight loss', 'weight loss'] | n | y | y | 3
HIQNUS_clean | HIQNUS | 10.1021/cg400579w | ['Thermogravimetric analyses (TGA) were carried out in a nitrogen stream using a Seiko Extar 6000TG/DTA equipment with a heating rate of 5 Â°C minâ€“1.', 'Thermogravimetric analyses (TGA) were carried out in a nitrogen stream using a Seiko Extar 6000TG/DTA equipment with a heating rate of 5 Â°C minâ€“1.', 'In order to characterize the thermal stability of 1â€“6, TGA were carried out under a nitrogen atmosphere (Figure S8 of the Supporting Information).', 'In order to characterize the thermal stability of 1â€“6, TGA were carried out under a nitrogen atmosphere (Figure S8 of the Supporting Information).', 'TGA curve of 1 exhibits an initial weight loss (19.1%) from 30 to 305 Â°C, corresponding to the releases of [(CH3)2NH2]+ cations and lattice water molecules (calcd 19.5%).', 'TGA curve of 1 exhibits an initial weight loss (19.1%) from 30 to 305 Â°C, corresponding to the releases of [(CH3)2NH2]+ cations and lattice water molecules (calcd 19.5%).', 'TGA curve of 1 exhibits an initial weight loss (19.1%) from 30 to 305 Â°C, corresponding to the releases of [(CH3)2NH2]+ cations and lattice water molecules (calcd 19.5%).', '2 has no weight loss before 357 Â°C, and then began to release py and L4â€“ ligands with a significant weight loss in 357â€“590 Â°C.', 'For 3, an initial weight loss of 23.0% from 30 to 335 Â°C is assigned to the losses of six water molecules and one free bpe molecule (calcd 23.3%), followed by the structural collapse due to the removal of L4â€“.', '4 shows a first weight loss of 20.7% from 30 to 364 Â°C, corresponding to the removals of one DMA and six water molecules (calcd 20.1%), in which the sharp weight loss of 9.4% before 120 Â°C results from the release of the free water molecules (calcd 9.3%).', 'The second weight loss step from 364 to 670 Â°C is attributed to the decompositions of L4â€“ and bpe ligands.', 'The second weight loss step from 364 to 670 Â°C is attributed to the decompositions of L4â€“ and bpe ligands.', 'For 5, a weight loss of 10.7% below 135 Â°C is due to the releases of 2.5 free water and two-coordinated water molecules (obsd 10.7%, calcd 10.8%), and the framework starts to decompose at above 185 Â°C.', '6 shows the first weight loss in the range of 55â€“360 Â°C, corresponding to the removals of one bpe and four water molecules (obsd 29.6%, calcd 30.0%), and then the framework decomposes.'] | ['TGA', 'TG', 'TGA', 'TG', 'TGA', 'TG', 'weight loss', 'weight loss', 'weight loss', 'weight loss', 'weight loss', 'decomposition', 'weight loss', 'weight loss'] | n | y | y | 1
DILXED_clean | DILXED | 10.1021/cg400644k | ['In order to investigate the thermal stabilities of 2,6-H2bptp ligand and its complexes, the thermal behaviors of coordination polymers 1â€“3 and Ag(I) polyoxometalate complex 6 are chosen to be tested by TG-DSC (Figure S4, Supporting Information).', 'For complex 1, a weight loss of 5.5% in 40â€“220 Â°C range is consistent with the removal of four lattice water and two coordinated water molecules (calcd 6.4%).', 'Similar to the TG curve of 1, the anhydrous complex of 2 is also quite stable up to 440 Â°C, and then a successive pyrolysis process continues to 800 Â°C without stop.', 'Complex 3 loses coordinated and lattice water molecules in the 50â€“220 Â°C range with a weight loss of 8.2% (calcd 7.7%).', 'After 380 Â°C, further weight loss is assigned to the decomposition of the Znâ€“bptp residue.', 'After 380 Â°C, further weight loss is assigned to the decomposition of the Znâ€“bptp residue.', 'Complex 6 displays a weight loss of 16.8% in the 80â€“520 Â°C range, corresponding to the expulsion of two lattice water molecules and the 2,6-H4bptp2+ ligand (calcd 17.3%).'] | ['TG', 'weight loss', 'TG', 'weight loss', 'weight loss', 'decomposition', 'weight loss'] | n | y | y | 1
KINLAW_clean | KINLAW | 10.1021/cg400756z | ['(26) Complex 1 shows weight loss of âˆ¼7.2% in the temperature range 70â€“180 Â°C, which corresponds to loss of both lattice and coordinated water molecules.', '(26) Complex 1 shows weight loss of âˆ¼7.2% in the temperature range 70â€“180 Â°C, which corresponds to loss of both lattice and coordinated water molecules.', 'Complex 2 exhibits a weight loss of âˆ¼12.0% within the temperature range 70â€“350 Â°C, which is attributed to the release of lattice methanol and DMF molecules from the framework.', 'Complex 2 exhibits a weight loss of âˆ¼12.0% within the temperature range 70â€“350 Â°C, which is attributed to the release of lattice methanol and DMF molecules from the framework.', 'Decomposition of the complex is accomplished only above 380 Â°C.', 'Complex 3 undergoes a weight loss of âˆ¼6.95% in the temperature range 70â€“135 Â°C and is thermally stable up to 400 Â°C.', 'Complex 3 undergoes a weight loss of âˆ¼6.95% in the temperature range 70â€“135 Â°C and is thermally stable up to 400 Â°C.', 'No weight loss was found for complex 4 before decomposition of the framework occurs at 360 Â°C.', 'No weight loss was found for complex 4 before decomposition of the framework occurs at 360 Â°C.', 'Complex 5 shows a weight loss of âˆ¼3.89% corresponding to loss of both coordinated and lattice water molecules around 80â€“160 Â°C, and the framework is stable up to 390 Â°C.', 'Complex 6 shows a weight loss of âˆ¼3.53% in the temperature range 60â€“130 Â°C, which is attributed to the loss of one methanol and one water molecule from the framework.', 'Complex 6 shows a weight loss of âˆ¼3.53% in the temperature range 60â€“130 Â°C, which is attributed to the loss of one methanol and one water molecule from the framework.', 'Complexes 7 and 8 exhibit a weight loss of âˆ¼2.17% in temperature range 70â€“130 Â°C and âˆ¼2.05% in 60â€“135 Â°C assigned to the release of two and a half water molecules and one water molecule respectively.', 'Complexes 7 and 8 exhibit a weight loss of âˆ¼2.17% in temperature range 70â€“130 Â°C and âˆ¼2.05% in 60â€“135 Â°C assigned to the release of two and a half water molecules and one water molecule respectively.', 'The decomposition of the frameworks occurred at around âˆ¼290 Â°C and âˆ¼380 Â°C respectively (Supporting Information, Figures S13â€“S20).'] | ['weight loss', 'temperature range', 'weight loss', 'temperature range', 'decomposition', 'weight loss', 'temperature range', 'weight loss', 'decomposition', 'weight loss', 'weight loss', 'temperature range', 'weight loss', 'temperature range', 'decomposition'] | n | y | y | 8
HISJAW_clean | HISJAW | 10.1021/cg4007789 | ['Thermogravimetric experiments were performed using a TGA/NETZSCH STA449C instrument heated from 30â€“800 Â°C (heating rate of 10 Â°C/min, nitrogen stream).', 'Thermogravimetric experiments were performed using a TGA/NETZSCH STA449C instrument heated from 30â€“800 Â°C (heating rate of 10 Â°C/min, nitrogen stream).', 'The TGA curve of 1 indicates that there is a weight loss of 8.82% from 40 to 230 Â°C, which can be attributed to the loss of five and half lattice H2O molecules and three coordinated H2O molecules (calcd = 8.61%).', 'The TGA curve of 1 indicates that there is a weight loss of 8.82% from 40 to 230 Â°C, which can be attributed to the loss of five and half lattice H2O molecules and three coordinated H2O molecules (calcd = 8.61%).', 'The TGA curve of 1 indicates that there is a weight loss of 8.82% from 40 to 230 Â°C, which can be attributed to the loss of five and half lattice H2O molecules and three coordinated H2O molecules (calcd = 8.61%).', 'Then no marked weight loss was observed until 400 Â°C, from which the framework begins to decompose.', 'For 3, the TGA curve shows no noticeable platform, indicating that the lattice and coordinated H2O molecules in the framework are gradually lost.', 'For 3, the TGA curve shows no noticeable platform, indicating that the lattice and coordinated H2O molecules in the framework are gradually lost.', 'The variable-temperature magnetic susceptibility data of polycrystalline 1, 2, and 3 are measured under a field of 1 kOe in the temperature range of 2â€“300 K.', 'In the higher temperature range, the reciprocal molar magnetic susceptibility data obeys Curieâ€“Weiss law with the Weiss constant Î¸ = âˆ’103.84 K (Figure S8a in the Supporting Information).', 'No in-phase and out-of-phase peaks were observed in the temperature range of 2â€“40 K.', '(17) The Curieâ€“Weiss fit in the whole temperature range gives a very small negative Weiss constant Î¸ = âˆ’5.94 K (Figure S11 in the Supporting Information), indicating the very weak antiferromagnetic coupling between CoII centers.', 'The field dependence of magnetization curves were measured up to 80 KG in the temperature range of 2â€“7 K (Figure 6, inset).'] | ['TGA', 'TG', 'TGA', 'TG', 'weight loss', 'weight loss', 'TGA', 'TG', 'temperature range', 'temperature range', 'temperature range', 'temperature range', 'temperature range'] | n | y | y | 1
HISJIE_clean | HISJIE | 10.1021/cg4007789 | ['Thermogravimetric experiments were performed using a TGA/NETZSCH STA449C instrument heated from 30â€“800 Â°C (heating rate of 10 Â°C/min, nitrogen stream).', 'Thermogravimetric experiments were performed using a TGA/NETZSCH STA449C instrument heated from 30â€“800 Â°C (heating rate of 10 Â°C/min, nitrogen stream).', 'The TGA curve of 1 indicates that there is a weight loss of 8.82% from 40 to 230 Â°C, which can be attributed to the loss of five and half lattice H2O molecules and three coordinated H2O molecules (calcd = 8.61%).', 'The TGA curve of 1 indicates that there is a weight loss of 8.82% from 40 to 230 Â°C, which can be attributed to the loss of five and half lattice H2O molecules and three coordinated H2O molecules (calcd = 8.61%).', 'The TGA curve of 1 indicates that there is a weight loss of 8.82% from 40 to 230 Â°C, which can be attributed to the loss of five and half lattice H2O molecules and three coordinated H2O molecules (calcd = 8.61%).', 'Then no marked weight loss was observed until 400 Â°C, from which the framework begins to decompose.', 'For 3, the TGA curve shows no noticeable platform, indicating that the lattice and coordinated H2O molecules in the framework are gradually lost.', 'For 3, the TGA curve shows no noticeable platform, indicating that the lattice and coordinated H2O molecules in the framework are gradually lost.', 'The variable-temperature magnetic susceptibility data of polycrystalline 1, 2, and 3 are measured under a field of 1 kOe in the temperature range of 2â€“300 K.', 'In the higher temperature range, the reciprocal molar magnetic susceptibility data obeys Curieâ€“Weiss law with the Weiss constant Î¸ = âˆ’103.84 K (Figure S8a in the Supporting Information).', 'No in-phase and out-of-phase peaks were observed in the temperature range of 2â€“40 K.', '(17) The Curieâ€“Weiss fit in the whole temperature range gives a very small negative Weiss constant Î¸ = âˆ’5.94 K (Figure S11 in the Supporting Information), indicating the very weak antiferromagnetic coupling between CoII centers.', 'The field dependence of magnetization curves were measured up to 80 KG in the temperature range of 2â€“7 K (Figure 6, inset).'] | ['TGA', 'TG', 'TGA', 'TG', 'weight loss', 'weight loss', 'TGA', 'TG', 'temperature range', 'temperature range', 'temperature range', 'temperature range', 'temperature range'] | n | y | y | 3
VIWKIX_clean | VIWKIX | 10.1021/cg4008679 | ['Magnetic susceptibility measurements of polycrystalline samples of 1Aâ€“5A in the temperature range 2.0â€“300 K have in common the decrease of the Ï‡MT product with T which in the case of 1A is due to weak antiferromagnetic interactions between the copper(II) ions through the bta4â€“ skeleton, the LaIII cation being diamagnetic [J = âˆ’3.5 cmâ€“1 with the Hamiltonian defined H = âˆ’JSCu1Â·SCu2].', 'Magnetic susceptibility measurements on polycrystalline samples of compound 1Aâ€“5A were carried out in the temperature range 1.9â€“300 K with a Quantum Design SQUID magnetometer under applied dc magnetic fields of 100 G (T < 50 K) and 4500 G (over the whole range).', 'The thermogravimetric analysis were carried out on a Perkin-Elmer Pyris Diamond TGA/DTA, under a flux of dry nitrogen, which was turned out once the temperature was stable, with a flowing at 100.0 mL minâ€“1.', 'The thermogravimetric analysis were carried out on a Perkin-Elmer Pyris Diamond TGA/DTA, under a flux of dry nitrogen, which was turned out once the temperature was stable, with a flowing at 100.0 mL minâ€“1.', 'The thermogravimetric analysis were carried out on a Perkin-Elmer Pyris Diamond TGA/DTA, under a flux of dry nitrogen, which was turned out once the temperature was stable, with a flowing at 100.0 mL minâ€“1.', 'The measurements were done with a heating rate of 5 K minâ€“1 in the temperature range from RT to 593 K and with a rate of 10 K minâ€“1 from 593 to 893 K, using aluminum crucibles.', 'In the temperature range from 35 to 300 K, the plot of Ï‡Mâ€“1 vs T was fitted following a Curieâ€“Weiss law (see inset Figures 7aâ€“c), being C = 1.59 (2), 2.22 (3) and 4.47 cm3 molâ€“1 K (4) and Î¸ = âˆ’25.93 (2), âˆ’42.01 (3) and âˆ’34.56 K (4) the best-fit parameters in this temperature range.'] | ['temperature range', 'temperature range', 'TGA', 'TG', 'thermogravimetric analysis', 'temperature range', 'temperature range'] | n | y | y | 1A
VIWKOD_clean | VIWKOD | 10.1021/cg4008679 | ['Magnetic susceptibility measurements of polycrystalline samples of 1Aâ€“5A in the temperature range 2.0â€“300 K have in common the decrease of the Ï‡MT product with T which in the case of 1A is due to weak antiferromagnetic interactions between the copper(II) ions through the bta4â€“ skeleton, the LaIII cation being diamagnetic [J = âˆ’3.5 cmâ€“1 with the Hamiltonian defined H = âˆ’JSCu1Â·SCu2].', 'Magnetic susceptibility measurements on polycrystalline samples of compound 1Aâ€“5A were carried out in the temperature range 1.9â€“300 K with a Quantum Design SQUID magnetometer under applied dc magnetic fields of 100 G (T < 50 K) and 4500 G (over the whole range).', 'The thermogravimetric analysis were carried out on a Perkin-Elmer Pyris Diamond TGA/DTA, under a flux of dry nitrogen, which was turned out once the temperature was stable, with a flowing at 100.0 mL minâ€“1.', 'The thermogravimetric analysis were carried out on a Perkin-Elmer Pyris Diamond TGA/DTA, under a flux of dry nitrogen, which was turned out once the temperature was stable, with a flowing at 100.0 mL minâ€“1.', 'The thermogravimetric analysis were carried out on a Perkin-Elmer Pyris Diamond TGA/DTA, under a flux of dry nitrogen, which was turned out once the temperature was stable, with a flowing at 100.0 mL minâ€“1.', 'The measurements were done with a heating rate of 5 K minâ€“1 in the temperature range from RT to 593 K and with a rate of 10 K minâ€“1 from 593 to 893 K, using aluminum crucibles.', 'In the temperature range from 35 to 300 K, the plot of Ï‡Mâ€“1 vs T was fitted following a Curieâ€“Weiss law (see inset Figures 7aâ€“c), being C = 1.59 (2), 2.22 (3) and 4.47 cm3 molâ€“1 K (4) and Î¸ = âˆ’25.93 (2), âˆ’42.01 (3) and âˆ’34.56 K (4) the best-fit parameters in this temperature range.'] | ['temperature range', 'temperature range', 'TGA', 'TG', 'thermogravimetric analysis', 'temperature range', 'temperature range'] | n | y | y | 2A
VIWLAQ_clean | VIWLAQ | 10.1021/cg4008679 | ['Magnetic susceptibility measurements of polycrystalline samples of 1Aâ€“5A in the temperature range 2.0â€“300 K have in common the decrease of the Ï‡MT product with T which in the case of 1A is due to weak antiferromagnetic interactions between the copper(II) ions through the bta4â€“ skeleton, the LaIII cation being diamagnetic [J = âˆ’3.5 cmâ€“1 with the Hamiltonian defined H = âˆ’JSCu1Â·SCu2].', 'Magnetic susceptibility measurements on polycrystalline samples of compound 1Aâ€“5A were carried out in the temperature range 1.9â€“300 K with a Quantum Design SQUID magnetometer under applied dc magnetic fields of 100 G (T < 50 K) and 4500 G (over the whole range).', 'The thermogravimetric analysis were carried out on a Perkin-Elmer Pyris Diamond TGA/DTA, under a flux of dry nitrogen, which was turned out once the temperature was stable, with a flowing at 100.0 mL minâ€“1.', 'The thermogravimetric analysis were carried out on a Perkin-Elmer Pyris Diamond TGA/DTA, under a flux of dry nitrogen, which was turned out once the temperature was stable, with a flowing at 100.0 mL minâ€“1.', 'The thermogravimetric analysis were carried out on a Perkin-Elmer Pyris Diamond TGA/DTA, under a flux of dry nitrogen, which was turned out once the temperature was stable, with a flowing at 100.0 mL minâ€“1.', 'The measurements were done with a heating rate of 5 K minâ€“1 in the temperature range from RT to 593 K and with a rate of 10 K minâ€“1 from 593 to 893 K, using aluminum crucibles.', 'In the temperature range from 35 to 300 K, the plot of Ï‡Mâ€“1 vs T was fitted following a Curieâ€“Weiss law (see inset Figures 7aâ€“c), being C = 1.59 (2), 2.22 (3) and 4.47 cm3 molâ€“1 K (4) and Î¸ = âˆ’25.93 (2), âˆ’42.01 (3) and âˆ’34.56 K (4) the best-fit parameters in this temperature range.'] | ['temperature range', 'temperature range', 'TGA', 'TG', 'thermogravimetric analysis', 'temperature range', 'temperature range'] | n | y | y | 4A
VIWLEU_clean | VIWLEU | 10.1021/cg4008679 | ['Magnetic susceptibility measurements of polycrystalline samples of 1Aâ€“5A in the temperature range 2.0â€“300 K have in common the decrease of the Ï‡MT product with T which in the case of 1A is due to weak antiferromagnetic interactions between the copper(II) ions through the bta4â€“ skeleton, the LaIII cation being diamagnetic [J = âˆ’3.5 cmâ€“1 with the Hamiltonian defined H = âˆ’JSCu1Â·SCu2].', 'Magnetic susceptibility measurements on polycrystalline samples of compound 1Aâ€“5A were carried out in the temperature range 1.9â€“300 K with a Quantum Design SQUID magnetometer under applied dc magnetic fields of 100 G (T < 50 K) and 4500 G (over the whole range).', 'The thermogravimetric analysis were carried out on a Perkin-Elmer Pyris Diamond TGA/DTA, under a flux of dry nitrogen, which was turned out once the temperature was stable, with a flowing at 100.0 mL minâ€“1.', 'The thermogravimetric analysis were carried out on a Perkin-Elmer Pyris Diamond TGA/DTA, under a flux of dry nitrogen, which was turned out once the temperature was stable, with a flowing at 100.0 mL minâ€“1.', 'The thermogravimetric analysis were carried out on a Perkin-Elmer Pyris Diamond TGA/DTA, under a flux of dry nitrogen, which was turned out once the temperature was stable, with a flowing at 100.0 mL minâ€“1.', 'The measurements were done with a heating rate of 5 K minâ€“1 in the temperature range from RT to 593 K and with a rate of 10 K minâ€“1 from 593 to 893 K, using aluminum crucibles.', 'In the temperature range from 35 to 300 K, the plot of Ï‡Mâ€“1 vs T was fitted following a Curieâ€“Weiss law (see inset Figures 7aâ€“c), being C = 1.59 (2), 2.22 (3) and 4.47 cm3 molâ€“1 K (4) and Î¸ = âˆ’25.93 (2), âˆ’42.01 (3) and âˆ’34.56 K (4) the best-fit parameters in this temperature range.'] | ['temperature range', 'temperature range', 'TGA', 'TG', 'thermogravimetric analysis', 'temperature range', 'temperature range'] | n | y | y | 5A
JOQZUM_clean | JOQZUM | 10.1021/cg400909b | ['All three CPs 1, 2, and 3 have been well-characterized by elemental analysis, infrared spectra, single-crystal X-ray diffraction, as well as thermogravimetric analysis.', 'Magnetic susceptibility measurements in the temperature range of 2â€“300 K reveal that CPs 1 and 2 exhibit the similar typical antiferromagnetic properties, while CP 3 shows the ferromagnetic property.', 'The thermogravimetric analysis (TGA) was performed in an air atmosphere from room temperature to 700 Â°C by a Perkin-Elmer Pyris 1 system with a heating rate of 10 Â°C/min.', 'The thermogravimetric analysis (TGA) was performed in an air atmosphere from room temperature to 700 Â°C by a Perkin-Elmer Pyris 1 system with a heating rate of 10 Â°C/min.', 'The thermogravimetric analysis (TGA) was performed in an air atmosphere from room temperature to 700 Â°C by a Perkin-Elmer Pyris 1 system with a heating rate of 10 Â°C/min.', 'It can be observed that CP 1 loses 11.9% weight from room temperature to 280 Â°C, while CP 2 loses 14% weight in the same temperature range.', 'The weight loss observed below 280 Â°C is attributed to the coordinated and missing solvent molecules (H2O, CH3OH), along with counterions (NO3â€“) of CPs 1 and 2, which are approximately in accord with the results calculated by the â€œSQUEEZEâ€ method in PLATON.', 'The temperature-dependence measurements of molar magnetic susceptibility for CPs 1 and 2 have been investigated under an applied field of 1000g in the temperature range of 2â€“300 K and plotted in the form of Ï‡mT versus T in Figures 9 and 10, respectively.', 'As for CP 2, the similar magnetic behavior has been observed in the temperature range of 2 to 300 K.', 'The magnetic property of 3 is also investigated in the temperature range of 2â€“300 K and shown in the form of Ï‡mT versus T in Figure 11.'] | ['thermogravimetric analysis', 'temperature range', 'TGA', 'TG', 'thermogravimetric analysis', 'temperature range', 'weight loss', 'temperature range', 'temperature range', 'temperature range'] | n | y | y | 2
JORBAV_clean | JORBAV | 10.1021/cg400909b | ['All three CPs 1, 2, and 3 have been well-characterized by elemental analysis, infrared spectra, single-crystal X-ray diffraction, as well as thermogravimetric analysis.', 'Magnetic susceptibility measurements in the temperature range of 2â€“300 K reveal that CPs 1 and 2 exhibit the similar typical antiferromagnetic properties, while CP 3 shows the ferromagnetic property.', 'The thermogravimetric analysis (TGA) was performed in an air atmosphere from room temperature to 700 Â°C by a Perkin-Elmer Pyris 1 system with a heating rate of 10 Â°C/min.', 'The thermogravimetric analysis (TGA) was performed in an air atmosphere from room temperature to 700 Â°C by a Perkin-Elmer Pyris 1 system with a heating rate of 10 Â°C/min.', 'The thermogravimetric analysis (TGA) was performed in an air atmosphere from room temperature to 700 Â°C by a Perkin-Elmer Pyris 1 system with a heating rate of 10 Â°C/min.', 'It can be observed that CP 1 loses 11.9% weight from room temperature to 280 Â°C, while CP 2 loses 14% weight in the same temperature range.', 'The weight loss observed below 280 Â°C is attributed to the coordinated and missing solvent molecules (H2O, CH3OH), along with counterions (NO3â€“) of CPs 1 and 2, which are approximately in accord with the results calculated by the â€œSQUEEZEâ€ method in PLATON.', 'The temperature-dependence measurements of molar magnetic susceptibility for CPs 1 and 2 have been investigated under an applied field of 1000g in the temperature range of 2â€“300 K and plotted in the form of Ï‡mT versus T in Figures 9 and 10, respectively.', 'As for CP 2, the similar magnetic behavior has been observed in the temperature range of 2 to 300 K.', 'The magnetic property of 3 is also investigated in the temperature range of 2â€“300 K and shown in the form of Ï‡mT versus T in Figure 11.'] | ['thermogravimetric analysis', 'temperature range', 'TGA', 'TG', 'thermogravimetric analysis', 'temperature range', 'weight loss', 'temperature range', 'temperature range', 'temperature range'] | n | y | y | 1
HAHCUR_clean | HAHCUR | 10.1021/cg400948e | ['1 exhibits high water and thermal stability, which is demonstrated by TGA, PXRD, and VT-PXRD.', '1 exhibits high water and thermal stability, which is demonstrated by TGA, PXRD, and VT-PXRD.', 'In order to remove guest water molecules in the framework, the fresh sample of 1 was soaked in methanol for 3 days, and then outgassed overnight under vacuum at 120 Â°C to generate dehydrated form prior to measurements.', 'In order to remove guest water molecules in the framework, the fresh sample of 1 was soaked in methanol for 3 days, and then outgassed overnight under vacuum at 120 Â°C to generate dehydrated form prior to measurements.', 'At the same time, to investigate the thermal stability of 1, the thermogravimetric analysis (TGA) experiment was carried out in the temperature range 25â€“1000 Â°C under a flow of nitrogen with a heating rate of 10 Â°CÂ·minâ€“1 (Figure S3 in the Supporting Information).', 'At the same time, to investigate the thermal stability of 1, the thermogravimetric analysis (TGA) experiment was carried out in the temperature range 25â€“1000 Â°C under a flow of nitrogen with a heating rate of 10 Â°CÂ·minâ€“1 (Figure S3 in the Supporting Information).', 'At the same time, to investigate the thermal stability of 1, the thermogravimetric analysis (TGA) experiment was carried out in the temperature range 25â€“1000 Â°C under a flow of nitrogen with a heating rate of 10 Â°CÂ·minâ€“1 (Figure S3 in the Supporting Information).', 'At the same time, to investigate the thermal stability of 1, the thermogravimetric analysis (TGA) experiment was carried out in the temperature range 25â€“1000 Â°C under a flow of nitrogen with a heating rate of 10 Â°CÂ·minâ€“1 (Figure S3 in the Supporting Information).', 'For 1, the weight loss of 12.36% in the temperature range 25â€“160 Â°C (calcd 12.47%) corresponds to three lattice water molecules, after which there is no obvious loss until about 310 Â°C.', 'For 1, the weight loss of 12.36% in the temperature range 25â€“160 Â°C (calcd 12.47%) corresponds to three lattice water molecules, after which there is no obvious loss until about 310 Â°C.', 'However, in 1â€² no free water molecules can be assigned in the electron-density maps, which is in great agreement with the TGA.', 'However, in 1â€² no free water molecules can be assigned in the electron-density maps, which is in great agreement with the TGA.', 'The as-synthesized 1 was activated by immersing in methanol (MeOH) for 3 days and then outgassed overnight under vacuum at 120 Â°C to generate dehydrated form 1a.', 'The as-synthesized 1 was activated by immersing in methanol (MeOH) for 3 days and then outgassed overnight under vacuum at 120 Â°C to generate dehydrated form 1a.', 'More importantly, 1 exhibits both high water and thermal stability, which is demonstrated by TGA, PXRD, VT-PXRD as well as the crystal structure at 433 K.', 'More importantly, 1 exhibits both high water and thermal stability, which is demonstrated by TGA, PXRD, VT-PXRD as well as the crystal structure at 433 K.'] | ['TGA', 'TG', 'TGA', 'TG', 'TGA', 'TG', 'thermogravimetric analysis', 'temperature range', 'weight loss', 'temperature range', 'TGA', 'TG', 'TGA', 'TG', 'TGA', 'TG'] | n | y | y | 1
DIMKER_clean | DIMKER | 10.1021/cg4009587 | ['Magnetic data were obtained using a Quantum Design MPMS SQUID 7S magnetometer at an applied field of 2000 Gs using multicrystalline samples of 2, 4, 5, and 6 in the temperature range of 1.8â€“300 K.', 'Thermogravimetric and differential thermal analysis experiments were performed using a TGA/NETZSCH STA449C instrument heated from 25â€“900 Â°C (heating rate of 10 Â°C/min, nitrogen stream).', 'Thermogravimetric and differential thermal analysis experiments were performed using a TGA/NETZSCH STA449C instrument heated from 25â€“900 Â°C (heating rate of 10 Â°C/min, nitrogen stream).', 'Thermogravimetric and differential thermal analysis experiments were performed using a TGA/NETZSCH STA449C instrument heated from 25â€“900 Â°C (heating rate of 10 Â°C/min, nitrogen stream).', 'To characterize the thermal stability of this series complexes, thermal gravimetric analysis (TGA) and differential thermal analysis (DTA) were carried out, and the results are reported in Figures 5 and S6, Supporting Information, respectively.', 'To characterize the thermal stability of this series complexes, thermal gravimetric analysis (TGA) and differential thermal analysis (DTA) were carried out, and the results are reported in Figures 5 and S6, Supporting Information, respectively.', 'To characterize the thermal stability of this series complexes, thermal gravimetric analysis (TGA) and differential thermal analysis (DTA) were carried out, and the results are reported in Figures 5 and S6, Supporting Information, respectively.', 'To characterize the thermal stability of this series complexes, thermal gravimetric analysis (TGA) and differential thermal analysis (DTA) were carried out, and the results are reported in Figures 5 and S6, Supporting Information, respectively.', 'Complexes 2â€“6 showed almost similar TG curves, and 4 is used to describe as a representative.', 'As indicated in Figure S6, Supporting Information, it shows an endothermic peak in the range of 120â€“150 Â°C with a weight loss of 4.44%.', 'The second weight loss of ca. 5.48% in the range of 220â€“280 Â°C is attentively assigened to the release of coordination water.', 'It also exhibits two exdothermic peaks, with a total weight loss of 27.1%, and this weight loss is close to the theoretical value (26.3%) calculated for {[Gd2Zn2(Hmimda)2Â·4H2O]Â·2H2O}n.', 'The larger exothermic peak located at about 450 Â°C with a weight loss of 13.9% was caused by the decomposition of the [Gd(Hmimda)] moiety.', 'The larger exothermic peak located at about 450 Â°C with a weight loss of 13.9% was caused by the decomposition of the [Gd(Hmimda)] moiety.', 'The smaller exothermic peak located at 550 Â°C with a weight loss of 23.2% was due to the decomposition of the [Zn(Hmimda)] unit into ZnO and release of CO2 and H2O.', 'The smaller exothermic peak located at 550 Â°C with a weight loss of 23.2% was due to the decomposition of the [Zn(Hmimda)] unit into ZnO and release of CO2 and H2O.', 'The thermal variation of Ï‡MT is almost linear over the whole temperature range.'] | ['temperature range', 'TGA', 'TG', 'thermal analysis', 'TGA', 'TG', 'thermal analysis', 'thermal gravimetric', 'TG', 'weight loss', 'weight loss', 'weight loss', 'weight loss', 'decomposition', 'weight loss', 'decomposition', 'temperature range'] | n | y | y | 4
VIXTUT_clean | VIXTUT | 10.1021/cg4009703 | ['Thermogravimetric analyses (TGA) were performed on a Shimadzu TA50 integration thermal analyzer.', 'Thermogravimetric analyses (TGA) were performed on a Shimadzu TA50 integration thermal analyzer.', 'To study the thermal stabilities of these new MOFs, thermogravimetric analyses (TGA) of 2â€“6 were performed.', 'To study the thermal stabilities of these new MOFs, thermogravimetric analyses (TGA) of 2â€“6 were performed.', 'For 2 (Figure S6, Supporting Information), the 10.75% weight loss in the range of 25â€“89 Â°C may be attributed to the removal of three solvated water molecules (calcd.', 'The TGA curve of 3 (Figure S7, Supporting Information) showed an observed weight loss of 4.63% in the temperature range of 25â€“333 Â°C corresponding to the removal of one solvated water molecule (calcd.', 'The TGA curve of 3 (Figure S7, Supporting Information) showed an observed weight loss of 4.63% in the temperature range of 25â€“333 Â°C corresponding to the removal of one solvated water molecule (calcd.', 'The TGA curve of 3 (Figure S7, Supporting Information) showed an observed weight loss of 4.63% in the temperature range of 25â€“333 Â°C corresponding to the removal of one solvated water molecule (calcd.', 'The TGA curve of 3 (Figure S7, Supporting Information) showed an observed weight loss of 4.63% in the temperature range of 25â€“333 Â°C corresponding to the removal of one solvated water molecule (calcd.', 'The TGA curve for 4 (Figure S8, Supporting Information) displayed a weight loss of 5.88% from 73 to 130 Â°C, which is attributed to the loss of two water molecules (calcd.', 'The TGA curve for 4 (Figure S8, Supporting Information) displayed a weight loss of 5.88% from 73 to 130 Â°C, which is attributed to the loss of two water molecules (calcd.', 'The TGA curve for 4 (Figure S8, Supporting Information) displayed a weight loss of 5.88% from 73 to 130 Â°C, which is attributed to the loss of two water molecules (calcd.', 'TGA profile of 5 (Figure S9, Supporting Information) indicated a loss of one water molecule between 30 and 92 Â°C, as the observed weight loss (4.38%) was identical to the calculated value (calcd.', 'TGA profile of 5 (Figure S9, Supporting Information) indicated a loss of one water molecule between 30 and 92 Â°C, as the observed weight loss (4.38%) was identical to the calculated value (calcd.', 'TGA profile of 5 (Figure S9, Supporting Information) indicated a loss of one water molecule between 30 and 92 Â°C, as the observed weight loss (4.38%) was identical to the calculated value (calcd.', '6 (Figure S10, Supporting Information) exhibited 8.46% weight loss within the temperature range of 32â€“260 Â°C, which may be attributed to the removal of four water molecules (calcd.', '6 (Figure S10, Supporting Information) exhibited 8.46% weight loss within the temperature range of 32â€“260 Â°C, which may be attributed to the removal of four water molecules (calcd.'] | ['TGA', 'TG', 'TGA', 'TG', 'weight loss', 'TGA', 'TG', 'weight loss', 'temperature range', 'TGA', 'TG', 'weight loss', 'TGA', 'TG', 'weight loss', 'weight loss', 'temperature range'] | n | y | y | 2
VIXVUV_clean | VIXVUV | 10.1021/cg4009703 | ['Thermogravimetric analyses (TGA) were performed on a Shimadzu TA50 integration thermal analyzer.', 'Thermogravimetric analyses (TGA) were performed on a Shimadzu TA50 integration thermal analyzer.', 'To study the thermal stabilities of these new MOFs, thermogravimetric analyses (TGA) of 2â€“6 were performed.', 'To study the thermal stabilities of these new MOFs, thermogravimetric analyses (TGA) of 2â€“6 were performed.', 'For 2 (Figure S6, Supporting Information), the 10.75% weight loss in the range of 25â€“89 Â°C may be attributed to the removal of three solvated water molecules (calcd.', 'The TGA curve of 3 (Figure S7, Supporting Information) showed an observed weight loss of 4.63% in the temperature range of 25â€“333 Â°C corresponding to the removal of one solvated water molecule (calcd.', 'The TGA curve of 3 (Figure S7, Supporting Information) showed an observed weight loss of 4.63% in the temperature range of 25â€“333 Â°C corresponding to the removal of one solvated water molecule (calcd.', 'The TGA curve of 3 (Figure S7, Supporting Information) showed an observed weight loss of 4.63% in the temperature range of 25â€“333 Â°C corresponding to the removal of one solvated water molecule (calcd.', 'The TGA curve of 3 (Figure S7, Supporting Information) showed an observed weight loss of 4.63% in the temperature range of 25â€“333 Â°C corresponding to the removal of one solvated water molecule (calcd.', 'The TGA curve for 4 (Figure S8, Supporting Information) displayed a weight loss of 5.88% from 73 to 130 Â°C, which is attributed to the loss of two water molecules (calcd.', 'The TGA curve for 4 (Figure S8, Supporting Information) displayed a weight loss of 5.88% from 73 to 130 Â°C, which is attributed to the loss of two water molecules (calcd.', 'The TGA curve for 4 (Figure S8, Supporting Information) displayed a weight loss of 5.88% from 73 to 130 Â°C, which is attributed to the loss of two water molecules (calcd.', 'TGA profile of 5 (Figure S9, Supporting Information) indicated a loss of one water molecule between 30 and 92 Â°C, as the observed weight loss (4.38%) was identical to the calculated value (calcd.', 'TGA profile of 5 (Figure S9, Supporting Information) indicated a loss of one water molecule between 30 and 92 Â°C, as the observed weight loss (4.38%) was identical to the calculated value (calcd.', 'TGA profile of 5 (Figure S9, Supporting Information) indicated a loss of one water molecule between 30 and 92 Â°C, as the observed weight loss (4.38%) was identical to the calculated value (calcd.', '6 (Figure S10, Supporting Information) exhibited 8.46% weight loss within the temperature range of 32â€“260 Â°C, which may be attributed to the removal of four water molecules (calcd.', '6 (Figure S10, Supporting Information) exhibited 8.46% weight loss within the temperature range of 32â€“260 Â°C, which may be attributed to the removal of four water molecules (calcd.'] | ['TGA', 'TG', 'TGA', 'TG', 'weight loss', 'TGA', 'TG', 'weight loss', 'temperature range', 'TGA', 'TG', 'weight loss', 'TGA', 'TG', 'weight loss', 'weight loss', 'temperature range'] | n | y | y | 5
XUMSOP_clean | XUMSOP | 10.1021/cg401006d | ['Thermogravimetric analysis (TGA), differential thermal analysis (DTA), and differential scanning calorimetry (DSC) were performed with Shimadzu TGA-51, DTA-50, and DSC-60 apparatus under flowing air at 50 mL minâ€“1 with a heating rate of 10 Â°C minâ€“1.', 'Thermogravimetric analysis (TGA), differential thermal analysis (DTA), and differential scanning calorimetry (DSC) were performed with Shimadzu TGA-51, DTA-50, and DSC-60 apparatus under flowing air at 50 mL minâ€“1 with a heating rate of 10 Â°C minâ€“1.', 'Thermogravimetric analysis (TGA), differential thermal analysis (DTA), and differential scanning calorimetry (DSC) were performed with Shimadzu TGA-51, DTA-50, and DSC-60 apparatus under flowing air at 50 mL minâ€“1 with a heating rate of 10 Â°C minâ€“1.', 'Thermogravimetric analysis (TGA), differential thermal analysis (DTA), and differential scanning calorimetry (DSC) were performed with Shimadzu TGA-51, DTA-50, and DSC-60 apparatus under flowing air at 50 mL minâ€“1 with a heating rate of 10 Â°C minâ€“1.'] | ['TGA', 'TG', 'thermogravimetric analysis', 'thermal analysis'] | n | y | y | 7
KIYJAF_clean | KIYJAF | 10.1021/cg4011967 | ['Susceptibility data were collected using an external magnetic field of 0.1 T for all the complexes in the temperature range of 2â€“300 K.', 'Plots of Ï‡MT vs T for complexes 1 and 2 in the temperature range of 2â€“300 K with the applied field 0.1 T.', 'In the temperature range 14â€“18 K, a slight maxima is observed in the Ï‡MT vs T plot.', 'Plots of Ï‡MT vs T for complex 3 in the temperature range of 2â€“300 K and with an applied field 0.1 T.', 'The magnetic properties (H = 0.1 T) in the form of Ï‡MT vs T plot per Mn(II) ion (Figure S11, Supporting Information) reveal that complex 5 is paramagnetic in nature with a constant Ï‡MT = 4.51 cm3 K molâ€“1 in the temperature range 2â€“300 K.', 'Thermogravimetric analyses (TGA) were carried out to probe the thermal stabilities of the complexes, and the results are shown in Figure S12 [Supporting Information].', 'Thermogravimetric analyses (TGA) were carried out to probe the thermal stabilities of the complexes, and the results are shown in Figure S12 [Supporting Information].', 'Complex 1 shows a weight loss of 3.42% below 150 Â°C corresponding to the release of free water molecules (calcd 3.30%).', 'The residue shows no weight loss up to 330 Â°C (as there are no coordinated solvent molecules), and the decomposition of the complex starts at âˆ¼335 Â°C.', 'The residue shows no weight loss up to 330 Â°C (as there are no coordinated solvent molecules), and the decomposition of the complex starts at âˆ¼335 Â°C.', 'A total weight loss of 4.00% was observed for 2 below the temperature 240 Â°C, in two steps, which can be attributed to the loss of both the noncoordinated (90â€“130 Â°C) and coordinated water molecules (calcd 3.97%), and the residue is stable up to about 340 Â°C, above which it starts to decompose.', 'The residue shows no further weight loss up to about 375 Â°C and decomposes above this temperature.', 'Plots of Ï‡MT vs T for complexes 1 and 2 in the temperature range of 2â€“300 K with the applied field 0.1 T.', 'Plots of Ï‡MT vs T for complex 3 in the temperature range of 2â€“300 K and with an applied field 0.1 T.'] | ['temperature range', 'temperature range', 'temperature range', 'temperature range', 'temperature range', 'TGA', 'TG', 'weight loss', 'weight loss', 'decomposition', 'weight loss', 'weight loss', 'temperature range', 'temperature range'] | n | y | y | 3
TISJOW_clean | TISJOW | 10.1021/cg401212s | ['Their thermal stability was studied by the TG-DTA technique (Figures S11 and S12 of the Supporting Information).', 'The TGA analysis revealed that 1â€“8 were stable up to 300 Â°C.', 'The TGA analysis revealed that 1â€“8 were stable up to 300 Â°C.', 'For 1, the first weight loss of 5% in the range of 100â€“200 Â°C corresponded to the loss of water molecules.', 'The second weight loss of 7% in the range of 230â€“300 Â°C could be attributed to the release of one 4,4â€²-bpy ligand.', 'For 2 and 3, its weight loss of 60% (2) or 75% (3) in the range of 300â€“500 Â°C corresponded to the release of the L and bbm (2) or 4,4â€²-bpy (3) ligands.', 'For 4, the first weight loss of 2% at ca. 50 Â°C could be the loss of the water molecule.', 'The second weight loss of 50% in the range of 300â€“330 Â°C corresponded to the loss of the L ligand.', 'The third weight loss of 25% in the range of 400â€“550 Â°C could be ascribed to the release of 4,4â€²-bpy.', 'For 5, 6, and 7, the first weight loss of 7% at ca. 220 Â°C (5), 3% at ca. 200 Â°C (6), or 2% at ca. 150 Â°C (7) could be formate (5), DMF (6), or H2O (7), which was followed by the release of the L ligand with a weight loss of 50% in the range of 200â€“300 Â°C (5), 55% in the range of 300â€“550 Â°C (6), or 58% in the range of 320â€“500 Â°C (7).', 'The third weight loss of 22% in the range of 350â€“500 Â°C (5), 19% in the range of 520â€“530 Â°C (6), or 15% in the range of 520â€“540 Â°C (7) was assignable to the loss of the 4,4â€²-bpy (5), bpp (6), or bbm (7) ligand.', 'Thermogravimetric analyses (TGA) were performed using a Mettler TGA/SDTA851 thermal analyzer under an N2 atmosphere with a heating rate of 10 Â°C/min in the temperature region of 20â€“1000 Â°C.', 'Thermogravimetric analyses (TGA) were performed using a Mettler TGA/SDTA851 thermal analyzer under an N2 atmosphere with a heating rate of 10 Â°C/min in the temperature region of 20â€“1000 Â°C.'] | ['TG', 'TGA', 'TG', 'weight loss', 'weight loss', 'weight loss', 'weight loss', 'weight loss', 'weight loss', 'weight loss', 'weight loss', 'TGA', 'TG'] | n | y | y | 7
POHLOP_clean | POHLOP | 10.1021/cg401452p | ['In complex 1, 15.34% weight loss is found during 30â€“198 Â°C matching with the departure of two lattices and two coordinated waters (theoretical, 15.39%).', 'There is no weight loss until 400 Â°C, when the residual occurs to collapse.', 'In complex 4, the gradual departure of three lattice water molecules is found with 6.44% weight loss between 30 and 125 Â°C, followed by a 4.27% mass loss of half a DMF molecule in the lattice by the end of 277 Â°C (theoretical, 4.29%), after which the residual begins to decompose.', 'In complex 4, the gradual departure of three lattice water molecules is found with 6.44% weight loss between 30 and 125 Â°C, followed by a 4.27% mass loss of half a DMF molecule in the lattice by the end of 277 Â°C (theoretical, 4.29%), after which the residual begins to decompose.'] | ['weight loss', 'weight loss', 'weight loss', 'mass loss'] | n | y | y | 1
POHLUV_clean | POHLUV | 10.1021/cg401452p | ['In complex 1, 15.34% weight loss is found during 30â€“198 Â°C matching with the departure of two lattices and two coordinated waters (theoretical, 15.39%).', 'There is no weight loss until 400 Â°C, when the residual occurs to collapse.', 'In complex 4, the gradual departure of three lattice water molecules is found with 6.44% weight loss between 30 and 125 Â°C, followed by a 4.27% mass loss of half a DMF molecule in the lattice by the end of 277 Â°C (theoretical, 4.29%), after which the residual begins to decompose.', 'In complex 4, the gradual departure of three lattice water molecules is found with 6.44% weight loss between 30 and 125 Â°C, followed by a 4.27% mass loss of half a DMF molecule in the lattice by the end of 277 Â°C (theoretical, 4.29%), after which the residual begins to decompose.'] | ['weight loss', 'weight loss', 'weight loss', 'mass loss'] | n | y | y | 2
POHMAC_clean | POHMAC | 10.1021/cg401452p | ['In complex 1, 15.34% weight loss is found during 30â€“198 Â°C matching with the departure of two lattices and two coordinated waters (theoretical, 15.39%).', 'There is no weight loss until 400 Â°C, when the residual occurs to collapse.', 'In complex 4, the gradual departure of three lattice water molecules is found with 6.44% weight loss between 30 and 125 Â°C, followed by a 4.27% mass loss of half a DMF molecule in the lattice by the end of 277 Â°C (theoretical, 4.29%), after which the residual begins to decompose.', 'In complex 4, the gradual departure of three lattice water molecules is found with 6.44% weight loss between 30 and 125 Â°C, followed by a 4.27% mass loss of half a DMF molecule in the lattice by the end of 277 Â°C (theoretical, 4.29%), after which the residual begins to decompose.'] | ['weight loss', 'weight loss', 'weight loss', 'mass loss'] | n | y | y | 3
SOCNAB_clean | SOCNAB | 10.1021/cg401519w | ['Thermogravimetric spectrometric analysis (TGA) was carried out on a NETZSCH STA-449C thermoanalyzer with a heating rate of 10 Â°C/min under an air atmosphere.', 'Thermogravimetric spectrometric analysis (TGA) was carried out on a NETZSCH STA-449C thermoanalyzer with a heating rate of 10 Â°C/min under an air atmosphere.', 'To characterize the thermal stability of these compounds, thermogravimetric (TG) measurements were carried out in the temperature range of 30â€“900 Â°C under N2 atmosphere with a heating rate of 10 Â°C minâ€“1 (Figure S9, Supporting Information).', 'To characterize the thermal stability of these compounds, thermogravimetric (TG) measurements were carried out in the temperature range of 30â€“900 Â°C under N2 atmosphere with a heating rate of 10 Â°C minâ€“1 (Figure S9, Supporting Information).', 'For compound 1, the weight loss in the range of room temperature to 140 Â°C is attributed to the departure of lattice water molecules (obsd 4.29%, calcd 4.55%), and then the decomposition of organic ligands occurs in the range of 260â€“900 Â°C (obsd 74.48%, calcd 74.88%).', 'For compound 1, the weight loss in the range of room temperature to 140 Â°C is attributed to the departure of lattice water molecules (obsd 4.29%, calcd 4.55%), and then the decomposition of organic ligands occurs in the range of 260â€“900 Â°C (obsd 74.48%, calcd 74.88%).', 'The TGA curve of 2 shows that the first weight loss from room temperature to 90 Â°C corresponds to the loss of the uncoordinated water molecules (obsd 10.49%, calcd 9.97%).', 'The TGA curve of 2 shows that the first weight loss from room temperature to 90 Â°C corresponds to the loss of the uncoordinated water molecules (obsd 10.49%, calcd 9.97%).', 'The TGA curve of 2 shows that the first weight loss from room temperature to 90 Â°C corresponds to the loss of the uncoordinated water molecules (obsd 10.49%, calcd 9.97%).', 'Further weight loss corresponding to bib and aqua ligands (observed 55.39%, calculated 54.31%) was observed between 270 and 670 Â°C.', 'The weight loss is observed owing to the direct decomposition of organic ligands for 3.', 'The weight loss is observed owing to the direct decomposition of organic ligands for 3.', 'No mass loss occurs until 290 Â°C at which point a series of mass losses ensued.', 'A total loss of 6.15% is observed for 4 in the temperature range of 30â€“150 Â°C, which can be attributed to the loss of lattice water molecules (calcd 6.07%), and the anhydrous compound begins to decompose at 270 Â°C forming an unidentified product.', 'The decomposition of the organic components occurs at 320 Â°C forming an unidentified product.'] | ['TGA', 'TG', 'TG', 'temperature range', 'weight loss', 'decomposition', 'TGA', 'TG', 'weight loss', 'weight loss', 'weight loss', 'decomposition', 'mass loss', 'temperature range', 'decomposition'] | n | y | y | 2
XIMPOA01_clean | XIMPOA01 | 10.1021/cg401519w | ['Thermogravimetric spectrometric analysis (TGA) was carried out on a NETZSCH STA-449C thermoanalyzer with a heating rate of 10 Â°C/min under an air atmosphere.', 'Thermogravimetric spectrometric analysis (TGA) was carried out on a NETZSCH STA-449C thermoanalyzer with a heating rate of 10 Â°C/min under an air atmosphere.', 'To characterize the thermal stability of these compounds, thermogravimetric (TG) measurements were carried out in the temperature range of 30â€“900 Â°C under N2 atmosphere with a heating rate of 10 Â°C minâ€“1 (Figure S9, Supporting Information).', 'To characterize the thermal stability of these compounds, thermogravimetric (TG) measurements were carried out in the temperature range of 30â€“900 Â°C under N2 atmosphere with a heating rate of 10 Â°C minâ€“1 (Figure S9, Supporting Information).', 'For compound 1, the weight loss in the range of room temperature to 140 Â°C is attributed to the departure of lattice water molecules (obsd 4.29%, calcd 4.55%), and then the decomposition of organic ligands occurs in the range of 260â€“900 Â°C (obsd 74.48%, calcd 74.88%).', 'For compound 1, the weight loss in the range of room temperature to 140 Â°C is attributed to the departure of lattice water molecules (obsd 4.29%, calcd 4.55%), and then the decomposition of organic ligands occurs in the range of 260â€“900 Â°C (obsd 74.48%, calcd 74.88%).', 'The TGA curve of 2 shows that the first weight loss from room temperature to 90 Â°C corresponds to the loss of the uncoordinated water molecules (obsd 10.49%, calcd 9.97%).', 'The TGA curve of 2 shows that the first weight loss from room temperature to 90 Â°C corresponds to the loss of the uncoordinated water molecules (obsd 10.49%, calcd 9.97%).', 'The TGA curve of 2 shows that the first weight loss from room temperature to 90 Â°C corresponds to the loss of the uncoordinated water molecules (obsd 10.49%, calcd 9.97%).', 'Further weight loss corresponding to bib and aqua ligands (observed 55.39%, calculated 54.31%) was observed between 270 and 670 Â°C.', 'The weight loss is observed owing to the direct decomposition of organic ligands for 3.', 'The weight loss is observed owing to the direct decomposition of organic ligands for 3.', 'No mass loss occurs until 290 Â°C at which point a series of mass losses ensued.', 'A total loss of 6.15% is observed for 4 in the temperature range of 30â€“150 Â°C, which can be attributed to the loss of lattice water molecules (calcd 6.07%), and the anhydrous compound begins to decompose at 270 Â°C forming an unidentified product.', 'The decomposition of the organic components occurs at 320 Â°C forming an unidentified product.'] | ['TGA', 'TG', 'TG', 'temperature range', 'weight loss', 'decomposition', 'TGA', 'TG', 'weight loss', 'weight loss', 'weight loss', 'decomposition', 'mass loss', 'temperature range', 'decomposition'] | n | y | y | 4
LODPUR_clean | LODPUR | 10.1021/cg401583v | ['Thermogravimetric analyses were carried out at a ramp rate of 10 Â°C/min in a N2 flow using a Scinco TGA N-1000 instrument.', 'Thermogravimetric analyses were carried out at a ramp rate of 10 Â°C/min in a N2 flow using a Scinco TGA N-1000 instrument.', 'In the thermogravimetric (TG) analysis of the as-prepared sample of 1 (Figure S10, Supporting Information), a weight loss of 25.4% in the temperature range 30â€“270 Â°C corresponds to the decomposition of 1.4DEF and 0.6H2O (25.7%).', 'In the thermogravimetric (TG) analysis of the as-prepared sample of 1 (Figure S10, Supporting Information), a weight loss of 25.4% in the temperature range 30â€“270 Â°C corresponds to the decomposition of 1.4DEF and 0.6H2O (25.7%).', 'In the thermogravimetric (TG) analysis of the as-prepared sample of 1 (Figure S10, Supporting Information), a weight loss of 25.4% in the temperature range 30â€“270 Â°C corresponds to the decomposition of 1.4DEF and 0.6H2O (25.7%).', 'In the thermogravimetric (TG) analysis of the as-prepared sample of 1 (Figure S10, Supporting Information), a weight loss of 25.4% in the temperature range 30â€“270 Â°C corresponds to the decomposition of 1.4DEF and 0.6H2O (25.7%).', 'The weight loss for the MeOH exchanged sample is 22.9%, which is consistent with 4MeOH (22.6%).', 'The TG curves of 2 show that 22.5% of the mass is lost within the temperature range 30â€“200 Â°C, which coincides with the corresponding removal of 1.5DMF and H2O (22.5%), as shown in Figure S21, Supporting Information.', 'The TG curves of 2 show that 22.5% of the mass is lost within the temperature range 30â€“200 Â°C, which coincides with the corresponding removal of 1.5DMF and H2O (22.5%), as shown in Figure S21, Supporting Information.', 'The framework is thermally stable up to 385 Â°C, above which the framework undergoes complete decomposition.', 'The weight loss of 20% in the CHCl3-exchanged sample (2a) is found at 125 Â°C, which agrees with the decomposition (19.6%) of 0.9CHCl3.', 'The weight loss of 20% in the CHCl3-exchanged sample (2a) is found at 125 Â°C, which agrees with the decomposition (19.6%) of 0.9CHCl3.'] | ['TGA', 'TG', 'TG', 'weight loss', 'temperature range', 'decomposition', 'weight loss', 'TG', 'temperature range', 'decomposition', 'weight loss', 'decomposition'] | n | y | y | 3
WITJOA_clean | WITJOA | 10.1021/cg401587r | ['Initial characterizations were carried out by elemental analysis, powder X-ray diffraction (PXRD), thermogravimetric analysis (TGA), IR, and UVâ€“vis spectroscopic studies.', 'Initial characterizations were carried out by elemental analysis, powder X-ray diffraction (PXRD), thermogravimetric analysis (TGA), IR, and UVâ€“vis spectroscopic studies.', 'Initial characterizations were carried out by elemental analysis, powder X-ray diffraction (PXRD), thermogravimetric analysis (TGA), IR, and UVâ€“vis spectroscopic studies.', 'The thermal stability of the compounds were examined using thermogravimetric analysis (TGA).', 'The thermal stability of the compounds were examined using thermogravimetric analysis (TGA).', 'The thermal stability of the compounds were examined using thermogravimetric analysis (TGA).', 'The studies were carried out under a flow of air (flow rate = 20 mL minâ€“1) in the temperature range of 30â€“850 Â°C (heating rate = 5 Â°C minâ€“1) (Supporting Information, Table S5, Figures S9, S10).', 'Compound I shows four distinct weight loss regions in the TGA curve.', 'Compound I shows four distinct weight loss regions in the TGA curve.', 'Compound I shows four distinct weight loss regions in the TGA curve.', 'The first sharp weight loss of âˆ¼15% in the temperature range 50â€“150 Â°C correspond to the loss of three DMF molecules.', 'The first sharp weight loss of âˆ¼15% in the temperature range 50â€“150 Â°C correspond to the loss of three DMF molecules.', 'The second gradual weight loss of âˆ¼10.3% in the temperature range of 150â€“350 Â°C corresponds to the loss of two DMF molecules.', 'The second gradual weight loss of âˆ¼10.3% in the temperature range of 150â€“350 Â°C corresponds to the loss of two DMF molecules.', 'The third sharp weight loss of âˆ¼54.8% in the temperature range 350â€“390 Â°C may correspond to the destruction of the framework with the loss of SDBA2â€“, water, and H3O+.', 'The third sharp weight loss of âˆ¼54.8% in the temperature range 350â€“390 Â°C may correspond to the destruction of the framework with the loss of SDBA2â€“, water, and H3O+.', 'The fourth weight loss of âˆ¼4.1% was very broad.', 'Compound II also shows four weight loss regions in the TGA curve.', 'Compound II also shows four weight loss regions in the TGA curve.', 'Compound II also shows four weight loss regions in the TGA curve.', 'The first weight loss of âˆ¼12% in the temperature range 95â€“160 Â°C corresponds to the loss of five DMF molecules.', 'The first weight loss of âˆ¼12% in the temperature range 95â€“160 Â°C corresponds to the loss of five DMF molecules.', 'The second gradual weight loss of âˆ¼7.4% in the temperature range 160â€“270 Â°C correspond to the loss of three DMF molecules.', 'The second gradual weight loss of âˆ¼7.4% in the temperature range 160â€“270 Â°C correspond to the loss of three DMF molecules.', 'The third weight loss of âˆ¼4.9% in the temperature range 270â€“390 Â°C corresponds to the loss of water and H3O+.', 'The third weight loss of âˆ¼4.9% in the temperature range 270â€“390 Â°C corresponds to the loss of water and H3O+.', 'The fourth weight loss of 56.1% in the temperature range 390â€“670 Â°C may correspond to the final destruction of the framework with the loss of the SDBA2â€“ ions.', 'The fourth weight loss of 56.1% in the temperature range 390â€“670 Â°C may correspond to the final destruction of the framework with the loss of the SDBA2â€“ ions.', 'The final products of TGA analysis in both the compounds were found to be Mn2O3 (JCPDS: 89-4836) and Mn3O4 (JCPDS: 24-0734).', 'The final products of TGA analysis in both the compounds were found to be Mn2O3 (JCPDS: 89-4836) and Mn3O4 (JCPDS: 24-0734).', 'The stabilities of the compounds were also investigated employing the TGA and PXRD studies to probe the changes that accompany the desolvation and resolvation of the guest melecules.', 'The stabilities of the compounds were also investigated employing the TGA and PXRD studies to probe the changes that accompany the desolvation and resolvation of the guest melecules.', 'TGA studies on the desolvated compounds did not exhibit any initial weight losses observed during the TGA studies of the as-synthesized compounds (Supporting Information, Figures S9, S10).', 'TGA studies on the desolvated compounds did not exhibit any initial weight losses observed during the TGA studies of the as-synthesized compounds (Supporting Information, Figures S9, S10).', 'TGA studies on the desolvated compounds did not exhibit any initial weight losses observed during the TGA studies of the as-synthesized compounds (Supporting Information, Figures S9, S10).', 'The weight losses observed on the desolvated compounds were comparable (âˆ¼80%), which suggests that the compounds lose only the organic ligands.', 'TGA studies of the resolvated I and II exhibit a behavior reminiscent of the as-synthesized compounds.', 'TGA studies of the resolvated I and II exhibit a behavior reminiscent of the as-synthesized compounds.', 'From the TGA and PXRD studies, it appears that the occluded solvent molecules could be partially removed by heating the samples at 130 Â°C (I) and 155 Â°C (II).', 'From the TGA and PXRD studies, it appears that the occluded solvent molecules could be partially removed by heating the samples at 130 Â°C (I) and 155 Â°C (II).', 'We investigated the reversibility of water adsorption employing a modified TGA setup containing a port for introducing the water vapor.', 'We investigated the reversibility of water adsorption employing a modified TGA setup containing a port for introducing the water vapor.', 'Samples were taken in a TGA crucible and heated to 130 Â°C for I and 155 Â°C for II in an atmosphere of flowing dry nitrogen (50 mL/min).', 'Samples were taken in a TGA crucible and heated to 130 Â°C for I and 155 Â°C for II in an atmosphere of flowing dry nitrogen (50 mL/min).', 'Magnetic studies were carried out in the temperature range 5â€“300K using a SQUID magnetometer (Quantum Design Inc., USA) (Figures 12, 13).'] | ['TGA', 'TG', 'thermogravimetric analysis', 'TGA', 'TG', 'thermogravimetric analysis', 'temperature range', 'TGA', 'TG', 'weight loss', 'weight loss', 'temperature range', 'weight loss', 'temperature range', 'weight loss', 'temperature range', 'weight loss', 'TGA', 'TG', 'weight loss', 'weight loss', 'temperature range', 'weight loss', 'temperature range', 'weight loss', 'temperature range', 'weight loss', 'temperature range', 'TGA', 'TG', 'TGA', 'TG', 'TGA', 'TG', 'weight loss', 'weight loss', 'TGA', 'TG', 'TGA', 'TG', 'TGA', 'TG', 'TGA', 'TG', 'temperature range'] | n | y | y | 1
WITJUG_clean | WITJUG | 10.1021/cg401587r | ['Initial characterizations were carried out by elemental analysis, powder X-ray diffraction (PXRD), thermogravimetric analysis (TGA), IR, and UVâ€“vis spectroscopic studies.', 'Initial characterizations were carried out by elemental analysis, powder X-ray diffraction (PXRD), thermogravimetric analysis (TGA), IR, and UVâ€“vis spectroscopic studies.', 'Initial characterizations were carried out by elemental analysis, powder X-ray diffraction (PXRD), thermogravimetric analysis (TGA), IR, and UVâ€“vis spectroscopic studies.', 'The thermal stability of the compounds were examined using thermogravimetric analysis (TGA).', 'The thermal stability of the compounds were examined using thermogravimetric analysis (TGA).', 'The thermal stability of the compounds were examined using thermogravimetric analysis (TGA).', 'The studies were carried out under a flow of air (flow rate = 20 mL minâ€“1) in the temperature range of 30â€“850 Â°C (heating rate = 5 Â°C minâ€“1) (Supporting Information, Table S5, Figures S9, S10).', 'Compound I shows four distinct weight loss regions in the TGA curve.', 'Compound I shows four distinct weight loss regions in the TGA curve.', 'Compound I shows four distinct weight loss regions in the TGA curve.', 'The first sharp weight loss of âˆ¼15% in the temperature range 50â€“150 Â°C correspond to the loss of three DMF molecules.', 'The first sharp weight loss of âˆ¼15% in the temperature range 50â€“150 Â°C correspond to the loss of three DMF molecules.', 'The second gradual weight loss of âˆ¼10.3% in the temperature range of 150â€“350 Â°C corresponds to the loss of two DMF molecules.', 'The second gradual weight loss of âˆ¼10.3% in the temperature range of 150â€“350 Â°C corresponds to the loss of two DMF molecules.', 'The third sharp weight loss of âˆ¼54.8% in the temperature range 350â€“390 Â°C may correspond to the destruction of the framework with the loss of SDBA2â€“, water, and H3O+.', 'The third sharp weight loss of âˆ¼54.8% in the temperature range 350â€“390 Â°C may correspond to the destruction of the framework with the loss of SDBA2â€“, water, and H3O+.', 'The fourth weight loss of âˆ¼4.1% was very broad.', 'Compound II also shows four weight loss regions in the TGA curve.', 'Compound II also shows four weight loss regions in the TGA curve.', 'Compound II also shows four weight loss regions in the TGA curve.', 'The first weight loss of âˆ¼12% in the temperature range 95â€“160 Â°C corresponds to the loss of five DMF molecules.', 'The first weight loss of âˆ¼12% in the temperature range 95â€“160 Â°C corresponds to the loss of five DMF molecules.', 'The second gradual weight loss of âˆ¼7.4% in the temperature range 160â€“270 Â°C correspond to the loss of three DMF molecules.', 'The second gradual weight loss of âˆ¼7.4% in the temperature range 160â€“270 Â°C correspond to the loss of three DMF molecules.', 'The third weight loss of âˆ¼4.9% in the temperature range 270â€“390 Â°C corresponds to the loss of water and H3O+.', 'The third weight loss of âˆ¼4.9% in the temperature range 270â€“390 Â°C corresponds to the loss of water and H3O+.', 'The fourth weight loss of 56.1% in the temperature range 390â€“670 Â°C may correspond to the final destruction of the framework with the loss of the SDBA2â€“ ions.', 'The fourth weight loss of 56.1% in the temperature range 390â€“670 Â°C may correspond to the final destruction of the framework with the loss of the SDBA2â€“ ions.', 'The final products of TGA analysis in both the compounds were found to be Mn2O3 (JCPDS: 89-4836) and Mn3O4 (JCPDS: 24-0734).', 'The final products of TGA analysis in both the compounds were found to be Mn2O3 (JCPDS: 89-4836) and Mn3O4 (JCPDS: 24-0734).', 'The stabilities of the compounds were also investigated employing the TGA and PXRD studies to probe the changes that accompany the desolvation and resolvation of the guest melecules.', 'The stabilities of the compounds were also investigated employing the TGA and PXRD studies to probe the changes that accompany the desolvation and resolvation of the guest melecules.', 'TGA studies on the desolvated compounds did not exhibit any initial weight losses observed during the TGA studies of the as-synthesized compounds (Supporting Information, Figures S9, S10).', 'TGA studies on the desolvated compounds did not exhibit any initial weight losses observed during the TGA studies of the as-synthesized compounds (Supporting Information, Figures S9, S10).', 'TGA studies on the desolvated compounds did not exhibit any initial weight losses observed during the TGA studies of the as-synthesized compounds (Supporting Information, Figures S9, S10).', 'The weight losses observed on the desolvated compounds were comparable (âˆ¼80%), which suggests that the compounds lose only the organic ligands.', 'TGA studies of the resolvated I and II exhibit a behavior reminiscent of the as-synthesized compounds.', 'TGA studies of the resolvated I and II exhibit a behavior reminiscent of the as-synthesized compounds.', 'From the TGA and PXRD studies, it appears that the occluded solvent molecules could be partially removed by heating the samples at 130 Â°C (I) and 155 Â°C (II).', 'From the TGA and PXRD studies, it appears that the occluded solvent molecules could be partially removed by heating the samples at 130 Â°C (I) and 155 Â°C (II).', 'We investigated the reversibility of water adsorption employing a modified TGA setup containing a port for introducing the water vapor.', 'We investigated the reversibility of water adsorption employing a modified TGA setup containing a port for introducing the water vapor.', 'Samples were taken in a TGA crucible and heated to 130 Â°C for I and 155 Â°C for II in an atmosphere of flowing dry nitrogen (50 mL/min).', 'Samples were taken in a TGA crucible and heated to 130 Â°C for I and 155 Â°C for II in an atmosphere of flowing dry nitrogen (50 mL/min).', 'Magnetic studies were carried out in the temperature range 5â€“300K using a SQUID magnetometer (Quantum Design Inc., USA) (Figures 12, 13).'] | ['TGA', 'TG', 'thermogravimetric analysis', 'TGA', 'TG', 'thermogravimetric analysis', 'temperature range', 'TGA', 'TG', 'weight loss', 'weight loss', 'temperature range', 'weight loss', 'temperature range', 'weight loss', 'temperature range', 'weight loss', 'TGA', 'TG', 'weight loss', 'weight loss', 'temperature range', 'weight loss', 'temperature range', 'weight loss', 'temperature range', 'weight loss', 'temperature range', 'TGA', 'TG', 'TGA', 'TG', 'TGA', 'TG', 'weight loss', 'weight loss', 'TGA', 'TG', 'TGA', 'TG', 'TGA', 'TG', 'TGA', 'TG', 'temperature range'] | n | y | y | 2
SOCKOM_clean | SOCKOM | 10.1021/cg401599x | ['Thermogravimetric analyses (TGA) was measured under a nitrogen stream using with a heating rate of 5 Â°C/min on Netzsch TG209F3 equipment.', 'Thermogravimetric analyses (TGA) was measured under a nitrogen stream using with a heating rate of 5 Â°C/min on Netzsch TG209F3 equipment.', 'The TGA was performed in N2 atmosphere on polycrystalline samples of 1â€“11 (Figure S3, Supporting Information).', 'The TGA was performed in N2 atmosphere on polycrystalline samples of 1â€“11 (Figure S3, Supporting Information).', 'For 1, the preliminary weight loss in the range 30â€“135 Â°C corresponds to the release of coordinated water molecules (found.', '2.48%) and then no further weight loss before the decomposition at 355 Â°C.', '2.48%) and then no further weight loss before the decomposition at 355 Â°C.', 'No obvious weight loss is observed until the decomposition of the framework occurs at 385 Â°C.', 'No obvious weight loss is observed until the decomposition of the framework occurs at 385 Â°C.', 'For 3, the TGA curve exhibits a weight loss about 14.7% within the temperature range 30â€“300 Â°C, which is ascribed to the release of both the coordinated and lattice water molecules (calcd.', 'For 3, the TGA curve exhibits a weight loss about 14.7% within the temperature range 30â€“300 Â°C, which is ascribed to the release of both the coordinated and lattice water molecules (calcd.', 'For 3, the TGA curve exhibits a weight loss about 14.7% within the temperature range 30â€“300 Â°C, which is ascribed to the release of both the coordinated and lattice water molecules (calcd.', 'For 3, the TGA curve exhibits a weight loss about 14.7% within the temperature range 30â€“300 Â°C, which is ascribed to the release of both the coordinated and lattice water molecules (calcd.', 'For 4, the preliminary weight loss in the range 30â€“130 Â°C is ascribed to the losses of lattice and coordinated water molecules (found.', '20.0%) and then no further weight loss before the decomposition at 310 Â°C.', '20.0%) and then no further weight loss before the decomposition at 310 Â°C.', 'The TGA curve of 5 reveals a steady weight loss between 30â€“165 Â°C, corresponding to the loss of the lattice and coordinated water molecules (found.', 'The TGA curve of 5 reveals a steady weight loss between 30â€“165 Â°C, corresponding to the loss of the lattice and coordinated water molecules (found.', 'The TGA curve of 5 reveals a steady weight loss between 30â€“165 Â°C, corresponding to the loss of the lattice and coordinated water molecules (found.', 'For 6, first, the structure is stable up to 105 Â°C, with a total weight loss of a 7.7% in the temperature range of 105â€“175 Â°C, corresponding to 4H2O per formula unit (calcd.', 'For 6, first, the structure is stable up to 105 Â°C, with a total weight loss of a 7.7% in the temperature range of 105â€“175 Â°C, corresponding to 4H2O per formula unit (calcd.', 'For 7, the weight loss of 7.8% in the range 30â€“160 Â°C corresponds to the removal of 2H2O per formula unit (calcd.', 'Above 350 Â°C, a further heating induces an abrupt weight loss owing to the decomposition of 7.', 'Above 350 Â°C, a further heating induces an abrupt weight loss owing to the decomposition of 7.', 'Similar to 6, the structure of 8 is stable up to 145 Â°C, and then, with a total weight loss of a 10.6% in the temperature range 145â€“175 Â°C, corresponding to coordinated water molecules per formula unit (calcd.', 'Similar to 6, the structure of 8 is stable up to 145 Â°C, and then, with a total weight loss of a 10.6% in the temperature range 145â€“175 Â°C, corresponding to coordinated water molecules per formula unit (calcd.', 'For 9, a total weight loss of 16.3% below 250 Â°C corresponds to the release of lattice and coordinated water molecules (calcd.', '15.6%) and no further weight loss before the decomposition at 310 Â°C.', '15.6%) and no further weight loss before the decomposition at 310 Â°C.', 'For 10, its weight loss of 7.2% below 155 Â°C corresponds to the release of water guest and coordinated water molecules (calcd.', '6.5%), and no weight loss before the decomposition at 350 Â°C.', '6.5%), and no weight loss before the decomposition at 350 Â°C.', 'For 11, the preliminary weight loss of 12.3% beginning at 30â€“185 Â°C corresponds to the removal of the lattice and coordinated water molecules (calcd.', 'The desolvated samples were prepared by heating 9 at 150 Â°C for 4 h and subsequent 180 Â°C for 2 h under a vacuum, which is verified by TGA and PXRD analysis.', 'The desolvated samples were prepared by heating 9 at 150 Â°C for 4 h and subsequent 180 Â°C for 2 h under a vacuum, which is verified by TGA and PXRD analysis.'] | ['TGA', 'TG', 'TGA', 'TG', 'weight loss', 'weight loss', 'decomposition', 'weight loss', 'decomposition', 'TGA', 'TG', 'weight loss', 'temperature range', 'weight loss', 'weight loss', 'decomposition', 'TGA', 'TG', 'weight loss', 'weight loss', 'temperature range', 'weight loss', 'weight loss', 'decomposition', 'weight loss', 'temperature range', 'weight loss', 'weight loss', 'decomposition', 'weight loss', 'weight loss', 'decomposition', 'weight loss', 'TGA', 'TG'] | n | y | y | 5
SOCLAZ_clean | SOCLAZ | 10.1021/cg401599x | ['Thermogravimetric analyses (TGA) was measured under a nitrogen stream using with a heating rate of 5 Â°C/min on Netzsch TG209F3 equipment.', 'Thermogravimetric analyses (TGA) was measured under a nitrogen stream using with a heating rate of 5 Â°C/min on Netzsch TG209F3 equipment.', 'The TGA was performed in N2 atmosphere on polycrystalline samples of 1â€“11 (Figure S3, Supporting Information).', 'The TGA was performed in N2 atmosphere on polycrystalline samples of 1â€“11 (Figure S3, Supporting Information).', 'For 1, the preliminary weight loss in the range 30â€“135 Â°C corresponds to the release of coordinated water molecules (found.', '2.48%) and then no further weight loss before the decomposition at 355 Â°C.', '2.48%) and then no further weight loss before the decomposition at 355 Â°C.', 'No obvious weight loss is observed until the decomposition of the framework occurs at 385 Â°C.', 'No obvious weight loss is observed until the decomposition of the framework occurs at 385 Â°C.', 'For 3, the TGA curve exhibits a weight loss about 14.7% within the temperature range 30â€“300 Â°C, which is ascribed to the release of both the coordinated and lattice water molecules (calcd.', 'For 3, the TGA curve exhibits a weight loss about 14.7% within the temperature range 30â€“300 Â°C, which is ascribed to the release of both the coordinated and lattice water molecules (calcd.', 'For 3, the TGA curve exhibits a weight loss about 14.7% within the temperature range 30â€“300 Â°C, which is ascribed to the release of both the coordinated and lattice water molecules (calcd.', 'For 3, the TGA curve exhibits a weight loss about 14.7% within the temperature range 30â€“300 Â°C, which is ascribed to the release of both the coordinated and lattice water molecules (calcd.', 'For 4, the preliminary weight loss in the range 30â€“130 Â°C is ascribed to the losses of lattice and coordinated water molecules (found.', '20.0%) and then no further weight loss before the decomposition at 310 Â°C.', '20.0%) and then no further weight loss before the decomposition at 310 Â°C.', 'The TGA curve of 5 reveals a steady weight loss between 30â€“165 Â°C, corresponding to the loss of the lattice and coordinated water molecules (found.', 'The TGA curve of 5 reveals a steady weight loss between 30â€“165 Â°C, corresponding to the loss of the lattice and coordinated water molecules (found.', 'The TGA curve of 5 reveals a steady weight loss between 30â€“165 Â°C, corresponding to the loss of the lattice and coordinated water molecules (found.', 'For 6, first, the structure is stable up to 105 Â°C, with a total weight loss of a 7.7% in the temperature range of 105â€“175 Â°C, corresponding to 4H2O per formula unit (calcd.', 'For 6, first, the structure is stable up to 105 Â°C, with a total weight loss of a 7.7% in the temperature range of 105â€“175 Â°C, corresponding to 4H2O per formula unit (calcd.', 'For 7, the weight loss of 7.8% in the range 30â€“160 Â°C corresponds to the removal of 2H2O per formula unit (calcd.', 'Above 350 Â°C, a further heating induces an abrupt weight loss owing to the decomposition of 7.', 'Above 350 Â°C, a further heating induces an abrupt weight loss owing to the decomposition of 7.', 'Similar to 6, the structure of 8 is stable up to 145 Â°C, and then, with a total weight loss of a 10.6% in the temperature range 145â€“175 Â°C, corresponding to coordinated water molecules per formula unit (calcd.', 'Similar to 6, the structure of 8 is stable up to 145 Â°C, and then, with a total weight loss of a 10.6% in the temperature range 145â€“175 Â°C, corresponding to coordinated water molecules per formula unit (calcd.', 'For 9, a total weight loss of 16.3% below 250 Â°C corresponds to the release of lattice and coordinated water molecules (calcd.', '15.6%) and no further weight loss before the decomposition at 310 Â°C.', '15.6%) and no further weight loss before the decomposition at 310 Â°C.', 'For 10, its weight loss of 7.2% below 155 Â°C corresponds to the release of water guest and coordinated water molecules (calcd.', '6.5%), and no weight loss before the decomposition at 350 Â°C.', '6.5%), and no weight loss before the decomposition at 350 Â°C.', 'For 11, the preliminary weight loss of 12.3% beginning at 30â€“185 Â°C corresponds to the removal of the lattice and coordinated water molecules (calcd.', 'The desolvated samples were prepared by heating 9 at 150 Â°C for 4 h and subsequent 180 Â°C for 2 h under a vacuum, which is verified by TGA and PXRD analysis.', 'The desolvated samples were prepared by heating 9 at 150 Â°C for 4 h and subsequent 180 Â°C for 2 h under a vacuum, which is verified by TGA and PXRD analysis.'] | ['TGA', 'TG', 'TGA', 'TG', 'weight loss', 'weight loss', 'decomposition', 'weight loss', 'decomposition', 'TGA', 'TG', 'weight loss', 'temperature range', 'weight loss', 'weight loss', 'decomposition', 'TGA', 'TG', 'weight loss', 'weight loss', 'temperature range', 'weight loss', 'weight loss', 'decomposition', 'weight loss', 'temperature range', 'weight loss', 'weight loss', 'decomposition', 'weight loss', 'weight loss', 'decomposition', 'weight loss', 'TGA', 'TG'] | n | y | y | 7
LODKIA_clean | LODKIA | 10.1021/cg401601d | ['CIF files, bond angles and lengths, PXRD, TGAs, IR spectra, UVâ€“vis absorption spectra, K-M functions vs energy, schematic representation of organic ligands, coordination fashions of H4dcpp, and CCDC reference numbers 965277â€“965280.', 'CIF files, bond angles and lengths, PXRD, TGAs, IR spectra, UVâ€“vis absorption spectra, K-M functions vs energy, schematic representation of organic ligands, coordination fashions of H4dcpp, and CCDC reference numbers 965277â€“965280.', 'CIF files, bond angles and lengths, PXRD, TGAs, IR spectra, UVâ€“vis absorption spectra, K-M functions vs energy, schematic representation of organic ligands, coordination fashions of H4dcpp, and CCDC reference numbers 965277â€“965280.', 'CIF files, bond angles and lengths, PXRD, TGAs, IR spectra, UVâ€“vis absorption spectra, K-M functions vs energy, schematic representation of organic ligands, coordination fashions of H4dcpp, and CCDC reference numbers 965277â€“965280.'] | ['TGA', 'TG', 'TGA', 'TG'] | n | y | y | 3
WITKIV_clean | WITKIV | 10.1021/cg401766j | ['The thermal behavior of 1 was examined by thermogravimetric analyses (TGA) (Figure S3 of the Supporting Information).', 'The thermal behavior of 1 was examined by thermogravimetric analyses (TGA) (Figure S3 of the Supporting Information).', 'The TGA curve of 1 shows that it undergoes rapid loss of solvent or countercation below 200 Â°C.', 'The TGA curve of 1 shows that it undergoes rapid loss of solvent or countercation below 200 Â°C.'] | ['TGA', 'TG', 'TGA', 'TG'] | n | y | y | 1
FOBNAN_clean | FOBNAN | 10.1021/cg401804e | ['(25) TG analysis (Figure S1 of the Supporting Information) shows a weight loss of âˆ¼5% (calculated âˆ¼4%) in the temperature range of 120â€“160 Â°C, which might be due to the loss of one noncoordinated DMF molecule from the framework.', '(25) TG analysis (Figure S1 of the Supporting Information) shows a weight loss of âˆ¼5% (calculated âˆ¼4%) in the temperature range of 120â€“160 Â°C, which might be due to the loss of one noncoordinated DMF molecule from the framework.', '(25) TG analysis (Figure S1 of the Supporting Information) shows a weight loss of âˆ¼5% (calculated âˆ¼4%) in the temperature range of 120â€“160 Â°C, which might be due to the loss of one noncoordinated DMF molecule from the framework.', 'The desolvated framework displays a weight loss of âˆ¼10% (calculated âˆ¼10%) in the temperature range of 180â€“290 Â°C, which corresponds to the loss of two coordinated water and two DMF molecules from the frameworks.', 'The desolvated framework displays a weight loss of âˆ¼10% (calculated âˆ¼10%) in the temperature range of 180â€“290 Â°C, which corresponds to the loss of two coordinated water and two DMF molecules from the frameworks.', 'The DC magnetic susceptibility data for 1 and 2 were collected in the temperature range of 1.8â€“300 K at 1KG (Figures 5 and 6).', '(29h, 29i, 30g)Magnetization data for complex 1 was measured in the temperature range from 2 to 10 K [Figure 5 (inset)], which shows a steady increase with increasing field (H) and saturation values of 13.93NÎ¼B at 7 T and 2 K, whereas for complex 2, complete saturation was not achieved at 7 T and 2 K [Figure 6 (inset)].'] | ['TG', 'weight loss', 'temperature range', 'weight loss', 'temperature range', 'temperature range', 'temperature range'] | n | y | y | 2
SOJSUH_clean | SOJSUH | 10.1021/cg401804e | ['(25) TG analysis (Figure S1 of the Supporting Information) shows a weight loss of âˆ¼5% (calculated âˆ¼4%) in the temperature range of 120â€“160 Â°C, which might be due to the loss of one noncoordinated DMF molecule from the framework.', '(25) TG analysis (Figure S1 of the Supporting Information) shows a weight loss of âˆ¼5% (calculated âˆ¼4%) in the temperature range of 120â€“160 Â°C, which might be due to the loss of one noncoordinated DMF molecule from the framework.', '(25) TG analysis (Figure S1 of the Supporting Information) shows a weight loss of âˆ¼5% (calculated âˆ¼4%) in the temperature range of 120â€“160 Â°C, which might be due to the loss of one noncoordinated DMF molecule from the framework.', 'The desolvated framework displays a weight loss of âˆ¼10% (calculated âˆ¼10%) in the temperature range of 180â€“290 Â°C, which corresponds to the loss of two coordinated water and two DMF molecules from the frameworks.', 'The desolvated framework displays a weight loss of âˆ¼10% (calculated âˆ¼10%) in the temperature range of 180â€“290 Â°C, which corresponds to the loss of two coordinated water and two DMF molecules from the frameworks.', 'The DC magnetic susceptibility data for 1 and 2 were collected in the temperature range of 1.8â€“300 K at 1KG (Figures 5 and 6).', '(29h, 29i, 30g)Magnetization data for complex 1 was measured in the temperature range from 2 to 10 K [Figure 5 (inset)], which shows a steady increase with increasing field (H) and saturation values of 13.93NÎ¼B at 7 T and 2 K, whereas for complex 2, complete saturation was not achieved at 7 T and 2 K [Figure 6 (inset)].'] | ['TG', 'weight loss', 'temperature range', 'weight loss', 'temperature range', 'temperature range', 'temperature range'] | n | y | y | 1
POSFIO_clean | POSFIO | 10.1021/cg401811c | ['Thermogravimetric analyses (TGA) were performed on a simultaneous SDT 2960 thermal analyzer under nitrogen with a heating rate of 10 Â°C minâ€“1.', 'Thermogravimetric analyses (TGA) were performed on a simultaneous SDT 2960 thermal analyzer under nitrogen with a heating rate of 10 Â°C minâ€“1.', 'The sample was activated by using the â€œoutgasâ€ function of the surface area analyzer for 24 h at 180 Â°C.', 'The sample was activated by using the â€œoutgasâ€ function of the surface area analyzer for 24 h at 180 Â°C.', 'Complexes 1â€“11 were subjected to thermogravimetric analysis (TGA) to ascertain the stability of their respective supramolecular architectures, and the results are shown in Supporting Information Figure S2.', 'Complexes 1â€“11 were subjected to thermogravimetric analysis (TGA) to ascertain the stability of their respective supramolecular architectures, and the results are shown in Supporting Information Figure S2.', 'Complexes 1â€“11 were subjected to thermogravimetric analysis (TGA) to ascertain the stability of their respective supramolecular architectures, and the results are shown in Supporting Information Figure S2.', 'For 1, the first weight loss of 13.9% in 95â€“175 Â°C indicates the exclusion of two coordinated water molecules (calc. 14.12%), and the decomposition of the residue occurred at 260 Â°C.', 'For 1, the first weight loss of 13.9% in 95â€“175 Â°C indicates the exclusion of two coordinated water molecules (calc. 14.12%), and the decomposition of the residue occurred at 260 Â°C.', 'A total weight loss of 13.2% was observed for 2 in the temperature range of 55â€“195 Â°C, which is attributed to the loss of water molecules (calc. 13.33%), and the residue is stable up to about 295 Â°C.', 'A total weight loss of 13.2% was observed for 2 in the temperature range of 55â€“195 Â°C, which is attributed to the loss of water molecules (calc. 13.33%), and the residue is stable up to about 295 Â°C.', 'No obvious weight loss was found for 3 before the decomposition of the framework occurred at about 210 Â°C, which is in good agreement with the results of the crystal structure.', 'No obvious weight loss was found for 3 before the decomposition of the framework occurred at about 210 Â°C, which is in good agreement with the results of the crystal structure.', 'Complex 4 shows a weight loss of 9.6% in the temperature range of 50â€“135 Â°C corresponding to the release of lattice water molecules (calc. 9.67%), and pyrolysis of the residue occurs at 235 Â°C with consecutive weight losses, which did not stop until the sample was heated to 700 Â°C.', 'Complex 4 shows a weight loss of 9.6% in the temperature range of 50â€“135 Â°C corresponding to the release of lattice water molecules (calc. 9.67%), and pyrolysis of the residue occurs at 235 Â°C with consecutive weight losses, which did not stop until the sample was heated to 700 Â°C.', 'Complex 5 shows a weight loss of 9.8% in the temperature range of 65â€“120 Â°C corresponding to the release of free and coordinated water molecules (calc. 9.98%), and the decomposition of the residue occurred at 330 Â°C.', 'Complex 5 shows a weight loss of 9.8% in the temperature range of 65â€“120 Â°C corresponding to the release of free and coordinated water molecules (calc. 9.98%), and the decomposition of the residue occurred at 330 Â°C.', 'Complex 5 shows a weight loss of 9.8% in the temperature range of 65â€“120 Â°C corresponding to the release of free and coordinated water molecules (calc. 9.98%), and the decomposition of the residue occurred at 330 Â°C.', 'No obviously weight loss was found for complex 6 before the decomposition of the framework occurred at about 400 Â°C, which is in good agreement with the result of the crystal structure.', 'No obviously weight loss was found for complex 6 before the decomposition of the framework occurred at about 400 Â°C, which is in good agreement with the result of the crystal structure.', 'For 7, the framework is instable in air, accompanied by a series of consecutive steps of weight loss until heating ends, and the end product of decomposition of complex 7 is CdO with a weight percentage of 20.6% (calc. 20.28%).', 'For 7, the framework is instable in air, accompanied by a series of consecutive steps of weight loss until heating ends, and the end product of decomposition of complex 7 is CdO with a weight percentage of 20.6% (calc. 20.28%).', 'A total weight loss of 1.9% was observed for 8 around 100 Â°C, which is attributed to the loss of the coordinated water molecules (calc. 1.81%), and the residue is stable up to about 400 Â°C.', 'For 9, a weight loss starts at 175 Â°C with the liberation of the free water molecules with a weight of 3.81% (calc. 3.83%), and the decomposition of the residue observed at about 325 Â°C.', 'For 9, a weight loss starts at 175 Â°C with the liberation of the free water molecules with a weight of 3.81% (calc. 3.83%), and the decomposition of the residue observed at about 325 Â°C.', 'The TGA curves for 10 and 11 display weight losses of 22.21% and 25.02% at 195 and 210 Â°C, respectively, suggesting the loss of the corresponding free solvent molecules (calc. 21.29% for 10 and 25.22% for 11), and the frameworks of 10 and 11 are stable up to 325 and 315 Â°C, respectively.', 'The TGA curves for 10 and 11 display weight losses of 22.21% and 25.02% at 195 and 210 Â°C, respectively, suggesting the loss of the corresponding free solvent molecules (calc. 21.29% for 10 and 25.22% for 11), and the frameworks of 10 and 11 are stable up to 325 and 315 Â°C, respectively.', 'The TGA curves for 10 and 11 display weight losses of 22.21% and 25.02% at 195 and 210 Â°C, respectively, suggesting the loss of the corresponding free solvent molecules (calc. 21.29% for 10 and 25.22% for 11), and the frameworks of 10 and 11 are stable up to 325 and 315 Â°C, respectively.'] | ['TGA', 'TG', 'TGA', 'TG', 'TGA', 'TG', 'thermogravimetric analysis', 'weight loss', 'decomposition', 'weight loss', 'temperature range', 'weight loss', 'decomposition', 'weight loss', 'temperature range', 'weight loss', 'temperature range', 'decomposition', 'weight loss', 'decomposition', 'weight loss', 'decomposition', 'weight loss', 'weight loss', 'decomposition', 'TGA', 'TG', 'weight loss'] | n | y | y | 4
POSFOU_clean | POSFOU | 10.1021/cg401811c | ['Thermogravimetric analyses (TGA) were performed on a simultaneous SDT 2960 thermal analyzer under nitrogen with a heating rate of 10 Â°C minâ€“1.', 'Thermogravimetric analyses (TGA) were performed on a simultaneous SDT 2960 thermal analyzer under nitrogen with a heating rate of 10 Â°C minâ€“1.', 'The sample was activated by using the â€œoutgasâ€ function of the surface area analyzer for 24 h at 180 Â°C.', 'The sample was activated by using the â€œoutgasâ€ function of the surface area analyzer for 24 h at 180 Â°C.', 'Complexes 1â€“11 were subjected to thermogravimetric analysis (TGA) to ascertain the stability of their respective supramolecular architectures, and the results are shown in Supporting Information Figure S2.', 'Complexes 1â€“11 were subjected to thermogravimetric analysis (TGA) to ascertain the stability of their respective supramolecular architectures, and the results are shown in Supporting Information Figure S2.', 'Complexes 1â€“11 were subjected to thermogravimetric analysis (TGA) to ascertain the stability of their respective supramolecular architectures, and the results are shown in Supporting Information Figure S2.', 'For 1, the first weight loss of 13.9% in 95â€“175 Â°C indicates the exclusion of two coordinated water molecules (calc. 14.12%), and the decomposition of the residue occurred at 260 Â°C.', 'For 1, the first weight loss of 13.9% in 95â€“175 Â°C indicates the exclusion of two coordinated water molecules (calc. 14.12%), and the decomposition of the residue occurred at 260 Â°C.', 'A total weight loss of 13.2% was observed for 2 in the temperature range of 55â€“195 Â°C, which is attributed to the loss of water molecules (calc. 13.33%), and the residue is stable up to about 295 Â°C.', 'A total weight loss of 13.2% was observed for 2 in the temperature range of 55â€“195 Â°C, which is attributed to the loss of water molecules (calc. 13.33%), and the residue is stable up to about 295 Â°C.', 'No obvious weight loss was found for 3 before the decomposition of the framework occurred at about 210 Â°C, which is in good agreement with the results of the crystal structure.', 'No obvious weight loss was found for 3 before the decomposition of the framework occurred at about 210 Â°C, which is in good agreement with the results of the crystal structure.', 'Complex 4 shows a weight loss of 9.6% in the temperature range of 50â€“135 Â°C corresponding to the release of lattice water molecules (calc. 9.67%), and pyrolysis of the residue occurs at 235 Â°C with consecutive weight losses, which did not stop until the sample was heated to 700 Â°C.', 'Complex 4 shows a weight loss of 9.6% in the temperature range of 50â€“135 Â°C corresponding to the release of lattice water molecules (calc. 9.67%), and pyrolysis of the residue occurs at 235 Â°C with consecutive weight losses, which did not stop until the sample was heated to 700 Â°C.', 'Complex 5 shows a weight loss of 9.8% in the temperature range of 65â€“120 Â°C corresponding to the release of free and coordinated water molecules (calc. 9.98%), and the decomposition of the residue occurred at 330 Â°C.', 'Complex 5 shows a weight loss of 9.8% in the temperature range of 65â€“120 Â°C corresponding to the release of free and coordinated water molecules (calc. 9.98%), and the decomposition of the residue occurred at 330 Â°C.', 'Complex 5 shows a weight loss of 9.8% in the temperature range of 65â€“120 Â°C corresponding to the release of free and coordinated water molecules (calc. 9.98%), and the decomposition of the residue occurred at 330 Â°C.', 'No obviously weight loss was found for complex 6 before the decomposition of the framework occurred at about 400 Â°C, which is in good agreement with the result of the crystal structure.', 'No obviously weight loss was found for complex 6 before the decomposition of the framework occurred at about 400 Â°C, which is in good agreement with the result of the crystal structure.', 'For 7, the framework is instable in air, accompanied by a series of consecutive steps of weight loss until heating ends, and the end product of decomposition of complex 7 is CdO with a weight percentage of 20.6% (calc. 20.28%).', 'For 7, the framework is instable in air, accompanied by a series of consecutive steps of weight loss until heating ends, and the end product of decomposition of complex 7 is CdO with a weight percentage of 20.6% (calc. 20.28%).', 'A total weight loss of 1.9% was observed for 8 around 100 Â°C, which is attributed to the loss of the coordinated water molecules (calc. 1.81%), and the residue is stable up to about 400 Â°C.', 'For 9, a weight loss starts at 175 Â°C with the liberation of the free water molecules with a weight of 3.81% (calc. 3.83%), and the decomposition of the residue observed at about 325 Â°C.', 'For 9, a weight loss starts at 175 Â°C with the liberation of the free water molecules with a weight of 3.81% (calc. 3.83%), and the decomposition of the residue observed at about 325 Â°C.', 'The TGA curves for 10 and 11 display weight losses of 22.21% and 25.02% at 195 and 210 Â°C, respectively, suggesting the loss of the corresponding free solvent molecules (calc. 21.29% for 10 and 25.22% for 11), and the frameworks of 10 and 11 are stable up to 325 and 315 Â°C, respectively.', 'The TGA curves for 10 and 11 display weight losses of 22.21% and 25.02% at 195 and 210 Â°C, respectively, suggesting the loss of the corresponding free solvent molecules (calc. 21.29% for 10 and 25.22% for 11), and the frameworks of 10 and 11 are stable up to 325 and 315 Â°C, respectively.', 'The TGA curves for 10 and 11 display weight losses of 22.21% and 25.02% at 195 and 210 Â°C, respectively, suggesting the loss of the corresponding free solvent molecules (calc. 21.29% for 10 and 25.22% for 11), and the frameworks of 10 and 11 are stable up to 325 and 315 Â°C, respectively.'] | ['TGA', 'TG', 'TGA', 'TG', 'TGA', 'TG', 'thermogravimetric analysis', 'weight loss', 'decomposition', 'weight loss', 'temperature range', 'weight loss', 'decomposition', 'weight loss', 'temperature range', 'weight loss', 'temperature range', 'decomposition', 'weight loss', 'decomposition', 'weight loss', 'decomposition', 'weight loss', 'weight loss', 'decomposition', 'TGA', 'TG', 'weight loss'] | n | y | y | 5
POSGAH_clean | POSGAH | 10.1021/cg401811c | ['Thermogravimetric analyses (TGA) were performed on a simultaneous SDT 2960 thermal analyzer under nitrogen with a heating rate of 10 Â°C minâ€“1.', 'Thermogravimetric analyses (TGA) were performed on a simultaneous SDT 2960 thermal analyzer under nitrogen with a heating rate of 10 Â°C minâ€“1.', 'The sample was activated by using the â€œoutgasâ€ function of the surface area analyzer for 24 h at 180 Â°C.', 'The sample was activated by using the â€œoutgasâ€ function of the surface area analyzer for 24 h at 180 Â°C.', 'Complexes 1â€“11 were subjected to thermogravimetric analysis (TGA) to ascertain the stability of their respective supramolecular architectures, and the results are shown in Supporting Information Figure S2.', 'Complexes 1â€“11 were subjected to thermogravimetric analysis (TGA) to ascertain the stability of their respective supramolecular architectures, and the results are shown in Supporting Information Figure S2.', 'Complexes 1â€“11 were subjected to thermogravimetric analysis (TGA) to ascertain the stability of their respective supramolecular architectures, and the results are shown in Supporting Information Figure S2.', 'For 1, the first weight loss of 13.9% in 95â€“175 Â°C indicates the exclusion of two coordinated water molecules (calc. 14.12%), and the decomposition of the residue occurred at 260 Â°C.', 'For 1, the first weight loss of 13.9% in 95â€“175 Â°C indicates the exclusion of two coordinated water molecules (calc. 14.12%), and the decomposition of the residue occurred at 260 Â°C.', 'A total weight loss of 13.2% was observed for 2 in the temperature range of 55â€“195 Â°C, which is attributed to the loss of water molecules (calc. 13.33%), and the residue is stable up to about 295 Â°C.', 'A total weight loss of 13.2% was observed for 2 in the temperature range of 55â€“195 Â°C, which is attributed to the loss of water molecules (calc. 13.33%), and the residue is stable up to about 295 Â°C.', 'No obvious weight loss was found for 3 before the decomposition of the framework occurred at about 210 Â°C, which is in good agreement with the results of the crystal structure.', 'No obvious weight loss was found for 3 before the decomposition of the framework occurred at about 210 Â°C, which is in good agreement with the results of the crystal structure.', 'Complex 4 shows a weight loss of 9.6% in the temperature range of 50â€“135 Â°C corresponding to the release of lattice water molecules (calc. 9.67%), and pyrolysis of the residue occurs at 235 Â°C with consecutive weight losses, which did not stop until the sample was heated to 700 Â°C.', 'Complex 4 shows a weight loss of 9.6% in the temperature range of 50â€“135 Â°C corresponding to the release of lattice water molecules (calc. 9.67%), and pyrolysis of the residue occurs at 235 Â°C with consecutive weight losses, which did not stop until the sample was heated to 700 Â°C.', 'Complex 5 shows a weight loss of 9.8% in the temperature range of 65â€“120 Â°C corresponding to the release of free and coordinated water molecules (calc. 9.98%), and the decomposition of the residue occurred at 330 Â°C.', 'Complex 5 shows a weight loss of 9.8% in the temperature range of 65â€“120 Â°C corresponding to the release of free and coordinated water molecules (calc. 9.98%), and the decomposition of the residue occurred at 330 Â°C.', 'Complex 5 shows a weight loss of 9.8% in the temperature range of 65â€“120 Â°C corresponding to the release of free and coordinated water molecules (calc. 9.98%), and the decomposition of the residue occurred at 330 Â°C.', 'No obviously weight loss was found for complex 6 before the decomposition of the framework occurred at about 400 Â°C, which is in good agreement with the result of the crystal structure.', 'No obviously weight loss was found for complex 6 before the decomposition of the framework occurred at about 400 Â°C, which is in good agreement with the result of the crystal structure.', 'For 7, the framework is instable in air, accompanied by a series of consecutive steps of weight loss until heating ends, and the end product of decomposition of complex 7 is CdO with a weight percentage of 20.6% (calc. 20.28%).', 'For 7, the framework is instable in air, accompanied by a series of consecutive steps of weight loss until heating ends, and the end product of decomposition of complex 7 is CdO with a weight percentage of 20.6% (calc. 20.28%).', 'A total weight loss of 1.9% was observed for 8 around 100 Â°C, which is attributed to the loss of the coordinated water molecules (calc. 1.81%), and the residue is stable up to about 400 Â°C.', 'For 9, a weight loss starts at 175 Â°C with the liberation of the free water molecules with a weight of 3.81% (calc. 3.83%), and the decomposition of the residue observed at about 325 Â°C.', 'For 9, a weight loss starts at 175 Â°C with the liberation of the free water molecules with a weight of 3.81% (calc. 3.83%), and the decomposition of the residue observed at about 325 Â°C.', 'The TGA curves for 10 and 11 display weight losses of 22.21% and 25.02% at 195 and 210 Â°C, respectively, suggesting the loss of the corresponding free solvent molecules (calc. 21.29% for 10 and 25.22% for 11), and the frameworks of 10 and 11 are stable up to 325 and 315 Â°C, respectively.', 'The TGA curves for 10 and 11 display weight losses of 22.21% and 25.02% at 195 and 210 Â°C, respectively, suggesting the loss of the corresponding free solvent molecules (calc. 21.29% for 10 and 25.22% for 11), and the frameworks of 10 and 11 are stable up to 325 and 315 Â°C, respectively.', 'The TGA curves for 10 and 11 display weight losses of 22.21% and 25.02% at 195 and 210 Â°C, respectively, suggesting the loss of the corresponding free solvent molecules (calc. 21.29% for 10 and 25.22% for 11), and the frameworks of 10 and 11 are stable up to 325 and 315 Â°C, respectively.'] | ['TGA', 'TG', 'TGA', 'TG', 'TGA', 'TG', 'thermogravimetric analysis', 'weight loss', 'decomposition', 'weight loss', 'temperature range', 'weight loss', 'decomposition', 'weight loss', 'temperature range', 'weight loss', 'temperature range', 'decomposition', 'weight loss', 'decomposition', 'weight loss', 'decomposition', 'weight loss', 'weight loss', 'decomposition', 'TGA', 'TG', 'weight loss'] | n | y | y | 7
POSGEL_clean | POSGEL | 10.1021/cg401811c | ['Thermogravimetric analyses (TGA) were performed on a simultaneous SDT 2960 thermal analyzer under nitrogen with a heating rate of 10 Â°C minâ€“1.', 'Thermogravimetric analyses (TGA) were performed on a simultaneous SDT 2960 thermal analyzer under nitrogen with a heating rate of 10 Â°C minâ€“1.', 'The sample was activated by using the â€œoutgasâ€ function of the surface area analyzer for 24 h at 180 Â°C.', 'The sample was activated by using the â€œoutgasâ€ function of the surface area analyzer for 24 h at 180 Â°C.', 'Complexes 1â€“11 were subjected to thermogravimetric analysis (TGA) to ascertain the stability of their respective supramolecular architectures, and the results are shown in Supporting Information Figure S2.', 'Complexes 1â€“11 were subjected to thermogravimetric analysis (TGA) to ascertain the stability of their respective supramolecular architectures, and the results are shown in Supporting Information Figure S2.', 'Complexes 1â€“11 were subjected to thermogravimetric analysis (TGA) to ascertain the stability of their respective supramolecular architectures, and the results are shown in Supporting Information Figure S2.', 'For 1, the first weight loss of 13.9% in 95â€“175 Â°C indicates the exclusion of two coordinated water molecules (calc. 14.12%), and the decomposition of the residue occurred at 260 Â°C.', 'For 1, the first weight loss of 13.9% in 95â€“175 Â°C indicates the exclusion of two coordinated water molecules (calc. 14.12%), and the decomposition of the residue occurred at 260 Â°C.', 'A total weight loss of 13.2% was observed for 2 in the temperature range of 55â€“195 Â°C, which is attributed to the loss of water molecules (calc. 13.33%), and the residue is stable up to about 295 Â°C.', 'A total weight loss of 13.2% was observed for 2 in the temperature range of 55â€“195 Â°C, which is attributed to the loss of water molecules (calc. 13.33%), and the residue is stable up to about 295 Â°C.', 'No obvious weight loss was found for 3 before the decomposition of the framework occurred at about 210 Â°C, which is in good agreement with the results of the crystal structure.', 'No obvious weight loss was found for 3 before the decomposition of the framework occurred at about 210 Â°C, which is in good agreement with the results of the crystal structure.', 'Complex 4 shows a weight loss of 9.6% in the temperature range of 50â€“135 Â°C corresponding to the release of lattice water molecules (calc. 9.67%), and pyrolysis of the residue occurs at 235 Â°C with consecutive weight losses, which did not stop until the sample was heated to 700 Â°C.', 'Complex 4 shows a weight loss of 9.6% in the temperature range of 50â€“135 Â°C corresponding to the release of lattice water molecules (calc. 9.67%), and pyrolysis of the residue occurs at 235 Â°C with consecutive weight losses, which did not stop until the sample was heated to 700 Â°C.', 'Complex 5 shows a weight loss of 9.8% in the temperature range of 65â€“120 Â°C corresponding to the release of free and coordinated water molecules (calc. 9.98%), and the decomposition of the residue occurred at 330 Â°C.', 'Complex 5 shows a weight loss of 9.8% in the temperature range of 65â€“120 Â°C corresponding to the release of free and coordinated water molecules (calc. 9.98%), and the decomposition of the residue occurred at 330 Â°C.', 'Complex 5 shows a weight loss of 9.8% in the temperature range of 65â€“120 Â°C corresponding to the release of free and coordinated water molecules (calc. 9.98%), and the decomposition of the residue occurred at 330 Â°C.', 'No obviously weight loss was found for complex 6 before the decomposition of the framework occurred at about 400 Â°C, which is in good agreement with the result of the crystal structure.', 'No obviously weight loss was found for complex 6 before the decomposition of the framework occurred at about 400 Â°C, which is in good agreement with the result of the crystal structure.', 'For 7, the framework is instable in air, accompanied by a series of consecutive steps of weight loss until heating ends, and the end product of decomposition of complex 7 is CdO with a weight percentage of 20.6% (calc. 20.28%).', 'For 7, the framework is instable in air, accompanied by a series of consecutive steps of weight loss until heating ends, and the end product of decomposition of complex 7 is CdO with a weight percentage of 20.6% (calc. 20.28%).', 'A total weight loss of 1.9% was observed for 8 around 100 Â°C, which is attributed to the loss of the coordinated water molecules (calc. 1.81%), and the residue is stable up to about 400 Â°C.', 'For 9, a weight loss starts at 175 Â°C with the liberation of the free water molecules with a weight of 3.81% (calc. 3.83%), and the decomposition of the residue observed at about 325 Â°C.', 'For 9, a weight loss starts at 175 Â°C with the liberation of the free water molecules with a weight of 3.81% (calc. 3.83%), and the decomposition of the residue observed at about 325 Â°C.', 'The TGA curves for 10 and 11 display weight losses of 22.21% and 25.02% at 195 and 210 Â°C, respectively, suggesting the loss of the corresponding free solvent molecules (calc. 21.29% for 10 and 25.22% for 11), and the frameworks of 10 and 11 are stable up to 325 and 315 Â°C, respectively.', 'The TGA curves for 10 and 11 display weight losses of 22.21% and 25.02% at 195 and 210 Â°C, respectively, suggesting the loss of the corresponding free solvent molecules (calc. 21.29% for 10 and 25.22% for 11), and the frameworks of 10 and 11 are stable up to 325 and 315 Â°C, respectively.', 'The TGA curves for 10 and 11 display weight losses of 22.21% and 25.02% at 195 and 210 Â°C, respectively, suggesting the loss of the corresponding free solvent molecules (calc. 21.29% for 10 and 25.22% for 11), and the frameworks of 10 and 11 are stable up to 325 and 315 Â°C, respectively.'] | ['TGA', 'TG', 'TGA', 'TG', 'TGA', 'TG', 'thermogravimetric analysis', 'weight loss', 'decomposition', 'weight loss', 'temperature range', 'weight loss', 'decomposition', 'weight loss', 'temperature range', 'weight loss', 'temperature range', 'decomposition', 'weight loss', 'decomposition', 'weight loss', 'decomposition', 'weight loss', 'weight loss', 'decomposition', 'TGA', 'TG', 'weight loss'] | n | y | y | 8
SOJTOC_clean | SOJTOC | 10.1021/cg4018322 | ['FT-IR spectra were recorded using Perkin-Elmer Spectrum GX, and TGA analyses were performed on a SDT Q Series 600 Universal VA.2E TA Instruments.', 'FT-IR spectra were recorded using Perkin-Elmer Spectrum GX, and TGA analyses were performed on a SDT Q Series 600 Universal VA.2E TA Instruments.'] | ['TGA', 'TG'] | n | y | y | TMBTA-Zn(II)
FIZPOV_clean | FIZPOV | 10.1021/cg401887b | ['Thermogravimetric analysis (TGA) was performed on a Pekin-Elmer thermogravimetric analyzer with a heating rate of 5 Â°C per minute.', 'Thermogravimetric analysis (TGA) was performed on a Pekin-Elmer thermogravimetric analyzer with a heating rate of 5 Â°C per minute.', 'Thermogravimetric analysis (TGA) was performed on a Pekin-Elmer thermogravimetric analyzer with a heating rate of 5 Â°C per minute.'] | ['TGA', 'TG', 'thermogravimetric analysis'] | n | y | y | JUC-118
FODCEI_clean | FODCEI | 10.1021/cg401935z | ['To characterize the complexes in terms of thermal stability, thermal gravimetric analysis (TGA) of 1â€“6 were carried out from room temperature to 800 Â°C under a nitrogen atmosphere (Figure S6, Supporting Information).', 'To characterize the complexes in terms of thermal stability, thermal gravimetric analysis (TGA) of 1â€“6 were carried out from room temperature to 800 Â°C under a nitrogen atmosphere (Figure S6, Supporting Information).', 'To characterize the complexes in terms of thermal stability, thermal gravimetric analysis (TGA) of 1â€“6 were carried out from room temperature to 800 Â°C under a nitrogen atmosphere (Figure S6, Supporting Information).', 'In the case of complex 2, no obvious weight loss was observed until the temperature reached 350 Â°C, where the framework of the structure began to collapse.', 'The TG curve of 3 displays the first weight loss of 2.98% (calculated, 2.61%) from 30 to 120 Â°C, corresponding to the loss of one lattice water molecule.', 'The TG curve of 3 displays the first weight loss of 2.98% (calculated, 2.61%) from 30 to 120 Â°C, corresponding to the loss of one lattice water molecule.', 'A gradual weight loss from 330 Â°C dictates that the complex was decomposing continuously when the temperature was rising up.', 'The TG curve for 4 shows that no obvious weight loss was observed until the temperature reached 335 Â°C, indicating that this metalâ€“organic framework material has high thermal stability.', 'The TG curve for 4 shows that no obvious weight loss was observed until the temperature reached 335 Â°C, indicating that this metalâ€“organic framework material has high thermal stability.', 'For complex 5, a gradual weight loss between 30 and 195 Â°C is attributed to the release of both the solvated and coordinated water molecules (observed, 5.75%; calculated, 5.40%).', 'A gradual weight loss from 250 Â°C corresponded to removal of the organic components.', 'As for complex 6, weight loss of two lattice water molecules took place in the range of 60â€“145 Â°C (observed, 3.83%; calculated, 3.33%), and the anhydrous component began to decompose at 260 Â°C.'] | ['TGA', 'TG', 'thermal gravimetric', 'weight loss', 'TG', 'weight loss', 'weight loss', 'TG', 'weight loss', 'weight loss', 'weight loss', 'weight loss'] | n | y | y | 6
SOTWOP_clean | SOTWOP | 10.1021/cg500114k | ['Thermogravimetric (TG) analyses were performed on a TGA Q500 V20.10 Build 36 thermogravimetric analyzer in the temperature range of 35â€“700 Â°C under an air flow with a heating rate of 10 Â°C/min.', 'Thermogravimetric (TG) analyses were performed on a TGA Q500 V20.10 Build 36 thermogravimetric analyzer in the temperature range of 35â€“700 Â°C under an air flow with a heating rate of 10 Â°C/min.', 'Thermogravimetric (TG) analyses were performed on a TGA Q500 V20.10 Build 36 thermogravimetric analyzer in the temperature range of 35â€“700 Â°C under an air flow with a heating rate of 10 Â°C/min.', 'Thermogravimetric analysis (TGA) was performed on crystalline samples under an atmosphere from 30 to 700 Â°C.', 'Thermogravimetric analysis (TGA) was performed on crystalline samples under an atmosphere from 30 to 700 Â°C.', 'Thermogravimetric analysis (TGA) was performed on crystalline samples under an atmosphere from 30 to 700 Â°C.', 'TGA indicated that compounds 1â€“3 display similar thermal performance because of their isomorphous structures, and compounds 1â€“5 all exhibit high thermal stability as shown in Figure S7 of the Supporting Information.', 'TGA indicated that compounds 1â€“3 display similar thermal performance because of their isomorphous structures, and compounds 1â€“5 all exhibit high thermal stability as shown in Figure S7 of the Supporting Information.', 'For compound 1, the TG curve shows the first mass loss of 4.21% below 100 Â°C due to the release of one guest dimethylamine molecule that comes from the decomposition of DMF molecules (calcd, 4.01%).', 'For compound 1, the TG curve shows the first mass loss of 4.21% below 100 Â°C due to the release of one guest dimethylamine molecule that comes from the decomposition of DMF molecules (calcd, 4.01%).', 'For compound 1, the TG curve shows the first mass loss of 4.21% below 100 Â°C due to the release of one guest dimethylamine molecule that comes from the decomposition of DMF molecules (calcd, 4.01%).', 'A further weight loss of 36.04% between 100 and 450 Â°C should be attributed to the coordinated DMF molecules and nitrate ions (calcd, 37.32%), and then the sharp weight loss of 24.23% from 450 to 700 Â°C corresponds to the decomposition of the ligand; the final product is confirmed to be a main phase of Eu2O3 (JCPDS Card 34-0392), TbOx, or Er2O3 (JCPDS Card 08-0050) by PXRD.', 'A further weight loss of 36.04% between 100 and 450 Â°C should be attributed to the coordinated DMF molecules and nitrate ions (calcd, 37.32%), and then the sharp weight loss of 24.23% from 450 to 700 Â°C corresponds to the decomposition of the ligand; the final product is confirmed to be a main phase of Eu2O3 (JCPDS Card 34-0392), TbOx, or Er2O3 (JCPDS Card 08-0050) by PXRD.', 'Compound 4 shows a continuous weight loss (39.71%) from the beginning to 500 Â°C, which can be attributed to the loss of the coordinated DMF molecules and nitric ions, as well as the guest molecules (calcd, 39.61%), and then the sharp weight loss (26.70%) between 500 and 700 Â°C corresponds to the decomposition of the organic ligand (calcd, 26.19%); the postresidue value of 33.59% is for Yb2O3 (JCPDS Card 41-1106).', 'Compound 4 shows a continuous weight loss (39.71%) from the beginning to 500 Â°C, which can be attributed to the loss of the coordinated DMF molecules and nitric ions, as well as the guest molecules (calcd, 39.61%), and then the sharp weight loss (26.70%) between 500 and 700 Â°C corresponds to the decomposition of the organic ligand (calcd, 26.19%); the postresidue value of 33.59% is for Yb2O3 (JCPDS Card 41-1106).', 'For compound 5, the first continuous 31.75% weight loss (calcd, 31.32%) below 380 Â°C was due to the release of guest molecules, coordinated DMF and water molecules, and then the sharp weight loss (44.40%) between 400 and 700 Â°C corresponds to the decomposition of the organic ligand (calcd, 44.85%); the final product is confirmed to be a main phase of Eu2O3 (JCPDS Card 34-0392) by PXRD.', 'For compound 5, the first continuous 31.75% weight loss (calcd, 31.32%) below 380 Â°C was due to the release of guest molecules, coordinated DMF and water molecules, and then the sharp weight loss (44.40%) between 400 and 700 Â°C corresponds to the decomposition of the organic ligand (calcd, 44.85%); the final product is confirmed to be a main phase of Eu2O3 (JCPDS Card 34-0392) by PXRD.'] | ['TGA', 'TG', 'temperature range', 'TGA', 'TG', 'thermogravimetric analysis', 'TGA', 'TG', 'TG', 'mass loss', 'decomposition', 'weight loss', 'decomposition', 'weight loss', 'decomposition', 'weight loss', 'decomposition'] | n | y | y | 1
SOTWUV_clean | SOTWUV | 10.1021/cg500114k | ['Thermogravimetric (TG) analyses were performed on a TGA Q500 V20.10 Build 36 thermogravimetric analyzer in the temperature range of 35â€“700 Â°C under an air flow with a heating rate of 10 Â°C/min.', 'Thermogravimetric (TG) analyses were performed on a TGA Q500 V20.10 Build 36 thermogravimetric analyzer in the temperature range of 35â€“700 Â°C under an air flow with a heating rate of 10 Â°C/min.', 'Thermogravimetric (TG) analyses were performed on a TGA Q500 V20.10 Build 36 thermogravimetric analyzer in the temperature range of 35â€“700 Â°C under an air flow with a heating rate of 10 Â°C/min.', 'Thermogravimetric analysis (TGA) was performed on crystalline samples under an atmosphere from 30 to 700 Â°C.', 'Thermogravimetric analysis (TGA) was performed on crystalline samples under an atmosphere from 30 to 700 Â°C.', 'Thermogravimetric analysis (TGA) was performed on crystalline samples under an atmosphere from 30 to 700 Â°C.', 'TGA indicated that compounds 1â€“3 display similar thermal performance because of their isomorphous structures, and compounds 1â€“5 all exhibit high thermal stability as shown in Figure S7 of the Supporting Information.', 'TGA indicated that compounds 1â€“3 display similar thermal performance because of their isomorphous structures, and compounds 1â€“5 all exhibit high thermal stability as shown in Figure S7 of the Supporting Information.', 'For compound 1, the TG curve shows the first mass loss of 4.21% below 100 Â°C due to the release of one guest dimethylamine molecule that comes from the decomposition of DMF molecules (calcd, 4.01%).', 'For compound 1, the TG curve shows the first mass loss of 4.21% below 100 Â°C due to the release of one guest dimethylamine molecule that comes from the decomposition of DMF molecules (calcd, 4.01%).', 'For compound 1, the TG curve shows the first mass loss of 4.21% below 100 Â°C due to the release of one guest dimethylamine molecule that comes from the decomposition of DMF molecules (calcd, 4.01%).', 'A further weight loss of 36.04% between 100 and 450 Â°C should be attributed to the coordinated DMF molecules and nitrate ions (calcd, 37.32%), and then the sharp weight loss of 24.23% from 450 to 700 Â°C corresponds to the decomposition of the ligand; the final product is confirmed to be a main phase of Eu2O3 (JCPDS Card 34-0392), TbOx, or Er2O3 (JCPDS Card 08-0050) by PXRD.', 'A further weight loss of 36.04% between 100 and 450 Â°C should be attributed to the coordinated DMF molecules and nitrate ions (calcd, 37.32%), and then the sharp weight loss of 24.23% from 450 to 700 Â°C corresponds to the decomposition of the ligand; the final product is confirmed to be a main phase of Eu2O3 (JCPDS Card 34-0392), TbOx, or Er2O3 (JCPDS Card 08-0050) by PXRD.', 'Compound 4 shows a continuous weight loss (39.71%) from the beginning to 500 Â°C, which can be attributed to the loss of the coordinated DMF molecules and nitric ions, as well as the guest molecules (calcd, 39.61%), and then the sharp weight loss (26.70%) between 500 and 700 Â°C corresponds to the decomposition of the organic ligand (calcd, 26.19%); the postresidue value of 33.59% is for Yb2O3 (JCPDS Card 41-1106).', 'Compound 4 shows a continuous weight loss (39.71%) from the beginning to 500 Â°C, which can be attributed to the loss of the coordinated DMF molecules and nitric ions, as well as the guest molecules (calcd, 39.61%), and then the sharp weight loss (26.70%) between 500 and 700 Â°C corresponds to the decomposition of the organic ligand (calcd, 26.19%); the postresidue value of 33.59% is for Yb2O3 (JCPDS Card 41-1106).', 'For compound 5, the first continuous 31.75% weight loss (calcd, 31.32%) below 380 Â°C was due to the release of guest molecules, coordinated DMF and water molecules, and then the sharp weight loss (44.40%) between 400 and 700 Â°C corresponds to the decomposition of the organic ligand (calcd, 44.85%); the final product is confirmed to be a main phase of Eu2O3 (JCPDS Card 34-0392) by PXRD.', 'For compound 5, the first continuous 31.75% weight loss (calcd, 31.32%) below 380 Â°C was due to the release of guest molecules, coordinated DMF and water molecules, and then the sharp weight loss (44.40%) between 400 and 700 Â°C corresponds to the decomposition of the organic ligand (calcd, 44.85%); the final product is confirmed to be a main phase of Eu2O3 (JCPDS Card 34-0392) by PXRD.'] | ['TGA', 'TG', 'temperature range', 'TGA', 'TG', 'thermogravimetric analysis', 'TGA', 'TG', 'TG', 'mass loss', 'decomposition', 'weight loss', 'decomposition', 'weight loss', 'decomposition', 'weight loss', 'decomposition'] | n | y | y | 2
SOTXAC_clean | SOTXAC | 10.1021/cg500114k | ['Thermogravimetric (TG) analyses were performed on a TGA Q500 V20.10 Build 36 thermogravimetric analyzer in the temperature range of 35â€“700 Â°C under an air flow with a heating rate of 10 Â°C/min.', 'Thermogravimetric (TG) analyses were performed on a TGA Q500 V20.10 Build 36 thermogravimetric analyzer in the temperature range of 35â€“700 Â°C under an air flow with a heating rate of 10 Â°C/min.', 'Thermogravimetric (TG) analyses were performed on a TGA Q500 V20.10 Build 36 thermogravimetric analyzer in the temperature range of 35â€“700 Â°C under an air flow with a heating rate of 10 Â°C/min.', 'Thermogravimetric analysis (TGA) was performed on crystalline samples under an atmosphere from 30 to 700 Â°C.', 'Thermogravimetric analysis (TGA) was performed on crystalline samples under an atmosphere from 30 to 700 Â°C.', 'Thermogravimetric analysis (TGA) was performed on crystalline samples under an atmosphere from 30 to 700 Â°C.', 'TGA indicated that compounds 1â€“3 display similar thermal performance because of their isomorphous structures, and compounds 1â€“5 all exhibit high thermal stability as shown in Figure S7 of the Supporting Information.', 'TGA indicated that compounds 1â€“3 display similar thermal performance because of their isomorphous structures, and compounds 1â€“5 all exhibit high thermal stability as shown in Figure S7 of the Supporting Information.', 'For compound 1, the TG curve shows the first mass loss of 4.21% below 100 Â°C due to the release of one guest dimethylamine molecule that comes from the decomposition of DMF molecules (calcd, 4.01%).', 'For compound 1, the TG curve shows the first mass loss of 4.21% below 100 Â°C due to the release of one guest dimethylamine molecule that comes from the decomposition of DMF molecules (calcd, 4.01%).', 'For compound 1, the TG curve shows the first mass loss of 4.21% below 100 Â°C due to the release of one guest dimethylamine molecule that comes from the decomposition of DMF molecules (calcd, 4.01%).', 'A further weight loss of 36.04% between 100 and 450 Â°C should be attributed to the coordinated DMF molecules and nitrate ions (calcd, 37.32%), and then the sharp weight loss of 24.23% from 450 to 700 Â°C corresponds to the decomposition of the ligand; the final product is confirmed to be a main phase of Eu2O3 (JCPDS Card 34-0392), TbOx, or Er2O3 (JCPDS Card 08-0050) by PXRD.', 'A further weight loss of 36.04% between 100 and 450 Â°C should be attributed to the coordinated DMF molecules and nitrate ions (calcd, 37.32%), and then the sharp weight loss of 24.23% from 450 to 700 Â°C corresponds to the decomposition of the ligand; the final product is confirmed to be a main phase of Eu2O3 (JCPDS Card 34-0392), TbOx, or Er2O3 (JCPDS Card 08-0050) by PXRD.', 'Compound 4 shows a continuous weight loss (39.71%) from the beginning to 500 Â°C, which can be attributed to the loss of the coordinated DMF molecules and nitric ions, as well as the guest molecules (calcd, 39.61%), and then the sharp weight loss (26.70%) between 500 and 700 Â°C corresponds to the decomposition of the organic ligand (calcd, 26.19%); the postresidue value of 33.59% is for Yb2O3 (JCPDS Card 41-1106).', 'Compound 4 shows a continuous weight loss (39.71%) from the beginning to 500 Â°C, which can be attributed to the loss of the coordinated DMF molecules and nitric ions, as well as the guest molecules (calcd, 39.61%), and then the sharp weight loss (26.70%) between 500 and 700 Â°C corresponds to the decomposition of the organic ligand (calcd, 26.19%); the postresidue value of 33.59% is for Yb2O3 (JCPDS Card 41-1106).', 'For compound 5, the first continuous 31.75% weight loss (calcd, 31.32%) below 380 Â°C was due to the release of guest molecules, coordinated DMF and water molecules, and then the sharp weight loss (44.40%) between 400 and 700 Â°C corresponds to the decomposition of the organic ligand (calcd, 44.85%); the final product is confirmed to be a main phase of Eu2O3 (JCPDS Card 34-0392) by PXRD.', 'For compound 5, the first continuous 31.75% weight loss (calcd, 31.32%) below 380 Â°C was due to the release of guest molecules, coordinated DMF and water molecules, and then the sharp weight loss (44.40%) between 400 and 700 Â°C corresponds to the decomposition of the organic ligand (calcd, 44.85%); the final product is confirmed to be a main phase of Eu2O3 (JCPDS Card 34-0392) by PXRD.'] | ['TGA', 'TG', 'temperature range', 'TGA', 'TG', 'thermogravimetric analysis', 'TGA', 'TG', 'TG', 'mass loss', 'decomposition', 'weight loss', 'decomposition', 'weight loss', 'decomposition', 'weight loss', 'decomposition'] | n | y | y | 3
SOTXEG_neutral | SOTXEG | 10.1021/cg500114k | ['Thermogravimetric (TG) analyses were performed on a TGA Q500 V20.10 Build 36 thermogravimetric analyzer in the temperature range of 35â€“700 Â°C under an air flow with a heating rate of 10 Â°C/min.', 'Thermogravimetric (TG) analyses were performed on a TGA Q500 V20.10 Build 36 thermogravimetric analyzer in the temperature range of 35â€“700 Â°C under an air flow with a heating rate of 10 Â°C/min.', 'Thermogravimetric (TG) analyses were performed on a TGA Q500 V20.10 Build 36 thermogravimetric analyzer in the temperature range of 35â€“700 Â°C under an air flow with a heating rate of 10 Â°C/min.', 'Thermogravimetric analysis (TGA) was performed on crystalline samples under an atmosphere from 30 to 700 Â°C.', 'Thermogravimetric analysis (TGA) was performed on crystalline samples under an atmosphere from 30 to 700 Â°C.', 'Thermogravimetric analysis (TGA) was performed on crystalline samples under an atmosphere from 30 to 700 Â°C.', 'TGA indicated that compounds 1â€“3 display similar thermal performance because of their isomorphous structures, and compounds 1â€“5 all exhibit high thermal stability as shown in Figure S7 of the Supporting Information.', 'TGA indicated that compounds 1â€“3 display similar thermal performance because of their isomorphous structures, and compounds 1â€“5 all exhibit high thermal stability as shown in Figure S7 of the Supporting Information.', 'For compound 1, the TG curve shows the first mass loss of 4.21% below 100 Â°C due to the release of one guest dimethylamine molecule that comes from the decomposition of DMF molecules (calcd, 4.01%).', 'For compound 1, the TG curve shows the first mass loss of 4.21% below 100 Â°C due to the release of one guest dimethylamine molecule that comes from the decomposition of DMF molecules (calcd, 4.01%).', 'For compound 1, the TG curve shows the first mass loss of 4.21% below 100 Â°C due to the release of one guest dimethylamine molecule that comes from the decomposition of DMF molecules (calcd, 4.01%).', 'A further weight loss of 36.04% between 100 and 450 Â°C should be attributed to the coordinated DMF molecules and nitrate ions (calcd, 37.32%), and then the sharp weight loss of 24.23% from 450 to 700 Â°C corresponds to the decomposition of the ligand; the final product is confirmed to be a main phase of Eu2O3 (JCPDS Card 34-0392), TbOx, or Er2O3 (JCPDS Card 08-0050) by PXRD.', 'A further weight loss of 36.04% between 100 and 450 Â°C should be attributed to the coordinated DMF molecules and nitrate ions (calcd, 37.32%), and then the sharp weight loss of 24.23% from 450 to 700 Â°C corresponds to the decomposition of the ligand; the final product is confirmed to be a main phase of Eu2O3 (JCPDS Card 34-0392), TbOx, or Er2O3 (JCPDS Card 08-0050) by PXRD.', 'Compound 4 shows a continuous weight loss (39.71%) from the beginning to 500 Â°C, which can be attributed to the loss of the coordinated DMF molecules and nitric ions, as well as the guest molecules (calcd, 39.61%), and then the sharp weight loss (26.70%) between 500 and 700 Â°C corresponds to the decomposition of the organic ligand (calcd, 26.19%); the postresidue value of 33.59% is for Yb2O3 (JCPDS Card 41-1106).', 'Compound 4 shows a continuous weight loss (39.71%) from the beginning to 500 Â°C, which can be attributed to the loss of the coordinated DMF molecules and nitric ions, as well as the guest molecules (calcd, 39.61%), and then the sharp weight loss (26.70%) between 500 and 700 Â°C corresponds to the decomposition of the organic ligand (calcd, 26.19%); the postresidue value of 33.59% is for Yb2O3 (JCPDS Card 41-1106).', 'For compound 5, the first continuous 31.75% weight loss (calcd, 31.32%) below 380 Â°C was due to the release of guest molecules, coordinated DMF and water molecules, and then the sharp weight loss (44.40%) between 400 and 700 Â°C corresponds to the decomposition of the organic ligand (calcd, 44.85%); the final product is confirmed to be a main phase of Eu2O3 (JCPDS Card 34-0392) by PXRD.', 'For compound 5, the first continuous 31.75% weight loss (calcd, 31.32%) below 380 Â°C was due to the release of guest molecules, coordinated DMF and water molecules, and then the sharp weight loss (44.40%) between 400 and 700 Â°C corresponds to the decomposition of the organic ligand (calcd, 44.85%); the final product is confirmed to be a main phase of Eu2O3 (JCPDS Card 34-0392) by PXRD.'] | ['TGA', 'TG', 'temperature range', 'TGA', 'TG', 'thermogravimetric analysis', 'TGA', 'TG', 'TG', 'mass loss', 'decomposition', 'weight loss', 'decomposition', 'weight loss', 'decomposition', 'weight loss', 'decomposition'] | n | y | y | 4
FUTTIZ_clean | FUTTIZ | 10.1021/cg500116f | ['A simultaneous differential scanning calorimetry-thermal gravimetric analysis (DSC-TGA) was carried out on a SCINCO S-1000 instrument with a heating rate of 5 Â°C/min in air.', 'A simultaneous differential scanning calorimetry-thermal gravimetric analysis (DSC-TGA) was carried out on a SCINCO S-1000 instrument with a heating rate of 5 Â°C/min in air.', 'A simultaneous differential scanning calorimetry-thermal gravimetric analysis (DSC-TGA) was carried out on a SCINCO S-1000 instrument with a heating rate of 5 Â°C/min in air.', 'The charge-balancing dimethylammonium cations in 1 are believed to be a decomposition product of DMF,(16) and are found at locations close to the pore walls.', 'The onset of the thermal decomposition of the framework is observed at around 250 Â°C according to simultaneous DSC-TGA analysis (SI Figure S2).', 'The onset of the thermal decomposition of the framework is observed at around 250 Â°C according to simultaneous DSC-TGA analysis (SI Figure S2).', 'The onset of the thermal decomposition of the framework is observed at around 250 Â°C according to simultaneous DSC-TGA analysis (SI Figure S2).'] | ['TGA', 'TG', 'thermal gravimetric', 'decomposition', 'TGA', 'TG', 'decomposition'] | n | y | y | 1
HIYLUY_clean | HIYLUY | 10.1021/cg5001254 | ['Thermal analysis was conducted on a PerkinElmer STA 6000 with a heating rate of 10 Â°CÂ·minâ€“1 in a temperature range from 30 to 800 Â°C under atmosphere.', 'Thermal analysis was conducted on a PerkinElmer STA 6000 with a heating rate of 10 Â°CÂ·minâ€“1 in a temperature range from 30 to 800 Â°C under atmosphere.', 'TGâ€“DSC analyses for complexes 1â€“3 are shown in Figures S2â€“S4 (Supporting Information).', 'For the complex 1, the first weight loss (5.2%) in the range of 30â€“88 Â°C is related to the removal of the lattice H2O molecules (calcd 4.6%).', 'The second weight loss, 15.1%, occurred between 135 and 178 Â°C, which corresponds to the loss of all H2O molecules in the crystal.', 'Above 500 Â°C, the weight loss is due to the collapse of the whole framework.', 'The temperature dependence of the magnetic susceptibility is recorded for microcrystalline samples of 1â€“3 at an applied magnetic field of 100 Oe over the temperature range of 1.8â€“300 K (Figure 6).'] | ['thermal analysis', 'temperature range', 'TG', 'weight loss', 'weight loss', 'weight loss', 'temperature range'] | n | y | y | 2
HIYMAF_clean | HIYMAF | 10.1021/cg5001254 | ['Thermal analysis was conducted on a PerkinElmer STA 6000 with a heating rate of 10 Â°CÂ·minâ€“1 in a temperature range from 30 to 800 Â°C under atmosphere.', 'Thermal analysis was conducted on a PerkinElmer STA 6000 with a heating rate of 10 Â°CÂ·minâ€“1 in a temperature range from 30 to 800 Â°C under atmosphere.', 'TGâ€“DSC analyses for complexes 1â€“3 are shown in Figures S2â€“S4 (Supporting Information).', 'For the complex 1, the first weight loss (5.2%) in the range of 30â€“88 Â°C is related to the removal of the lattice H2O molecules (calcd 4.6%).', 'The second weight loss, 15.1%, occurred between 135 and 178 Â°C, which corresponds to the loss of all H2O molecules in the crystal.', 'Above 500 Â°C, the weight loss is due to the collapse of the whole framework.', 'The temperature dependence of the magnetic susceptibility is recorded for microcrystalline samples of 1â€“3 at an applied magnetic field of 100 Oe over the temperature range of 1.8â€“300 K (Figure 6).'] | ['thermal analysis', 'temperature range', 'TG', 'weight loss', 'weight loss', 'weight loss', 'temperature range'] | n | y | y | 1
HIYMEJ_clean | HIYMEJ | 10.1021/cg5001254 | ['Thermal analysis was conducted on a PerkinElmer STA 6000 with a heating rate of 10 Â°CÂ·minâ€“1 in a temperature range from 30 to 800 Â°C under atmosphere.', 'Thermal analysis was conducted on a PerkinElmer STA 6000 with a heating rate of 10 Â°CÂ·minâ€“1 in a temperature range from 30 to 800 Â°C under atmosphere.', 'TGâ€“DSC analyses for complexes 1â€“3 are shown in Figures S2â€“S4 (Supporting Information).', 'For the complex 1, the first weight loss (5.2%) in the range of 30â€“88 Â°C is related to the removal of the lattice H2O molecules (calcd 4.6%).', 'The second weight loss, 15.1%, occurred between 135 and 178 Â°C, which corresponds to the loss of all H2O molecules in the crystal.', 'Above 500 Â°C, the weight loss is due to the collapse of the whole framework.', 'The temperature dependence of the magnetic susceptibility is recorded for microcrystalline samples of 1â€“3 at an applied magnetic field of 100 Oe over the temperature range of 1.8â€“300 K (Figure 6).'] | ['thermal analysis', 'temperature range', 'TG', 'weight loss', 'weight loss', 'weight loss', 'temperature range'] | n | y | y | 3
JORLEJ_clean | JORLEJ | 10.1021/cg500269h | ['(11) TGA reveals a 24% (by mass) loss of solvent, which is ascribed to the loss of four lattice DMA and eight water molecules, with a theoretical weight loss of 24.28%; the decomposition of compound 1 starts at 350 Â°C (Supporting Information Figure S2).', '(11) TGA reveals a 24% (by mass) loss of solvent, which is ascribed to the loss of four lattice DMA and eight water molecules, with a theoretical weight loss of 24.28%; the decomposition of compound 1 starts at 350 Â°C (Supporting Information Figure S2).', '(11) TGA reveals a 24% (by mass) loss of solvent, which is ascribed to the loss of four lattice DMA and eight water molecules, with a theoretical weight loss of 24.28%; the decomposition of compound 1 starts at 350 Â°C (Supporting Information Figure S2).', '(11) TGA reveals a 24% (by mass) loss of solvent, which is ascribed to the loss of four lattice DMA and eight water molecules, with a theoretical weight loss of 24.28%; the decomposition of compound 1 starts at 350 Â°C (Supporting Information Figure S2).'] | ['TGA', 'TG', 'weight loss', 'decomposition'] | n | y | y | 1
XOGXAU_clean | XOGXAU | 10.1021/cg500295r | ['To estimate the stability of the four polynuclear CdII polymers, thermogravimetric analyses (TGA) were performed as exhibited in Figure S6 (in the Supporting Information).', 'To estimate the stability of the four polynuclear CdII polymers, thermogravimetric analyses (TGA) were performed as exhibited in Figure S6 (in the Supporting Information).', 'For complex 1, the TGA displays a weight loss of 4.43% from 95 to 209 Â°C corresponding to the release of one lattice water molecule and two coordinated water molecules (calcd, 4.62%), and then, a plateau region is observed.', 'For complex 1, the TGA displays a weight loss of 4.43% from 95 to 209 Â°C corresponding to the release of one lattice water molecule and two coordinated water molecules (calcd, 4.62%), and then, a plateau region is observed.', 'For complex 1, the TGA displays a weight loss of 4.43% from 95 to 209 Â°C corresponding to the release of one lattice water molecule and two coordinated water molecules (calcd, 4.62%), and then, a plateau region is observed.', 'The overall framework of 1 begins to decompose from 339 Â°C, corresponding to the decomposition of three coordinated water molecules and L3â€“, and the CdO residue of 33.94% (calcd, 33.10%) is observed at 478 Â°C.', 'Complex 2 exhibits that the first weight loss of 5.80% in the range of 107â€“186 Â°C is related to the losses of two and a half lattice water molecules as well as two coordinated water molecules (calcd, 5.46%).', 'The overall framework of 2 begins to decompose from 357 to 559 Â°C, corresponding to the decomposition of L3â€“ and hbmb, and the CdO residue of 27.50% (calcd, 25.97%) is observed.', 'The TGA curve of complex 3 shows a weight loss of 6.68% in the range of 107â€“172 Â°C corresponding to two free EtOH molecules and one and a half lattice water molecules (calcd, 6.94%).', 'The TGA curve of complex 3 shows a weight loss of 6.68% in the range of 107â€“172 Â°C corresponding to two free EtOH molecules and one and a half lattice water molecules (calcd, 6.94%).', 'The TGA curve of complex 3 shows a weight loss of 6.68% in the range of 107â€“172 Â°C corresponding to two free EtOH molecules and one and a half lattice water molecules (calcd, 6.94%).', 'For complex 4, the first weight loss is about 2.62% from 108 to 144 Â°C, corresponding to the release of three lattice water molecules and one coordinated water molecule (calc. 2.79%).', 'The second weight loss of 1.79% between 144 and 200 Â°C corresponds to the release of three coordinated water molecules (calc. 2.09%).', 'Then, the framework of 4 begins to decompose at 399 Â°C, corresponding to the losses of two coordinated water molecules as well as the decomposition of L3â€“ and 4,4â€²-bipy.'] | ['TGA', 'TG', 'TGA', 'TG', 'weight loss', 'decomposition', 'weight loss', 'decomposition', 'TGA', 'TG', 'weight loss', 'weight loss', 'weight loss', 'decomposition'] | n | y | y | 2
XUMVOS_clean | XUMVOS | 10.1021/cg500307q | ['Compounds 1â€“3 have been found to undergo thermal isomerization, contrary to the expected thermal cleavage of the cyclobutane ring, in the temperature range 200â€“250 Â°C cleanly to the rtct isomer in 50â€“85% yield, but not 4.', 'Thermogravimetric analysis (TGA) was performed under a nitrogen atmosphere with a heating rate of 5 Â°C min â€“1 on a SDT 2960 thermal analyzer.', 'Thermogravimetric analysis (TGA) was performed under a nitrogen atmosphere with a heating rate of 5 Â°C min â€“1 on a SDT 2960 thermal analyzer.', 'Thermogravimetric analysis (TGA) was performed under a nitrogen atmosphere with a heating rate of 5 Â°C min â€“1 on a SDT 2960 thermal analyzer.', 'The weight loss from thermogravimetric analysis (TGA) of 1 indicated the removal of the coordinated water around 100 Â°C followed by the decomposition at 230 Â°C.', 'The weight loss from thermogravimetric analysis (TGA) of 1 indicated the removal of the coordinated water around 100 Â°C followed by the decomposition at 230 Â°C.', 'The weight loss from thermogravimetric analysis (TGA) of 1 indicated the removal of the coordinated water around 100 Â°C followed by the decomposition at 230 Â°C.', 'The weight loss from thermogravimetric analysis (TGA) of 1 indicated the removal of the coordinated water around 100 Â°C followed by the decomposition at 230 Â°C.', 'The weight loss from thermogravimetric analysis (TGA) of 1 indicated the removal of the coordinated water around 100 Â°C followed by the decomposition at 230 Â°C.'] | ['temperature range', 'TGA', 'TG', 'thermogravimetric analysis', 'TGA', 'TG', 'thermogravimetric analysis', 'weight loss', 'decomposition'] | n | y | y | 4
VOPHUF_clean | VOPHUF | 10.1021/cg500371n | ['To estimate the stabilities of compounds 1â€“10, thermogravimetric analysis (TGA) experiments in 20â€“800 Â°C (heating rate: 10 Â°C minâ€“1) under nitrogen atmosphere were performed (Figure S13).', 'To estimate the stabilities of compounds 1â€“10, thermogravimetric analysis (TGA) experiments in 20â€“800 Â°C (heating rate: 10 Â°C minâ€“1) under nitrogen atmosphere were performed (Figure S13).', 'To estimate the stabilities of compounds 1â€“10, thermogravimetric analysis (TGA) experiments in 20â€“800 Â°C (heating rate: 10 Â°C minâ€“1) under nitrogen atmosphere were performed (Figure S13).', 'Compounds 1, 2, 4, 6â€“10 exhibit two evident weight losses: the first corresponds to the loss of water molecules; the second occurs at 361â€“706 Â°C for 1, 233â€“737 Â°C for 2, 340â€“620 Â°C for 4, 280â€“524 Â°C for 6, 275â€“616 Â°C for 7, 234â€“648 Â°C for 8, 295â€“515 Â°C for 9, and 231â€“550 Â°C for 10, respectively, corresponding to decomposition of the ligands.', 'Compounds 1, 2, 4, 6â€“10 exhibit two evident weight losses: the first corresponds to the loss of water molecules; the second occurs at 361â€“706 Â°C for 1, 233â€“737 Â°C for 2, 340â€“620 Â°C for 4, 280â€“524 Â°C for 6, 275â€“616 Â°C for 7, 234â€“648 Â°C for 8, 295â€“515 Â°C for 9, and 231â€“550 Â°C for 10, respectively, corresponding to decomposition of the ligands.', 'In compounds 3 and 5, only one weight loss of 19.18% at 397â€“755 Â°C for 3 and 13.63% at 346â€“511 Â°C for 5 can be observed, accompanying the loss of organic ligands.'] | ['TGA', 'TG', 'thermogravimetric analysis', 'weight loss', 'decomposition', 'weight loss'] | n | y | y | 9
HOZFEJ_clean | HOZFEJ | 10.1021/cg500477s | ['Thermogravimetric analyses (TGA) were obtained on NETZSCH TG 209 F1.', 'Thermogravimetric analyses (TGA) were obtained on NETZSCH TG 209 F1.', 'The thermogravimetric data show steady 10% weight decrease upon heating to 230 Â°C corresponding to removal of 0.5 1,4-dioxane molecule per formula unit, followed by the framework decomposition (Figure S11, Supporting Information).', 'According to TGA, no weight loss is observed up to 120 Â°C (Figure S12, Supporting Information).', 'According to TGA, no weight loss is observed up to 120 Â°C (Figure S12, Supporting Information).', 'According to TGA, no weight loss is observed up to 120 Â°C (Figure S12, Supporting Information).', 'The TG analysis of 5 (Figure S15, Supporting Information) shows ca. 25% mass decrease related to the solvent removal (up to 150 Â°C), followed by a framework destruction at higher temperatures.'] | ['TGA', 'TG', 'decomposition', 'TGA', 'TG', 'weight loss', 'TG'] | n | y | y | 3
FOSTUE_clean | FOSTUE | 10.1021/cg5005837 | ['Thermogravimetric analysis (TGA) was carried out on a TGA Q5000 (TA Instruments) under a nitrogen atmosphere.', 'Thermogravimetric analysis (TGA) was carried out on a TGA Q5000 (TA Instruments) under a nitrogen atmosphere.', 'Thermogravimetric analysis (TGA) was carried out on a TGA Q5000 (TA Instruments) under a nitrogen atmosphere.', 'The thermogravimetric analysis (TGA) profile of the as-prepared I indicated a 35.4 wt % loss at 215 Â°C (Figure S5, Supporting Information).', 'The thermogravimetric analysis (TGA) profile of the as-prepared I indicated a 35.4 wt % loss at 215 Â°C (Figure S5, Supporting Information).', 'The thermogravimetric analysis (TGA) profile of the as-prepared I indicated a 35.4 wt % loss at 215 Â°C (Figure S5, Supporting Information).', 'In spite of the lack of precise location information from the X-ray diffraction study, the TGA data suggested complete loss of 10 DEF and 14 water molecules in the as-prepared I.', 'In spite of the lack of precise location information from the X-ray diffraction study, the TGA data suggested complete loss of 10 DEF and 14 water molecules in the as-prepared I.', 'Above 215 Â°C, the second weight loss occurred continuously up to 400 Â°C, and the complete decomposition of three diethylammonium countercations might occur during this period.', 'Above 215 Â°C, the second weight loss occurred continuously up to 400 Â°C, and the complete decomposition of three diethylammonium countercations might occur during this period.'] | ['TGA', 'TG', 'thermogravimetric analysis', 'TGA', 'TG', 'thermogravimetric analysis', 'TGA', 'TG', 'weight loss', 'decomposition'] | n | y | y | I_AO
WOPHEQ_clean | WOPHEQ | 10.1021/cg500751e | ['TGA shows that both tetracarboxylates ligands are thermally stable to 300 Â°C.', 'TGA shows that both tetracarboxylates ligands are thermally stable to 300 Â°C.', 'In order to investigate the thermal stabilities of these tetracarboxylate complexes, the thermal behaviors of 1â€“8 were tested by TG-DSC (Figure S7, Supporting Information).', 'Complex 5 lost three and a half lattice and coordinated water molecules in 30â€“100 Â°C with a total weight loss of 9.62% (calcd 7.10%).', 'Complex 6 lost four lattice and coordinated water molecules in the 30â€“100 Â°C range with a total weight loss of 8.26% (calcd 8.00%).', 'For 7, a weight loss of 2.34% in 180â€“230 Â°C range is consistent with the removal of one coordinated water molecule (calcd 2.17%).', 'Their temperature dependences of magnetic susceptibilities were measured in 2â€“300 K temperature range.', 'Bond distances and angles, IR spectra, structural figures, PXRD patterns, and TGâ€“DSC curves.', 'Bond distances and angles, IR spectra, structural figures, PXRD patterns, and TGâ€“DSC curves.'] | ['TGA', 'TG', 'TG', 'weight loss', 'weight loss', 'weight loss', 'temperature range', 'TG', 'TG'] | n | y | y | 4
WOPHIU01_clean | WOPHIU01 | 10.1021/cg500751e | ['TGA shows that both tetracarboxylates ligands are thermally stable to 300 Â°C.', 'TGA shows that both tetracarboxylates ligands are thermally stable to 300 Â°C.', 'In order to investigate the thermal stabilities of these tetracarboxylate complexes, the thermal behaviors of 1â€“8 were tested by TG-DSC (Figure S7, Supporting Information).', 'Complex 5 lost three and a half lattice and coordinated water molecules in 30â€“100 Â°C with a total weight loss of 9.62% (calcd 7.10%).', 'Complex 6 lost four lattice and coordinated water molecules in the 30â€“100 Â°C range with a total weight loss of 8.26% (calcd 8.00%).', 'For 7, a weight loss of 2.34% in 180â€“230 Â°C range is consistent with the removal of one coordinated water molecule (calcd 2.17%).', 'Their temperature dependences of magnetic susceptibilities were measured in 2â€“300 K temperature range.', 'Bond distances and angles, IR spectra, structural figures, PXRD patterns, and TGâ€“DSC curves.', 'Bond distances and angles, IR spectra, structural figures, PXRD patterns, and TGâ€“DSC curves.'] | ['TGA', 'TG', 'TG', 'weight loss', 'weight loss', 'weight loss', 'temperature range', 'TG', 'TG'] | n | y | y | 6
WOPHIU_clean | WOPHIU | 10.1021/cg500751e | ['TGA shows that both tetracarboxylates ligands are thermally stable to 300 Â°C.', 'TGA shows that both tetracarboxylates ligands are thermally stable to 300 Â°C.', 'In order to investigate the thermal stabilities of these tetracarboxylate complexes, the thermal behaviors of 1â€“8 were tested by TG-DSC (Figure S7, Supporting Information).', 'Complex 5 lost three and a half lattice and coordinated water molecules in 30â€“100 Â°C with a total weight loss of 9.62% (calcd 7.10%).', 'Complex 6 lost four lattice and coordinated water molecules in the 30â€“100 Â°C range with a total weight loss of 8.26% (calcd 8.00%).', 'For 7, a weight loss of 2.34% in 180â€“230 Â°C range is consistent with the removal of one coordinated water molecule (calcd 2.17%).', 'Their temperature dependences of magnetic susceptibilities were measured in 2â€“300 K temperature range.', 'Bond distances and angles, IR spectra, structural figures, PXRD patterns, and TGâ€“DSC curves.', 'Bond distances and angles, IR spectra, structural figures, PXRD patterns, and TGâ€“DSC curves.'] | ['TGA', 'TG', 'TG', 'weight loss', 'weight loss', 'weight loss', 'temperature range', 'TG', 'TG'] | n | y | y | 6
VOPCEK_clean | VOPCEK | 10.1021/cg500815v | ['TGA/DTA up to 1000 Â°C utilized a Mettler Toledo TGA/SDTA851 instrument under N2 flow (60 mL minâ€“1) at a heating rate of 10 K minâ€“1.', 'TGA/DTA up to 1000 Â°C utilized a Mettler Toledo TGA/SDTA851 instrument under N2 flow (60 mL minâ€“1) at a heating rate of 10 K minâ€“1.', 'Thermogravimetric analysis of MOF 1 reveals two endothermic mass loss steps.', 'Thermogravimetric analysis of MOF 1 reveals two endothermic mass loss steps.', 'The first weight loss of 11.0% occurs before 200 Â°C and is attributed to the loss of most solvate molecules per formula unit (calcd 11.1%).', 'Remarkably, the coordination framework appears to be thermally stable up to 480 Â°C; only at higher temperatures the decomposition of organic components is observed.', 'TGA data for MOF 2 show the first weight loss step of 14.4% up to 150 Â°C, which corresponds to the loss of five solvate dmf molecules (calcd 14.7%).', 'TGA data for MOF 2 show the first weight loss step of 14.4% up to 150 Â°C, which corresponds to the loss of five solvate dmf molecules (calcd 14.7%).', 'TGA data for MOF 2 show the first weight loss step of 14.4% up to 150 Â°C, which corresponds to the loss of five solvate dmf molecules (calcd 14.7%).'] | ['TGA', 'TG', 'thermogravimetric analysis', 'mass loss', 'weight loss', 'decomposition', 'TGA', 'TG', 'weight loss'] | n | y | y | 1
VOPCIO_clean | VOPCIO | 10.1021/cg500815v | ['TGA/DTA up to 1000 Â°C utilized a Mettler Toledo TGA/SDTA851 instrument under N2 flow (60 mL minâ€“1) at a heating rate of 10 K minâ€“1.', 'TGA/DTA up to 1000 Â°C utilized a Mettler Toledo TGA/SDTA851 instrument under N2 flow (60 mL minâ€“1) at a heating rate of 10 K minâ€“1.', 'Thermogravimetric analysis of MOF 1 reveals two endothermic mass loss steps.', 'Thermogravimetric analysis of MOF 1 reveals two endothermic mass loss steps.', 'The first weight loss of 11.0% occurs before 200 Â°C and is attributed to the loss of most solvate molecules per formula unit (calcd 11.1%).', 'Remarkably, the coordination framework appears to be thermally stable up to 480 Â°C; only at higher temperatures the decomposition of organic components is observed.', 'TGA data for MOF 2 show the first weight loss step of 14.4% up to 150 Â°C, which corresponds to the loss of five solvate dmf molecules (calcd 14.7%).', 'TGA data for MOF 2 show the first weight loss step of 14.4% up to 150 Â°C, which corresponds to the loss of five solvate dmf molecules (calcd 14.7%).', 'TGA data for MOF 2 show the first weight loss step of 14.4% up to 150 Â°C, which corresponds to the loss of five solvate dmf molecules (calcd 14.7%).'] | ['TGA', 'TG', 'thermogravimetric analysis', 'mass loss', 'weight loss', 'decomposition', 'TGA', 'TG', 'weight loss'] | n | y | y | 2
YOTROQ_clean | YOTROQ | 10.1021/cg5008236 | ['TGA/DTA measurements were carried out with a Mettler Toledo TGA/SDTA 851 in dry N2 (60 mL minâ€“1) at a heating rate of 10 K minâ€“1 (Figures S4 and S5 in Supporting Information).', 'TGA/DTA measurements were carried out with a Mettler Toledo TGA/SDTA 851 in dry N2 (60 mL minâ€“1) at a heating rate of 10 K minâ€“1 (Figures S4 and S5 in Supporting Information).', 'Thermogravimetric analyses for the MOFs were performed in a nitrogen flux in the temperature range of 25â€“600 Â°C.', 'The TGA data for 1 shows a first weight loss until 180 Â°C corresponding to the removal of 0.75 dichloromethane and eight water solvent molecules (obsd 10.5%, calcd 11.5%).', 'The TGA data for 1 shows a first weight loss until 180 Â°C corresponding to the removal of 0.75 dichloromethane and eight water solvent molecules (obsd 10.5%, calcd 11.5%).', 'The TGA data for 1 shows a first weight loss until 180 Â°C corresponding to the removal of 0.75 dichloromethane and eight water solvent molecules (obsd 10.5%, calcd 11.5%).', 'On further heating, organic ligands (six pivalate and 4,4â€²-bipyridine) decompose in three weakly resolved steps with a total weight loss of 77.0% (calcd 74.3%).', 'MOF 2 remains stable up to 200 Â°C, followed by the decomposition of metalâ€“organic frameworks in three unidentified steps until ca. 560 Â°C to give the expected heterometallic oxides with a total weight loss of 84.2%.', 'MOF 2 remains stable up to 200 Â°C, followed by the decomposition of metalâ€“organic frameworks in three unidentified steps until ca. 560 Â°C to give the expected heterometallic oxides with a total weight loss of 84.2%.'] | ['TGA', 'TG', 'temperature range', 'TGA', 'TG', 'weight loss', 'weight loss', 'weight loss', 'decomposition'] | n | y | y | 2
YOYQOU_clean | YOYQOU | 10.1021/cg500833s | ['Thermogravimetric analysis data plots were recorded using a Mettler Toledo (heating rate of 5 Â°C/min) TGA instrument.', 'Thermogravimetric analysis data plots were recorded using a Mettler Toledo (heating rate of 5 Â°C/min) TGA instrument.', 'Thermogravimetric analysis data plots were recorded using a Mettler Toledo (heating rate of 5 Â°C/min) TGA instrument.', 'Between the experiments with various gases, the outgassing procedure was repeated for ca. 5 h.', 'Between the experiments with various gases, the outgassing procedure was repeated for ca. 5 h.', 'Thermogravimetric analysis of 1 shows a weight loss of âˆ¼19% in the temperature range 35â€“290 Â°C, which corresponds to the loss of four water molecules and three DMF molecules (calcd 19.1%).', 'Thermogravimetric analysis of 1 shows a weight loss of âˆ¼19% in the temperature range 35â€“290 Â°C, which corresponds to the loss of four water molecules and three DMF molecules (calcd 19.1%).', 'Thermogravimetric analysis of 1 shows a weight loss of âˆ¼19% in the temperature range 35â€“290 Â°C, which corresponds to the loss of four water molecules and three DMF molecules (calcd 19.1%).', 'For compounds 2 and 3, weight losses were found to be âˆ¼11% and âˆ¼13% respectively, which are equivalent to their lattice solvent molecules present in the framework.', 'Decomposition takes place after 375 Â°C for complex 2 and after 400 Â°C for complex 3 (Figures S21â€“S22).', 'Since the adsorption amounts of other gases (H2, N2, and CH4) are much smaller compared to CO2, compound 1 can prove expedient for separation of CO2 from a gas mixture at low to ambient temperature range.', 'Magnetic susceptibility data at an applied dc field of 0.3 T for 1 were collected in the 2â€“300 K temperature range.'] | ['TGA', 'TG', 'thermogravimetric analysis', 'TGA', 'TG', 'thermogravimetric analysis', 'weight loss', 'temperature range', 'weight loss', 'decomposition', 'temperature range', 'temperature range'] | n | y | y | 1
YOYQUA_clean | YOYQUA | 10.1021/cg500833s | ['Thermogravimetric analysis data plots were recorded using a Mettler Toledo (heating rate of 5 Â°C/min) TGA instrument.', 'Thermogravimetric analysis data plots were recorded using a Mettler Toledo (heating rate of 5 Â°C/min) TGA instrument.', 'Thermogravimetric analysis data plots were recorded using a Mettler Toledo (heating rate of 5 Â°C/min) TGA instrument.', 'Between the experiments with various gases, the outgassing procedure was repeated for ca. 5 h.', 'Between the experiments with various gases, the outgassing procedure was repeated for ca. 5 h.', 'Thermogravimetric analysis of 1 shows a weight loss of âˆ¼19% in the temperature range 35â€“290 Â°C, which corresponds to the loss of four water molecules and three DMF molecules (calcd 19.1%).', 'Thermogravimetric analysis of 1 shows a weight loss of âˆ¼19% in the temperature range 35â€“290 Â°C, which corresponds to the loss of four water molecules and three DMF molecules (calcd 19.1%).', 'Thermogravimetric analysis of 1 shows a weight loss of âˆ¼19% in the temperature range 35â€“290 Â°C, which corresponds to the loss of four water molecules and three DMF molecules (calcd 19.1%).', 'For compounds 2 and 3, weight losses were found to be âˆ¼11% and âˆ¼13% respectively, which are equivalent to their lattice solvent molecules present in the framework.', 'Decomposition takes place after 375 Â°C for complex 2 and after 400 Â°C for complex 3 (Figures S21â€“S22).', 'Since the adsorption amounts of other gases (H2, N2, and CH4) are much smaller compared to CO2, compound 1 can prove expedient for separation of CO2 from a gas mixture at low to ambient temperature range.', 'Magnetic susceptibility data at an applied dc field of 0.3 T for 1 were collected in the 2â€“300 K temperature range.'] | ['TGA', 'TG', 'thermogravimetric analysis', 'TGA', 'TG', 'thermogravimetric analysis', 'weight loss', 'temperature range', 'weight loss', 'decomposition', 'temperature range', 'temperature range'] | n | y | y | 2
YOYRAH_clean | YOYRAH | 10.1021/cg500833s | ['Thermogravimetric analysis data plots were recorded using a Mettler Toledo (heating rate of 5 Â°C/min) TGA instrument.', 'Thermogravimetric analysis data plots were recorded using a Mettler Toledo (heating rate of 5 Â°C/min) TGA instrument.', 'Thermogravimetric analysis data plots were recorded using a Mettler Toledo (heating rate of 5 Â°C/min) TGA instrument.', 'Between the experiments with various gases, the outgassing procedure was repeated for ca. 5 h.', 'Between the experiments with various gases, the outgassing procedure was repeated for ca. 5 h.', 'Thermogravimetric analysis of 1 shows a weight loss of âˆ¼19% in the temperature range 35â€“290 Â°C, which corresponds to the loss of four water molecules and three DMF molecules (calcd 19.1%).', 'Thermogravimetric analysis of 1 shows a weight loss of âˆ¼19% in the temperature range 35â€“290 Â°C, which corresponds to the loss of four water molecules and three DMF molecules (calcd 19.1%).', 'Thermogravimetric analysis of 1 shows a weight loss of âˆ¼19% in the temperature range 35â€“290 Â°C, which corresponds to the loss of four water molecules and three DMF molecules (calcd 19.1%).', 'For compounds 2 and 3, weight losses were found to be âˆ¼11% and âˆ¼13% respectively, which are equivalent to their lattice solvent molecules present in the framework.', 'Decomposition takes place after 375 Â°C for complex 2 and after 400 Â°C for complex 3 (Figures S21â€“S22).', 'Since the adsorption amounts of other gases (H2, N2, and CH4) are much smaller compared to CO2, compound 1 can prove expedient for separation of CO2 from a gas mixture at low to ambient temperature range.', 'Magnetic susceptibility data at an applied dc field of 0.3 T for 1 were collected in the 2â€“300 K temperature range.'] | ['TGA', 'TG', 'thermogravimetric analysis', 'TGA', 'TG', 'thermogravimetric analysis', 'weight loss', 'temperature range', 'weight loss', 'decomposition', 'temperature range', 'temperature range'] | n | y | y | 3
YOTRUW_clean | YOTRUW | 10.1021/cg500888u | ['Thermogravimetric analysis (TGA) of ground crystals of 1 was carried out on a TA Instruments SDT Q600 at a rate of 1 Â°C/min under flowing N2 gas up to 650 Â°C.', 'Thermogravimetric analysis (TGA) of ground crystals of 1 was carried out on a TA Instruments SDT Q600 at a rate of 1 Â°C/min under flowing N2 gas up to 650 Â°C.', 'Thermogravimetric analysis (TGA) of ground crystals of 1 was carried out on a TA Instruments SDT Q600 at a rate of 1 Â°C/min under flowing N2 gas up to 650 Â°C.', 'Compounds 2 and 3 were obtained by heating the single crystals of 1 overnight in the TGA instrument under flowing N2 at 50 and 100 Â°C, respectively.', 'Compounds 2 and 3 were obtained by heating the single crystals of 1 overnight in the TGA instrument under flowing N2 at 50 and 100 Â°C, respectively.', 'To explore the thermal removal of the water molecules in the channels, thermogravimetric analysis (TGA) experiments were carried out under flowing N2, covering the temperature range of RT to 650 Â°C.', 'To explore the thermal removal of the water molecules in the channels, thermogravimetric analysis (TGA) experiments were carried out under flowing N2, covering the temperature range of RT to 650 Â°C.', 'To explore the thermal removal of the water molecules in the channels, thermogravimetric analysis (TGA) experiments were carried out under flowing N2, covering the temperature range of RT to 650 Â°C.', 'To explore the thermal removal of the water molecules in the channels, thermogravimetric analysis (TGA) experiments were carried out under flowing N2, covering the temperature range of RT to 650 Â°C.', 'As can be seen in Figure 5, there are three fairly broad weight loss events taking place at low temperatures, one that is complete by 65 Â°C (A) and one that levels off at 155 Â°C (B) and one that is complete by 340 Â°C (C).', 'In addition there is a distinct, major weight loss after 340 Â°C (D) that corresponds to the complete thermal decomposition of 1.', 'In addition there is a distinct, major weight loss after 340 Â°C (D) that corresponds to the complete thermal decomposition of 1.', 'TGA plot for 1 performed under N2 flow.', 'TGA plot for 1 performed under N2 flow.', 'A, B, C, and D steps correspond to weight losses of 3.3% (65 Â°C), 7.0% (157 Â°C), 3.2% (340 Â°C), and the complete sample decomposition above 340 Â°C, respectively.', 'A, B, C, and D steps correspond to weight losses of 3.3% (65 Â°C), 7.0% (157 Â°C), 3.2% (340 Â°C), and the complete sample decomposition above 340 Â°C, respectively.', 'Since the title compound, 1, contains interstitial as well as coordinated water molecules one might want to predict their removal based on the observed weight loss steps, A, B, and C, in the TGA data.', 'Since the title compound, 1, contains interstitial as well as coordinated water molecules one might want to predict their removal based on the observed weight loss steps, A, B, and C, in the TGA data.', 'Since the title compound, 1, contains interstitial as well as coordinated water molecules one might want to predict their removal based on the observed weight loss steps, A, B, and C, in the TGA data.', 'Step A corresponds to a weight loss of approximately 3.3%, step B to a weight loss of approximately 7.0%, and C to a weight loss of 3.2%.', 'Assuming that the three uncoordinated interstitial waters are removed first, we would expect a weight loss of 4.71%, which falls somewhere between A and B.', 'Several constant temperature TGA experiments were carried out to follow the weight loss as a function of time to determine if specific numbers of water molecules could be removed at specific temperatures.', 'Several constant temperature TGA experiments were carried out to follow the weight loss as a function of time to determine if specific numbers of water molecules could be removed at specific temperatures.', 'Several constant temperature TGA experiments were carried out to follow the weight loss as a function of time to determine if specific numbers of water molecules could be removed at specific temperatures.', 'In the TGA data, we can see that the weight losses A, B, and C do not precisely correspond to the structural and compositional changes observed for 1, 2, and 3 by single crystal diffraction.', 'In the TGA data, we can see that the weight losses A, B, and C do not precisely correspond to the structural and compositional changes observed for 1, 2, and 3 by single crystal diffraction.', 'In the TGA data, we can see that the weight losses A, B, and C do not precisely correspond to the structural and compositional changes observed for 1, 2, and 3 by single crystal diffraction.', 'Step A corresponds to a weight loss of approximately 3.3%, step B to a weight loss of approximately 7.0%, and C to a weight loss of 3.2%.', 'Hence, transition A, plus a little bit from B, corresponds to the loss of three water molecules, while a little more than the combined weight loss of A + B = 10.3% corresponds very closely to the loss of the seven water molecules.', 'The remaining two water molecules are slowly lost over the next 200 Â°C with, however, loss of crystallinity, until the complete sample decomposition is observed at 350 Â°C.', 'TGA plot for 1 performed under N2 flow.', 'TGA plot for 1 performed under N2 flow.', 'A, B, C, and D steps correspond to weight losses of 3.3% (65 Â°C), 7.0% (157 Â°C), 3.2% (340 Â°C), and the complete sample decomposition above 340 Â°C, respectively.', 'A, B, C, and D steps correspond to weight losses of 3.3% (65 Â°C), 7.0% (157 Â°C), 3.2% (340 Â°C), and the complete sample decomposition above 340 Â°C, respectively.'] | ['TGA', 'TG', 'thermogravimetric analysis', 'TGA', 'TG', 'TGA', 'TG', 'thermogravimetric analysis', 'temperature range', 'weight loss', 'weight loss', 'decomposition', 'TGA', 'TG', 'weight loss', 'decomposition', 'TGA', 'TG', 'weight loss', 'weight loss', 'weight loss', 'TGA', 'TG', 'weight loss', 'TGA', 'TG', 'weight loss', 'weight loss', 'weight loss', 'decomposition', 'TGA', 'TG', 'weight loss', 'decomposition'] | n | y | y | 1
YOYBUL_clean | YOYBUL | 10.1021/cg500942g | ['Thermal analyses were performed in a Labsys NETZSCH TG 209 Setaram apparatus from room temperature to 800 Â°C under N2 atmosphere with a heating rate of 10 Â°C minâ€“1.', 'The thermal stabilities of 1â€“3 have been evaluated by TGA under N2 atmosphere in the temperature range 25â€“800 Â°C (Figure S7, Supporting Information).', 'The thermal stabilities of 1â€“3 have been evaluated by TGA under N2 atmosphere in the temperature range 25â€“800 Â°C (Figure S7, Supporting Information).', 'The thermal stabilities of 1â€“3 have been evaluated by TGA under N2 atmosphere in the temperature range 25â€“800 Â°C (Figure S7, Supporting Information).', '1 shows a weight loss of 4.9% from 25 to 115 Â°C, corresponding to the release of two coordinated water molecules and one free water molecule in the lattice (calcd 4.4%).', 'And then a weight loss of 20.6% from 118 to 374 Â°C (calcd 21.2%) was observed, which is attributed to the loss of three DMA molecules.', '2 displays a weight loss of 10.3% from 25 to 149 Â°C, which could be assigned to the release of two coordinated EtOH molecules and one free EtOH molecule in the lattice (calcd 10.7%), and then a weight loss of 4.74% from 150 to 234 Â°C (calcd 4.8%) corresponding to the removal of one DMF molecule in the lattice.', 'For 3, a weight loss of 29.4% was observed in the temperature ranging from 25 to 138 Â°C, which could be ascribed to the loss of six lattice EtOH (calcd 28.2%).', 'The weight loss of 9% from 140 to 341 Â°C is attributed to the loss of one DMA molecule in the lattice (calcd 8.9%).', 'The MeOH-exchanged 3 was outgassed overnight under a vacuum at 100 Â°C.', 'The MeOH-exchanged 3 was outgassed overnight under a vacuum at 100 Â°C.'] | ['TG', 'TGA', 'TG', 'temperature range', 'weight loss', 'weight loss', 'weight loss', 'weight loss', 'weight loss', 'TGA', 'TG'] | n | y | y | 3
RORVAX_clean | RORVAX | 10.1021/cg500978s | ['Thermogravimetric analysis (TGA) was performed on a Perkinâ€“Elmer STA-6000 under a constant flow of N2 (20 L/min) at a temperature ramp rate of 5 Â°C/min.', 'Thermogravimetric analysis (TGA) was performed on a Perkinâ€“Elmer STA-6000 under a constant flow of N2 (20 L/min) at a temperature ramp rate of 5 Â°C/min.', 'Thermogravimetric analysis (TGA) was performed on a Perkinâ€“Elmer STA-6000 under a constant flow of N2 (20 L/min) at a temperature ramp rate of 5 Â°C/min.', 'Given the preference that reactions containing ZnII show for forming a single phase, 1-Zn (with no evidence for a kagome-type 2-Zn phase), over the entire temperature range assessed, we were motivated to study the ability of small amounts of ZnII to â€œreprogramâ€ the reaction conditions that yielded the kinetically favored topology 2-Co.', '1-Zn soaked in EtOH or MeOH solutions containing CoCl2 resulted in dark blue discoloration of 1-Zn samples within several hours at room temperature and subsequent decomposition of the MOF.', 'wishes to acknowledge the support of an Australian Postgraduate Award.'] | ['TGA', 'TG', 'thermogravimetric analysis', 'temperature range', 'decomposition', 'TG'] | n | y | y
YOYTOX_clean | YOYTOX | 10.1021/cg5010616 | ['The clathrate compounds were characterized by single-crystal X-ray diffraction at 120 and 300 K, thermogravimetric analysis and thermal dependence of the magnetic susceptibility.', 'Thermogravimetry (TG) measurements were performed on a Mettler Toledo TGA/SDTA 851e instrument in the 300â€“700 K temperature range in nitrogen atmosphere with a rate of 10 K/min.', 'Thermogravimetry (TG) measurements were performed on a Mettler Toledo TGA/SDTA 851e instrument in the 300â€“700 K temperature range in nitrogen atmosphere with a rate of 10 K/min.', 'Thermogravimetry (TG) measurements were performed on a Mettler Toledo TGA/SDTA 851e instrument in the 300â€“700 K temperature range in nitrogen atmosphere with a rate of 10 K/min.'] | ['thermogravimetric analysis', 'TGA', 'TG', 'temperature range'] | n | y | y | 1*1.5pyrrole(300K) Ag
YOYTUD_clean | YOYTUD | 10.1021/cg5010616 | ['The clathrate compounds were characterized by single-crystal X-ray diffraction at 120 and 300 K, thermogravimetric analysis and thermal dependence of the magnetic susceptibility.', 'Thermogravimetry (TG) measurements were performed on a Mettler Toledo TGA/SDTA 851e instrument in the 300â€“700 K temperature range in nitrogen atmosphere with a rate of 10 K/min.', 'Thermogravimetry (TG) measurements were performed on a Mettler Toledo TGA/SDTA 851e instrument in the 300â€“700 K temperature range in nitrogen atmosphere with a rate of 10 K/min.', 'Thermogravimetry (TG) measurements were performed on a Mettler Toledo TGA/SDTA 851e instrument in the 300â€“700 K temperature range in nitrogen atmosphere with a rate of 10 K/min.'] | ['thermogravimetric analysis', 'TGA', 'TG', 'temperature range'] | n | y | y | 1*1thiophene(120K) Ag
YOYVAL_clean | YOYVAL | 10.1021/cg5010616 | ['The clathrate compounds were characterized by single-crystal X-ray diffraction at 120 and 300 K, thermogravimetric analysis and thermal dependence of the magnetic susceptibility.', 'Thermogravimetry (TG) measurements were performed on a Mettler Toledo TGA/SDTA 851e instrument in the 300â€“700 K temperature range in nitrogen atmosphere with a rate of 10 K/min.', 'Thermogravimetry (TG) measurements were performed on a Mettler Toledo TGA/SDTA 851e instrument in the 300â€“700 K temperature range in nitrogen atmosphere with a rate of 10 K/min.', 'Thermogravimetry (TG) measurements were performed on a Mettler Toledo TGA/SDTA 851e instrument in the 300â€“700 K temperature range in nitrogen atmosphere with a rate of 10 K/min.'] | ['thermogravimetric analysis', 'TGA', 'TG', 'temperature range'] | n | y | y | 1*1thiophene(300K) Ag
YOYVEP01_clean | YOYVEP01 | 10.1021/cg5010616 | ['The clathrate compounds were characterized by single-crystal X-ray diffraction at 120 and 300 K, thermogravimetric analysis and thermal dependence of the magnetic susceptibility.', 'Thermogravimetry (TG) measurements were performed on a Mettler Toledo TGA/SDTA 851e instrument in the 300â€“700 K temperature range in nitrogen atmosphere with a rate of 10 K/min.', 'Thermogravimetry (TG) measurements were performed on a Mettler Toledo TGA/SDTA 851e instrument in the 300â€“700 K temperature range in nitrogen atmosphere with a rate of 10 K/min.', 'Thermogravimetry (TG) measurements were performed on a Mettler Toledo TGA/SDTA 851e instrument in the 300â€“700 K temperature range in nitrogen atmosphere with a rate of 10 K/min.'] | ['thermogravimetric analysis', 'TGA', 'TG', 'temperature range'] | n | y | y | 2*2pyrrole Au
YOYVOZ01_clean | YOYVOZ01 | 10.1021/cg5010616 | ['The clathrate compounds were characterized by single-crystal X-ray diffraction at 120 and 300 K, thermogravimetric analysis and thermal dependence of the magnetic susceptibility.', 'Thermogravimetry (TG) measurements were performed on a Mettler Toledo TGA/SDTA 851e instrument in the 300â€“700 K temperature range in nitrogen atmosphere with a rate of 10 K/min.', 'Thermogravimetry (TG) measurements were performed on a Mettler Toledo TGA/SDTA 851e instrument in the 300â€“700 K temperature range in nitrogen atmosphere with a rate of 10 K/min.', 'Thermogravimetry (TG) measurements were performed on a Mettler Toledo TGA/SDTA 851e instrument in the 300â€“700 K temperature range in nitrogen atmosphere with a rate of 10 K/min.'] | ['thermogravimetric analysis', 'TGA', 'TG', 'temperature range'] | n | y | y | 2*0.5thiophene(300K) Au
YOYVOZ_clean | YOYVOZ | 10.1021/cg5010616 | ['The clathrate compounds were characterized by single-crystal X-ray diffraction at 120 and 300 K, thermogravimetric analysis and thermal dependence of the magnetic susceptibility.', 'Thermogravimetry (TG) measurements were performed on a Mettler Toledo TGA/SDTA 851e instrument in the 300â€“700 K temperature range in nitrogen atmosphere with a rate of 10 K/min.', 'Thermogravimetry (TG) measurements were performed on a Mettler Toledo TGA/SDTA 851e instrument in the 300â€“700 K temperature range in nitrogen atmosphere with a rate of 10 K/min.', 'Thermogravimetry (TG) measurements were performed on a Mettler Toledo TGA/SDTA 851e instrument in the 300â€“700 K temperature range in nitrogen atmosphere with a rate of 10 K/min.'] | ['thermogravimetric analysis', 'TGA', 'TG', 'temperature range'] | n | y | y | 2*0.5thiophene(120K) Au
YOYWEQ01_clean | YOYWEQ01 | 10.1021/cg5010616 | ['The clathrate compounds were characterized by single-crystal X-ray diffraction at 120 and 300 K, thermogravimetric analysis and thermal dependence of the magnetic susceptibility.', 'Thermogravimetry (TG) measurements were performed on a Mettler Toledo TGA/SDTA 851e instrument in the 300â€“700 K temperature range in nitrogen atmosphere with a rate of 10 K/min.', 'Thermogravimetry (TG) measurements were performed on a Mettler Toledo TGA/SDTA 851e instrument in the 300â€“700 K temperature range in nitrogen atmosphere with a rate of 10 K/min.', 'Thermogravimetry (TG) measurements were performed on a Mettler Toledo TGA/SDTA 851e instrument in the 300â€“700 K temperature range in nitrogen atmosphere with a rate of 10 K/min.'] | ['thermogravimetric analysis', 'TGA', 'TG', 'temperature range'] | n | y | y | 2*1furan(120K) Au
YOYWEQ_clean | YOYWEQ | 10.1021/cg5010616 | ['The clathrate compounds were characterized by single-crystal X-ray diffraction at 120 and 300 K, thermogravimetric analysis and thermal dependence of the magnetic susceptibility.', 'Thermogravimetry (TG) measurements were performed on a Mettler Toledo TGA/SDTA 851e instrument in the 300â€“700 K temperature range in nitrogen atmosphere with a rate of 10 K/min.', 'Thermogravimetry (TG) measurements were performed on a Mettler Toledo TGA/SDTA 851e instrument in the 300â€“700 K temperature range in nitrogen atmosphere with a rate of 10 K/min.', 'Thermogravimetry (TG) measurements were performed on a Mettler Toledo TGA/SDTA 851e instrument in the 300â€“700 K temperature range in nitrogen atmosphere with a rate of 10 K/min.'] | ['thermogravimetric analysis', 'TGA', 'TG', 'temperature range'] | n | y | y | 2*1furan(300K) Au
YOZJEE01_clean | YOZJEE01 | 10.1021/cg5010616 | ['The clathrate compounds were characterized by single-crystal X-ray diffraction at 120 and 300 K, thermogravimetric analysis and thermal dependence of the magnetic susceptibility.', 'Thermogravimetry (TG) measurements were performed on a Mettler Toledo TGA/SDTA 851e instrument in the 300â€“700 K temperature range in nitrogen atmosphere with a rate of 10 K/min.', 'Thermogravimetry (TG) measurements were performed on a Mettler Toledo TGA/SDTA 851e instrument in the 300â€“700 K temperature range in nitrogen atmosphere with a rate of 10 K/min.', 'Thermogravimetry (TG) measurements were performed on a Mettler Toledo TGA/SDTA 851e instrument in the 300â€“700 K temperature range in nitrogen atmosphere with a rate of 10 K/min.'] | ['thermogravimetric analysis', 'TGA', 'TG', 'temperature range'] | n | y | y | 1*0.5furan(300K) Ag
YOZJEE_clean | YOZJEE | 10.1021/cg5010616 | ['The clathrate compounds were characterized by single-crystal X-ray diffraction at 120 and 300 K, thermogravimetric analysis and thermal dependence of the magnetic susceptibility.', 'Thermogravimetry (TG) measurements were performed on a Mettler Toledo TGA/SDTA 851e instrument in the 300â€“700 K temperature range in nitrogen atmosphere with a rate of 10 K/min.', 'Thermogravimetry (TG) measurements were performed on a Mettler Toledo TGA/SDTA 851e instrument in the 300â€“700 K temperature range in nitrogen atmosphere with a rate of 10 K/min.', 'Thermogravimetry (TG) measurements were performed on a Mettler Toledo TGA/SDTA 851e instrument in the 300â€“700 K temperature range in nitrogen atmosphere with a rate of 10 K/min.'] | ['thermogravimetric analysis', 'TGA', 'TG', 'temperature range'] | n | y | y | 1*0.5furan(120K) Ag
BOWDIC_clean | BOWDIC | 10.1021/cg501141m | ['Thermal stability studies were performed with a Shimadzu TGA 50 thermogravimetric analyzer.', 'Thermal stability studies were performed with a Shimadzu TGA 50 thermogravimetric analyzer.', 'The thermal stability of the three compounds (Co9-INA, Co9-INA/Bz, and Co9-INA/Tol) was investigated by means of the thermogravimetric analysis (TGA) technique (Figure S4, Supporting Information).', 'The thermal stability of the three compounds (Co9-INA, Co9-INA/Bz, and Co9-INA/Tol) was investigated by means of the thermogravimetric analysis (TGA) technique (Figure S4, Supporting Information).', 'The thermal stability of the three compounds (Co9-INA, Co9-INA/Bz, and Co9-INA/Tol) was investigated by means of the thermogravimetric analysis (TGA) technique (Figure S4, Supporting Information).', 'In all cases the TGA curves indicate two steps; the first one is attributed to the release of guest solvents (DMF, H2O, benzene, toluene) and coordinated water molecules, whereas the second step, at higher temperatures, is due to the elimination of organic INAâ€“ ligands.', 'In all cases the TGA curves indicate two steps; the first one is attributed to the release of guest solvents (DMF, H2O, benzene, toluene) and coordinated water molecules, whereas the second step, at higher temperatures, is due to the elimination of organic INAâ€“ ligands.', 'Thus, for Co9-INA the first step appears in the temperature range 30â€“230 Â°C whereas for the exchanged Co9-INA/Bz and Co9-INA/Tol it occurs from 90 to 160 Â°C and 30 to 270 Â°C, respectively.', 'The fact that there is no mass loss in the temperature range 160â€“250 Â°C for the Co9-INA/Bz analogue in contrast to the case for Co9-INA and Co9-INA/Tol confirms the absence in the first one and the presence in the other two of guest DMF molecules as has also been suggested on the basis of other techniques.', 'The fact that there is no mass loss in the temperature range 160â€“250 Â°C for the Co9-INA/Bz analogue in contrast to the case for Co9-INA and Co9-INA/Tol confirms the absence in the first one and the presence in the other two of guest DMF molecules as has also been suggested on the basis of other techniques.', 'The second mass loss, assigned to the elimination of organic INAâ€“ ligands, is very sharp occurring in the âˆ¼390â€“420 Â°C region for all three compounds.'] | ['TGA', 'TG', 'TGA', 'TG', 'thermogravimetric analysis', 'TGA', 'TG', 'temperature range', 'temperature range', 'mass loss', 'mass loss'] | n | y | y | Co9-INA/Tol
FOWTOC_clean | FOWTOC | 10.1021/cg501211f | ['Thermogravimetric analysis for complexes 1, 2, and 3 all show a two-step weight loss of 13.2%, 17.9%, and 22% between 25 and 300 Â°C, corresponding to the loss of guest CH2Cl2 molecules (calcd 15.3%), respectively.', 'Thermogravimetric analysis for complexes 1, 2, and 3 all show a two-step weight loss of 13.2%, 17.9%, and 22% between 25 and 300 Â°C, corresponding to the loss of guest CH2Cl2 molecules (calcd 15.3%), respectively.', 'The relative high values (17.9% for 2 and 22% for 3) may be induced by part of the CH2Cl2 molecules evaporated before TG test.', 'Ruslan Shekurov, Vera Khrizanforova, Leysan Gilmanova, Mikhail Khrizanforov, Vasily Miluykov, Olga Kataeva, Zilya Yamaleeva, Timur Burganov, Tatiana Gerasimova, Airat Khamatgalimov, Sergey Katsyuba, Valeri Kovalenko, Yulia Krupskaya, Vladislav Kataev, Bernd BÃ¼chner, Volodymyr Bon, Irena Senkovska, Stefan Kaskel, Aidar Gubaidullin, Oleg Sinyashin, Yulia Budnikova.', 'Ruslan Shekurov, Vera Khrizanforova, Leysan Gilmanova, Mikhail Khrizanforov, Vasily Miluykov, Olga Kataeva, Zilya Yamaleeva, Timur Burganov, Tatiana Gerasimova, Airat Khamatgalimov, Sergey Katsyuba, Valeri Kovalenko, Yulia Krupskaya, Vladislav Kataev, Bernd BÃ¼chner, Volodymyr Bon, Irena Senkovska, Stefan Kaskel, Aidar Gubaidullin, Oleg Sinyashin, Yulia Budnikova.'] | ['thermogravimetric analysis', 'weight loss', 'TG', 'TGA', 'TG'] | n | y | y | 3
FOXHUX_clean | FOXHUX | 10.1021/cg501211f | ['Thermogravimetric analysis for complexes 1, 2, and 3 all show a two-step weight loss of 13.2%, 17.9%, and 22% between 25 and 300 Â°C, corresponding to the loss of guest CH2Cl2 molecules (calcd 15.3%), respectively.', 'Thermogravimetric analysis for complexes 1, 2, and 3 all show a two-step weight loss of 13.2%, 17.9%, and 22% between 25 and 300 Â°C, corresponding to the loss of guest CH2Cl2 molecules (calcd 15.3%), respectively.', 'The relative high values (17.9% for 2 and 22% for 3) may be induced by part of the CH2Cl2 molecules evaporated before TG test.', 'Ruslan Shekurov, Vera Khrizanforova, Leysan Gilmanova, Mikhail Khrizanforov, Vasily Miluykov, Olga Kataeva, Zilya Yamaleeva, Timur Burganov, Tatiana Gerasimova, Airat Khamatgalimov, Sergey Katsyuba, Valeri Kovalenko, Yulia Krupskaya, Vladislav Kataev, Bernd BÃ¼chner, Volodymyr Bon, Irena Senkovska, Stefan Kaskel, Aidar Gubaidullin, Oleg Sinyashin, Yulia Budnikova.', 'Ruslan Shekurov, Vera Khrizanforova, Leysan Gilmanova, Mikhail Khrizanforov, Vasily Miluykov, Olga Kataeva, Zilya Yamaleeva, Timur Burganov, Tatiana Gerasimova, Airat Khamatgalimov, Sergey Katsyuba, Valeri Kovalenko, Yulia Krupskaya, Vladislav Kataev, Bernd BÃ¼chner, Volodymyr Bon, Irena Senkovska, Stefan Kaskel, Aidar Gubaidullin, Oleg Sinyashin, Yulia Budnikova.'] | ['thermogravimetric analysis', 'weight loss', 'TG', 'TGA', 'TG'] | n | y | y | 1
YOZBAS_clean | YOZBAS | 10.1021/cg501231v | ['We thank the EPSRC for funding, Ian Blakeley and Tanya Marinko-Covell for elemental analysis, Dr. Algy Kazlauciunas for TGA measurement and Prof. Fiona Meldrum for equipment access.', 'We thank the EPSRC for funding, Ian Blakeley and Tanya Marinko-Covell for elemental analysis, Dr. Algy Kazlauciunas for TGA measurement and Prof. Fiona Meldrum for equipment access.'] | ['TGA', 'TG'] | n | y | y | 1b
YOYNUX_clean | YOYNUX | 10.1021/cg501279y | ['TGA were recorded using a Mettler Toledo (heating rate of 5 Â°C/min) TGA instrument.', 'TGA were recorded using a Mettler Toledo (heating rate of 5 Â°C/min) TGA instrument.', 'In the case of 1, 2, 3, and 4, the weight losses were found to be as follows: âˆ¼8.7% (calcd, 8%) range, 140â€“250 Â°C (Figure S11), âˆ¼4.4% (calcd, 4.06%) range, 33â€“90 Â°C (Figure S12), âˆ¼4.5% (calcd, 4.17%) range, 30â€“220 Â°C (Figure S13), and âˆ¼3.4% (calcd, 3.7%) range, 90â€“180 Â°C (Figure S14) (Supporting Information), respectively, attributable to the loss of lattice solvent molecules.', 'Decomposition of the compounds could be achieved beyond 400 Â°C.', 'For 5 and 6, the weight losses were found as follows: âˆ¼3.9% (calcd, 4.1%) range, 30â€“73 Â°C (Figure S15), âˆ¼4.6% (calcd, 4.2%) range, 35â€“335 Â°C (Figure S16) (Supporting Information), respectively, attributable to the loss of three water molecules.', 'In these two cases, decomposition starts at 300 and 340 Â°C, respectively.', 'Compound 7 showed a weight loss of âˆ¼10% (calcd 10.2%), range, 40â€“140 Â°C, corresponding to the loss of three ethanol molecules (Figure S17, Supporting Information).', 'For 8, a weight loss of âˆ¼15% in the range, 30â€“240 Â°C accounted for the loss of three DMF molecules (Figure S18, Supporting Information) that matched well with the calculated value of âˆ¼15.3%.', 'A weight loss of âˆ¼17.5% (calcd 19.8%) for 9 was observed in the wide temperature range of 25â€“400 Â°C, corresponding to three acetone and seven water molecules (Figure S19, Supporting Information).', 'A weight loss of âˆ¼17.5% (calcd 19.8%) for 9 was observed in the wide temperature range of 25â€“400 Â°C, corresponding to three acetone and seven water molecules (Figure S19, Supporting Information).', 'For 10, the weight loss was found to be âˆ¼18% (calcd 18.5%) between 25 and 300 Â°C (Figure S20, Supporting Information).'] | ['TGA', 'TG', 'weight loss', 'decomposition', 'weight loss', 'decomposition', 'weight loss', 'weight loss', 'weight loss', 'temperature range', 'weight loss'] | n | y | y | 2
YOYPAF_clean | YOYPAF | 10.1021/cg501279y | ['TGA were recorded using a Mettler Toledo (heating rate of 5 Â°C/min) TGA instrument.', 'TGA were recorded using a Mettler Toledo (heating rate of 5 Â°C/min) TGA instrument.', 'In the case of 1, 2, 3, and 4, the weight losses were found to be as follows: âˆ¼8.7% (calcd, 8%) range, 140â€“250 Â°C (Figure S11), âˆ¼4.4% (calcd, 4.06%) range, 33â€“90 Â°C (Figure S12), âˆ¼4.5% (calcd, 4.17%) range, 30â€“220 Â°C (Figure S13), and âˆ¼3.4% (calcd, 3.7%) range, 90â€“180 Â°C (Figure S14) (Supporting Information), respectively, attributable to the loss of lattice solvent molecules.', 'Decomposition of the compounds could be achieved beyond 400 Â°C.', 'For 5 and 6, the weight losses were found as follows: âˆ¼3.9% (calcd, 4.1%) range, 30â€“73 Â°C (Figure S15), âˆ¼4.6% (calcd, 4.2%) range, 35â€“335 Â°C (Figure S16) (Supporting Information), respectively, attributable to the loss of three water molecules.', 'In these two cases, decomposition starts at 300 and 340 Â°C, respectively.', 'Compound 7 showed a weight loss of âˆ¼10% (calcd 10.2%), range, 40â€“140 Â°C, corresponding to the loss of three ethanol molecules (Figure S17, Supporting Information).', 'For 8, a weight loss of âˆ¼15% in the range, 30â€“240 Â°C accounted for the loss of three DMF molecules (Figure S18, Supporting Information) that matched well with the calculated value of âˆ¼15.3%.', 'A weight loss of âˆ¼17.5% (calcd 19.8%) for 9 was observed in the wide temperature range of 25â€“400 Â°C, corresponding to three acetone and seven water molecules (Figure S19, Supporting Information).', 'A weight loss of âˆ¼17.5% (calcd 19.8%) for 9 was observed in the wide temperature range of 25â€“400 Â°C, corresponding to three acetone and seven water molecules (Figure S19, Supporting Information).', 'For 10, the weight loss was found to be âˆ¼18% (calcd 18.5%) between 25 and 300 Â°C (Figure S20, Supporting Information).'] | ['TGA', 'TG', 'weight loss', 'decomposition', 'weight loss', 'decomposition', 'weight loss', 'weight loss', 'weight loss', 'temperature range', 'weight loss'] | n | y | y | 3
YOYPEJ_clean | YOYPEJ | 10.1021/cg501279y | ['TGA were recorded using a Mettler Toledo (heating rate of 5 Â°C/min) TGA instrument.', 'TGA were recorded using a Mettler Toledo (heating rate of 5 Â°C/min) TGA instrument.', 'In the case of 1, 2, 3, and 4, the weight losses were found to be as follows: âˆ¼8.7% (calcd, 8%) range, 140â€“250 Â°C (Figure S11), âˆ¼4.4% (calcd, 4.06%) range, 33â€“90 Â°C (Figure S12), âˆ¼4.5% (calcd, 4.17%) range, 30â€“220 Â°C (Figure S13), and âˆ¼3.4% (calcd, 3.7%) range, 90â€“180 Â°C (Figure S14) (Supporting Information), respectively, attributable to the loss of lattice solvent molecules.', 'Decomposition of the compounds could be achieved beyond 400 Â°C.', 'For 5 and 6, the weight losses were found as follows: âˆ¼3.9% (calcd, 4.1%) range, 30â€“73 Â°C (Figure S15), âˆ¼4.6% (calcd, 4.2%) range, 35â€“335 Â°C (Figure S16) (Supporting Information), respectively, attributable to the loss of three water molecules.', 'In these two cases, decomposition starts at 300 and 340 Â°C, respectively.', 'Compound 7 showed a weight loss of âˆ¼10% (calcd 10.2%), range, 40â€“140 Â°C, corresponding to the loss of three ethanol molecules (Figure S17, Supporting Information).', 'For 8, a weight loss of âˆ¼15% in the range, 30â€“240 Â°C accounted for the loss of three DMF molecules (Figure S18, Supporting Information) that matched well with the calculated value of âˆ¼15.3%.', 'A weight loss of âˆ¼17.5% (calcd 19.8%) for 9 was observed in the wide temperature range of 25â€“400 Â°C, corresponding to three acetone and seven water molecules (Figure S19, Supporting Information).', 'A weight loss of âˆ¼17.5% (calcd 19.8%) for 9 was observed in the wide temperature range of 25â€“400 Â°C, corresponding to three acetone and seven water molecules (Figure S19, Supporting Information).', 'For 10, the weight loss was found to be âˆ¼18% (calcd 18.5%) between 25 and 300 Â°C (Figure S20, Supporting Information).'] | ['TGA', 'TG', 'weight loss', 'decomposition', 'weight loss', 'decomposition', 'weight loss', 'weight loss', 'weight loss', 'temperature range', 'weight loss'] | n | y | y | 4
YOYPIN_clean | YOYPIN | 10.1021/cg501279y | ['TGA were recorded using a Mettler Toledo (heating rate of 5 Â°C/min) TGA instrument.', 'TGA were recorded using a Mettler Toledo (heating rate of 5 Â°C/min) TGA instrument.', 'In the case of 1, 2, 3, and 4, the weight losses were found to be as follows: âˆ¼8.7% (calcd, 8%) range, 140â€“250 Â°C (Figure S11), âˆ¼4.4% (calcd, 4.06%) range, 33â€“90 Â°C (Figure S12), âˆ¼4.5% (calcd, 4.17%) range, 30â€“220 Â°C (Figure S13), and âˆ¼3.4% (calcd, 3.7%) range, 90â€“180 Â°C (Figure S14) (Supporting Information), respectively, attributable to the loss of lattice solvent molecules.', 'Decomposition of the compounds could be achieved beyond 400 Â°C.', 'For 5 and 6, the weight losses were found as follows: âˆ¼3.9% (calcd, 4.1%) range, 30â€“73 Â°C (Figure S15), âˆ¼4.6% (calcd, 4.2%) range, 35â€“335 Â°C (Figure S16) (Supporting Information), respectively, attributable to the loss of three water molecules.', 'In these two cases, decomposition starts at 300 and 340 Â°C, respectively.', 'Compound 7 showed a weight loss of âˆ¼10% (calcd 10.2%), range, 40â€“140 Â°C, corresponding to the loss of three ethanol molecules (Figure S17, Supporting Information).', 'For 8, a weight loss of âˆ¼15% in the range, 30â€“240 Â°C accounted for the loss of three DMF molecules (Figure S18, Supporting Information) that matched well with the calculated value of âˆ¼15.3%.', 'A weight loss of âˆ¼17.5% (calcd 19.8%) for 9 was observed in the wide temperature range of 25â€“400 Â°C, corresponding to three acetone and seven water molecules (Figure S19, Supporting Information).', 'A weight loss of âˆ¼17.5% (calcd 19.8%) for 9 was observed in the wide temperature range of 25â€“400 Â°C, corresponding to three acetone and seven water molecules (Figure S19, Supporting Information).', 'For 10, the weight loss was found to be âˆ¼18% (calcd 18.5%) between 25 and 300 Â°C (Figure S20, Supporting Information).'] | ['TGA', 'TG', 'weight loss', 'decomposition', 'weight loss', 'decomposition', 'weight loss', 'weight loss', 'weight loss', 'temperature range', 'weight loss'] | n | y | y | 5
YOYPOT_clean | YOYPOT | 10.1021/cg501279y | ['TGA were recorded using a Mettler Toledo (heating rate of 5 Â°C/min) TGA instrument.', 'TGA were recorded using a Mettler Toledo (heating rate of 5 Â°C/min) TGA instrument.', 'In the case of 1, 2, 3, and 4, the weight losses were found to be as follows: âˆ¼8.7% (calcd, 8%) range, 140â€“250 Â°C (Figure S11), âˆ¼4.4% (calcd, 4.06%) range, 33â€“90 Â°C (Figure S12), âˆ¼4.5% (calcd, 4.17%) range, 30â€“220 Â°C (Figure S13), and âˆ¼3.4% (calcd, 3.7%) range, 90â€“180 Â°C (Figure S14) (Supporting Information), respectively, attributable to the loss of lattice solvent molecules.', 'Decomposition of the compounds could be achieved beyond 400 Â°C.', 'For 5 and 6, the weight losses were found as follows: âˆ¼3.9% (calcd, 4.1%) range, 30â€“73 Â°C (Figure S15), âˆ¼4.6% (calcd, 4.2%) range, 35â€“335 Â°C (Figure S16) (Supporting Information), respectively, attributable to the loss of three water molecules.', 'In these two cases, decomposition starts at 300 and 340 Â°C, respectively.', 'Compound 7 showed a weight loss of âˆ¼10% (calcd 10.2%), range, 40â€“140 Â°C, corresponding to the loss of three ethanol molecules (Figure S17, Supporting Information).', 'For 8, a weight loss of âˆ¼15% in the range, 30â€“240 Â°C accounted for the loss of three DMF molecules (Figure S18, Supporting Information) that matched well with the calculated value of âˆ¼15.3%.', 'A weight loss of âˆ¼17.5% (calcd 19.8%) for 9 was observed in the wide temperature range of 25â€“400 Â°C, corresponding to three acetone and seven water molecules (Figure S19, Supporting Information).', 'A weight loss of âˆ¼17.5% (calcd 19.8%) for 9 was observed in the wide temperature range of 25â€“400 Â°C, corresponding to three acetone and seven water molecules (Figure S19, Supporting Information).', 'For 10, the weight loss was found to be âˆ¼18% (calcd 18.5%) between 25 and 300 Â°C (Figure S20, Supporting Information).'] | ['TGA', 'TG', 'weight loss', 'decomposition', 'weight loss', 'decomposition', 'weight loss', 'weight loss', 'weight loss', 'temperature range', 'weight loss'] | n | y | y | 6
YOYPUZ_clean | YOYPUZ | 10.1021/cg501279y | ['TGA were recorded using a Mettler Toledo (heating rate of 5 Â°C/min) TGA instrument.', 'TGA were recorded using a Mettler Toledo (heating rate of 5 Â°C/min) TGA instrument.', 'In the case of 1, 2, 3, and 4, the weight losses were found to be as follows: âˆ¼8.7% (calcd, 8%) range, 140â€“250 Â°C (Figure S11), âˆ¼4.4% (calcd, 4.06%) range, 33â€“90 Â°C (Figure S12), âˆ¼4.5% (calcd, 4.17%) range, 30â€“220 Â°C (Figure S13), and âˆ¼3.4% (calcd, 3.7%) range, 90â€“180 Â°C (Figure S14) (Supporting Information), respectively, attributable to the loss of lattice solvent molecules.', 'Decomposition of the compounds could be achieved beyond 400 Â°C.', 'For 5 and 6, the weight losses were found as follows: âˆ¼3.9% (calcd, 4.1%) range, 30â€“73 Â°C (Figure S15), âˆ¼4.6% (calcd, 4.2%) range, 35â€“335 Â°C (Figure S16) (Supporting Information), respectively, attributable to the loss of three water molecules.', 'In these two cases, decomposition starts at 300 and 340 Â°C, respectively.', 'Compound 7 showed a weight loss of âˆ¼10% (calcd 10.2%), range, 40â€“140 Â°C, corresponding to the loss of three ethanol molecules (Figure S17, Supporting Information).', 'For 8, a weight loss of âˆ¼15% in the range, 30â€“240 Â°C accounted for the loss of three DMF molecules (Figure S18, Supporting Information) that matched well with the calculated value of âˆ¼15.3%.', 'A weight loss of âˆ¼17.5% (calcd 19.8%) for 9 was observed in the wide temperature range of 25â€“400 Â°C, corresponding to three acetone and seven water molecules (Figure S19, Supporting Information).', 'A weight loss of âˆ¼17.5% (calcd 19.8%) for 9 was observed in the wide temperature range of 25â€“400 Â°C, corresponding to three acetone and seven water molecules (Figure S19, Supporting Information).', 'For 10, the weight loss was found to be âˆ¼18% (calcd 18.5%) between 25 and 300 Â°C (Figure S20, Supporting Information).'] | ['TGA', 'TG', 'weight loss', 'decomposition', 'weight loss', 'decomposition', 'weight loss', 'weight loss', 'weight loss', 'temperature range', 'weight loss'] | n | y | y | 7
YOYQAG_clean | YOYQAG | 10.1021/cg501279y | ['TGA were recorded using a Mettler Toledo (heating rate of 5 Â°C/min) TGA instrument.', 'TGA were recorded using a Mettler Toledo (heating rate of 5 Â°C/min) TGA instrument.', 'In the case of 1, 2, 3, and 4, the weight losses were found to be as follows: âˆ¼8.7% (calcd, 8%) range, 140â€“250 Â°C (Figure S11), âˆ¼4.4% (calcd, 4.06%) range, 33â€“90 Â°C (Figure S12), âˆ¼4.5% (calcd, 4.17%) range, 30â€“220 Â°C (Figure S13), and âˆ¼3.4% (calcd, 3.7%) range, 90â€“180 Â°C (Figure S14) (Supporting Information), respectively, attributable to the loss of lattice solvent molecules.', 'Decomposition of the compounds could be achieved beyond 400 Â°C.', 'For 5 and 6, the weight losses were found as follows: âˆ¼3.9% (calcd, 4.1%) range, 30â€“73 Â°C (Figure S15), âˆ¼4.6% (calcd, 4.2%) range, 35â€“335 Â°C (Figure S16) (Supporting Information), respectively, attributable to the loss of three water molecules.', 'In these two cases, decomposition starts at 300 and 340 Â°C, respectively.', 'Compound 7 showed a weight loss of âˆ¼10% (calcd 10.2%), range, 40â€“140 Â°C, corresponding to the loss of three ethanol molecules (Figure S17, Supporting Information).', 'For 8, a weight loss of âˆ¼15% in the range, 30â€“240 Â°C accounted for the loss of three DMF molecules (Figure S18, Supporting Information) that matched well with the calculated value of âˆ¼15.3%.', 'A weight loss of âˆ¼17.5% (calcd 19.8%) for 9 was observed in the wide temperature range of 25â€“400 Â°C, corresponding to three acetone and seven water molecules (Figure S19, Supporting Information).', 'A weight loss of âˆ¼17.5% (calcd 19.8%) for 9 was observed in the wide temperature range of 25â€“400 Â°C, corresponding to three acetone and seven water molecules (Figure S19, Supporting Information).', 'For 10, the weight loss was found to be âˆ¼18% (calcd 18.5%) between 25 and 300 Â°C (Figure S20, Supporting Information).'] | ['TGA', 'TG', 'weight loss', 'decomposition', 'weight loss', 'decomposition', 'weight loss', 'weight loss', 'weight loss', 'temperature range', 'weight loss'] | n | y | y | 8
YOYQEK_clean | YOYQEK | 10.1021/cg501279y | ['TGA were recorded using a Mettler Toledo (heating rate of 5 Â°C/min) TGA instrument.', 'TGA were recorded using a Mettler Toledo (heating rate of 5 Â°C/min) TGA instrument.', 'In the case of 1, 2, 3, and 4, the weight losses were found to be as follows: âˆ¼8.7% (calcd, 8%) range, 140â€“250 Â°C (Figure S11), âˆ¼4.4% (calcd, 4.06%) range, 33â€“90 Â°C (Figure S12), âˆ¼4.5% (calcd, 4.17%) range, 30â€“220 Â°C (Figure S13), and âˆ¼3.4% (calcd, 3.7%) range, 90â€“180 Â°C (Figure S14) (Supporting Information), respectively, attributable to the loss of lattice solvent molecules.', 'Decomposition of the compounds could be achieved beyond 400 Â°C.', 'For 5 and 6, the weight losses were found as follows: âˆ¼3.9% (calcd, 4.1%) range, 30â€“73 Â°C (Figure S15), âˆ¼4.6% (calcd, 4.2%) range, 35â€“335 Â°C (Figure S16) (Supporting Information), respectively, attributable to the loss of three water molecules.', 'In these two cases, decomposition starts at 300 and 340 Â°C, respectively.', 'Compound 7 showed a weight loss of âˆ¼10% (calcd 10.2%), range, 40â€“140 Â°C, corresponding to the loss of three ethanol molecules (Figure S17, Supporting Information).', 'For 8, a weight loss of âˆ¼15% in the range, 30â€“240 Â°C accounted for the loss of three DMF molecules (Figure S18, Supporting Information) that matched well with the calculated value of âˆ¼15.3%.', 'A weight loss of âˆ¼17.5% (calcd 19.8%) for 9 was observed in the wide temperature range of 25â€“400 Â°C, corresponding to three acetone and seven water molecules (Figure S19, Supporting Information).', 'A weight loss of âˆ¼17.5% (calcd 19.8%) for 9 was observed in the wide temperature range of 25â€“400 Â°C, corresponding to three acetone and seven water molecules (Figure S19, Supporting Information).', 'For 10, the weight loss was found to be âˆ¼18% (calcd 18.5%) between 25 and 300 Â°C (Figure S20, Supporting Information).'] | ['TGA', 'TG', 'weight loss', 'decomposition', 'weight loss', 'decomposition', 'weight loss', 'weight loss', 'weight loss', 'temperature range', 'weight loss'] | n | y | y | 9
YOYQIO_clean | YOYQIO | 10.1021/cg501279y | ['TGA were recorded using a Mettler Toledo (heating rate of 5 Â°C/min) TGA instrument.', 'TGA were recorded using a Mettler Toledo (heating rate of 5 Â°C/min) TGA instrument.', 'In the case of 1, 2, 3, and 4, the weight losses were found to be as follows: âˆ¼8.7% (calcd, 8%) range, 140â€“250 Â°C (Figure S11), âˆ¼4.4% (calcd, 4.06%) range, 33â€“90 Â°C (Figure S12), âˆ¼4.5% (calcd, 4.17%) range, 30â€“220 Â°C (Figure S13), and âˆ¼3.4% (calcd, 3.7%) range, 90â€“180 Â°C (Figure S14) (Supporting Information), respectively, attributable to the loss of lattice solvent molecules.', 'Decomposition of the compounds could be achieved beyond 400 Â°C.', 'For 5 and 6, the weight losses were found as follows: âˆ¼3.9% (calcd, 4.1%) range, 30â€“73 Â°C (Figure S15), âˆ¼4.6% (calcd, 4.2%) range, 35â€“335 Â°C (Figure S16) (Supporting Information), respectively, attributable to the loss of three water molecules.', 'In these two cases, decomposition starts at 300 and 340 Â°C, respectively.', 'Compound 7 showed a weight loss of âˆ¼10% (calcd 10.2%), range, 40â€“140 Â°C, corresponding to the loss of three ethanol molecules (Figure S17, Supporting Information).', 'For 8, a weight loss of âˆ¼15% in the range, 30â€“240 Â°C accounted for the loss of three DMF molecules (Figure S18, Supporting Information) that matched well with the calculated value of âˆ¼15.3%.', 'A weight loss of âˆ¼17.5% (calcd 19.8%) for 9 was observed in the wide temperature range of 25â€“400 Â°C, corresponding to three acetone and seven water molecules (Figure S19, Supporting Information).', 'A weight loss of âˆ¼17.5% (calcd 19.8%) for 9 was observed in the wide temperature range of 25â€“400 Â°C, corresponding to three acetone and seven water molecules (Figure S19, Supporting Information).', 'For 10, the weight loss was found to be âˆ¼18% (calcd 18.5%) between 25 and 300 Â°C (Figure S20, Supporting Information).'] | ['TGA', 'TG', 'weight loss', 'decomposition', 'weight loss', 'decomposition', 'weight loss', 'weight loss', 'weight loss', 'temperature range', 'weight loss'] | n | y | y | 10
KOZSID_clean | KOZSID | 10.1021/cg501324r | ['The thermogravimetric analysis (TGA) was carried out using a Scinco TGA N-1000 in a nitrogen atmosphere at a heating rate of 10 Â°C minâ€“1 in the temperature range of 25â€“900 Â°C for the microsized particles.', 'The thermogravimetric analysis (TGA) was carried out using a Scinco TGA N-1000 in a nitrogen atmosphere at a heating rate of 10 Â°C minâ€“1 in the temperature range of 25â€“900 Â°C for the microsized particles.', 'The thermogravimetric analysis (TGA) was carried out using a Scinco TGA N-1000 in a nitrogen atmosphere at a heating rate of 10 Â°C minâ€“1 in the temperature range of 25â€“900 Â°C for the microsized particles.', 'The thermogravimetric analysis (TGA) was carried out using a Scinco TGA N-1000 in a nitrogen atmosphere at a heating rate of 10 Â°C minâ€“1 in the temperature range of 25â€“900 Â°C for the microsized particles.', 'The TGA for the bulk MOF sample was carried out on a TGA Q5000 (TA Instruments) under a nitrogen atmosphere (ramping rate = 15 Â°C minâ€“1).', 'The TGA for the bulk MOF sample was carried out on a TGA Q5000 (TA Instruments) under a nitrogen atmosphere (ramping rate = 15 Â°C minâ€“1).', 'As depicted in Figure 3, the as-prepared I contains two solvated water molecules per Co(DpyDtolP) unit as based on the elemental analysis and the thermogravimetric analysis (TGA).', 'As depicted in Figure 3, the as-prepared I contains two solvated water molecules per Co(DpyDtolP) unit as based on the elemental analysis and the thermogravimetric analysis (TGA).', 'As depicted in Figure 3, the as-prepared I contains two solvated water molecules per Co(DpyDtolP) unit as based on the elemental analysis and the thermogravimetric analysis (TGA).', 'It is presumed that the small weight loss near 500 Â°C may be due to the removal of the âˆ’CH3 groups (âˆ’4.3%).', 'Regardless of their particle dimensions, the TGAs of micro-I and micro-II showed the same profiles for the dehydration step as I (Figure 3).', 'Regardless of their particle dimensions, the TGAs of micro-I and micro-II showed the same profiles for the dehydration step as I (Figure 3).', 'The curves show an initial weight loss due to the solvent liberation around 500 Â°C and the decomposition of the frameworks above 750 Â°C.', 'The curves show an initial weight loss due to the solvent liberation around 500 Â°C and the decomposition of the frameworks above 750 Â°C.', 'I indicated slower weight loss after 500 Â°C than both micro-I and micro-II, and this result can be attributed to the fact that smaller microsized MOFs can be thermally less stable at elevated temperature.', 'As shown in Figure S8, Supporting Information, the content of the encapsulated I2 in the I_I2 was estimated by TGA.', 'As shown in Figure S8, Supporting Information, the content of the encapsulated I2 in the I_I2 was estimated by TGA.', 'The TG profile of the I_I2 exhibited a clear weight loss starting at 124 Â°C and maintained almost constant weight until 444 Â°C.', 'The TG profile of the I_I2 exhibited a clear weight loss starting at 124 Â°C and maintained almost constant weight until 444 Â°C.'] | ['TGA', 'TG', 'thermogravimetric analysis', 'temperature range', 'TGA', 'TG', 'TGA', 'TG', 'thermogravimetric analysis', 'weight loss', 'TGA', 'TG', 'weight loss', 'decomposition', 'weight loss', 'TGA', 'TG', 'TG', 'weight loss'] | n | y | y | I
KOZSOJ_clean | KOZSOJ | 10.1021/cg501324r | ['The thermogravimetric analysis (TGA) was carried out using a Scinco TGA N-1000 in a nitrogen atmosphere at a heating rate of 10 Â°C minâ€“1 in the temperature range of 25â€“900 Â°C for the microsized particles.', 'The thermogravimetric analysis (TGA) was carried out using a Scinco TGA N-1000 in a nitrogen atmosphere at a heating rate of 10 Â°C minâ€“1 in the temperature range of 25â€“900 Â°C for the microsized particles.', 'The thermogravimetric analysis (TGA) was carried out using a Scinco TGA N-1000 in a nitrogen atmosphere at a heating rate of 10 Â°C minâ€“1 in the temperature range of 25â€“900 Â°C for the microsized particles.', 'The thermogravimetric analysis (TGA) was carried out using a Scinco TGA N-1000 in a nitrogen atmosphere at a heating rate of 10 Â°C minâ€“1 in the temperature range of 25â€“900 Â°C for the microsized particles.', 'The TGA for the bulk MOF sample was carried out on a TGA Q5000 (TA Instruments) under a nitrogen atmosphere (ramping rate = 15 Â°C minâ€“1).', 'The TGA for the bulk MOF sample was carried out on a TGA Q5000 (TA Instruments) under a nitrogen atmosphere (ramping rate = 15 Â°C minâ€“1).', 'As depicted in Figure 3, the as-prepared I contains two solvated water molecules per Co(DpyDtolP) unit as based on the elemental analysis and the thermogravimetric analysis (TGA).', 'As depicted in Figure 3, the as-prepared I contains two solvated water molecules per Co(DpyDtolP) unit as based on the elemental analysis and the thermogravimetric analysis (TGA).', 'As depicted in Figure 3, the as-prepared I contains two solvated water molecules per Co(DpyDtolP) unit as based on the elemental analysis and the thermogravimetric analysis (TGA).', 'It is presumed that the small weight loss near 500 Â°C may be due to the removal of the âˆ’CH3 groups (âˆ’4.3%).', 'Regardless of their particle dimensions, the TGAs of micro-I and micro-II showed the same profiles for the dehydration step as I (Figure 3).', 'Regardless of their particle dimensions, the TGAs of micro-I and micro-II showed the same profiles for the dehydration step as I (Figure 3).', 'The curves show an initial weight loss due to the solvent liberation around 500 Â°C and the decomposition of the frameworks above 750 Â°C.', 'The curves show an initial weight loss due to the solvent liberation around 500 Â°C and the decomposition of the frameworks above 750 Â°C.', 'I indicated slower weight loss after 500 Â°C than both micro-I and micro-II, and this result can be attributed to the fact that smaller microsized MOFs can be thermally less stable at elevated temperature.', 'As shown in Figure S8, Supporting Information, the content of the encapsulated I2 in the I_I2 was estimated by TGA.', 'As shown in Figure S8, Supporting Information, the content of the encapsulated I2 in the I_I2 was estimated by TGA.', 'The TG profile of the I_I2 exhibited a clear weight loss starting at 124 Â°C and maintained almost constant weight until 444 Â°C.', 'The TG profile of the I_I2 exhibited a clear weight loss starting at 124 Â°C and maintained almost constant weight until 444 Â°C.'] | ['TGA', 'TG', 'thermogravimetric analysis', 'temperature range', 'TGA', 'TG', 'TGA', 'TG', 'thermogravimetric analysis', 'weight loss', 'TGA', 'TG', 'weight loss', 'decomposition', 'weight loss', 'TGA', 'TG', 'TG', 'weight loss'] | n | y | y | I
YOYZET_clean | YOYZET | 10.1021/cg501332u | ['Thermogravimetric analyses were carried out at a ramp rate of 10 Â°C/min in a N2 flow using a Scinco TGA N-1000 instrument.', 'Thermogravimetric analyses were carried out at a ramp rate of 10 Â°C/min in a N2 flow using a Scinco TGA N-1000 instrument.', 'We recorded thermogravimetric (TG) data over a temperature range of 25â€“700 Â°C to examine the thermal stabilities of 1 and 2 (Figure S3, Supporting Information).', 'We recorded thermogravimetric (TG) data over a temperature range of 25â€“700 Â°C to examine the thermal stabilities of 1 and 2 (Figure S3, Supporting Information).', 'The TG curve of 1 suggests that guest molecules (approximately 7 H2O and 1 DMF) are released from the framework in the temperature range of 30â€“200 Â°C (expt. 11.4 wt %, calcd.', 'The TG curve of 1 suggests that guest molecules (approximately 7 H2O and 1 DMF) are released from the framework in the temperature range of 30â€“200 Â°C (expt. 11.4 wt %, calcd.', 'The guest molecules in the pore were successfully replaced with chloroform, as confirmed by TG data.', 'The temperature-dependent PXRD data of 1 show that sharp and intense peaks are retained until 250 Â°C, suggesting the structural stability of the 3D compound in the given temperature range (Figure S5, Supporting Information).', 'The TG graph of 2 also reveals that the thermal stability of 1 is analogous to that of 2, which originates from the structural similarity (Figure S3b).', 'The guest molecules (approximately 5 H2O and 2 DMF) in 2 are eliminated in the temperature range of 30â€“200 Â°C (expt. 13.1 wt %, calcd.'] | ['TGA', 'TG', 'TG', 'temperature range', 'TG', 'temperature range', 'TG', 'temperature range', 'TG', 'temperature range'] | n | y | y | 2
RUGGIL_clean | RUGGIL | 10.1021/cg501421u | ['Thermogravimetric analyses were performed using a Hi-Res TGA 2950 thermogravimetric system.', 'Thermogravimetric analyses were performed using a Hi-Res TGA 2950 thermogravimetric system.', 'Thermogravimetric analyses (TGA) of LnFA and LnFMD compounds were performed in air to assess thermal stabilities.', 'Thermogravimetric analyses (TGA) of LnFA and LnFMD compounds were performed in air to assess thermal stabilities.', 'No weight loss was observed below âˆ¼400 K for any of the compounds confirming the absence of guest molecules.', 'Three weight losses were observed for LnFA (1Y, 2Sm, 3Eu, 4Gd, 5Tb, 6Ho, 7Tm, 8Yb, and 9Lu).', 'The powder X-ray diffraction pattern of the residue after the first weight loss shows the formation of Sm(HCOO)3, indicating loss of the coordinated formamide molecules.', 'The weight loss corresponds to the loss of two molecules of formamide (24.10%).', 'The anhydrous metal formate then decomposes at âˆ¼614 K; an additional small weight loss occurs in the temperature range of 773â€“823 K.', 'The anhydrous metal formate then decomposes at âˆ¼614 K; an additional small weight loss occurs in the temperature range of 773â€“823 K.', 'All of the LnFA compounds in finely ground form (average particle size < 80 Î¼m estimated from optical microscopy) decompose similarly to 2Sm (Supporting Information Figure S6) with initial weight losses in the temperature region of 498â€“548 K (Table 2).', 'The six members of the LnFMD series show similar decomposition behavior (Supporting Information Figure S7).', 'All of the compounds show two well defined weight losses and broad third weight loss.', 'Compound 10Sm begins to decompose at 473 K; the first weight loss of 24.45% is close to the calculated value of 23.85% based on the formation of Sm(HCOO)3 by loss of [CH(NH2)2]Â·[HCOO].', 'All of the other LnFMD compounds decompose in a way similar to 10Sm with initial weight losses observed in the temperature range of 498â€“548 K.', 'All of the other LnFMD compounds decompose in a way similar to 10Sm with initial weight losses observed in the temperature range of 498â€“548 K.'] | ['TGA', 'TG', 'TGA', 'TG', 'weight loss', 'weight loss', 'weight loss', 'weight loss', 'weight loss', 'temperature range', 'weight loss', 'decomposition', 'weight loss', 'weight loss', 'weight loss', 'temperature range'] | n | y | y | 2Sm
RUGGOR_clean | RUGGOR | 10.1021/cg501421u | ['Thermogravimetric analyses were performed using a Hi-Res TGA 2950 thermogravimetric system.', 'Thermogravimetric analyses were performed using a Hi-Res TGA 2950 thermogravimetric system.', 'Thermogravimetric analyses (TGA) of LnFA and LnFMD compounds were performed in air to assess thermal stabilities.', 'Thermogravimetric analyses (TGA) of LnFA and LnFMD compounds were performed in air to assess thermal stabilities.', 'No weight loss was observed below âˆ¼400 K for any of the compounds confirming the absence of guest molecules.', 'Three weight losses were observed for LnFA (1Y, 2Sm, 3Eu, 4Gd, 5Tb, 6Ho, 7Tm, 8Yb, and 9Lu).', 'The powder X-ray diffraction pattern of the residue after the first weight loss shows the formation of Sm(HCOO)3, indicating loss of the coordinated formamide molecules.', 'The weight loss corresponds to the loss of two molecules of formamide (24.10%).', 'The anhydrous metal formate then decomposes at âˆ¼614 K; an additional small weight loss occurs in the temperature range of 773â€“823 K.', 'The anhydrous metal formate then decomposes at âˆ¼614 K; an additional small weight loss occurs in the temperature range of 773â€“823 K.', 'All of the LnFA compounds in finely ground form (average particle size < 80 Î¼m estimated from optical microscopy) decompose similarly to 2Sm (Supporting Information Figure S6) with initial weight losses in the temperature region of 498â€“548 K (Table 2).', 'The six members of the LnFMD series show similar decomposition behavior (Supporting Information Figure S7).', 'All of the compounds show two well defined weight losses and broad third weight loss.', 'Compound 10Sm begins to decompose at 473 K; the first weight loss of 24.45% is close to the calculated value of 23.85% based on the formation of Sm(HCOO)3 by loss of [CH(NH2)2]Â·[HCOO].', 'All of the other LnFMD compounds decompose in a way similar to 10Sm with initial weight losses observed in the temperature range of 498â€“548 K.', 'All of the other LnFMD compounds decompose in a way similar to 10Sm with initial weight losses observed in the temperature range of 498â€“548 K.'] | ['TGA', 'TG', 'TGA', 'TG', 'weight loss', 'weight loss', 'weight loss', 'weight loss', 'weight loss', 'temperature range', 'weight loss', 'decomposition', 'weight loss', 'weight loss', 'weight loss', 'temperature range'] | n | y | y | 3Eu
RUGGUX_clean | RUGGUX | 10.1021/cg501421u | ['Thermogravimetric analyses were performed using a Hi-Res TGA 2950 thermogravimetric system.', 'Thermogravimetric analyses were performed using a Hi-Res TGA 2950 thermogravimetric system.', 'Thermogravimetric analyses (TGA) of LnFA and LnFMD compounds were performed in air to assess thermal stabilities.', 'Thermogravimetric analyses (TGA) of LnFA and LnFMD compounds were performed in air to assess thermal stabilities.', 'No weight loss was observed below âˆ¼400 K for any of the compounds confirming the absence of guest molecules.', 'Three weight losses were observed for LnFA (1Y, 2Sm, 3Eu, 4Gd, 5Tb, 6Ho, 7Tm, 8Yb, and 9Lu).', 'The powder X-ray diffraction pattern of the residue after the first weight loss shows the formation of Sm(HCOO)3, indicating loss of the coordinated formamide molecules.', 'The weight loss corresponds to the loss of two molecules of formamide (24.10%).', 'The anhydrous metal formate then decomposes at âˆ¼614 K; an additional small weight loss occurs in the temperature range of 773â€“823 K.', 'The anhydrous metal formate then decomposes at âˆ¼614 K; an additional small weight loss occurs in the temperature range of 773â€“823 K.', 'All of the LnFA compounds in finely ground form (average particle size < 80 Î¼m estimated from optical microscopy) decompose similarly to 2Sm (Supporting Information Figure S6) with initial weight losses in the temperature region of 498â€“548 K (Table 2).', 'The six members of the LnFMD series show similar decomposition behavior (Supporting Information Figure S7).', 'All of the compounds show two well defined weight losses and broad third weight loss.', 'Compound 10Sm begins to decompose at 473 K; the first weight loss of 24.45% is close to the calculated value of 23.85% based on the formation of Sm(HCOO)3 by loss of [CH(NH2)2]Â·[HCOO].', 'All of the other LnFMD compounds decompose in a way similar to 10Sm with initial weight losses observed in the temperature range of 498â€“548 K.', 'All of the other LnFMD compounds decompose in a way similar to 10Sm with initial weight losses observed in the temperature range of 498â€“548 K.'] | ['TGA', 'TG', 'TGA', 'TG', 'weight loss', 'weight loss', 'weight loss', 'weight loss', 'weight loss', 'temperature range', 'weight loss', 'decomposition', 'weight loss', 'weight loss', 'weight loss', 'temperature range'] | n | y | y | 4Gd
RUGHEI_clean | RUGHEI | 10.1021/cg501421u | ['Thermogravimetric analyses were performed using a Hi-Res TGA 2950 thermogravimetric system.', 'Thermogravimetric analyses were performed using a Hi-Res TGA 2950 thermogravimetric system.', 'Thermogravimetric analyses (TGA) of LnFA and LnFMD compounds were performed in air to assess thermal stabilities.', 'Thermogravimetric analyses (TGA) of LnFA and LnFMD compounds were performed in air to assess thermal stabilities.', 'No weight loss was observed below âˆ¼400 K for any of the compounds confirming the absence of guest molecules.', 'Three weight losses were observed for LnFA (1Y, 2Sm, 3Eu, 4Gd, 5Tb, 6Ho, 7Tm, 8Yb, and 9Lu).', 'The powder X-ray diffraction pattern of the residue after the first weight loss shows the formation of Sm(HCOO)3, indicating loss of the coordinated formamide molecules.', 'The weight loss corresponds to the loss of two molecules of formamide (24.10%).', 'The anhydrous metal formate then decomposes at âˆ¼614 K; an additional small weight loss occurs in the temperature range of 773â€“823 K.', 'The anhydrous metal formate then decomposes at âˆ¼614 K; an additional small weight loss occurs in the temperature range of 773â€“823 K.', 'All of the LnFA compounds in finely ground form (average particle size < 80 Î¼m estimated from optical microscopy) decompose similarly to 2Sm (Supporting Information Figure S6) with initial weight losses in the temperature region of 498â€“548 K (Table 2).', 'The six members of the LnFMD series show similar decomposition behavior (Supporting Information Figure S7).', 'All of the compounds show two well defined weight losses and broad third weight loss.', 'Compound 10Sm begins to decompose at 473 K; the first weight loss of 24.45% is close to the calculated value of 23.85% based on the formation of Sm(HCOO)3 by loss of [CH(NH2)2]Â·[HCOO].', 'All of the other LnFMD compounds decompose in a way similar to 10Sm with initial weight losses observed in the temperature range of 498â€“548 K.', 'All of the other LnFMD compounds decompose in a way similar to 10Sm with initial weight losses observed in the temperature range of 498â€“548 K.'] | ['TGA', 'TG', 'TGA', 'TG', 'weight loss', 'weight loss', 'weight loss', 'weight loss', 'weight loss', 'temperature range', 'weight loss', 'decomposition', 'weight loss', 'weight loss', 'weight loss', 'temperature range'] | n | y | y | 5Tb
RUGHOS_clean | RUGHOS | 10.1021/cg501421u | ['Thermogravimetric analyses were performed using a Hi-Res TGA 2950 thermogravimetric system.', 'Thermogravimetric analyses were performed using a Hi-Res TGA 2950 thermogravimetric system.', 'Thermogravimetric analyses (TGA) of LnFA and LnFMD compounds were performed in air to assess thermal stabilities.', 'Thermogravimetric analyses (TGA) of LnFA and LnFMD compounds were performed in air to assess thermal stabilities.', 'No weight loss was observed below âˆ¼400 K for any of the compounds confirming the absence of guest molecules.', 'Three weight losses were observed for LnFA (1Y, 2Sm, 3Eu, 4Gd, 5Tb, 6Ho, 7Tm, 8Yb, and 9Lu).', 'The powder X-ray diffraction pattern of the residue after the first weight loss shows the formation of Sm(HCOO)3, indicating loss of the coordinated formamide molecules.', 'The weight loss corresponds to the loss of two molecules of formamide (24.10%).', 'The anhydrous metal formate then decomposes at âˆ¼614 K; an additional small weight loss occurs in the temperature range of 773â€“823 K.', 'The anhydrous metal formate then decomposes at âˆ¼614 K; an additional small weight loss occurs in the temperature range of 773â€“823 K.', 'All of the LnFA compounds in finely ground form (average particle size < 80 Î¼m estimated from optical microscopy) decompose similarly to 2Sm (Supporting Information Figure S6) with initial weight losses in the temperature region of 498â€“548 K (Table 2).', 'The six members of the LnFMD series show similar decomposition behavior (Supporting Information Figure S7).', 'All of the compounds show two well defined weight losses and broad third weight loss.', 'Compound 10Sm begins to decompose at 473 K; the first weight loss of 24.45% is close to the calculated value of 23.85% based on the formation of Sm(HCOO)3 by loss of [CH(NH2)2]Â·[HCOO].', 'All of the other LnFMD compounds decompose in a way similar to 10Sm with initial weight losses observed in the temperature range of 498â€“548 K.', 'All of the other LnFMD compounds decompose in a way similar to 10Sm with initial weight losses observed in the temperature range of 498â€“548 K.'] | ['TGA', 'TG', 'TGA', 'TG', 'weight loss', 'weight loss', 'weight loss', 'weight loss', 'weight loss', 'temperature range', 'weight loss', 'decomposition', 'weight loss', 'weight loss', 'weight loss', 'temperature range'] | n | y | y | 6Ho
RUGHUY_clean | RUGHUY | 10.1021/cg501421u | ['Thermogravimetric analyses were performed using a Hi-Res TGA 2950 thermogravimetric system.', 'Thermogravimetric analyses were performed using a Hi-Res TGA 2950 thermogravimetric system.', 'Thermogravimetric analyses (TGA) of LnFA and LnFMD compounds were performed in air to assess thermal stabilities.', 'Thermogravimetric analyses (TGA) of LnFA and LnFMD compounds were performed in air to assess thermal stabilities.', 'No weight loss was observed below âˆ¼400 K for any of the compounds confirming the absence of guest molecules.', 'Three weight losses were observed for LnFA (1Y, 2Sm, 3Eu, 4Gd, 5Tb, 6Ho, 7Tm, 8Yb, and 9Lu).', 'The powder X-ray diffraction pattern of the residue after the first weight loss shows the formation of Sm(HCOO)3, indicating loss of the coordinated formamide molecules.', 'The weight loss corresponds to the loss of two molecules of formamide (24.10%).', 'The anhydrous metal formate then decomposes at âˆ¼614 K; an additional small weight loss occurs in the temperature range of 773â€“823 K.', 'The anhydrous metal formate then decomposes at âˆ¼614 K; an additional small weight loss occurs in the temperature range of 773â€“823 K.', 'All of the LnFA compounds in finely ground form (average particle size < 80 Î¼m estimated from optical microscopy) decompose similarly to 2Sm (Supporting Information Figure S6) with initial weight losses in the temperature region of 498â€“548 K (Table 2).', 'The six members of the LnFMD series show similar decomposition behavior (Supporting Information Figure S7).', 'All of the compounds show two well defined weight losses and broad third weight loss.', 'Compound 10Sm begins to decompose at 473 K; the first weight loss of 24.45% is close to the calculated value of 23.85% based on the formation of Sm(HCOO)3 by loss of [CH(NH2)2]Â·[HCOO].', 'All of the other LnFMD compounds decompose in a way similar to 10Sm with initial weight losses observed in the temperature range of 498â€“548 K.', 'All of the other LnFMD compounds decompose in a way similar to 10Sm with initial weight losses observed in the temperature range of 498â€“548 K.'] | ['TGA', 'TG', 'TGA', 'TG', 'weight loss', 'weight loss', 'weight loss', 'weight loss', 'weight loss', 'temperature range', 'weight loss', 'decomposition', 'weight loss', 'weight loss', 'weight loss', 'temperature range'] | n | y | y | 7Tm
RUGJAG_clean | RUGJAG | 10.1021/cg501421u | ['Thermogravimetric analyses were performed using a Hi-Res TGA 2950 thermogravimetric system.', 'Thermogravimetric analyses were performed using a Hi-Res TGA 2950 thermogravimetric system.', 'Thermogravimetric analyses (TGA) of LnFA and LnFMD compounds were performed in air to assess thermal stabilities.', 'Thermogravimetric analyses (TGA) of LnFA and LnFMD compounds were performed in air to assess thermal stabilities.', 'No weight loss was observed below âˆ¼400 K for any of the compounds confirming the absence of guest molecules.', 'Three weight losses were observed for LnFA (1Y, 2Sm, 3Eu, 4Gd, 5Tb, 6Ho, 7Tm, 8Yb, and 9Lu).', 'The powder X-ray diffraction pattern of the residue after the first weight loss shows the formation of Sm(HCOO)3, indicating loss of the coordinated formamide molecules.', 'The weight loss corresponds to the loss of two molecules of formamide (24.10%).', 'The anhydrous metal formate then decomposes at âˆ¼614 K; an additional small weight loss occurs in the temperature range of 773â€“823 K.', 'The anhydrous metal formate then decomposes at âˆ¼614 K; an additional small weight loss occurs in the temperature range of 773â€“823 K.', 'All of the LnFA compounds in finely ground form (average particle size < 80 Î¼m estimated from optical microscopy) decompose similarly to 2Sm (Supporting Information Figure S6) with initial weight losses in the temperature region of 498â€“548 K (Table 2).', 'The six members of the LnFMD series show similar decomposition behavior (Supporting Information Figure S7).', 'All of the compounds show two well defined weight losses and broad third weight loss.', 'Compound 10Sm begins to decompose at 473 K; the first weight loss of 24.45% is close to the calculated value of 23.85% based on the formation of Sm(HCOO)3 by loss of [CH(NH2)2]Â·[HCOO].', 'All of the other LnFMD compounds decompose in a way similar to 10Sm with initial weight losses observed in the temperature range of 498â€“548 K.', 'All of the other LnFMD compounds decompose in a way similar to 10Sm with initial weight losses observed in the temperature range of 498â€“548 K.'] | ['TGA', 'TG', 'TGA', 'TG', 'weight loss', 'weight loss', 'weight loss', 'weight loss', 'weight loss', 'temperature range', 'weight loss', 'decomposition', 'weight loss', 'weight loss', 'weight loss', 'temperature range'] | n | y | y | 8Yb
RUGJEK_clean | RUGJEK | 10.1021/cg501421u | ['Thermogravimetric analyses were performed using a Hi-Res TGA 2950 thermogravimetric system.', 'Thermogravimetric analyses were performed using a Hi-Res TGA 2950 thermogravimetric system.', 'Thermogravimetric analyses (TGA) of LnFA and LnFMD compounds were performed in air to assess thermal stabilities.', 'Thermogravimetric analyses (TGA) of LnFA and LnFMD compounds were performed in air to assess thermal stabilities.', 'No weight loss was observed below âˆ¼400 K for any of the compounds confirming the absence of guest molecules.', 'Three weight losses were observed for LnFA (1Y, 2Sm, 3Eu, 4Gd, 5Tb, 6Ho, 7Tm, 8Yb, and 9Lu).', 'The powder X-ray diffraction pattern of the residue after the first weight loss shows the formation of Sm(HCOO)3, indicating loss of the coordinated formamide molecules.', 'The weight loss corresponds to the loss of two molecules of formamide (24.10%).', 'The anhydrous metal formate then decomposes at âˆ¼614 K; an additional small weight loss occurs in the temperature range of 773â€“823 K.', 'The anhydrous metal formate then decomposes at âˆ¼614 K; an additional small weight loss occurs in the temperature range of 773â€“823 K.', 'All of the LnFA compounds in finely ground form (average particle size < 80 Î¼m estimated from optical microscopy) decompose similarly to 2Sm (Supporting Information Figure S6) with initial weight losses in the temperature region of 498â€“548 K (Table 2).', 'The six members of the LnFMD series show similar decomposition behavior (Supporting Information Figure S7).', 'All of the compounds show two well defined weight losses and broad third weight loss.', 'Compound 10Sm begins to decompose at 473 K; the first weight loss of 24.45% is close to the calculated value of 23.85% based on the formation of Sm(HCOO)3 by loss of [CH(NH2)2]Â·[HCOO].', 'All of the other LnFMD compounds decompose in a way similar to 10Sm with initial weight losses observed in the temperature range of 498â€“548 K.', 'All of the other LnFMD compounds decompose in a way similar to 10Sm with initial weight losses observed in the temperature range of 498â€“548 K.'] | ['TGA', 'TG', 'TGA', 'TG', 'weight loss', 'weight loss', 'weight loss', 'weight loss', 'weight loss', 'temperature range', 'weight loss', 'decomposition', 'weight loss', 'weight loss', 'weight loss', 'temperature range'] | n | y | y | 9Lu
RUGJIO_clean | RUGJIO | 10.1021/cg501421u | ['Thermogravimetric analyses were performed using a Hi-Res TGA 2950 thermogravimetric system.', 'Thermogravimetric analyses were performed using a Hi-Res TGA 2950 thermogravimetric system.', 'Thermogravimetric analyses (TGA) of LnFA and LnFMD compounds were performed in air to assess thermal stabilities.', 'Thermogravimetric analyses (TGA) of LnFA and LnFMD compounds were performed in air to assess thermal stabilities.', 'No weight loss was observed below âˆ¼400 K for any of the compounds confirming the absence of guest molecules.', 'Three weight losses were observed for LnFA (1Y, 2Sm, 3Eu, 4Gd, 5Tb, 6Ho, 7Tm, 8Yb, and 9Lu).', 'The powder X-ray diffraction pattern of the residue after the first weight loss shows the formation of Sm(HCOO)3, indicating loss of the coordinated formamide molecules.', 'The weight loss corresponds to the loss of two molecules of formamide (24.10%).', 'The anhydrous metal formate then decomposes at âˆ¼614 K; an additional small weight loss occurs in the temperature range of 773â€“823 K.', 'The anhydrous metal formate then decomposes at âˆ¼614 K; an additional small weight loss occurs in the temperature range of 773â€“823 K.', 'All of the LnFA compounds in finely ground form (average particle size < 80 Î¼m estimated from optical microscopy) decompose similarly to 2Sm (Supporting Information Figure S6) with initial weight losses in the temperature region of 498â€“548 K (Table 2).', 'The six members of the LnFMD series show similar decomposition behavior (Supporting Information Figure S7).', 'All of the compounds show two well defined weight losses and broad third weight loss.', 'Compound 10Sm begins to decompose at 473 K; the first weight loss of 24.45% is close to the calculated value of 23.85% based on the formation of Sm(HCOO)3 by loss of [CH(NH2)2]Â·[HCOO].', 'All of the other LnFMD compounds decompose in a way similar to 10Sm with initial weight losses observed in the temperature range of 498â€“548 K.', 'All of the other LnFMD compounds decompose in a way similar to 10Sm with initial weight losses observed in the temperature range of 498â€“548 K.'] | ['TGA', 'TG', 'TGA', 'TG', 'weight loss', 'weight loss', 'weight loss', 'weight loss', 'weight loss', 'temperature range', 'weight loss', 'decomposition', 'weight loss', 'weight loss', 'weight loss', 'temperature range'] | n | y | y | 10Sm
RUGJOU_clean | RUGJOU | 10.1021/cg501421u | ['Thermogravimetric analyses were performed using a Hi-Res TGA 2950 thermogravimetric system.', 'Thermogravimetric analyses were performed using a Hi-Res TGA 2950 thermogravimetric system.', 'Thermogravimetric analyses (TGA) of LnFA and LnFMD compounds were performed in air to assess thermal stabilities.', 'Thermogravimetric analyses (TGA) of LnFA and LnFMD compounds were performed in air to assess thermal stabilities.', 'No weight loss was observed below âˆ¼400 K for any of the compounds confirming the absence of guest molecules.', 'Three weight losses were observed for LnFA (1Y, 2Sm, 3Eu, 4Gd, 5Tb, 6Ho, 7Tm, 8Yb, and 9Lu).', 'The powder X-ray diffraction pattern of the residue after the first weight loss shows the formation of Sm(HCOO)3, indicating loss of the coordinated formamide molecules.', 'The weight loss corresponds to the loss of two molecules of formamide (24.10%).', 'The anhydrous metal formate then decomposes at âˆ¼614 K; an additional small weight loss occurs in the temperature range of 773â€“823 K.', 'The anhydrous metal formate then decomposes at âˆ¼614 K; an additional small weight loss occurs in the temperature range of 773â€“823 K.', 'All of the LnFA compounds in finely ground form (average particle size < 80 Î¼m estimated from optical microscopy) decompose similarly to 2Sm (Supporting Information Figure S6) with initial weight losses in the temperature region of 498â€“548 K (Table 2).', 'The six members of the LnFMD series show similar decomposition behavior (Supporting Information Figure S7).', 'All of the compounds show two well defined weight losses and broad third weight loss.', 'Compound 10Sm begins to decompose at 473 K; the first weight loss of 24.45% is close to the calculated value of 23.85% based on the formation of Sm(HCOO)3 by loss of [CH(NH2)2]Â·[HCOO].', 'All of the other LnFMD compounds decompose in a way similar to 10Sm with initial weight losses observed in the temperature range of 498â€“548 K.', 'All of the other LnFMD compounds decompose in a way similar to 10Sm with initial weight losses observed in the temperature range of 498â€“548 K.'] | ['TGA', 'TG', 'TGA', 'TG', 'weight loss', 'weight loss', 'weight loss', 'weight loss', 'weight loss', 'temperature range', 'weight loss', 'decomposition', 'weight loss', 'weight loss', 'weight loss', 'temperature range'] | n | y | y | 11Ho
RUGJUA_clean | RUGJUA | 10.1021/cg501421u | ['Thermogravimetric analyses were performed using a Hi-Res TGA 2950 thermogravimetric system.', 'Thermogravimetric analyses were performed using a Hi-Res TGA 2950 thermogravimetric system.', 'Thermogravimetric analyses (TGA) of LnFA and LnFMD compounds were performed in air to assess thermal stabilities.', 'Thermogravimetric analyses (TGA) of LnFA and LnFMD compounds were performed in air to assess thermal stabilities.', 'No weight loss was observed below âˆ¼400 K for any of the compounds confirming the absence of guest molecules.', 'Three weight losses were observed for LnFA (1Y, 2Sm, 3Eu, 4Gd, 5Tb, 6Ho, 7Tm, 8Yb, and 9Lu).', 'The powder X-ray diffraction pattern of the residue after the first weight loss shows the formation of Sm(HCOO)3, indicating loss of the coordinated formamide molecules.', 'The weight loss corresponds to the loss of two molecules of formamide (24.10%).', 'The anhydrous metal formate then decomposes at âˆ¼614 K; an additional small weight loss occurs in the temperature range of 773â€“823 K.', 'The anhydrous metal formate then decomposes at âˆ¼614 K; an additional small weight loss occurs in the temperature range of 773â€“823 K.', 'All of the LnFA compounds in finely ground form (average particle size < 80 Î¼m estimated from optical microscopy) decompose similarly to 2Sm (Supporting Information Figure S6) with initial weight losses in the temperature region of 498â€“548 K (Table 2).', 'The six members of the LnFMD series show similar decomposition behavior (Supporting Information Figure S7).', 'All of the compounds show two well defined weight losses and broad third weight loss.', 'Compound 10Sm begins to decompose at 473 K; the first weight loss of 24.45% is close to the calculated value of 23.85% based on the formation of Sm(HCOO)3 by loss of [CH(NH2)2]Â·[HCOO].', 'All of the other LnFMD compounds decompose in a way similar to 10Sm with initial weight losses observed in the temperature range of 498â€“548 K.', 'All of the other LnFMD compounds decompose in a way similar to 10Sm with initial weight losses observed in the temperature range of 498â€“548 K.'] | ['TGA', 'TG', 'TGA', 'TG', 'weight loss', 'weight loss', 'weight loss', 'weight loss', 'weight loss', 'temperature range', 'weight loss', 'decomposition', 'weight loss', 'weight loss', 'weight loss', 'temperature range'] | n | y | y | 12Tm
RUGKAH_clean | RUGKAH | 10.1021/cg501421u | ['Thermogravimetric analyses were performed using a Hi-Res TGA 2950 thermogravimetric system.', 'Thermogravimetric analyses were performed using a Hi-Res TGA 2950 thermogravimetric system.', 'Thermogravimetric analyses (TGA) of LnFA and LnFMD compounds were performed in air to assess thermal stabilities.', 'Thermogravimetric analyses (TGA) of LnFA and LnFMD compounds were performed in air to assess thermal stabilities.', 'No weight loss was observed below âˆ¼400 K for any of the compounds confirming the absence of guest molecules.', 'Three weight losses were observed for LnFA (1Y, 2Sm, 3Eu, 4Gd, 5Tb, 6Ho, 7Tm, 8Yb, and 9Lu).', 'The powder X-ray diffraction pattern of the residue after the first weight loss shows the formation of Sm(HCOO)3, indicating loss of the coordinated formamide molecules.', 'The weight loss corresponds to the loss of two molecules of formamide (24.10%).', 'The anhydrous metal formate then decomposes at âˆ¼614 K; an additional small weight loss occurs in the temperature range of 773â€“823 K.', 'The anhydrous metal formate then decomposes at âˆ¼614 K; an additional small weight loss occurs in the temperature range of 773â€“823 K.', 'All of the LnFA compounds in finely ground form (average particle size < 80 Î¼m estimated from optical microscopy) decompose similarly to 2Sm (Supporting Information Figure S6) with initial weight losses in the temperature region of 498â€“548 K (Table 2).', 'The six members of the LnFMD series show similar decomposition behavior (Supporting Information Figure S7).', 'All of the compounds show two well defined weight losses and broad third weight loss.', 'Compound 10Sm begins to decompose at 473 K; the first weight loss of 24.45% is close to the calculated value of 23.85% based on the formation of Sm(HCOO)3 by loss of [CH(NH2)2]Â·[HCOO].', 'All of the other LnFMD compounds decompose in a way similar to 10Sm with initial weight losses observed in the temperature range of 498â€“548 K.', 'All of the other LnFMD compounds decompose in a way similar to 10Sm with initial weight losses observed in the temperature range of 498â€“548 K.'] | ['TGA', 'TG', 'TGA', 'TG', 'weight loss', 'weight loss', 'weight loss', 'weight loss', 'weight loss', 'temperature range', 'weight loss', 'decomposition', 'weight loss', 'weight loss', 'weight loss', 'temperature range'] | n | y | y | 13Lu
RUGNUE_clean | RUGNUE | 10.1021/cg501421u | ['Thermogravimetric analyses were performed using a Hi-Res TGA 2950 thermogravimetric system.', 'Thermogravimetric analyses were performed using a Hi-Res TGA 2950 thermogravimetric system.', 'Thermogravimetric analyses (TGA) of LnFA and LnFMD compounds were performed in air to assess thermal stabilities.', 'Thermogravimetric analyses (TGA) of LnFA and LnFMD compounds were performed in air to assess thermal stabilities.', 'No weight loss was observed below âˆ¼400 K for any of the compounds confirming the absence of guest molecules.', 'Three weight losses were observed for LnFA (1Y, 2Sm, 3Eu, 4Gd, 5Tb, 6Ho, 7Tm, 8Yb, and 9Lu).', 'The powder X-ray diffraction pattern of the residue after the first weight loss shows the formation of Sm(HCOO)3, indicating loss of the coordinated formamide molecules.', 'The weight loss corresponds to the loss of two molecules of formamide (24.10%).', 'The anhydrous metal formate then decomposes at âˆ¼614 K; an additional small weight loss occurs in the temperature range of 773â€“823 K.', 'The anhydrous metal formate then decomposes at âˆ¼614 K; an additional small weight loss occurs in the temperature range of 773â€“823 K.', 'All of the LnFA compounds in finely ground form (average particle size < 80 Î¼m estimated from optical microscopy) decompose similarly to 2Sm (Supporting Information Figure S6) with initial weight losses in the temperature region of 498â€“548 K (Table 2).', 'The six members of the LnFMD series show similar decomposition behavior (Supporting Information Figure S7).', 'All of the compounds show two well defined weight losses and broad third weight loss.', 'Compound 10Sm begins to decompose at 473 K; the first weight loss of 24.45% is close to the calculated value of 23.85% based on the formation of Sm(HCOO)3 by loss of [CH(NH2)2]Â·[HCOO].', 'All of the other LnFMD compounds decompose in a way similar to 10Sm with initial weight losses observed in the temperature range of 498â€“548 K.', 'All of the other LnFMD compounds decompose in a way similar to 10Sm with initial weight losses observed in the temperature range of 498â€“548 K.'] | ['TGA', 'TG', 'TGA', 'TG', 'weight loss', 'weight loss', 'weight loss', 'weight loss', 'weight loss', 'temperature range', 'weight loss', 'decomposition', 'weight loss', 'weight loss', 'weight loss', 'temperature range'] | n | y | y | 1Y
XOTSEG_clean | XOTSEG | 10.1021/cg501425x | ['The thermogravimetric analysis (TGA) experiments of samples 1 and 2 were measured in a N2 ambience with a heating range of 25â€“800 Â°C.', 'The thermogravimetric analysis (TGA) experiments of samples 1 and 2 were measured in a N2 ambience with a heating range of 25â€“800 Â°C.', 'The thermogravimetric analysis (TGA) experiments of samples 1 and 2 were measured in a N2 ambience with a heating range of 25â€“800 Â°C.', 'The TGA curves of two samples are presented in Supporting Information S3.', 'The TGA curves of two samples are presented in Supporting Information S3.', 'The TGA chart of sample 1 displays a weight loss of 4.7% (calculated 4.6%) in the 25â€“69 Â°C range ascribed to the loss of lattice water; whereafter, another 23.0% weight loss from 70 to 322 Â°C (calculated 23.6%) is in accordance with the elimination of five and a half DMF molecules and one coordinated water molecule; subsequently, the framework starts to decompose.', 'The TGA chart of sample 1 displays a weight loss of 4.7% (calculated 4.6%) in the 25â€“69 Â°C range ascribed to the loss of lattice water; whereafter, another 23.0% weight loss from 70 to 322 Â°C (calculated 23.6%) is in accordance with the elimination of five and a half DMF molecules and one coordinated water molecule; subsequently, the framework starts to decompose.', 'The TGA chart of sample 1 displays a weight loss of 4.7% (calculated 4.6%) in the 25â€“69 Â°C range ascribed to the loss of lattice water; whereafter, another 23.0% weight loss from 70 to 322 Â°C (calculated 23.6%) is in accordance with the elimination of five and a half DMF molecules and one coordinated water molecule; subsequently, the framework starts to decompose.', 'The curves of 2 exhibiting a weight loss of 22.1% is equivalent of the loss of four and a half water molecules and 10 DMF molecules from 25 to 244 Â°C (calculated 22.0%); upon further heating, the organic framework collapses to form oxide components.', 'In order to research the dynamics of the effect of magnetization relaxation, the ac magnetic susceptibility was measured under a 5.0 Oe ac field adding a zero applied dc field in the 1.8â€“20 K temperature ranges and in the 1â€“500 Hz frequency range.'] | ['TGA', 'TG', 'thermogravimetric analysis', 'TGA', 'TG', 'TGA', 'TG', 'weight loss', 'weight loss', 'temperature range'] | n | y | y | 1
XOTSIK_clean | XOTSIK | 10.1021/cg501425x | ['The thermogravimetric analysis (TGA) experiments of samples 1 and 2 were measured in a N2 ambience with a heating range of 25â€“800 Â°C.', 'The thermogravimetric analysis (TGA) experiments of samples 1 and 2 were measured in a N2 ambience with a heating range of 25â€“800 Â°C.', 'The thermogravimetric analysis (TGA) experiments of samples 1 and 2 were measured in a N2 ambience with a heating range of 25â€“800 Â°C.', 'The TGA curves of two samples are presented in Supporting Information S3.', 'The TGA curves of two samples are presented in Supporting Information S3.', 'The TGA chart of sample 1 displays a weight loss of 4.7% (calculated 4.6%) in the 25â€“69 Â°C range ascribed to the loss of lattice water; whereafter, another 23.0% weight loss from 70 to 322 Â°C (calculated 23.6%) is in accordance with the elimination of five and a half DMF molecules and one coordinated water molecule; subsequently, the framework starts to decompose.', 'The TGA chart of sample 1 displays a weight loss of 4.7% (calculated 4.6%) in the 25â€“69 Â°C range ascribed to the loss of lattice water; whereafter, another 23.0% weight loss from 70 to 322 Â°C (calculated 23.6%) is in accordance with the elimination of five and a half DMF molecules and one coordinated water molecule; subsequently, the framework starts to decompose.', 'The TGA chart of sample 1 displays a weight loss of 4.7% (calculated 4.6%) in the 25â€“69 Â°C range ascribed to the loss of lattice water; whereafter, another 23.0% weight loss from 70 to 322 Â°C (calculated 23.6%) is in accordance with the elimination of five and a half DMF molecules and one coordinated water molecule; subsequently, the framework starts to decompose.', 'The curves of 2 exhibiting a weight loss of 22.1% is equivalent of the loss of four and a half water molecules and 10 DMF molecules from 25 to 244 Â°C (calculated 22.0%); upon further heating, the organic framework collapses to form oxide components.', 'In order to research the dynamics of the effect of magnetization relaxation, the ac magnetic susceptibility was measured under a 5.0 Oe ac field adding a zero applied dc field in the 1.8â€“20 K temperature ranges and in the 1â€“500 Hz frequency range.'] | ['TGA', 'TG', 'thermogravimetric analysis', 'TGA', 'TG', 'TGA', 'TG', 'weight loss', 'weight loss', 'temperature range'] | n | y | y | 2
RUFRIV_clean | RUFRIV | 10.1021/cg501604c | ['The TG/DTG/DTA+FTIR measurements were performed on a Netzsch STA 409 PC thermal analyzer coupled to a Bruker Tensor 27 FTIR spectrometer equipped with a TG-IR gas cell.', 'In order to investigate the thermal stability of the four coordination polymers, TG-FTIR experiments were carried out in air between room temperature and 600 Â°C.', 'Detailed descriptions along with the TG/DTG/DTA diagrams together with 2D plots of FTIR spectra of evolved gases from the decomposition of 1â€“4 are provided in the Supporting Information (Figures S9â€“S16).', 'Detailed descriptions along with the TG/DTG/DTA diagrams together with 2D plots of FTIR spectra of evolved gases from the decomposition of 1â€“4 are provided in the Supporting Information (Figures S9â€“S16).', 'The TG analyses revealed a series of weight losses in the 200â€“515 Â°C range, attributed to the elimination of benzenedicarboxylate and amino-alcohol molecules.', 'The TG analyses revealed a series of weight losses in the 200â€“515 Â°C range, attributed to the elimination of benzenedicarboxylate and amino-alcohol molecules.'] | ['TG', 'TG', 'TG', 'decomposition', 'TG', 'weight loss'] | n | y | y | 3
RUGKOV_clean | RUGKOV | 10.1021/cg5016093 | ['Thermogravimetric analyses (TGA), using NETSCHZ STA-449C equipment, were performed with a heating rate of 5 Â°C minâ€“1.', 'Thermogravimetric analyses (TGA), using NETSCHZ STA-449C equipment, were performed with a heating rate of 5 Â°C minâ€“1.', 'Thermogravimetric analysis (TGA) of 1 was carried out under N2 atmosphere (Figure S1 in the Supporting Information), revealing that compound 1 can be stable up to 320 Â°C.', 'Thermogravimetric analysis (TGA) of 1 was carried out under N2 atmosphere (Figure S1 in the Supporting Information), revealing that compound 1 can be stable up to 320 Â°C.', 'Thermogravimetric analysis (TGA) of 1 was carried out under N2 atmosphere (Figure S1 in the Supporting Information), revealing that compound 1 can be stable up to 320 Â°C.', 'A fresh sample of 1 was dipped in methanol, the solution was exchanged ten times in 3 days, and then TGA of the activated sample was also performed.', 'A fresh sample of 1 was dipped in methanol, the solution was exchanged ten times in 3 days, and then TGA of the activated sample was also performed.', 'Activated compound 1 has weight loss of about 27% from 30 to 250 Â°C, indicating that the guests can be removed from the framework.'] | ['TGA', 'TG', 'TGA', 'TG', 'thermogravimetric analysis', 'TGA', 'TG', 'weight loss'] | n | y | y | 1
JOXPIX_clean | JOXPIX | 10.1021/cg501644z | ['TGâ€“DSC analyses for 1â€“6 are shown in Figures S2â€“7 (Supporting Information).', 'For complex 1, the weight loss of 2.0% between 30 and 280 Â°C is ascribed to the loss of lattice H2O molecules (calcd 2.3%).', 'The decomposition of complex 1 occurs above 280 Â°C.', 'For complex 2, the weight loss of 13.1% in the range of 30â€“260 Â°C is attributed to the loss of all H2O molecules (calcd 13.5%).', 'TGâ€“DSC curves of complexes 3â€“6 are similar.', 'In a typical curve of 3, the first weight loss of 6.2% in the range of 30â€“110 Â°C corresponds to the loss of lattice H2O molecules (calcd 5.4%); the second weight loss of 11.9% occurred between 250 and 302 Â°C is attributed to the loss of lattice and coordinated H2O molecules in crystal (calcd 10.7%).'] | ['TG', 'weight loss', 'decomposition', 'weight loss', 'TG', 'weight loss'] | n | y | y | 2
UHASED_clean | UHASED | 10.1021/cg501706t | ['Thermogravimetric analyses (TGA) were performed on a simultaneous SDT 2960 thermal analyzer from 35 to 600 Â°C with a heating rate of 10 Â°CÂ·minâ€“1 under N2 atmosphere.', 'Thermogravimetric analyses (TGA) were performed on a simultaneous SDT 2960 thermal analyzer from 35 to 600 Â°C with a heating rate of 10 Â°CÂ·minâ€“1 under N2 atmosphere.', 'The magnetic measurements in the temperature range of 2â€“300 K were carried out on a Quantum Design MPMS7 SQUID magnetometer in an applied field of 2000 Oe.', 'The magnetic measurements were performed on Cu (II) compounds 1 and 2 in the temperature range of 2â€“300 K with an applied field of 2000 Oe.', 'To investigate the thermal stability of compounds of 1â€“3, thermogravimetric analyses (TGA) were performed in N2 atmosphere.', 'To investigate the thermal stability of compounds of 1â€“3, thermogravimetric analyses (TGA) were performed in N2 atmosphere.', 'As shown in Figure S9, the TGA curve of compound of 1 displays a weight loss of 14.86% in the range of 337â€“482 K corresponding to the release of the free guest CH3CN molecules (calc. 14.30%), and above 482 K, the framework began to collapse, which is ascribed to the removal of organic ligands.', 'As shown in Figure S9, the TGA curve of compound of 1 displays a weight loss of 14.86% in the range of 337â€“482 K corresponding to the release of the free guest CH3CN molecules (calc. 14.30%), and above 482 K, the framework began to collapse, which is ascribed to the removal of organic ligands.', 'As shown in Figure S9, the TGA curve of compound of 1 displays a weight loss of 14.86% in the range of 337â€“482 K corresponding to the release of the free guest CH3CN molecules (calc. 14.30%), and above 482 K, the framework began to collapse, which is ascribed to the removal of organic ligands.', 'As for the compound 2, the weight loss of 17.96% was observed from 371 to 473 K, which could be attributed to the loss of the lattice and coordinated water molecules (calc. 18.02%).', 'The decomposition of the framework occurred at 683 K due to the loss of the organic ligands.', 'The temperature dependence of the real dielectric constant Îµâ€² and the dielectric loss Îµâ€³/Îµâ€² (usually noted by tan Î´) for 1â€“3 were measured in the temperature range of 273â€“573 K.', 'As for 1, as shown in Figure 4a, left, the dielectric constant Îµâ€² rapidly increases and reaches a maximum at 482 K in the temperature range from 450 to 485 K.', 'The dielectric constant peak of Îµâ€² about 44 at 100 Hz appears up to 482 K, implying that guest CH3CN molecules or its small cluster in the void of 3D structure bring about orderâ€“disorder orientation along with the release of the guest CH3CN molecules, which is consistent with its heating process of TGA at the temperature range of 337â€“482 K in Figure S7.', 'The dielectric constant peak of Îµâ€² about 44 at 100 Hz appears up to 482 K, implying that guest CH3CN molecules or its small cluster in the void of 3D structure bring about orderâ€“disorder orientation along with the release of the guest CH3CN molecules, which is consistent with its heating process of TGA at the temperature range of 337â€“482 K in Figure S7.', 'The dielectric constant peak of Îµâ€² about 44 at 100 Hz appears up to 482 K, implying that guest CH3CN molecules or its small cluster in the void of 3D structure bring about orderâ€“disorder orientation along with the release of the guest CH3CN molecules, which is consistent with its heating process of TGA at the temperature range of 337â€“482 K in Figure S7.', 'All the 1/Îµâ€² versus T curves of 1â€“3 are linear and obey the Curieâ€“Weiss law with C = 654 K and C/TC = 1.4 for 1, C = 1176 K and C/TC = 2.6 for 2, and C = 14285 K and C/TC = 29.7 for 3 with the same frequency of 102 Hz at the temperature range of 486â€“495 K for 1, 486â€“495 K for 2, and 498â€“518 K for 3, respectively.', 'Crystallographic data in CIF format, selected bond lengths and angles, hydrogen bonds, additional pictures, TGA, PXRD, gas adsorption isotherm of compound 1, magnetic plots of compounds 1 and 2, Îµâ€² versus T for compound 1 at the temperature range of 293â€“495 K, and compound 2 at the temperature range of 290â€“526 K.', 'Crystallographic data in CIF format, selected bond lengths and angles, hydrogen bonds, additional pictures, TGA, PXRD, gas adsorption isotherm of compound 1, magnetic plots of compounds 1 and 2, Îµâ€² versus T for compound 1 at the temperature range of 293â€“495 K, and compound 2 at the temperature range of 290â€“526 K.', 'Crystallographic data in CIF format, selected bond lengths and angles, hydrogen bonds, additional pictures, TGA, PXRD, gas adsorption isotherm of compound 1, magnetic plots of compounds 1 and 2, Îµâ€² versus T for compound 1 at the temperature range of 293â€“495 K, and compound 2 at the temperature range of 290â€“526 K.', 'Crystallographic data in CIF format, selected bond lengths and angles, hydrogen bonds, additional pictures, TGA, PXRD, gas adsorption isotherm of compound 1, magnetic plots of compounds 1 and 2, Îµâ€² versus T for compound 1 at the temperature range of 293â€“495 K, and compound 2 at the temperature range of 290â€“526 K.', 'Crystallographic data in CIF format, selected bond lengths and angles, hydrogen bonds, additional pictures, TGA, PXRD, gas adsorption isotherm of compound 1, magnetic plots of compounds 1 and 2, Îµâ€² versus T for compound 1 at the temperature range of 293â€“495 K, and compound 2 at the temperature range of 290â€“526 K.', 'Crystallographic data in CIF format, selected bond lengths and angles, hydrogen bonds, additional pictures, TGA, PXRD, gas adsorption isotherm of compound 1, magnetic plots of compounds 1 and 2, Îµâ€² versus T for compound 1 at the temperature range of 293â€“495 K, and compound 2 at the temperature range of 290â€“526 K.'] | ['TGA', 'TG', 'temperature range', 'temperature range', 'TGA', 'TG', 'TGA', 'TG', 'weight loss', 'weight loss', 'decomposition', 'temperature range', 'temperature range', 'TGA', 'TG', 'temperature range', 'temperature range', 'TGA', 'TG', 'temperature range', 'TGA', 'TG', 'temperature range'] | n | y | y | 1
RUGPEQ_clean | RUGPEQ | 10.1021/cg501708b | ['To examine the thermal stabilities of these compounds, TGA were carried out (Figure S6, Supporting Information).', 'To examine the thermal stabilities of these compounds, TGA were carried out (Figure S6, Supporting Information).', 'For compound 1, a gradual weight loss of 8.42% (calcd 8.90%) is observed from 20 to approximately 225 Â°C, which is assigned to the loss of six lattice water molecules, and after that the decomposition of the compound 1 starts.', 'For compound 1, a gradual weight loss of 8.42% (calcd 8.90%) is observed from 20 to approximately 225 Â°C, which is assigned to the loss of six lattice water molecules, and after that the decomposition of the compound 1 starts.', 'The TGA curve of 2 shows that there is a rapid weight loss of 8.91% between 70 and 260 Â°C, corresponding to the loss of one free DMF molecule and three lattice water molecules (calcd 8.91%).', 'The TGA curve of 2 shows that there is a rapid weight loss of 8.91% between 70 and 260 Â°C, corresponding to the loss of one free DMF molecule and three lattice water molecules (calcd 8.91%).', 'The TGA curve of 2 shows that there is a rapid weight loss of 8.91% between 70 and 260 Â°C, corresponding to the loss of one free DMF molecule and three lattice water molecules (calcd 8.91%).', 'For compound 3, there is a gradual weight loss of 8.16% (calcd 8.15%) from 20 to 260 Â°C, corresponding to the loss of one coordination formic acid molecule.', 'In compound 4, an insignificant weight loss of 0.95% from 20 to 110 Â°C corresponds to the loss of one free water molecule (calcd 0.94%).', 'Above 250 Â°C, a rapid weight loss is observed due to the burning of the organic ligands.', 'The TGA study of compound 5 indicates no obvious weight loss from 20 to 320 Â°C, suggesting that the frameworks are thermally stable.', 'The TGA study of compound 5 indicates no obvious weight loss from 20 to 320 Â°C, suggesting that the frameworks are thermally stable.', 'The TGA study of compound 5 indicates no obvious weight loss from 20 to 320 Â°C, suggesting that the frameworks are thermally stable.', 'Then above 320 Â°C, there is a sharp weight loss, which is ascribed to the decomposition of 5.', 'Then above 320 Â°C, there is a sharp weight loss, which is ascribed to the decomposition of 5.'] | ['TGA', 'TG', 'weight loss', 'decomposition', 'TGA', 'TG', 'weight loss', 'weight loss', 'weight loss', 'weight loss', 'TGA', 'TG', 'weight loss', 'weight loss', 'decomposition'] | n | y | y | 2
RUGZAW_clean | RUGZAW | 10.1021/cg501758a | ['Thermal analyses (under N2 atmosphere, heating rate of 10 Â°C minâ€“1) were performed on the Labsys NETZSCH TG 209 Setaram apparatus from room temperature to 800 Â°C.', 'The thermal stability of 1 was evaluated by TGA in N2 atmosphere from 25 to 800 Â°C (Figure S5, Supporting Information).', 'The thermal stability of 1 was evaluated by TGA in N2 atmosphere from 25 to 800 Â°C (Figure S5, Supporting Information).', 'A weight loss of 29.8% from 25 to 278 Â°C was observed for 1, which can be attributed to the loss of four DMF, five EtOH, and eight H2O molecules in the lattice (calcd 29.5%).', 'The CH2Cl2-exchanged sample was outgassed overnight under a vacuum at 70 Â°C to afford 1a (the activated 1).', 'The CH2Cl2-exchanged sample was outgassed overnight under a vacuum at 70 Â°C to afford 1a (the activated 1).'] | ['TG', 'TGA', 'TG', 'weight loss', 'TGA', 'TG'] | n | y | y | 1
DOYHOQ_clean | DOYHOQ | 10.1021/cg501828u | ['These five complexes have been characterized by single-crystal X-ray diffraction, thermogravimetric (TG) analyses, elemental analyses (EA), and powder X-ray diffraction (PXRD).', 'TGA was performed on preweighed samples using a NETZSCH STA 449C instrument at the range of room temperature and 1000 Â°C under nitrogen atmosphere.', 'TGA was performed on preweighed samples using a NETZSCH STA 449C instrument at the range of room temperature and 1000 Â°C under nitrogen atmosphere.', 'To investigate the thermal stability of these frameworks, the thermogravimetric analysis (TGA) was performed under N2 atmosphere.', 'To investigate the thermal stability of these frameworks, the thermogravimetric analysis (TGA) was performed under N2 atmosphere.', 'To investigate the thermal stability of these frameworks, the thermogravimetric analysis (TGA) was performed under N2 atmosphere.', 'The TGA curves are shown in Figure S2, Supporting Information.', 'The TGA curves are shown in Figure S2, Supporting Information.', 'For complexes 1, 3, and 5, the whole structure began to collapse at around 320 Â°C with one weight loss step observed.', 'The weight loss of complex 5 occurring at 105 Â°C corresponds to the loss of ethanol molecules (obsd 5.62%; calcd 5.67%).', 'For complexes 2 and 4, after the weight loss at around 120 Â°C, the remaining frameworks remain thermally stable until ca. 180 Â°C.', 'The weight loss at 128 Â°C of 2 is attributed to the removal of lattice water and ethanol molecules (obsd 9.66%; calcd 9.7%), and for 4, the loss of water molecules (obsd 4.38%; calcd 4.39%) occurred at 122 Â°C.'] | ['TG', 'TGA', 'TG', 'TGA', 'TG', 'thermogravimetric analysis', 'TGA', 'TG', 'weight loss', 'weight loss', 'weight loss', 'weight loss'] | n | y | y | 3
DOYHUW_clean | DOYHUW | 10.1021/cg501828u | ['These five complexes have been characterized by single-crystal X-ray diffraction, thermogravimetric (TG) analyses, elemental analyses (EA), and powder X-ray diffraction (PXRD).', 'TGA was performed on preweighed samples using a NETZSCH STA 449C instrument at the range of room temperature and 1000 Â°C under nitrogen atmosphere.', 'TGA was performed on preweighed samples using a NETZSCH STA 449C instrument at the range of room temperature and 1000 Â°C under nitrogen atmosphere.', 'To investigate the thermal stability of these frameworks, the thermogravimetric analysis (TGA) was performed under N2 atmosphere.', 'To investigate the thermal stability of these frameworks, the thermogravimetric analysis (TGA) was performed under N2 atmosphere.', 'To investigate the thermal stability of these frameworks, the thermogravimetric analysis (TGA) was performed under N2 atmosphere.', 'The TGA curves are shown in Figure S2, Supporting Information.', 'The TGA curves are shown in Figure S2, Supporting Information.', 'For complexes 1, 3, and 5, the whole structure began to collapse at around 320 Â°C with one weight loss step observed.', 'The weight loss of complex 5 occurring at 105 Â°C corresponds to the loss of ethanol molecules (obsd 5.62%; calcd 5.67%).', 'For complexes 2 and 4, after the weight loss at around 120 Â°C, the remaining frameworks remain thermally stable until ca. 180 Â°C.', 'The weight loss at 128 Â°C of 2 is attributed to the removal of lattice water and ethanol molecules (obsd 9.66%; calcd 9.7%), and for 4, the loss of water molecules (obsd 4.38%; calcd 4.39%) occurred at 122 Â°C.'] | ['TG', 'TGA', 'TG', 'TGA', 'TG', 'thermogravimetric analysis', 'TGA', 'TG', 'weight loss', 'weight loss', 'weight loss', 'weight loss'] | n | y | y | 4
YOZKOP_clean | YOZKOP | 10.1021/cg5018328 | ['The thermal analysis of 2 shows that the water molecules are completely removed between 40 and 100 Â°C (Figure S2, Supporting Information).'] | ['thermal analysis'] | n | y | y | 2
UGOFED_clean | UGOFED | 10.1021/cg501855k | ['MÃ¶ssbauer spectrum recorded at 77 K illustrating the decomposition into two quadrupolar components attributed to HS FeIII and LS FeII species, as discussed in the text.', 'The compound retained its crystallinity up to 200 Â°C in air; decomposition of the framework occurred at higher temperatures.', 'MÃ¶ssbauer spectrum recorded at 77 K illustrating the decomposition into two quadrupolar components attributed to HS FeIII and LS FeII species, as discussed in the text.'] | ['decomposition', 'decomposition', 'decomposition'] | n | y | y | 1
DULCAQ_clean | DULCAQ | 10.1021/cg501879w | ['Thermogravimetric analysis (TGA) were carried out on preweighed samples in a nitrogen stream using a Netzsch STA449C apparatus with a heating rate of 10 Â°C/min.', 'Thermogravimetric analysis (TGA) were carried out on preweighed samples in a nitrogen stream using a Netzsch STA449C apparatus with a heating rate of 10 Â°C/min.', 'Thermogravimetric analysis (TGA) were carried out on preweighed samples in a nitrogen stream using a Netzsch STA449C apparatus with a heating rate of 10 Â°C/min.', 'The thermogravimetric analyses (TGA) were carried out on crystalline samples of 1â€“6 to study the thermal stability of these compounds.', 'The thermogravimetric analyses (TGA) were carried out on crystalline samples of 1â€“6 to study the thermal stability of these compounds.', 'For compound 1, the weight loss in the range of room temperature to 100 Â°C corresponds to the departure of three lattice water molecules (obsd 7.12%, calcd 7.24%), and the remaining framework is thermally stable up to 200 Â°C, at which the framework begins to collapse.', 'For 2, the weight loss corresponding to the release of lattice water molecule is observed from 30 to 110 Â°C (obsd 5.94%, calcd 6.07%).', 'The decomposition of the anhydrous compound occurs from 270 Â°C.', 'TGA curve of 3 shows that the first weight loss from 90 to 170 Â°C corresponds to the loss of the lattice water molecules (obsd 8.03%, calcd 7.72%).', 'TGA curve of 3 shows that the first weight loss from 90 to 170 Â°C corresponds to the loss of the lattice water molecules (obsd 8.03%, calcd 7.72%).', 'TGA curve of 3 shows that the first weight loss from 90 to 170 Â°C corresponds to the loss of the lattice water molecules (obsd 8.03%, calcd 7.72%).', 'The compound then reaches a plateau with no further weight loss up to 270 Â°C.', 'A gradual weight loss from 310 Â°C corresponded to removal of the organic components.', 'In the case of compound 5, the TGA curve shows an initial weight loss from room temperature to 100 Â°C, corresponding to the removal of two lattice water molecules (obsd 7.37%, calcd 7.23%), and the departure of the organic components occurs from 310 Â°C.', 'In the case of compound 5, the TGA curve shows an initial weight loss from room temperature to 100 Â°C, corresponding to the removal of two lattice water molecules (obsd 7.37%, calcd 7.23%), and the departure of the organic components occurs from 310 Â°C.', 'In the case of compound 5, the TGA curve shows an initial weight loss from room temperature to 100 Â°C, corresponding to the removal of two lattice water molecules (obsd 7.37%, calcd 7.23%), and the departure of the organic components occurs from 310 Â°C.', 'The decomposition of the residual composition occurs at 300 Â°C forming an unidentified product.'] | ['TGA', 'TG', 'thermogravimetric analysis', 'TGA', 'TG', 'weight loss', 'weight loss', 'decomposition', 'TGA', 'TG', 'weight loss', 'weight loss', 'weight loss', 'TGA', 'TG', 'weight loss', 'decomposition'] | n | y | y | 3
QITYOI_clean | QITYOI | 10.1021/cg700741v | ['The authors gratefully acknowledge Dr. K. Travis Holman and Sayon Kumalah of Georgetown University for use of their TGA instrument, the National Science Foundation for its generous support (NSF-CAREER Grant DMR-0348982 to C.L.C.', 'The authors gratefully acknowledge Dr. K. Travis Holman and Sayon Kumalah of Georgetown University for use of their TGA instrument, the National Science Foundation for its generous support (NSF-CAREER Grant DMR-0348982 to C.L.C.'] | ['TGA', 'TG'] | n | y | y | GWMOF-11
RIXBEG_clean | RIXBEG | 10.1021/cg700797v | ['The thermogravimetric analysis (TGA) study of 3 shows that the first weight loss of 13.43% (calcd: 13.38%) observed from 30 to 200 Â°C corresponding to the loss of three free water molecules and one coordinated water per formula unit.', 'The thermogravimetric analysis (TGA) study of 3 shows that the first weight loss of 13.43% (calcd: 13.38%) observed from 30 to 200 Â°C corresponding to the loss of three free water molecules and one coordinated water per formula unit.', 'The thermogravimetric analysis (TGA) study of 3 shows that the first weight loss of 13.43% (calcd: 13.38%) observed from 30 to 200 Â°C corresponding to the loss of three free water molecules and one coordinated water per formula unit.', 'The thermogravimetric analysis (TGA) study of 3 shows that the first weight loss of 13.43% (calcd: 13.38%) observed from 30 to 200 Â°C corresponding to the loss of three free water molecules and one coordinated water per formula unit.', 'It is the decomposition of the material.', 'Correspondingly, the TGA of 4 is similar to that of 3 (Figure S1 in the Supporting Information).', 'Correspondingly, the TGA of 4 is similar to that of 3 (Figure S1 in the Supporting Information).', 'In principle, TGA measurements alone cannot be used to determine the stability of an open structure since it may collapse without a notable change in the weight.', 'In principle, TGA measurements alone cannot be used to determine the stability of an open structure since it may collapse without a notable change in the weight.', 'The magnetic susceptibilities of 3 and 4 were measured in the 2âˆ’300 K temperature range and shown as Ï‡MT and Ï‡M versus T plots in Figure S3 (Supporting Information).'] | ['TGA', 'TG', 'thermogravimetric analysis', 'weight loss', 'decomposition', 'TGA', 'TG', 'TGA', 'TG', 'temperature range'] | n | y | y | 4
RIXBIK_clean | RIXBIK | 10.1021/cg700797v | ['The thermogravimetric analysis (TGA) study of 3 shows that the first weight loss of 13.43% (calcd: 13.38%) observed from 30 to 200 Â°C corresponding to the loss of three free water molecules and one coordinated water per formula unit.', 'The thermogravimetric analysis (TGA) study of 3 shows that the first weight loss of 13.43% (calcd: 13.38%) observed from 30 to 200 Â°C corresponding to the loss of three free water molecules and one coordinated water per formula unit.', 'The thermogravimetric analysis (TGA) study of 3 shows that the first weight loss of 13.43% (calcd: 13.38%) observed from 30 to 200 Â°C corresponding to the loss of three free water molecules and one coordinated water per formula unit.', 'The thermogravimetric analysis (TGA) study of 3 shows that the first weight loss of 13.43% (calcd: 13.38%) observed from 30 to 200 Â°C corresponding to the loss of three free water molecules and one coordinated water per formula unit.', 'It is the decomposition of the material.', 'Correspondingly, the TGA of 4 is similar to that of 3 (Figure S1 in the Supporting Information).', 'Correspondingly, the TGA of 4 is similar to that of 3 (Figure S1 in the Supporting Information).', 'In principle, TGA measurements alone cannot be used to determine the stability of an open structure since it may collapse without a notable change in the weight.', 'In principle, TGA measurements alone cannot be used to determine the stability of an open structure since it may collapse without a notable change in the weight.', 'The magnetic susceptibilities of 3 and 4 were measured in the 2âˆ’300 K temperature range and shown as Ï‡MT and Ï‡M versus T plots in Figure S3 (Supporting Information).'] | ['TGA', 'TG', 'thermogravimetric analysis', 'weight loss', 'decomposition', 'TGA', 'TG', 'TGA', 'TG', 'temperature range'] | n | y | y | 3
LIWXIZ_clean | LIWXIZ | 10.1021/cg7009385 | ['Thermogravimetric analysis (TGA) was performed on a Perkin-Elmer TG-7 analyzer heated from 35 to 600 Â°C under N2.', 'Thermogravimetric analysis (TGA) was performed on a Perkin-Elmer TG-7 analyzer heated from 35 to 600 Â°C under N2.', 'Thermogravimetric analysis (TGA) was performed on a Perkin-Elmer TG-7 analyzer heated from 35 to 600 Â°C under N2.', 'In order to characterize the compounds more fully in terms of thermal stability, their thermal behaviors were studied by TGA.', 'In order to characterize the compounds more fully in terms of thermal stability, their thermal behaviors were studied by TGA.', 'For compound 1, the weight loss corresponding to the release of water molecules is observed from 30 to 290 Â°C (obsd 4.2%, calcd 4.3%).', 'The TGA curve of 2 shows that this compound undergoes dehydration between 20 and 136 Â°C (obsd 5.6%, calcd 2.4%).', 'The TGA curve of 2 shows that this compound undergoes dehydration between 20 and 136 Â°C (obsd 5.6%, calcd 2.4%).', 'The decomposition of the anhydrous composition occurs at 286 Â°C.', 'For compound 3, the weight loss between 60 and 156 Â°C corresponds to the release of latticeâˆ’water molecules (obsd 5.6%, calcd 5.9%).', 'In the case of 4, there is a weight loss of 3.2% (calcd 2.3%) below 189 Â°C (probably resulting from the very slow absorbability of guest molecules from the air at room temperature), and the decomposition of the anhydrous composition occurs at 297 Â°C.', 'In the case of 4, there is a weight loss of 3.2% (calcd 2.3%) below 189 Â°C (probably resulting from the very slow absorbability of guest molecules from the air at room temperature), and the decomposition of the anhydrous composition occurs at 297 Â°C.', 'For 5, the weight loss of 9.2% (calcd 9.3%) between 20 and 285 Â°C is attributed to the release of the latticeâˆ’water and coordination molecules, and the release of the residual [Zn2(BPTC)(L5)] occurs at 290 Â°C.'] | ['TGA', 'TG', 'thermogravimetric analysis', 'TGA', 'TG', 'weight loss', 'TGA', 'TG', 'decomposition', 'weight loss', 'weight loss', 'decomposition', 'weight loss'] | n | y | y | 2
DOGZIJ_clean | DOGZIJ | 10.1021/cg701041k | ['Thermogravimetry (TG) and difference thermal analysis (DTA) measurements were performed simultaneously on a Netzsch STA 429 thermoanalyzer.', 'Thermogravimetry (TG) and difference thermal analysis (DTA) measurements were performed simultaneously on a Netzsch STA 429 thermoanalyzer.', 'TG curves for 1 and 2 measured in dynamic air atmosphere are displayed in Figure 8.', 'In the case of 1, the first endothermic step of mass loss at temperatures up to 100 Â°C corresponds to the escape of water molecules (exp./calc.', 'mass loss: 4.8/4.9%), while the following two exothermic steps between ca. 340 and 535 Â°C can be assigned to the decomposition of dehydrated 1 with removal of the organic moieties (exp./calc.', 'mass loss: 4.8/4.9%), while the following two exothermic steps between ca. 340 and 535 Â°C can be assigned to the decomposition of dehydrated 1 with removal of the organic moieties (exp./calc.', 'mass loss: 78.4/80.3 %).', 'However, the mass loss agrees approximately with the release of the H2bdc molecules (exp./calc.', 'mass loss: 16.7/18.1%).'] | ['TG', 'thermal analysis', 'TG', 'mass loss', 'mass loss', 'decomposition', 'mass loss', 'mass loss', 'mass loss'] | n | y | y | 2
GIYSEN_clean | GIYSEN | 10.1021/cg701131t | ['TGA of 1a showed the release of aniline molecules with increasing temperature up to 200 Â°C.', 'TGA of 1a showed the release of aniline molecules with increasing temperature up to 200 Â°C.', 'The decomposition of the host framework immediately followed the loss of the aniline from the channels.', 'In contrast, TGA indicated that guest free phases of 1b and 1c could be produced by heating the samples to temperatures of 175 Â°C (see Supporting Information).', 'In contrast, TGA indicated that guest free phases of 1b and 1c could be produced by heating the samples to temperatures of 175 Â°C (see Supporting Information).', 'Crystallographic data for 1a, 1b, and 1c in CIF format; FT-IR spectra for 1a, 1b, 1c in the 1565â€“2250 cmâˆ’1 region, and for 1b at 175 Â°C with different time intervals; TGA for 1a, 1b, and 1c; XRPD patterns for the amorphous powder, 1a, 1b, and 1c.', 'Crystallographic data for 1a, 1b, and 1c in CIF format; FT-IR spectra for 1a, 1b, 1c in the 1565â€“2250 cmâˆ’1 region, and for 1b at 175 Â°C with different time intervals; TGA for 1a, 1b, and 1c; XRPD patterns for the amorphous powder, 1a, 1b, and 1c.', 'Crystallographic data for 1a, 1b, and 1c in CIF format; FT-IR spectra for 1a, 1b, 1c in the 1565â€“2250 cmâˆ’1 region, and for 1b at 175 Â°C with different time intervals; TGA for 1a, 1b, and 1c; XRPD patterns for the amorphous powder, 1a, 1b, and 1c.', 'Crystallographic data for 1a, 1b, and 1c in CIF format; FT-IR spectra for 1a, 1b, 1c in the 1565â€“2250 cmâˆ’1 region, and for 1b at 175 Â°C with different time intervals; TGA for 1a, 1b, and 1c; XRPD patterns for the amorphous powder, 1a, 1b, and 1c.'] | ['TGA', 'TG', 'decomposition', 'TGA', 'TG', 'TGA', 'TG', 'TGA', 'TG'] | n | y | y | 1a
GIYSIR_clean | GIYSIR | 10.1021/cg701131t | ['TGA of 1a showed the release of aniline molecules with increasing temperature up to 200 Â°C.', 'TGA of 1a showed the release of aniline molecules with increasing temperature up to 200 Â°C.', 'The decomposition of the host framework immediately followed the loss of the aniline from the channels.', 'In contrast, TGA indicated that guest free phases of 1b and 1c could be produced by heating the samples to temperatures of 175 Â°C (see Supporting Information).', 'In contrast, TGA indicated that guest free phases of 1b and 1c could be produced by heating the samples to temperatures of 175 Â°C (see Supporting Information).', 'Crystallographic data for 1a, 1b, and 1c in CIF format; FT-IR spectra for 1a, 1b, 1c in the 1565â€“2250 cmâˆ’1 region, and for 1b at 175 Â°C with different time intervals; TGA for 1a, 1b, and 1c; XRPD patterns for the amorphous powder, 1a, 1b, and 1c.', 'Crystallographic data for 1a, 1b, and 1c in CIF format; FT-IR spectra for 1a, 1b, 1c in the 1565â€“2250 cmâˆ’1 region, and for 1b at 175 Â°C with different time intervals; TGA for 1a, 1b, and 1c; XRPD patterns for the amorphous powder, 1a, 1b, and 1c.', 'Crystallographic data for 1a, 1b, and 1c in CIF format; FT-IR spectra for 1a, 1b, 1c in the 1565â€“2250 cmâˆ’1 region, and for 1b at 175 Â°C with different time intervals; TGA for 1a, 1b, and 1c; XRPD patterns for the amorphous powder, 1a, 1b, and 1c.', 'Crystallographic data for 1a, 1b, and 1c in CIF format; FT-IR spectra for 1a, 1b, 1c in the 1565â€“2250 cmâˆ’1 region, and for 1b at 175 Â°C with different time intervals; TGA for 1a, 1b, and 1c; XRPD patterns for the amorphous powder, 1a, 1b, and 1c.'] | ['TGA', 'TG', 'decomposition', 'TGA', 'TG', 'TGA', 'TG', 'TGA', 'TG'] | n | y | y | 1b
GIYSOX_clean | GIYSOX | 10.1021/cg701131t | ['TGA of 1a showed the release of aniline molecules with increasing temperature up to 200 Â°C.', 'TGA of 1a showed the release of aniline molecules with increasing temperature up to 200 Â°C.', 'The decomposition of the host framework immediately followed the loss of the aniline from the channels.', 'In contrast, TGA indicated that guest free phases of 1b and 1c could be produced by heating the samples to temperatures of 175 Â°C (see Supporting Information).', 'In contrast, TGA indicated that guest free phases of 1b and 1c could be produced by heating the samples to temperatures of 175 Â°C (see Supporting Information).', 'Crystallographic data for 1a, 1b, and 1c in CIF format; FT-IR spectra for 1a, 1b, 1c in the 1565â€“2250 cmâˆ’1 region, and for 1b at 175 Â°C with different time intervals; TGA for 1a, 1b, and 1c; XRPD patterns for the amorphous powder, 1a, 1b, and 1c.', 'Crystallographic data for 1a, 1b, and 1c in CIF format; FT-IR spectra for 1a, 1b, 1c in the 1565â€“2250 cmâˆ’1 region, and for 1b at 175 Â°C with different time intervals; TGA for 1a, 1b, and 1c; XRPD patterns for the amorphous powder, 1a, 1b, and 1c.', 'Crystallographic data for 1a, 1b, and 1c in CIF format; FT-IR spectra for 1a, 1b, 1c in the 1565â€“2250 cmâˆ’1 region, and for 1b at 175 Â°C with different time intervals; TGA for 1a, 1b, and 1c; XRPD patterns for the amorphous powder, 1a, 1b, and 1c.', 'Crystallographic data for 1a, 1b, and 1c in CIF format; FT-IR spectra for 1a, 1b, 1c in the 1565â€“2250 cmâˆ’1 region, and for 1b at 175 Â°C with different time intervals; TGA for 1a, 1b, and 1c; XRPD patterns for the amorphous powder, 1a, 1b, and 1c.'] | ['TGA', 'TG', 'decomposition', 'TGA', 'TG', 'TGA', 'TG', 'TGA', 'TG'] | n | y | y | 1c
XOVVIO_clean | XOVVIO | 10.1021/cg701164u | ['Thermogravimetric analyses (TGA) were conducted on a Perkin-Elmer TGA 7 thermogravimetric analyzer in atmospheric environment at a heating rate of 20 Â°C/min up to 800 Â°C.', 'Thermogravimetric analyses (TGA) were conducted on a Perkin-Elmer TGA 7 thermogravimetric analyzer in atmospheric environment at a heating rate of 20 Â°C/min up to 800 Â°C.', 'TGA was performed to gauge the thermal stability of compound 2.', 'TGA was performed to gauge the thermal stability of compound 2.', 'There are two separate weight loss steps in the TGA curse.', 'There are two separate weight loss steps in the TGA curse.', 'There are two separate weight loss steps in the TGA curse.', 'The first weight loss of 7.80% (calcd 8.20%) occurs at about 100 Â°C, which is attributed to the loss of free water molecules.', 'The second weight loss of 60.80% between 280 and 550 Â°C corresponds to the loss of hip and trz ligands.'] | ['TGA', 'TG', 'TGA', 'TG', 'TGA', 'TG', 'weight loss', 'weight loss', 'weight loss'] | n | y | y | 2
MOTMAK_clean | MOTMAK | 10.1021/cg701173x | ['No weight loss is observed between the dehydration and ligand-release temperatures from 310 to 410 Â°C, indicating the presence of a stable dehydrated framework over a wide range of temperatures.'] | ['weight loss'] | n | y | y
TOLYOJ_clean | TOLYOJ | 10.1021/cg701224h | ['Thermogravimetric analysis (TGA) experiments were performed from room temperature to 800 Â°C using a Perkin-Elmer TG-7 analyzer under nitrogen at a heating rate of 10 Â°C /min.', 'Thermogravimetric analysis (TGA) experiments were performed from room temperature to 800 Â°C using a Perkin-Elmer TG-7 analyzer under nitrogen at a heating rate of 10 Â°C /min.', 'Thermogravimetric analysis (TGA) experiments were performed from room temperature to 800 Â°C using a Perkin-Elmer TG-7 analyzer under nitrogen at a heating rate of 10 Â°C /min.', 'Thermogravimetric analysis (TGA) experiments were conducted to explore the compositional stability of 1âˆ’6, since it is an important parameter for MOF materials (see Figure S1âˆ’S6 in Supporting Information).', 'Thermogravimetric analysis (TGA) experiments were conducted to explore the compositional stability of 1âˆ’6, since it is an important parameter for MOF materials (see Figure S1âˆ’S6 in Supporting Information).', 'Thermogravimetric analysis (TGA) experiments were conducted to explore the compositional stability of 1âˆ’6, since it is an important parameter for MOF materials (see Figure S1âˆ’S6 in Supporting Information).', 'The TGA curve of 1 indicates that the first major weight loss of the lattice water occurred between 40 and 175 Â°C by 9.87% weight.', 'The TGA curve of 1 indicates that the first major weight loss of the lattice water occurred between 40 and 175 Â°C by 9.87% weight.', 'The TGA curve of 1 indicates that the first major weight loss of the lattice water occurred between 40 and 175 Â°C by 9.87% weight.', 'The TGA curve for 2 shows two weight-loss stages: the first starts at 40 Â°C up to 100 Â°C, giving a weight loss of about 4.67%, corresponding to the loss of aqua ligands (calcd, 4.23%), following by a stage until 302 Â°C.', 'The TGA curve for 2 shows two weight-loss stages: the first starts at 40 Â°C up to 100 Â°C, giving a weight loss of about 4.67%, corresponding to the loss of aqua ligands (calcd, 4.23%), following by a stage until 302 Â°C.', 'The TGA curve for 2 shows two weight-loss stages: the first starts at 40 Â°C up to 100 Â°C, giving a weight loss of about 4.67%, corresponding to the loss of aqua ligands (calcd, 4.23%), following by a stage until 302 Â°C.', 'Complete decomposition of 2 was finished at above 800 Â°C.', 'The TGA curve of 3 indicates that only one weight loss stage exists in the region of 268âˆ’778 Â°C.', 'The TGA curve of 3 indicates that only one weight loss stage exists in the region of 268âˆ’778 Â°C.', 'The TGA curve of 3 indicates that only one weight loss stage exists in the region of 268âˆ’778 Â°C.', 'The weight loss at this stage is observed to be 42.23%, corresponding to the decomposition of INO ligand and nitrate anions (calculated 41.41%).', 'The weight loss at this stage is observed to be 42.23%, corresponding to the decomposition of INO ligand and nitrate anions (calculated 41.41%).', 'Elimination of the remaining components in 4 began at 220 Â°C corresponding to the decomposition of the INO ligand.', 'The TGA curve for 5 shows two weight-loss stages: the first starts at 40 Â°C up to 100 Â°C giving a weight loss of about 1.52% corresponding to the loss of aqua ligands (calcd.', 'The TGA curve for 5 shows two weight-loss stages: the first starts at 40 Â°C up to 100 Â°C giving a weight loss of about 1.52% corresponding to the loss of aqua ligands (calcd.', 'The TGA curve for 5 shows two weight-loss stages: the first starts at 40 Â°C up to 100 Â°C giving a weight loss of about 1.52% corresponding to the loss of aqua ligands (calcd.', 'The TGA curve of 6 indicates that only one weight loss stage exists in the region of about 252âˆ’800 Â°C.', 'The TGA curve of 6 indicates that only one weight loss stage exists in the region of about 252âˆ’800 Â°C.', 'The TGA curve of 6 indicates that only one weight loss stage exists in the region of about 252âˆ’800 Â°C.'] | ['TGA', 'TG', 'thermogravimetric analysis', 'TGA', 'TG', 'thermogravimetric analysis', 'TGA', 'TG', 'weight loss', 'TGA', 'TG', 'weight loss', 'decomposition', 'TGA', 'TG', 'weight loss', 'weight loss', 'decomposition', 'decomposition', 'TGA', 'TG', 'weight loss', 'TGA', 'TG', 'weight loss'] | n | y | y | 4
KOBFIR_clean | KOBFIR | 10.1021/cg800048e | ['Thermogravimetric analysis of (Ph3PMe)2[Cd2(TCNQ)3] indicates the compound is stable at temperatures up to approximately 300 K, above which rapid decomposition occurs.', 'Thermogravimetric analysis of (Ph3PMe)2[Cd2(TCNQ)3] indicates the compound is stable at temperatures up to approximately 300 K, above which rapid decomposition occurs.'] | ['thermogravimetric analysis', 'decomposition'] | n | y | y
OFOCUI_clean | OFOCUI | 10.1021/cg8001114 | ['Thermal gravimetric analyses (TGA) were performed under oxygen atmosphere with a heating rate of 5 Â°C/min using a Perkin-Elmer TGA 7 thermogravimetric analyzer.', 'Thermal gravimetric analyses (TGA) were performed under oxygen atmosphere with a heating rate of 5 Â°C/min using a Perkin-Elmer TGA 7 thermogravimetric analyzer.', 'Thermal gravimetric analyses (TGA) were performed under oxygen atmosphere with a heating rate of 5 Â°C/min using a Perkin-Elmer TGA 7 thermogravimetric analyzer.'] | ['TGA', 'TG', 'thermal gravimetric'] | n | y | y | JUC-62
COWMAD_clean | COWMAD | 10.1021/cg800204q | ['Thermal gravimetric analyses (TGA) were performed under oxygen with a heating rate of 20 Â°C/min using a Perkin-Elmer TGA 7 thermogravimetric analyzer.', 'Thermal gravimetric analyses (TGA) were performed under oxygen with a heating rate of 20 Â°C/min using a Perkin-Elmer TGA 7 thermogravimetric analyzer.', 'Thermal gravimetric analyses (TGA) were performed under oxygen with a heating rate of 20 Â°C/min using a Perkin-Elmer TGA 7 thermogravimetric analyzer.', 'Thermogravimetric analysis of compound 1 indicates that the first weight loss of 16.54% from 35 to 220 Â°C is attributed to the dissociation of free DMF and H2O molecules (calculated: 16.44%), and the second weight loss of 14.96% between 220 and 400 Â°C is attributed to the dissociation of coordinated DMF and H2O molecules (calculated: 16.44%).', 'Thermogravimetric analysis of compound 1 indicates that the first weight loss of 16.54% from 35 to 220 Â°C is attributed to the dissociation of free DMF and H2O molecules (calculated: 16.44%), and the second weight loss of 14.96% between 220 and 400 Â°C is attributed to the dissociation of coordinated DMF and H2O molecules (calculated: 16.44%).', 'For compounds 2, 3, and 4, the first weight losses of 16.82% (35âˆ’290 Â°C), 17.24% (35âˆ’290 Â°C), and 16.59% (35âˆ’310 Â°C) are attributed to the dissociation of free DMF and H2O molecules (calculated: 16.33%, 16.26%, and 16.19%), and when the temperatures are above 400, 380, and 420 Â°C respectively, compounds 2, 3, and 4 decompose and the remaining weight of 34.13%, 34.66%, and 34.27% corresponds to the percentage (calculated: 33.43%, 33.72%, and 33.99%) of the M (M = Dy, Ho, Er) and O components, M2O3 ((M = Dy, Ho, Er).', '16.91% weight loss of compound 5 from 35 to 250 Â°C is attributed to the dissociation of free DMF and H2O molecules (calculated: 16.15%), and the second weight loss of 15.69% between 250 and 400 Â°C is attributed to the dissociation of coordinated DMF and H2O molecules (calculated: 16.15%).'] | ['TGA', 'TG', 'thermal gravimetric', 'thermogravimetric analysis', 'weight loss', 'weight loss', 'weight loss'] | n | y | y | 2Dy
COWMEH_clean | COWMEH | 10.1021/cg800204q | ['Thermal gravimetric analyses (TGA) were performed under oxygen with a heating rate of 20 Â°C/min using a Perkin-Elmer TGA 7 thermogravimetric analyzer.', 'Thermal gravimetric analyses (TGA) were performed under oxygen with a heating rate of 20 Â°C/min using a Perkin-Elmer TGA 7 thermogravimetric analyzer.', 'Thermal gravimetric analyses (TGA) were performed under oxygen with a heating rate of 20 Â°C/min using a Perkin-Elmer TGA 7 thermogravimetric analyzer.', 'Thermogravimetric analysis of compound 1 indicates that the first weight loss of 16.54% from 35 to 220 Â°C is attributed to the dissociation of free DMF and H2O molecules (calculated: 16.44%), and the second weight loss of 14.96% between 220 and 400 Â°C is attributed to the dissociation of coordinated DMF and H2O molecules (calculated: 16.44%).', 'Thermogravimetric analysis of compound 1 indicates that the first weight loss of 16.54% from 35 to 220 Â°C is attributed to the dissociation of free DMF and H2O molecules (calculated: 16.44%), and the second weight loss of 14.96% between 220 and 400 Â°C is attributed to the dissociation of coordinated DMF and H2O molecules (calculated: 16.44%).', 'For compounds 2, 3, and 4, the first weight losses of 16.82% (35âˆ’290 Â°C), 17.24% (35âˆ’290 Â°C), and 16.59% (35âˆ’310 Â°C) are attributed to the dissociation of free DMF and H2O molecules (calculated: 16.33%, 16.26%, and 16.19%), and when the temperatures are above 400, 380, and 420 Â°C respectively, compounds 2, 3, and 4 decompose and the remaining weight of 34.13%, 34.66%, and 34.27% corresponds to the percentage (calculated: 33.43%, 33.72%, and 33.99%) of the M (M = Dy, Ho, Er) and O components, M2O3 ((M = Dy, Ho, Er).', '16.91% weight loss of compound 5 from 35 to 250 Â°C is attributed to the dissociation of free DMF and H2O molecules (calculated: 16.15%), and the second weight loss of 15.69% between 250 and 400 Â°C is attributed to the dissociation of coordinated DMF and H2O molecules (calculated: 16.15%).'] | ['TGA', 'TG', 'thermal gravimetric', 'thermogravimetric analysis', 'weight loss', 'weight loss', 'weight loss'] | n | y | y | 1Tb
COWMIL_clean | COWMIL | 10.1021/cg800204q | ['Thermal gravimetric analyses (TGA) were performed under oxygen with a heating rate of 20 Â°C/min using a Perkin-Elmer TGA 7 thermogravimetric analyzer.', 'Thermal gravimetric analyses (TGA) were performed under oxygen with a heating rate of 20 Â°C/min using a Perkin-Elmer TGA 7 thermogravimetric analyzer.', 'Thermal gravimetric analyses (TGA) were performed under oxygen with a heating rate of 20 Â°C/min using a Perkin-Elmer TGA 7 thermogravimetric analyzer.', 'Thermogravimetric analysis of compound 1 indicates that the first weight loss of 16.54% from 35 to 220 Â°C is attributed to the dissociation of free DMF and H2O molecules (calculated: 16.44%), and the second weight loss of 14.96% between 220 and 400 Â°C is attributed to the dissociation of coordinated DMF and H2O molecules (calculated: 16.44%).', 'Thermogravimetric analysis of compound 1 indicates that the first weight loss of 16.54% from 35 to 220 Â°C is attributed to the dissociation of free DMF and H2O molecules (calculated: 16.44%), and the second weight loss of 14.96% between 220 and 400 Â°C is attributed to the dissociation of coordinated DMF and H2O molecules (calculated: 16.44%).', 'For compounds 2, 3, and 4, the first weight losses of 16.82% (35âˆ’290 Â°C), 17.24% (35âˆ’290 Â°C), and 16.59% (35âˆ’310 Â°C) are attributed to the dissociation of free DMF and H2O molecules (calculated: 16.33%, 16.26%, and 16.19%), and when the temperatures are above 400, 380, and 420 Â°C respectively, compounds 2, 3, and 4 decompose and the remaining weight of 34.13%, 34.66%, and 34.27% corresponds to the percentage (calculated: 33.43%, 33.72%, and 33.99%) of the M (M = Dy, Ho, Er) and O components, M2O3 ((M = Dy, Ho, Er).', '16.91% weight loss of compound 5 from 35 to 250 Â°C is attributed to the dissociation of free DMF and H2O molecules (calculated: 16.15%), and the second weight loss of 15.69% between 250 and 400 Â°C is attributed to the dissociation of coordinated DMF and H2O molecules (calculated: 16.15%).'] | ['TGA', 'TG', 'thermal gravimetric', 'thermogravimetric analysis', 'weight loss', 'weight loss', 'weight loss'] | n | y | y | 3Ho
COWMOR_clean | COWMOR | 10.1021/cg800204q | ['Thermal gravimetric analyses (TGA) were performed under oxygen with a heating rate of 20 Â°C/min using a Perkin-Elmer TGA 7 thermogravimetric analyzer.', 'Thermal gravimetric analyses (TGA) were performed under oxygen with a heating rate of 20 Â°C/min using a Perkin-Elmer TGA 7 thermogravimetric analyzer.', 'Thermal gravimetric analyses (TGA) were performed under oxygen with a heating rate of 20 Â°C/min using a Perkin-Elmer TGA 7 thermogravimetric analyzer.', 'Thermogravimetric analysis of compound 1 indicates that the first weight loss of 16.54% from 35 to 220 Â°C is attributed to the dissociation of free DMF and H2O molecules (calculated: 16.44%), and the second weight loss of 14.96% between 220 and 400 Â°C is attributed to the dissociation of coordinated DMF and H2O molecules (calculated: 16.44%).', 'Thermogravimetric analysis of compound 1 indicates that the first weight loss of 16.54% from 35 to 220 Â°C is attributed to the dissociation of free DMF and H2O molecules (calculated: 16.44%), and the second weight loss of 14.96% between 220 and 400 Â°C is attributed to the dissociation of coordinated DMF and H2O molecules (calculated: 16.44%).', 'For compounds 2, 3, and 4, the first weight losses of 16.82% (35âˆ’290 Â°C), 17.24% (35âˆ’290 Â°C), and 16.59% (35âˆ’310 Â°C) are attributed to the dissociation of free DMF and H2O molecules (calculated: 16.33%, 16.26%, and 16.19%), and when the temperatures are above 400, 380, and 420 Â°C respectively, compounds 2, 3, and 4 decompose and the remaining weight of 34.13%, 34.66%, and 34.27% corresponds to the percentage (calculated: 33.43%, 33.72%, and 33.99%) of the M (M = Dy, Ho, Er) and O components, M2O3 ((M = Dy, Ho, Er).', '16.91% weight loss of compound 5 from 35 to 250 Â°C is attributed to the dissociation of free DMF and H2O molecules (calculated: 16.15%), and the second weight loss of 15.69% between 250 and 400 Â°C is attributed to the dissociation of coordinated DMF and H2O molecules (calculated: 16.15%).'] | ['TGA', 'TG', 'thermal gravimetric', 'thermogravimetric analysis', 'weight loss', 'weight loss', 'weight loss'] | n | y | y | 4Er
COWMUX_clean | COWMUX | 10.1021/cg800204q | ['Thermal gravimetric analyses (TGA) were performed under oxygen with a heating rate of 20 Â°C/min using a Perkin-Elmer TGA 7 thermogravimetric analyzer.', 'Thermal gravimetric analyses (TGA) were performed under oxygen with a heating rate of 20 Â°C/min using a Perkin-Elmer TGA 7 thermogravimetric analyzer.', 'Thermal gravimetric analyses (TGA) were performed under oxygen with a heating rate of 20 Â°C/min using a Perkin-Elmer TGA 7 thermogravimetric analyzer.', 'Thermogravimetric analysis of compound 1 indicates that the first weight loss of 16.54% from 35 to 220 Â°C is attributed to the dissociation of free DMF and H2O molecules (calculated: 16.44%), and the second weight loss of 14.96% between 220 and 400 Â°C is attributed to the dissociation of coordinated DMF and H2O molecules (calculated: 16.44%).', 'Thermogravimetric analysis of compound 1 indicates that the first weight loss of 16.54% from 35 to 220 Â°C is attributed to the dissociation of free DMF and H2O molecules (calculated: 16.44%), and the second weight loss of 14.96% between 220 and 400 Â°C is attributed to the dissociation of coordinated DMF and H2O molecules (calculated: 16.44%).', 'For compounds 2, 3, and 4, the first weight losses of 16.82% (35âˆ’290 Â°C), 17.24% (35âˆ’290 Â°C), and 16.59% (35âˆ’310 Â°C) are attributed to the dissociation of free DMF and H2O molecules (calculated: 16.33%, 16.26%, and 16.19%), and when the temperatures are above 400, 380, and 420 Â°C respectively, compounds 2, 3, and 4 decompose and the remaining weight of 34.13%, 34.66%, and 34.27% corresponds to the percentage (calculated: 33.43%, 33.72%, and 33.99%) of the M (M = Dy, Ho, Er) and O components, M2O3 ((M = Dy, Ho, Er).', '16.91% weight loss of compound 5 from 35 to 250 Â°C is attributed to the dissociation of free DMF and H2O molecules (calculated: 16.15%), and the second weight loss of 15.69% between 250 and 400 Â°C is attributed to the dissociation of coordinated DMF and H2O molecules (calculated: 16.15%).'] | ['TGA', 'TG', 'thermal gravimetric', 'thermogravimetric analysis', 'weight loss', 'weight loss', 'weight loss'] | n | y | y | 5Tm
HIWXER01_SL | HIWXER01 | 10.1021/cg800248b | ['Thermal analysis (TG) was carried out in air using SETARAM LABSYS equipment with a heating rate of 10 Â°C/min.', 'Thermal analysis (TG) was carried out in air using SETARAM LABSYS equipment with a heating rate of 10 Â°C/min.', 'In order to study the microporosity chemistry of 3, thermogravimetric analysis (TGA) in air and under 1 atm.', 'In order to study the microporosity chemistry of 3, thermogravimetric analysis (TGA) in air and under 1 atm.', 'In order to study the microporosity chemistry of 3, thermogravimetric analysis (TGA) in air and under 1 atm.', 'TGA trace of 3 (see the Supporting Information, Figure S1) in air shows a continued mass loss of 4.0% (calcd 4.9%) in the temperature range of 150âˆ’340 Â°C, in agreement with the removal of lattice water molecules.', 'TGA trace of 3 (see the Supporting Information, Figure S1) in air shows a continued mass loss of 4.0% (calcd 4.9%) in the temperature range of 150âˆ’340 Â°C, in agreement with the removal of lattice water molecules.', 'TGA trace of 3 (see the Supporting Information, Figure S1) in air shows a continued mass loss of 4.0% (calcd 4.9%) in the temperature range of 150âˆ’340 Â°C, in agreement with the removal of lattice water molecules.', 'TGA trace of 3 (see the Supporting Information, Figure S1) in air shows a continued mass loss of 4.0% (calcd 4.9%) in the temperature range of 150âˆ’340 Â°C, in agreement with the removal of lattice water molecules.', 'The second mass loss of 39.2% (39.5%) occurred in the temperature range of 400âˆ’620 Â°C, corresponding to the removal of organic bta groups and decomposition of hydroxide as H2O.', 'The second mass loss of 39.2% (39.5%) occurred in the temperature range of 400âˆ’620 Â°C, corresponding to the removal of organic bta groups and decomposition of hydroxide as H2O.', 'The second mass loss of 39.2% (39.5%) occurred in the temperature range of 400âˆ’620 Â°C, corresponding to the removal of organic bta groups and decomposition of hydroxide as H2O.', 'On the basis of the TGA curve, powdered sample of 3 were calcinated in air at 300 Â°C for 8 h, during which the chlatrate water molecules are removed.', 'On the basis of the TGA curve, powdered sample of 3 were calcinated in air at 300 Â°C for 8 h, during which the chlatrate water molecules are removed.', 'Hydro(solvo)thermal reactions, well-established for the synthesis of zeolites and typically carried out in sealed Teflon bombs and in the temperature range 120âˆ’200 Â°C under autogenous pressure, exploit the self-assembly of the product from soluble precursors.'] | ['TG', 'thermal analysis', 'TGA', 'TG', 'thermogravimetric analysis', 'TGA', 'TG', 'temperature range', 'mass loss', 'temperature range', 'mass loss', 'decomposition', 'TGA', 'TG', 'temperature range'] | n | y | y | 3
AGONAM_clean | AGONAM | 10.1021/cg8002614 | ['Thermogravimetric experiments were performed using a TGA/SDTA851 instrument (heating rate of 15 Â°C/min, nitrogen stream).', 'Thermogravimetric experiments were performed using a TGA/SDTA851 instrument (heating rate of 15 Â°C/min, nitrogen stream).', 'The thermal stability of 1âˆ’5 was examined by TGA in a nitrogen atmosphere (Figure S6, Supporting Information).', 'The thermal stability of 1âˆ’5 was examined by TGA in a nitrogen atmosphere (Figure S6, Supporting Information).', 'The TGA curve of 1 indicates that there is no significant loss up to about 330 Â°C.', 'The TGA curve of 1 indicates that there is no significant loss up to about 330 Â°C.', 'Then a sharp weight-loss step was observed between 330 and 750 Â°C, which can be attributed to the decomposition of organic ligands.', 'The TGA curve of 2 reveals a weight loss of 2.56% from 180 to 284 Â°C, which can be assigned to the weight loss of the coordinated water molecule (calcd = 2.22%).', 'The TGA curve of 2 reveals a weight loss of 2.56% from 180 to 284 Â°C, which can be assigned to the weight loss of the coordinated water molecule (calcd = 2.22%).', 'The TGA curve of 2 reveals a weight loss of 2.56% from 180 to 284 Â°C, which can be assigned to the weight loss of the coordinated water molecule (calcd = 2.22%).', 'Coordination polymer 2 is stable up to 380 Â°C, from which the decomposition of the framework starts.', 'In the TGA curves for 3 and 4, there are no weight loss and phase transition from room temperature to 300 Â°C.', 'In the TGA curves for 3 and 4, there are no weight loss and phase transition from room temperature to 300 Â°C.', 'In the TGA curves for 3 and 4, there are no weight loss and phase transition from room temperature to 300 Â°C.'] | ['TGA', 'TG', 'TGA', 'TG', 'TGA', 'TG', 'decomposition', 'TGA', 'TG', 'weight loss', 'decomposition', 'TGA', 'TG', 'weight loss'] | n | y | y | 3
AGONEQ_clean | AGONEQ | 10.1021/cg8002614 | ['Thermogravimetric experiments were performed using a TGA/SDTA851 instrument (heating rate of 15 Â°C/min, nitrogen stream).', 'Thermogravimetric experiments were performed using a TGA/SDTA851 instrument (heating rate of 15 Â°C/min, nitrogen stream).', 'The thermal stability of 1âˆ’5 was examined by TGA in a nitrogen atmosphere (Figure S6, Supporting Information).', 'The thermal stability of 1âˆ’5 was examined by TGA in a nitrogen atmosphere (Figure S6, Supporting Information).', 'The TGA curve of 1 indicates that there is no significant loss up to about 330 Â°C.', 'The TGA curve of 1 indicates that there is no significant loss up to about 330 Â°C.', 'Then a sharp weight-loss step was observed between 330 and 750 Â°C, which can be attributed to the decomposition of organic ligands.', 'The TGA curve of 2 reveals a weight loss of 2.56% from 180 to 284 Â°C, which can be assigned to the weight loss of the coordinated water molecule (calcd = 2.22%).', 'The TGA curve of 2 reveals a weight loss of 2.56% from 180 to 284 Â°C, which can be assigned to the weight loss of the coordinated water molecule (calcd = 2.22%).', 'The TGA curve of 2 reveals a weight loss of 2.56% from 180 to 284 Â°C, which can be assigned to the weight loss of the coordinated water molecule (calcd = 2.22%).', 'Coordination polymer 2 is stable up to 380 Â°C, from which the decomposition of the framework starts.', 'In the TGA curves for 3 and 4, there are no weight loss and phase transition from room temperature to 300 Â°C.', 'In the TGA curves for 3 and 4, there are no weight loss and phase transition from room temperature to 300 Â°C.', 'In the TGA curves for 3 and 4, there are no weight loss and phase transition from room temperature to 300 Â°C.'] | ['TGA', 'TG', 'TGA', 'TG', 'TGA', 'TG', 'decomposition', 'TGA', 'TG', 'weight loss', 'decomposition', 'TGA', 'TG', 'weight loss'] | n | y | y | 4
KOMGUP_clean | KOMGUP | 10.1021/cg800289c | ['Thermal gravimetry (TG) was carried out with a NETZSCH TG 209 system at a rate of 10 Â°C/min in a nitrogen atmosphere.', 'For 3, the first weight loss takes place between 30 and 150 Â°C, which can be assigned to the removal of water molecules (observed, 6.6 wt %; calculated, 6.7 wt %).', 'Compound 4 displays a high thermal stability, as there is no significant weight loss up to 340 Â°C.', 'The TGA curves of 6, 7, and 8 are very similar, and they are all stable up to 320 Â°C.', 'The TGA curves of 6, 7, and 8 are very similar, and they are all stable up to 320 Â°C.'] | ['TG', 'weight loss', 'weight loss', 'TGA', 'TG'] | n | y | y | 2
KOMHAW_clean | KOMHAW | 10.1021/cg800289c | ['Thermal gravimetry (TG) was carried out with a NETZSCH TG 209 system at a rate of 10 Â°C/min in a nitrogen atmosphere.', 'For 3, the first weight loss takes place between 30 and 150 Â°C, which can be assigned to the removal of water molecules (observed, 6.6 wt %; calculated, 6.7 wt %).', 'Compound 4 displays a high thermal stability, as there is no significant weight loss up to 340 Â°C.', 'The TGA curves of 6, 7, and 8 are very similar, and they are all stable up to 320 Â°C.', 'The TGA curves of 6, 7, and 8 are very similar, and they are all stable up to 320 Â°C.'] | ['TG', 'weight loss', 'weight loss', 'TGA', 'TG'] | n | y | y | 3
KONCIA_clean | KONCIA | 10.1021/cg800294c | ['Thermogravimetric anaylses (TGA) were performed under N2 atmosphere at 1 atm with a heating rate of 10 Â°C/min on a Perkin-Elmer Diamond TG/DTA.', 'Thermogravimetric anaylses (TGA) were performed under N2 atmosphere at 1 atm with a heating rate of 10 Â°C/min on a Perkin-Elmer Diamond TG/DTA.', 'The thermal stability of complexes in air was examined by the TG, DTG and DTA techniques in the temperature range of 20âˆ’1000 Â°C.', 'The thermal stability of complexes in air was examined by the TG, DTG and DTA techniques in the temperature range of 20âˆ’1000 Â°C.', 'Figure 15 shows the TGâˆ’DTGâˆ’DTA curves for complex 1 at a heating rate of 10 Â°C/min under N2 atmosphere.', 'As shown in Figure 15, the thermal decomposition process of complex 1 can be divided into three stages.', 'The first weight loss of 5.54% between 215 and 376 Â°C corresponds to the release of one free water molecule.', 'The second weight loss of 30.77% was observed in the temperature range of 378âˆ’704 Â°C, which is attributed to the release of 0.5 succinic acid molecule and one CO2 molecule (31.05%, theoretical weight loss).', 'The second weight loss of 30.77% was observed in the temperature range of 378âˆ’704 Â°C, which is attributed to the release of 0.5 succinic acid molecule and one CO2 molecule (31.05%, theoretical weight loss).', 'In the third stage, in the range of 736âˆ’900 Â°C, it accounts for 13.48% of weight loss, which is attributed to the release of one CO2 molecule (13.40%, theoretical weight loss).', 'Tables listing selected bond lengths and bond angles and figures showing coordination modes of oxalic acid, coordination environments of the Ln and K, chain structure, layer structure, packing structure, and TGâˆ’DTGâˆ’DTA curves of complexes 2âˆ’7.', 'Tables listing selected bond lengths and bond angles and figures showing coordination modes of oxalic acid, coordination environments of the Ln and K, chain structure, layer structure, packing structure, and TGâˆ’DTGâˆ’DTA curves of complexes 2âˆ’7.'] | ['TGA', 'TG', 'TG', 'temperature range', 'TG', 'decomposition', 'weight loss', 'weight loss', 'temperature range', 'weight loss', 'TG', 'TG'] | n | y | y | 3
COMGUH_clean | COMGUH | 10.1021/cg8003257 | ['To study the thermal stabilities of these complexes, thermal gravimetric analysis (TGA) of compounds 1âˆ’3 was performed.', 'To study the thermal stabilities of these complexes, thermal gravimetric analysis (TGA) of compounds 1âˆ’3 was performed.', 'To study the thermal stabilities of these complexes, thermal gravimetric analysis (TGA) of compounds 1âˆ’3 was performed.', 'Compound 1 first lost its coordinated water molecules below 120 Â°C; the weight loss found of 3.7% was consistent with that calculated (3.5%).', 'The TG curve of 2 shows an initial weight loss of 3.9% below 230 Â°C corresponding to the removal of coordinated water molecules (calcd 3.8%); then the compound was relatively stable up to 320 Â°C, followed by two-step weight loss in the range of 320âˆ’730 Â°C.', 'The TG curve of 2 shows an initial weight loss of 3.9% below 230 Â°C corresponding to the removal of coordinated water molecules (calcd 3.8%); then the compound was relatively stable up to 320 Â°C, followed by two-step weight loss in the range of 320âˆ’730 Â°C.', 'The second weight loss is 54.56% from 320 to 500 Â°C, and the third step is 10.88% from 500 to 760 Â°C, both assigned to the decomposition of (odpa)4âˆ’ ligands (calcd 65.7%; found 65.4%).', 'The second weight loss is 54.56% from 320 to 500 Â°C, and the third step is 10.88% from 500 to 760 Â°C, both assigned to the decomposition of (odpa)4âˆ’ ligands (calcd 65.7%; found 65.4%).', 'The TG curve of 3 shows an initial weight loss of 2.4% below 78 Â°C corresponding to the removal of lattice water molecules (calcd 2.3%).', 'The TG curve of 3 shows an initial weight loss of 2.4% below 78 Â°C corresponding to the removal of lattice water molecules (calcd 2.3%).', 'The second weight loss is 8.3% in the temperature range of 78âˆ’250 Â°C corresponding to the removal of coordinated water molecules (calcd 7.6%), followed by a continuously weight loss of 57.4% from 250 to 505 Â°C (calcd 57.8%).', 'The second weight loss is 8.3% in the temperature range of 78âˆ’250 Â°C corresponding to the removal of coordinated water molecules (calcd 7.6%), followed by a continuously weight loss of 57.4% from 250 to 505 Â°C (calcd 57.8%).', 'The TGA results of 1âˆ’3 show that they are stable below 250 Â°C, which indicates their good thermal stability (Figure S2, Supporting Information, shows the TG curves for 1âˆ’3).', 'The TGA results of 1âˆ’3 show that they are stable below 250 Â°C, which indicates their good thermal stability (Figure S2, Supporting Information, shows the TG curves for 1âˆ’3).'] | ['TGA', 'TG', 'thermal gravimetric', 'weight loss', 'TG', 'weight loss', 'weight loss', 'decomposition', 'TG', 'weight loss', 'weight loss', 'temperature range', 'TGA', 'TG'] | n | y | y | 3
XOVXAI_clean | XOVXAI | 10.1021/cg800329k | ['In plot of Ï‡mâˆ’1âˆ’T of 3, above 40 K the temperature dependency of Ï‡mâˆ’1 is almost linear, and a negative Weiss constant Î¸ = âˆ’30.8(8) K was derived from the best linear fit of Ï‡mâˆ’1âˆ’T in temperature range 45âˆ’300 K, which also indicates an AFM interaction between Co(II) ions within a cluster.'] | ['temperature range'] | n | y | y | 3
XOVXEM_clean | XOVXEM | 10.1021/cg800329k | ['In plot of Ï‡mâˆ’1âˆ’T of 3, above 40 K the temperature dependency of Ï‡mâˆ’1 is almost linear, and a negative Weiss constant Î¸ = âˆ’30.8(8) K was derived from the best linear fit of Ï‡mâˆ’1âˆ’T in temperature range 45âˆ’300 K, which also indicates an AFM interaction between Co(II) ions within a cluster.'] | ['temperature range'] | n | y | y | 10
XOVYIR_clean | XOVYIR | 10.1021/cg800329k | ['In plot of Ï‡mâˆ’1âˆ’T of 3, above 40 K the temperature dependency of Ï‡mâˆ’1 is almost linear, and a negative Weiss constant Î¸ = âˆ’30.8(8) K was derived from the best linear fit of Ï‡mâˆ’1âˆ’T in temperature range 45âˆ’300 K, which also indicates an AFM interaction between Co(II) ions within a cluster.'] | ['temperature range'] | n | y | y | 1
XOJWOJ_clean | XOJWOJ | 10.1021/cg800374s | ['Thermogravimetric analyses (TGA) were performed on a Mettler Toledo TGA/SDTA851 analyzer in air with a heating rate of 5 KÂ·minâˆ’1, from 30 to 800 Â°C.', 'Thermogravimetric analyses (TGA) were performed on a Mettler Toledo TGA/SDTA851 analyzer in air with a heating rate of 5 KÂ·minâˆ’1, from 30 to 800 Â°C.', 'The decomposition behaviors of structures 2âˆ’6 are shown via TGA curves (Figure S6, Supporting Information).', 'The decomposition behaviors of structures 2âˆ’6 are shown via TGA curves (Figure S6, Supporting Information).', 'The decomposition behaviors of structures 2âˆ’6 are shown via TGA curves (Figure S6, Supporting Information).', 'A small weight loss of 2.57% is observed before 150 Â°C for compound 2, corresponding to the loss of crystalline water molecules (calcd 2.60%).', 'After that, 2 shows two obvious weight losses of 47.4% between 320 and 580 Â°C, corresponding to the removal of teta and framework collapse.', 'Compounds 3âˆ’5 show no weight loss below 380 Â°C, suggesting that the thermal stability is higher than that temperature.', 'At high temperature (>380 Â°C) continuous weight losses of 29.9% (for 3), 45.3% (for 4), and 42.0% (for 5) in two steps are observed, corresponding to the departure of organic amines and framework collapse.', 'The TGA curve of compound 6 shows a small weight loss at temperature <300 Â°C along with a sharp weight loss of 36.7% at 530 Â°C, suggsting the loss of coordinated water molecules and the collapse of the framework (calcd 36.9%).', 'The TGA curve of compound 6 shows a small weight loss at temperature <300 Â°C along with a sharp weight loss of 36.7% at 530 Â°C, suggsting the loss of coordinated water molecules and the collapse of the framework (calcd 36.9%).', 'The TGA curve of compound 6 shows a small weight loss at temperature <300 Â°C along with a sharp weight loss of 36.7% at 530 Â°C, suggsting the loss of coordinated water molecules and the collapse of the framework (calcd 36.9%).'] | ['TGA', 'TG', 'TGA', 'TG', 'decomposition', 'weight loss', 'weight loss', 'weight loss', 'weight loss', 'TGA', 'TG', 'weight loss'] | n | y | y | 2
GUXSEY_clean | GUXSEY | 10.1021/cg8004932 | ['Materials were characterized in the solid state using single-crystal X-ray diffraction, thermogravimetric analysis, vibrational spectroscopy (FT-IR and FT-Raman), electron microscopy, and CHN elemental analysis.', 'Thermogravimetric analyses (TGA) were carried out using a Shimadzu TGA 50 under air, from room temperature to ca. 700 Â°C, with a heating rate of 5 Â°C/min.', 'Thermogravimetric analyses (TGA) were carried out using a Shimadzu TGA 50 under air, from room temperature to ca. 700 Â°C, with a heating rate of 5 Â°C/min.', 'Thermogravimetric analysis (TGA) data (weight losses in %).', 'Thermogravimetric analysis (TGA) data (weight losses in %).', 'Thermogravimetric analysis (TGA) data (weight losses in %).', 'Thermogravimetric analysis (TGA) data (weight losses in %).', 'Thermogravimetric analysis (TGA) data (weight losses in %): 160âˆ’400 Â°C âˆ’5.2%, 400âˆ’455 Â°C âˆ’1.7%, 455âˆ’700 Â°C âˆ’41.8%.', 'Thermogravimetric analysis (TGA) data (weight losses in %): 160âˆ’400 Â°C âˆ’5.2%, 400âˆ’455 Â°C âˆ’1.7%, 455âˆ’700 Â°C âˆ’41.8%.', 'Thermogravimetric analysis (TGA) data (weight losses in %): 160âˆ’400 Â°C âˆ’5.2%, 400âˆ’455 Â°C âˆ’1.7%, 455âˆ’700 Â°C âˆ’41.8%.', 'Thermogravimetric analysis (TGA) data (weight losses in %): 160âˆ’400 Â°C âˆ’5.2%, 400âˆ’455 Â°C âˆ’1.7%, 455âˆ’700 Â°C âˆ’41.8%.', 'From ambient temperature up to ca. 200 Â°C, compounds 1a and 1b release about 2.5% and 2.1%, respectively, fairly agreeing with the release of half-water molecule per lanthanide center (calculated weight losses of about 1.7% and 1.6%, respectively).', 'After 200 Â°C thermal decomposition starts to settle in through several consecutive steps leading to final residues of about 31.4% and 34.7% for 1a and 1b, respectively, which are in good agreement with the expected values for the formation of the stoichiometric amounts of the lanthanide oxides (calculated: 32.8% and 34.6%).', 'Compound 2 loses very gradually both the water molecule of crystallization and those coordinated to the lanthanide centers in the 160âˆ’400 Â°C temperature range, with a total weight loss of about 5.2% (calculated value for four water molecules of ca. 4.9%).', 'Compound 2 loses very gradually both the water molecule of crystallization and those coordinated to the lanthanide centers in the 160âˆ’400 Â°C temperature range, with a total weight loss of about 5.2% (calculated value for four water molecules of ca. 4.9%).', '(41) In the 500âˆ’600 Â°C temperature range the material undergoes thermal decomposition, most probably via the oxidation of the organic component.', '(41) In the 500âˆ’600 Â°C temperature range the material undergoes thermal decomposition, most probably via the oxidation of the organic component.'] | ['thermogravimetric analysis', 'TGA', 'TG', 'TGA', 'TG', 'thermogravimetric analysis', 'weight loss', 'TGA', 'TG', 'thermogravimetric analysis', 'weight loss', 'weight loss', 'decomposition', 'weight loss', 'temperature range', 'temperature range', 'decomposition'] | n | y | y | 1a
GUXSIC_clean | GUXSIC | 10.1021/cg8004932 | ['Materials were characterized in the solid state using single-crystal X-ray diffraction, thermogravimetric analysis, vibrational spectroscopy (FT-IR and FT-Raman), electron microscopy, and CHN elemental analysis.', 'Thermogravimetric analyses (TGA) were carried out using a Shimadzu TGA 50 under air, from room temperature to ca. 700 Â°C, with a heating rate of 5 Â°C/min.', 'Thermogravimetric analyses (TGA) were carried out using a Shimadzu TGA 50 under air, from room temperature to ca. 700 Â°C, with a heating rate of 5 Â°C/min.', 'Thermogravimetric analysis (TGA) data (weight losses in %).', 'Thermogravimetric analysis (TGA) data (weight losses in %).', 'Thermogravimetric analysis (TGA) data (weight losses in %).', 'Thermogravimetric analysis (TGA) data (weight losses in %).', 'Thermogravimetric analysis (TGA) data (weight losses in %): 160âˆ’400 Â°C âˆ’5.2%, 400âˆ’455 Â°C âˆ’1.7%, 455âˆ’700 Â°C âˆ’41.8%.', 'Thermogravimetric analysis (TGA) data (weight losses in %): 160âˆ’400 Â°C âˆ’5.2%, 400âˆ’455 Â°C âˆ’1.7%, 455âˆ’700 Â°C âˆ’41.8%.', 'Thermogravimetric analysis (TGA) data (weight losses in %): 160âˆ’400 Â°C âˆ’5.2%, 400âˆ’455 Â°C âˆ’1.7%, 455âˆ’700 Â°C âˆ’41.8%.', 'Thermogravimetric analysis (TGA) data (weight losses in %): 160âˆ’400 Â°C âˆ’5.2%, 400âˆ’455 Â°C âˆ’1.7%, 455âˆ’700 Â°C âˆ’41.8%.', 'From ambient temperature up to ca. 200 Â°C, compounds 1a and 1b release about 2.5% and 2.1%, respectively, fairly agreeing with the release of half-water molecule per lanthanide center (calculated weight losses of about 1.7% and 1.6%, respectively).', 'After 200 Â°C thermal decomposition starts to settle in through several consecutive steps leading to final residues of about 31.4% and 34.7% for 1a and 1b, respectively, which are in good agreement with the expected values for the formation of the stoichiometric amounts of the lanthanide oxides (calculated: 32.8% and 34.6%).', 'Compound 2 loses very gradually both the water molecule of crystallization and those coordinated to the lanthanide centers in the 160âˆ’400 Â°C temperature range, with a total weight loss of about 5.2% (calculated value for four water molecules of ca. 4.9%).', 'Compound 2 loses very gradually both the water molecule of crystallization and those coordinated to the lanthanide centers in the 160âˆ’400 Â°C temperature range, with a total weight loss of about 5.2% (calculated value for four water molecules of ca. 4.9%).', '(41) In the 500âˆ’600 Â°C temperature range the material undergoes thermal decomposition, most probably via the oxidation of the organic component.', '(41) In the 500âˆ’600 Â°C temperature range the material undergoes thermal decomposition, most probably via the oxidation of the organic component.'] | ['thermogravimetric analysis', 'TGA', 'TG', 'TGA', 'TG', 'thermogravimetric analysis', 'weight loss', 'TGA', 'TG', 'thermogravimetric analysis', 'weight loss', 'weight loss', 'decomposition', 'weight loss', 'temperature range', 'temperature range', 'decomposition'] | n | y | y | 1b
COXHED_clean | COXHED | 10.1021/cg800522h | ['The first weight loss in the range of 200âˆ’420 Â°C in 1âˆ’3 corresponds to the removal of dimethylaminium and oxalate and the resulting intermediates are metal sulfates.', 'The second course weight loss in the range 600âˆ’700 Â°C for 1 and 700âˆ’800 Â°C for 2 and 3 is associated with removal of sulfate, and resulting stable residues of 17.4% (18.2%) for 1, 17.6% (18.6%) for 2, and 17.1% (17.5%) for 3 indicate Fe3O4, Co3O4 and NiO.', 'TGA curves of 1âˆ’3 in air atmosphere and at a heating rate of 10 Â°C/min.', 'TGA curves of 1âˆ’3 in air atmosphere and at a heating rate of 10 Â°C/min.', 'The fitting of Curieâˆ’Weiss law in the temperature range 30âˆ’300 K gives C = 6.76 cm3 K molâˆ’1 and Î¸ = âˆ’42.9 K.', 'The fitting of Curieâˆ’Weiss law in the temperature range 30âˆ’300 K gives C = 7.45 cm3 K molâˆ’1and Î¸ = âˆ’83.4 K.', 'TGA curves of 1âˆ’3 in air atmosphere and at a heating rate of 10 Â°C/min.', 'TGA curves of 1âˆ’3 in air atmosphere and at a heating rate of 10 Â°C/min.'] | ['weight loss', 'weight loss', 'TGA', 'TG', 'temperature range', 'temperature range', 'TGA', 'TG'] | n | y | y | 2
COXHIH_clean | COXHIH | 10.1021/cg800522h | ['The first weight loss in the range of 200âˆ’420 Â°C in 1âˆ’3 corresponds to the removal of dimethylaminium and oxalate and the resulting intermediates are metal sulfates.', 'The second course weight loss in the range 600âˆ’700 Â°C for 1 and 700âˆ’800 Â°C for 2 and 3 is associated with removal of sulfate, and resulting stable residues of 17.4% (18.2%) for 1, 17.6% (18.6%) for 2, and 17.1% (17.5%) for 3 indicate Fe3O4, Co3O4 and NiO.', 'TGA curves of 1âˆ’3 in air atmosphere and at a heating rate of 10 Â°C/min.', 'TGA curves of 1âˆ’3 in air atmosphere and at a heating rate of 10 Â°C/min.', 'The fitting of Curieâˆ’Weiss law in the temperature range 30âˆ’300 K gives C = 6.76 cm3 K molâˆ’1 and Î¸ = âˆ’42.9 K.', 'The fitting of Curieâˆ’Weiss law in the temperature range 30âˆ’300 K gives C = 7.45 cm3 K molâˆ’1and Î¸ = âˆ’83.4 K.', 'TGA curves of 1âˆ’3 in air atmosphere and at a heating rate of 10 Â°C/min.', 'TGA curves of 1âˆ’3 in air atmosphere and at a heating rate of 10 Â°C/min.'] | ['weight loss', 'weight loss', 'TGA', 'TG', 'temperature range', 'temperature range', 'TGA', 'TG'] | n | y | y | 3
COXHON_clean | COXHON | 10.1021/cg800522h | ['The first weight loss in the range of 200âˆ’420 Â°C in 1âˆ’3 corresponds to the removal of dimethylaminium and oxalate and the resulting intermediates are metal sulfates.', 'The second course weight loss in the range 600âˆ’700 Â°C for 1 and 700âˆ’800 Â°C for 2 and 3 is associated with removal of sulfate, and resulting stable residues of 17.4% (18.2%) for 1, 17.6% (18.6%) for 2, and 17.1% (17.5%) for 3 indicate Fe3O4, Co3O4 and NiO.', 'TGA curves of 1âˆ’3 in air atmosphere and at a heating rate of 10 Â°C/min.', 'TGA curves of 1âˆ’3 in air atmosphere and at a heating rate of 10 Â°C/min.', 'The fitting of Curieâˆ’Weiss law in the temperature range 30âˆ’300 K gives C = 6.76 cm3 K molâˆ’1 and Î¸ = âˆ’42.9 K.', 'The fitting of Curieâˆ’Weiss law in the temperature range 30âˆ’300 K gives C = 7.45 cm3 K molâˆ’1and Î¸ = âˆ’83.4 K.', 'TGA curves of 1âˆ’3 in air atmosphere and at a heating rate of 10 Â°C/min.', 'TGA curves of 1âˆ’3 in air atmosphere and at a heating rate of 10 Â°C/min.'] | ['weight loss', 'weight loss', 'TGA', 'TG', 'temperature range', 'temperature range', 'TGA', 'TG'] | n | y | y | 1
FOXNIQ_clean | FOXNIQ | 10.1021/cg800575f | ['Thermogravimetric (TG) analysis of compound 2 was performed at a rate of 10 Â°C/min under N2 using a NETZSCH TG 209 system.', 'The magnetic susceptibility measurements for 1 and 2 were carried out on polycrystalline samples on a Quantum Design MPMS-XL5 SQUID magnetometer in the temperature range of 2âˆ’300 K.', 'To examine the thermal stability of compound 2, thermal gravimetric (TG) analysis was carried out (see Supporting Information, Figure S4).', 'To examine the thermal stability of compound 2, thermal gravimetric (TG) analysis was carried out (see Supporting Information, Figure S4).', 'The TG curve of 2 shows a total weight loss of 11.35% in the range of 25âˆ’360 Â°C (calcd 11.56%), which corresponds to the loss of all noncoordinated and coordinated water molecules.', 'The TG curve of 2 shows a total weight loss of 11.35% in the range of 25âˆ’360 Â°C (calcd 11.56%), which corresponds to the loss of all noncoordinated and coordinated water molecules.'] | ['TG', 'temperature range', 'TG', 'thermal gravimetric', 'TG', 'weight loss'] | n | y | y | 2
FOXPUE_clean | FOXPUE | 10.1021/cg800600g | ['Thermogravimetric analyses (TGA) were performed on TA SDT 2960 instrument under flowing nitrogen with a heating rate of 10 Â°C minâˆ’1, and the TGA data of 1âˆ’7 are given in Figure S1 of the Supporting Information.', 'Thermogravimetric analyses (TGA) were performed on TA SDT 2960 instrument under flowing nitrogen with a heating rate of 10 Â°C minâˆ’1, and the TGA data of 1âˆ’7 are given in Figure S1 of the Supporting Information.', 'The TGA data of 1 showed an initial mass loss of 4.57% (calcd: 4.62%) from room temperature to 150 Â°C, representing the loss of the crystalline water molecules; the residue remains intact until it is heated to 240 Â°C, and then mass loss occurs in a consecutive step and does not stop until heating to 800 Â°C.', 'The TGA data of 1 showed an initial mass loss of 4.57% (calcd: 4.62%) from room temperature to 150 Â°C, representing the loss of the crystalline water molecules; the residue remains intact until it is heated to 240 Â°C, and then mass loss occurs in a consecutive step and does not stop until heating to 800 Â°C.', 'The TGA data of 1 showed an initial mass loss of 4.57% (calcd: 4.62%) from room temperature to 150 Â°C, representing the loss of the crystalline water molecules; the residue remains intact until it is heated to 240 Â°C, and then mass loss occurs in a consecutive step and does not stop until heating to 800 Â°C.', 'The TGA data show that 2 loses the crystal ethanol and water molecules from room temperature to 170 Â°C with observed weight loss of 8.10%, and the remaining polymeric structure was broken down above 280 Â°C and decomposition does not end until heating to 800 Â°C.', 'The TGA data show that 2 loses the crystal ethanol and water molecules from room temperature to 170 Â°C with observed weight loss of 8.10%, and the remaining polymeric structure was broken down above 280 Â°C and decomposition does not end until heating to 800 Â°C.', 'The TGA data show that 2 loses the crystal ethanol and water molecules from room temperature to 170 Â°C with observed weight loss of 8.10%, and the remaining polymeric structure was broken down above 280 Â°C and decomposition does not end until heating to 800 Â°C.', 'The TGA data show that 2 loses the crystal ethanol and water molecules from room temperature to 170 Â°C with observed weight loss of 8.10%, and the remaining polymeric structure was broken down above 280 Â°C and decomposition does not end until heating to 800 Â°C.', 'The TGA data of 3 exhibited that the mass loss occurs in a consecutive step and not stop until heating to 800 Â°C.', 'The TGA data of 3 exhibited that the mass loss occurs in a consecutive step and not stop until heating to 800 Â°C.', 'The TGA data of 3 exhibited that the mass loss occurs in a consecutive step and not stop until heating to 800 Â°C.', 'The TGA data showed that 4 loses the lattice water molecules from room temperature to 155 Â°C with the observed mass loss of 8.16%, which is consistent with the theoretical value of 7.62%; the remaining polymeric structure was broken down above 325 Â°C, and decomposition does not end until heating to 800 Â°C.', 'The TGA data showed that 4 loses the lattice water molecules from room temperature to 155 Â°C with the observed mass loss of 8.16%, which is consistent with the theoretical value of 7.62%; the remaining polymeric structure was broken down above 325 Â°C, and decomposition does not end until heating to 800 Â°C.', 'The TGA data showed that 4 loses the lattice water molecules from room temperature to 155 Â°C with the observed mass loss of 8.16%, which is consistent with the theoretical value of 7.62%; the remaining polymeric structure was broken down above 325 Â°C, and decomposition does not end until heating to 800 Â°C.', 'The TGA data showed that 4 loses the lattice water molecules from room temperature to 155 Â°C with the observed mass loss of 8.16%, which is consistent with the theoretical value of 7.62%; the remaining polymeric structure was broken down above 325 Â°C, and decomposition does not end until heating to 800 Â°C.', 'The TGA data of 5 show a weight loss of 14.40% (calcd 15.96%) from room temperature to 260 Â°C representing the loss of one ethanol, one crystal, and two coordinated water molecules; no further weight loss was observed before about 355 Â°C.', 'The TGA data of 5 show a weight loss of 14.40% (calcd 15.96%) from room temperature to 260 Â°C representing the loss of one ethanol, one crystal, and two coordinated water molecules; no further weight loss was observed before about 355 Â°C.', 'The TGA data of 5 show a weight loss of 14.40% (calcd 15.96%) from room temperature to 260 Â°C representing the loss of one ethanol, one crystal, and two coordinated water molecules; no further weight loss was observed before about 355 Â°C.', 'The TGA data of 6 show an initial mass loss of 16.40% (calcd 17.45%) from room temperature to 135 Â°C, which is attributed to the elimination of the crystal solvent molecules; the residue was began to decompose above 360 Â°C.', 'The TGA data of 6 show an initial mass loss of 16.40% (calcd 17.45%) from room temperature to 135 Â°C, which is attributed to the elimination of the crystal solvent molecules; the residue was began to decompose above 360 Â°C.', 'The TGA data of 6 show an initial mass loss of 16.40% (calcd 17.45%) from room temperature to 135 Â°C, which is attributed to the elimination of the crystal solvent molecules; the residue was began to decompose above 360 Â°C.', 'The TGA data exhibited that 7 was loss the solvent molecules in the temperature range of room temperature to 160 Â°C with observed mass loss of 16.93% (calcd 17.44%); the remaining structure was broken down above 395 Â°C, and decomposition does not end until heating to 800 Â°C.', 'The TGA data exhibited that 7 was loss the solvent molecules in the temperature range of room temperature to 160 Â°C with observed mass loss of 16.93% (calcd 17.44%); the remaining structure was broken down above 395 Â°C, and decomposition does not end until heating to 800 Â°C.', 'The TGA data exhibited that 7 was loss the solvent molecules in the temperature range of room temperature to 160 Â°C with observed mass loss of 16.93% (calcd 17.44%); the remaining structure was broken down above 395 Â°C, and decomposition does not end until heating to 800 Â°C.', 'The TGA data exhibited that 7 was loss the solvent molecules in the temperature range of room temperature to 160 Â°C with observed mass loss of 16.93% (calcd 17.44%); the remaining structure was broken down above 395 Â°C, and decomposition does not end until heating to 800 Â°C.', 'The TGA data exhibited that 7 was loss the solvent molecules in the temperature range of room temperature to 160 Â°C with observed mass loss of 16.93% (calcd 17.44%); the remaining structure was broken down above 395 Â°C, and decomposition does not end until heating to 800 Â°C.'] | ['TGA', 'TG', 'TGA', 'TG', 'mass loss', 'TGA', 'TG', 'weight loss', 'decomposition', 'TGA', 'TG', 'mass loss', 'TGA', 'TG', 'mass loss', 'decomposition', 'TGA', 'TG', 'weight loss', 'TGA', 'TG', 'mass loss', 'TGA', 'TG', 'temperature range', 'mass loss', 'decomposition'] | n | y | y | 1
MOYNIY_clean | MOYNIY | 10.1021/cg8006469 | ['Thermogravimetric analysis (TGA) was performed on a Perkin-Elmer TG-7 analyzer heated from 25 to 650 Â°C under nitrogen.', 'Thermogravimetric analysis (TGA) was performed on a Perkin-Elmer TG-7 analyzer heated from 25 to 650 Â°C under nitrogen.', 'Thermogravimetric analysis (TGA) was performed on a Perkin-Elmer TG-7 analyzer heated from 25 to 650 Â°C under nitrogen.', 'To characterize the thermal stabilities of compounds 1âˆ’7, their thermal behaviors were investigated by TGA (Figures S16 andS17, Supporting Information).', 'To characterize the thermal stabilities of compounds 1âˆ’7, their thermal behaviors were investigated by TGA (Figures S16 andS17, Supporting Information).', 'For compound 1, the decomposition of the compound occurs at ca. 370 Â°C, indicating high thermal stability of the frameworks.', 'For 2, the weight loss in the range of 76âˆ’142 Â°C is attributed to the gradual release of coordinated ethanol molecules (obsd 11.88%, calcd 9.06%).', 'For 6, the weight loss in the range of 76âˆ’188 Â°C is attributed to the gradual release of coordinated DMF molecules (obsd 9.05%, calcd 10.26%).', 'The decomposition of the frameworks occurs at ca. 300 Â°C, with a residue of CdO (obsd 17.74%, calcd 18.03%).'] | ['TGA', 'TG', 'thermogravimetric analysis', 'TGA', 'TG', 'decomposition', 'weight loss', 'weight loss', 'decomposition'] | n | y | y | 2
YUNJEX_clean | YUNJEX | 10.1021/cg800719u | ['Thermal analyses (under oxygenated atmosphere, heating rate of 5 Â°C minâˆ’1) were carried out in a Labsys NETZSCH TG 209 Setaram apparatus.', 'Thermal gravimetric analyses of 1âˆ’5 reveal that the complexes are stable below 200 Â°C.'] | ['TG', 'thermal gravimetric'] | n | y | y | 3
YUNJIB_clean | YUNJIB | 10.1021/cg800719u | ['Thermal analyses (under oxygenated atmosphere, heating rate of 5 Â°C minâˆ’1) were carried out in a Labsys NETZSCH TG 209 Setaram apparatus.', 'Thermal gravimetric analyses of 1âˆ’5 reveal that the complexes are stable below 200 Â°C.'] | ['TG', 'thermal gravimetric'] | n | y | y | 4
MOYMET_clean | MOYMET | 10.1021/cg800732e | ['The TGA curve for 1 suggested that the first weight loss of 31.82% in the region of 30âˆ’130 Â°C corresponded to the loss of eight lattice waters and six coordinated waters per formula unit (calcd.', 'The TGA curve for 1 suggested that the first weight loss of 31.82% in the region of 30âˆ’130 Â°C corresponded to the loss of eight lattice waters and six coordinated waters per formula unit (calcd.', 'The TGA curve for 1 suggested that the first weight loss of 31.82% in the region of 30âˆ’130 Â°C corresponded to the loss of eight lattice waters and six coordinated waters per formula unit (calcd.', 'The residual framework started to decompose beyond 130 Â°C with a series of complicated weight losses and did not stop until heating ended at 750 Â°C.', 'The TGA curve of 2 showed an initial weight loss of 12.86% below 320 Â°C corresponding to the removal of the solvent and coordinated water molecules (calcd.', 'The TGA curve of 2 showed an initial weight loss of 12.86% below 320 Â°C corresponding to the removal of the solvent and coordinated water molecules (calcd.', 'The TGA curve of 2 showed an initial weight loss of 12.86% below 320 Â°C corresponding to the removal of the solvent and coordinated water molecules (calcd.', 'The TG curve of 3 showed that an initial weight loss in the temperature range 30âˆ’301 Â°C, which was due to the loss of one coordinated water molecule (weight loss of 3.69% (calcd.', 'The TG curve of 3 showed that an initial weight loss in the temperature range 30âˆ’301 Â°C, which was due to the loss of one coordinated water molecule (weight loss of 3.69% (calcd.', 'The TG curve of 3 showed that an initial weight loss in the temperature range 30âˆ’301 Â°C, which was due to the loss of one coordinated water molecule (weight loss of 3.69% (calcd.', 'The further weight loss represented the decomposition of the material.', 'The further weight loss represented the decomposition of the material.', 'Complex 4 showed a weight loss of 11.1% below 270 Â°C, which closely matches the weight loss of 10.5% for removing half a H2tbip, half a guest water molecule, and one coordinated water molecule per formula unit from the framework, which is also in agreement with the results of elemental analysis.', 'Complex 5 exhibited no mass loss until âˆ¼130 Â°C, at which point a series of mass losses ensued.', 'The magnetic susceptibilities, Ï‡M, of 1, 4, and 5 were measured in the 2âˆ’300 K temperature range, and shown as Ï‡MT and Ï‡M versus T plots in Figure 6.'] | ['TGA', 'TG', 'weight loss', 'weight loss', 'TGA', 'TG', 'weight loss', 'TG', 'weight loss', 'temperature range', 'weight loss', 'decomposition', 'weight loss', 'mass loss', 'temperature range'] | n | y | y | 1
HOXJIO_charged | HOXJIO | 10.1021/cg800869u | ['Thermogravimetric analysis (TGA) was performed on Seiko Instruments SSC/5200 under flowing He gas (20 mLminâˆ’1) and the heating rate was 5 Â°C/min.', 'Thermogravimetric analysis (TGA) was performed on Seiko Instruments SSC/5200 under flowing He gas (20 mLminâˆ’1) and the heating rate was 5 Â°C/min.', 'Thermogravimetric analysis (TGA) was performed on Seiko Instruments SSC/5200 under flowing He gas (20 mLminâˆ’1) and the heating rate was 5 Â°C/min.', 'After evaporation of the solvent in vacuo, the pure product was obtained as a shiny purple solid (0.29 g, mp 335âˆ’337 Â°C w/ decomposition, 60% yield based on 3,4,5-tris(phenylthio)benzaldehyde).'] | ['TGA', 'TG', 'thermogravimetric analysis', 'decomposition'] | n | y | y | 3
HOWPOZ_clean | HOWPOZ | 10.1021/cg8009546 | ['TGA (thermal gravimetric analysis) was performed under an oxygen atmosphere with a heating rate of 5 Â°C/min using a Perkin-Elmer TGA 7 thermogravimetric analyzer.', 'TGA (thermal gravimetric analysis) was performed under an oxygen atmosphere with a heating rate of 5 Â°C/min using a Perkin-Elmer TGA 7 thermogravimetric analyzer.', 'TGA (thermal gravimetric analysis) was performed under an oxygen atmosphere with a heating rate of 5 Â°C/min using a Perkin-Elmer TGA 7 thermogravimetric analyzer.'] | ['TGA', 'TG', 'thermal gravimetric'] | n | y | y | JUC-65
HOWPUF_clean | HOWPUF | 10.1021/cg8009546 | ['TGA (thermal gravimetric analysis) was performed under an oxygen atmosphere with a heating rate of 5 Â°C/min using a Perkin-Elmer TGA 7 thermogravimetric analyzer.', 'TGA (thermal gravimetric analysis) was performed under an oxygen atmosphere with a heating rate of 5 Â°C/min using a Perkin-Elmer TGA 7 thermogravimetric analyzer.', 'TGA (thermal gravimetric analysis) was performed under an oxygen atmosphere with a heating rate of 5 Â°C/min using a Perkin-Elmer TGA 7 thermogravimetric analyzer.'] | ['TGA', 'TG', 'thermal gravimetric'] | n | y | y | JUC-66
HOWQAM_clean | HOWQAM | 10.1021/cg8009546 | ['TGA (thermal gravimetric analysis) was performed under an oxygen atmosphere with a heating rate of 5 Â°C/min using a Perkin-Elmer TGA 7 thermogravimetric analyzer.', 'TGA (thermal gravimetric analysis) was performed under an oxygen atmosphere with a heating rate of 5 Â°C/min using a Perkin-Elmer TGA 7 thermogravimetric analyzer.', 'TGA (thermal gravimetric analysis) was performed under an oxygen atmosphere with a heating rate of 5 Â°C/min using a Perkin-Elmer TGA 7 thermogravimetric analyzer.'] | ['TGA', 'TG', 'thermal gravimetric'] | n | y | y | JUC-67
HOWQEQ_clean | HOWQEQ | 10.1021/cg8009546 | ['TGA (thermal gravimetric analysis) was performed under an oxygen atmosphere with a heating rate of 5 Â°C/min using a Perkin-Elmer TGA 7 thermogravimetric analyzer.', 'TGA (thermal gravimetric analysis) was performed under an oxygen atmosphere with a heating rate of 5 Â°C/min using a Perkin-Elmer TGA 7 thermogravimetric analyzer.', 'TGA (thermal gravimetric analysis) was performed under an oxygen atmosphere with a heating rate of 5 Â°C/min using a Perkin-Elmer TGA 7 thermogravimetric analyzer.'] | ['TGA', 'TG', 'thermal gravimetric'] | n | y | y | JUC-68
HOWQOA_clean | HOWQOA | 10.1021/cg8009546 | ['TGA (thermal gravimetric analysis) was performed under an oxygen atmosphere with a heating rate of 5 Â°C/min using a Perkin-Elmer TGA 7 thermogravimetric analyzer.', 'TGA (thermal gravimetric analysis) was performed under an oxygen atmosphere with a heating rate of 5 Â°C/min using a Perkin-Elmer TGA 7 thermogravimetric analyzer.', 'TGA (thermal gravimetric analysis) was performed under an oxygen atmosphere with a heating rate of 5 Â°C/min using a Perkin-Elmer TGA 7 thermogravimetric analyzer.'] | ['TGA', 'TG', 'thermal gravimetric'] | n | y | y | JUC-70
MOYYEF_clean | MOYYEF | 10.1021/cg801026y | ['Thermogravimetric analyses (TGA) were carried out with a Mettler Toledo TGA/SDTA851 analyzer in air with a heating rate of 10 Â°CÂ·minâˆ’1.', 'Thermogravimetric analyses (TGA) were carried out with a Mettler Toledo TGA/SDTA851 analyzer in air with a heating rate of 10 Â°CÂ·minâˆ’1.', 'Thermogravimetric analysis for 1 and 2 in atmosphere at a heating rate of 10 Â°C minâˆ’1 was performed on crystalline samples.', 'For compound 1, TGA (Figure S2, Supporting Information) shows that 25.7% over 25âˆ’218 Â°C corresponds to the liberation of two H2O and one DMF guest molecule (calculated 25.3%), and then the coordinated water molecule begins to be lost at 218 Â°C with a weight loss of 4.3% (calculated 4.2%).', 'For compound 1, TGA (Figure S2, Supporting Information) shows that 25.7% over 25âˆ’218 Â°C corresponds to the liberation of two H2O and one DMF guest molecule (calculated 25.3%), and then the coordinated water molecule begins to be lost at 218 Â°C with a weight loss of 4.3% (calculated 4.2%).', 'For compound 1, TGA (Figure S2, Supporting Information) shows that 25.7% over 25âˆ’218 Â°C corresponds to the liberation of two H2O and one DMF guest molecule (calculated 25.3%), and then the coordinated water molecule begins to be lost at 218 Â°C with a weight loss of 4.3% (calculated 4.2%).', 'The weight loss of 51.2% from 269 to 500 Â°C corresponds to the loss of one ligand 3,4â€²-bpdc (calculated 52.0%).', 'Compound 2 shows a similar thermal stability; at the first step it loses 4.5 H2O and two DMF guest molecules over 25âˆ’245 Â°C with a weight loss of 41.3% (calculated 41.4%).', 'The coordinated water molecule begins to be lost between 245 and 269 Â°C with a weight loss of 3.3% (calculated 3.3%).', 'From 269 to 500 Â°C, the ligand 3,4â€²-bpdc was lost with a weight loss of 40.9% (calculated 40.8%).'] | ['TGA', 'TG', 'thermogravimetric analysis', 'TGA', 'TG', 'weight loss', 'weight loss', 'weight loss', 'weight loss', 'weight loss'] | n | y | y | 1'
MOYYIJ_clean | MOYYIJ | 10.1021/cg801026y | ['Thermogravimetric analyses (TGA) were carried out with a Mettler Toledo TGA/SDTA851 analyzer in air with a heating rate of 10 Â°CÂ·minâˆ’1.', 'Thermogravimetric analyses (TGA) were carried out with a Mettler Toledo TGA/SDTA851 analyzer in air with a heating rate of 10 Â°CÂ·minâˆ’1.', 'Thermogravimetric analysis for 1 and 2 in atmosphere at a heating rate of 10 Â°C minâˆ’1 was performed on crystalline samples.', 'For compound 1, TGA (Figure S2, Supporting Information) shows that 25.7% over 25âˆ’218 Â°C corresponds to the liberation of two H2O and one DMF guest molecule (calculated 25.3%), and then the coordinated water molecule begins to be lost at 218 Â°C with a weight loss of 4.3% (calculated 4.2%).', 'For compound 1, TGA (Figure S2, Supporting Information) shows that 25.7% over 25âˆ’218 Â°C corresponds to the liberation of two H2O and one DMF guest molecule (calculated 25.3%), and then the coordinated water molecule begins to be lost at 218 Â°C with a weight loss of 4.3% (calculated 4.2%).', 'For compound 1, TGA (Figure S2, Supporting Information) shows that 25.7% over 25âˆ’218 Â°C corresponds to the liberation of two H2O and one DMF guest molecule (calculated 25.3%), and then the coordinated water molecule begins to be lost at 218 Â°C with a weight loss of 4.3% (calculated 4.2%).', 'The weight loss of 51.2% from 269 to 500 Â°C corresponds to the loss of one ligand 3,4â€²-bpdc (calculated 52.0%).', 'Compound 2 shows a similar thermal stability; at the first step it loses 4.5 H2O and two DMF guest molecules over 25âˆ’245 Â°C with a weight loss of 41.3% (calculated 41.4%).', 'The coordinated water molecule begins to be lost between 245 and 269 Â°C with a weight loss of 3.3% (calculated 3.3%).', 'From 269 to 500 Â°C, the ligand 3,4â€²-bpdc was lost with a weight loss of 40.9% (calculated 40.8%).'] | ['TGA', 'TG', 'thermogravimetric analysis', 'TGA', 'TG', 'weight loss', 'weight loss', 'weight loss', 'weight loss', 'weight loss'] | n | y | y | 2'
HUHJAW_clean | HUHJAW | 10.1021/cg8010629 | ['Thermal stability (TG-DTA) studies were carried out on a Dupont thermal analyzer from room temperature to 800 Â°C at a rate of 10 Â°CÂ·minâˆ’1.', 'In order to determine the thermal stability of the seven complexes, thermogravimetric analysis (TGA) for 1âˆ’7 was performed by heating the corresponding complexes from 20 to 800 Â°C in air at a rate of 10 Â°CÂ·minâˆ’1.', 'In order to determine the thermal stability of the seven complexes, thermogravimetric analysis (TGA) for 1âˆ’7 was performed by heating the corresponding complexes from 20 to 800 Â°C in air at a rate of 10 Â°CÂ·minâˆ’1.', 'In order to determine the thermal stability of the seven complexes, thermogravimetric analysis (TGA) for 1âˆ’7 was performed by heating the corresponding complexes from 20 to 800 Â°C in air at a rate of 10 Â°CÂ·minâˆ’1.'] | ['TG', 'TGA', 'TG', 'thermogravimetric analysis'] | n | y | y | 7
FUFREE_clean | FUFREE | 10.1021/cg801321e | ['Thermal analysis curves were scanned in a range of 30âˆ’800 Â°C with air atmosphere on a STA 409 PC thermal analyzer.', 'For 1, the first weight loss of 3.8% from 41 to 146 Â°C is attributed to the release of one lattice water molecule (calcd 5.3%).', 'The second weight loss of 10.3% occurred between 146âˆ’200 Â°C, which is attributed to the release of the other lattice water and the coordination water molecules (calcd 10.5%).', 'Complex 3 is stable up to 161 Â°C, and then a gradual weight loss of 5.6% was observed up to 386 Â°C, which may be attributed to the gradual release of coordinated water molecules (calcd 5.7%).', 'On further heating, the organic moieties of Zn(II) complex began to decompose in a series of weight loss steps between 386 and 618 Â°C.', 'The TG curves exhibit an initial weight loss starting at about 149 Â°C for 4 and 158 Â°C for 6, with the observed weight loss of 12.8% and 14.0% corresponding to the release of coordinated and lattice water molecules (calcd 13.0% and 15.0%).', 'The TG curves exhibit an initial weight loss starting at about 149 Â°C for 4 and 158 Â°C for 6, with the observed weight loss of 12.8% and 14.0% corresponding to the release of coordinated and lattice water molecules (calcd 13.0% and 15.0%).', 'The temperature-dependent magnetic susceptibility (Ï‡M) of polycrystalline samples 4 was measured in the temperature range 2âˆ’300 K under fixed fields of 1 kOe, and the magnetic susceptibilities Ï‡M and Ï‡MT versus T plots are shown in Figure 16.', 'Thermogravimetric analysis results show the main frameworks of these compounds retain stability until 300 Â°C.'] | ['thermal analysis', 'weight loss', 'weight loss', 'weight loss', 'weight loss', 'TG', 'weight loss', 'temperature range', 'thermogravimetric analysis'] | n | y | y | 1
GUBZAF_clean | GUBZAF | 10.1021/cg9000076 | ['Thermal gravimetric analyses (TGA) were carried out at a ramp rate of 5 Â°C minâˆ’1 in a helium atmosphere with a Shimadzu DTG-50 instrument.', 'Thermal gravimetric analyses (TGA) were carried out at a ramp rate of 5 Â°C minâˆ’1 in a helium atmosphere with a Shimadzu DTG-50 instrument.', 'Thermal gravimetric analyses (TGA) were carried out at a ramp rate of 5 Â°C minâˆ’1 in a helium atmosphere with a Shimadzu DTG-50 instrument.', 'To investigate their thermal stabilities, thermal gravimetric analyses were performed for compounds 1âˆ’7 (as shown in Figure S1 in the Supporting Information).', 'The TGA curve shows that compound 1 loses 2 lattice water molecules from 70 to 180 Â°C with the observed mass loss of 1.06%, which is consistent with the theoretical value of 1.10%.', 'The TGA curve shows that compound 1 loses 2 lattice water molecules from 70 to 180 Â°C with the observed mass loss of 1.06%, which is consistent with the theoretical value of 1.10%.', 'The TGA curve shows that compound 1 loses 2 lattice water molecules from 70 to 180 Â°C with the observed mass loss of 1.06%, which is consistent with the theoretical value of 1.10%.', 'The remaining structure starts to collapse above 270 Â°C with the loss of 4 btx ligands per formula unit and decomposition does not end until heating to 600 Â°C.', 'Compounds 2 and 3 remain intact until they are heated to 314 and 270 Â°C, respectively, and then mass losses occur which are attributed to the release of 4 btx ligands per formula unit for each other.', 'For compound 4, the first weight loss from room temperature to 100 Â°C corresponds to the loss of 0.5 crystalline water molecule which is followed by a steady plateau up to 338 Â°C.', 'The first weight loss from room temperature to 310 Â°C corresponds to the loss of 4 lattice water molecules and 4 coordinated water molecules with the observed value of 4.56% for 5, 4.74% for 6 and 4.78% for 7.', 'The remaining structure was broke down above 310 Â°C with the release of 3 btx molecules and decomposition does not end until heating to 600 Â°C.'] | ['TGA', 'TG', 'thermal gravimetric', 'thermal gravimetric', 'TGA', 'TG', 'mass loss', 'decomposition', 'mass loss', 'weight loss', 'weight loss', 'decomposition'] | n | y | y | 3
VUNCAJ_clean | VUNCAJ | 10.1021/cg900134f | ['Thermogravimetric analysis (TGA) was measured on a Thermal Analyst 2100 TA Instrument and SDT 2960 Simutaneous TGA-DTA Instrument in flowing dinitrogen at a heating rate 10 Â°C/min.', 'Thermogravimetric analysis (TGA) was measured on a Thermal Analyst 2100 TA Instrument and SDT 2960 Simutaneous TGA-DTA Instrument in flowing dinitrogen at a heating rate 10 Â°C/min.', 'Thermogravimetric analysis (TGA) was measured on a Thermal Analyst 2100 TA Instrument and SDT 2960 Simutaneous TGA-DTA Instrument in flowing dinitrogen at a heating rate 10 Â°C/min.', 'TGA experiments were carried out to explore their thermal stability (Figure S8 and S9, Supporting Information).', 'TGA experiments were carried out to explore their thermal stability (Figure S8 and S9, Supporting Information).', 'In the TGA curve of compound 1, the coordination water molecules were lost from 30 to 100 Â°C (observed: 12.31%; calculated 13.24%).', 'In the TGA curve of compound 1, the coordination water molecules were lost from 30 to 100 Â°C (observed: 12.31%; calculated 13.24%).', 'Then two main weight losses happened from 300 to 360 Â°C (observed: 17.26%) and from 360 to 448 Â°C (observed: 21.48%).', 'No reasonable fragments can be assigned corresponding to the weight loss processes of 1.', 'The TGA curve of compound 2 shows the lattice water and coordination water molecules were lost from 60 to 110 Â°C (observed: 11.42%; calculated 11.15%).', 'The TGA curve of compound 2 shows the lattice water and coordination water molecules were lost from 60 to 110 Â°C (observed: 11.42%; calculated 11.15%).', '2 displays an explosive decomposition in the range of 220âˆ’285 Â°C (observed 70.77%).', '3 displays a rapid decomposition in the range of 263âˆ’368 Â°C (observed 60.87%).', '4 displays a rapid decomposition in the range of 276âˆ’350 Â°C (observed 52.71%).', 'The framework of 5 maintains stability at 216 Â°C, followed by three main weight losses from 218 to 286 Â°C (observed: 10.02%), from 355 to 396 Â°C (observed: 19.61%), and from 396 to 500 Â°C (observed: 30.48%).', 'Then a series of weight losses occurred, which did not end until 500 Â°C.', 'Then continuous weight loss occurred, which did not end until 500 Â°C.', 'Then the continuous weight loss occurred, which did not end until 480 Â°C.'] | ['TGA', 'TG', 'thermogravimetric analysis', 'TGA', 'TG', 'TGA', 'TG', 'weight loss', 'weight loss', 'TGA', 'TG', 'decomposition', 'decomposition', 'decomposition', 'weight loss', 'weight loss', 'weight loss', 'weight loss'] | n | y | y | 7
QUFXIZ_clean | QUFXIZ | 10.1021/cg900460k | ['TGA was performed on a Perkinâˆ’Elmer TG-7 analyzer heated from 25 to 600 Â°C under nitrogen.', 'TGA was performed on a Perkinâˆ’Elmer TG-7 analyzer heated from 25 to 600 Â°C under nitrogen.', 'To characterize the compounds more fully in terms of thermal stability, the thermal behaviors of 2, 4, and 6âˆ’10 were examined by TGA.', 'To characterize the compounds more fully in terms of thermal stability, the thermal behaviors of 2, 4, and 6âˆ’10 were examined by TGA.', 'For 2, the weight loss corresponding to the release of water molecules is observed from room temperature to 163 Â°C (obsd 4.7%, calcd 4.04%).', 'The decomposition of the residual composition occurs from 321 to 442 Â°C.', 'The TGA curve of 4 shows that the first weight loss from room temperature to 84 Â°C corresponds to the loss of water molecules (obsd 14.6%, calcd 13.52%).', 'The TGA curve of 4 shows that the first weight loss from room temperature to 84 Â°C corresponds to the loss of water molecules (obsd 14.6%, calcd 13.52%).', 'The TGA curve of 4 shows that the first weight loss from room temperature to 84 Â°C corresponds to the loss of water molecules (obsd 14.6%, calcd 13.52%).', 'The second weight loss of 39.0% (calcd 38.33%) in the temperature range 209âˆ’370 Â°C can be assigned to the release of biim-5 ligand.', 'The second weight loss of 39.0% (calcd 38.33%) in the temperature range 209âˆ’370 Â°C can be assigned to the release of biim-5 ligand.', 'The removal of L4 ligand occurs in the temperature range 370âˆ’416 Â°C (obsd 30.1%, calcd 34.96%), leading to the formation of CoO as the residue (obsd 14.4%, calcd 14.07%).', 'As expected, the TGA curves of compounds 6 and 7 exhibit similar weight-loss stages.', 'As expected, the TGA curves of compounds 6 and 7 exhibit similar weight-loss stages.', 'The first weight loss, corresponding to the water molecules, is observed from room temperature to 109 Â°C (obsd 4.2%, calcd 3.01%) for 6 and from room temperature to 111 Â°C (obsd 5.8%, calcd 4.84%) for 7.', 'The second weight loss is attributed to the removal of organic components, from 283 to 505 Â°C for 6 and from 267 to 487 Â°C for 7.', 'For compound 8, the weight loss in the range of 73 to 93 Â°C corresponds to the departure of lattice and coordination water molecules (obsd 3.5%, calcd 3.42%), and the anhydrous compound begins to decompose at 249 Â°C.'] | ['TGA', 'TG', 'TGA', 'TG', 'weight loss', 'decomposition', 'TGA', 'TG', 'weight loss', 'weight loss', 'temperature range', 'temperature range', 'TGA', 'TG', 'weight loss', 'weight loss', 'weight loss'] | n | y | y | 9
BUGSAY_clean | BUGSAY | 10.1021/cg900475q | ['In order to explore the thermal stability of these materials, the TG curves of 1âˆ’4 were measured.', 'The first step decomposition appears in the temperature range 50âˆ’235 Â°C, with a weight loss of about 17.1% for 1, 15.6% for 2, 16.7% for 3, and 15.0% for 4.', 'The first step decomposition appears in the temperature range 50âˆ’235 Â°C, with a weight loss of about 17.1% for 1, 15.6% for 2, 16.7% for 3, and 15.0% for 4.', 'The first step decomposition appears in the temperature range 50âˆ’235 Â°C, with a weight loss of about 17.1% for 1, 15.6% for 2, 16.7% for 3, and 15.0% for 4.', 'A plateau appears in the range 235âˆ’348 Â°C in all four cases, above which a rapid weight loss occurs, corresponding to the decomposition of the organic ligands and the collapse of the structure.', 'A plateau appears in the range 235âˆ’348 Â°C in all four cases, above which a rapid weight loss occurs, corresponding to the decomposition of the organic ligands and the collapse of the structure.', 'The magnetic behavior follows the Curieâˆ’Weiss law in the whole temperature range, leading to a Curie constant of 7.67 cm3Â·KÂ·molâˆ’1 and a very small Weiss constant Î¸ = âˆ’0.054 Îš which suggests that compound 2 is paramagnetic.'] | ['TG', 'weight loss', 'temperature range', 'decomposition', 'weight loss', 'decomposition', 'temperature range'] | n | y | y | 4
BUGSEC_clean | BUGSEC | 10.1021/cg900475q | ['In order to explore the thermal stability of these materials, the TG curves of 1âˆ’4 were measured.', 'The first step decomposition appears in the temperature range 50âˆ’235 Â°C, with a weight loss of about 17.1% for 1, 15.6% for 2, 16.7% for 3, and 15.0% for 4.', 'The first step decomposition appears in the temperature range 50âˆ’235 Â°C, with a weight loss of about 17.1% for 1, 15.6% for 2, 16.7% for 3, and 15.0% for 4.', 'The first step decomposition appears in the temperature range 50âˆ’235 Â°C, with a weight loss of about 17.1% for 1, 15.6% for 2, 16.7% for 3, and 15.0% for 4.', 'A plateau appears in the range 235âˆ’348 Â°C in all four cases, above which a rapid weight loss occurs, corresponding to the decomposition of the organic ligands and the collapse of the structure.', 'A plateau appears in the range 235âˆ’348 Â°C in all four cases, above which a rapid weight loss occurs, corresponding to the decomposition of the organic ligands and the collapse of the structure.', 'The magnetic behavior follows the Curieâˆ’Weiss law in the whole temperature range, leading to a Curie constant of 7.67 cm3Â·KÂ·molâˆ’1 and a very small Weiss constant Î¸ = âˆ’0.054 Îš which suggests that compound 2 is paramagnetic.'] | ['TG', 'weight loss', 'temperature range', 'decomposition', 'weight loss', 'decomposition', 'temperature range'] | n | y | y | 1
BUGSIG_clean | BUGSIG | 10.1021/cg900475q | ['In order to explore the thermal stability of these materials, the TG curves of 1âˆ’4 were measured.', 'The first step decomposition appears in the temperature range 50âˆ’235 Â°C, with a weight loss of about 17.1% for 1, 15.6% for 2, 16.7% for 3, and 15.0% for 4.', 'The first step decomposition appears in the temperature range 50âˆ’235 Â°C, with a weight loss of about 17.1% for 1, 15.6% for 2, 16.7% for 3, and 15.0% for 4.', 'The first step decomposition appears in the temperature range 50âˆ’235 Â°C, with a weight loss of about 17.1% for 1, 15.6% for 2, 16.7% for 3, and 15.0% for 4.', 'A plateau appears in the range 235âˆ’348 Â°C in all four cases, above which a rapid weight loss occurs, corresponding to the decomposition of the organic ligands and the collapse of the structure.', 'A plateau appears in the range 235âˆ’348 Â°C in all four cases, above which a rapid weight loss occurs, corresponding to the decomposition of the organic ligands and the collapse of the structure.', 'The magnetic behavior follows the Curieâˆ’Weiss law in the whole temperature range, leading to a Curie constant of 7.67 cm3Â·KÂ·molâˆ’1 and a very small Weiss constant Î¸ = âˆ’0.054 Îš which suggests that compound 2 is paramagnetic.'] | ['TG', 'weight loss', 'temperature range', 'decomposition', 'weight loss', 'decomposition', 'temperature range'] | n | y | y | 2
BUGSOM_clean | BUGSOM | 10.1021/cg900475q | ['In order to explore the thermal stability of these materials, the TG curves of 1âˆ’4 were measured.', 'The first step decomposition appears in the temperature range 50âˆ’235 Â°C, with a weight loss of about 17.1% for 1, 15.6% for 2, 16.7% for 3, and 15.0% for 4.', 'The first step decomposition appears in the temperature range 50âˆ’235 Â°C, with a weight loss of about 17.1% for 1, 15.6% for 2, 16.7% for 3, and 15.0% for 4.', 'The first step decomposition appears in the temperature range 50âˆ’235 Â°C, with a weight loss of about 17.1% for 1, 15.6% for 2, 16.7% for 3, and 15.0% for 4.', 'A plateau appears in the range 235âˆ’348 Â°C in all four cases, above which a rapid weight loss occurs, corresponding to the decomposition of the organic ligands and the collapse of the structure.', 'A plateau appears in the range 235âˆ’348 Â°C in all four cases, above which a rapid weight loss occurs, corresponding to the decomposition of the organic ligands and the collapse of the structure.', 'The magnetic behavior follows the Curieâˆ’Weiss law in the whole temperature range, leading to a Curie constant of 7.67 cm3Â·KÂ·molâˆ’1 and a very small Weiss constant Î¸ = âˆ’0.054 Îš which suggests that compound 2 is paramagnetic.'] | ['TG', 'weight loss', 'temperature range', 'decomposition', 'weight loss', 'decomposition', 'temperature range'] | n | y | y | 3
OHAKEO_clean | OHAKEO | 10.1021/cg900504m | ['Reaction of HIBA with Cd(NO3)2Â·6H2O under solvothermal condition in N,N-dimethylformamide (DMF), produces a three-dimensional MOF, {[Cd(IBA)2].2DMF}n (1âŠƒ2DMF), which on heating at 60 and 200 Â°C turns opaque, forming {[Cd(IBA)2]Â·DMF}n (1âŠƒDMF) and {[Cd(IBA)2]}n (1), respectively, as characterized by PXRD, TGA, and elemental analysis.', 'Reaction of HIBA with Cd(NO3)2Â·6H2O under solvothermal condition in N,N-dimethylformamide (DMF), produces a three-dimensional MOF, {[Cd(IBA)2].2DMF}n (1âŠƒ2DMF), which on heating at 60 and 200 Â°C turns opaque, forming {[Cd(IBA)2]Â·DMF}n (1âŠƒDMF) and {[Cd(IBA)2]}n (1), respectively, as characterized by PXRD, TGA, and elemental analysis.', 'Spectroscopic data were collected as follows: IR (KBr disk, 400âˆ’4000 cmâˆ’1) Perkin-Elmer model 1320; 1H NMR and 13C NMR spectra were recorded on a JEOL JNM-LA400 FT (400 and 100 MHzm respectively) instrument in CDCl3 or in DMSO-d6 with Me4Si as the internal standard; ESI mass spectra were recorded on a WATERS Q-TOF Premier mass spectrometer; X-ray powder pattern (Cu KÎ± radiation at a scan rate of 3Â°/min, 293 K) Phillips PW 100 X-ray generator; thermogravimetric analysis (heating rate of 5 Â°C/min) Perkin-Elmer Pyris 6.', 'Prior to measurement, powder samples were heated at 433 K for 12 h and outgassed to 1 Ã— 10âˆ’6 Torr using a Micromeritics Flowprep.', 'Prior to measurement, powder samples were heated at 433 K for 12 h and outgassed to 1 Ã— 10âˆ’6 Torr using a Micromeritics Flowprep.', 'Thermal analysis shows that compound 1âŠƒ2DMF loses lattice DMF molecules in two stages (see Figure S2 in the Supporting Information).', 'Thermal analysis of this product indicates the presence of one chloroform molecule that is lost cleanly at 110 Â°C and possibly no DMF is present, as no loss due to DMF is seen (see Figure S3 in the Supporting Information).', 'Stability of 2 is further investigated by thermogravimetric analysis (see Figure S4 in the Supporting Information).', 'The weight loss of 20.1% in the range 60âˆ’200 Â°C corresponds to loss of the DEF and water molecules (calculated 19.6%).', 'Decomposition of the framework begins at 330 Â°C as in the case of 1âŠƒ2DMF.', 'Thermal analysis of 3 (see Figure S5 in the Supporting Information) shows the first weight-loss of 11.4% at 70 Â°C corresponding to all the four water molecules while the second weight-loss of 11.5% at 210 Â°C corresponds to the loss of the DMF molecule.'] | ['TGA', 'TG', 'thermogravimetric analysis', 'TGA', 'TG', 'thermal analysis', 'thermal analysis', 'thermogravimetric analysis', 'weight loss', 'decomposition', 'thermal analysis'] | n | y | y | 1
OHAKIS_clean | OHAKIS | 10.1021/cg900504m | ['Reaction of HIBA with Cd(NO3)2Â·6H2O under solvothermal condition in N,N-dimethylformamide (DMF), produces a three-dimensional MOF, {[Cd(IBA)2].2DMF}n (1âŠƒ2DMF), which on heating at 60 and 200 Â°C turns opaque, forming {[Cd(IBA)2]Â·DMF}n (1âŠƒDMF) and {[Cd(IBA)2]}n (1), respectively, as characterized by PXRD, TGA, and elemental analysis.', 'Reaction of HIBA with Cd(NO3)2Â·6H2O under solvothermal condition in N,N-dimethylformamide (DMF), produces a three-dimensional MOF, {[Cd(IBA)2].2DMF}n (1âŠƒ2DMF), which on heating at 60 and 200 Â°C turns opaque, forming {[Cd(IBA)2]Â·DMF}n (1âŠƒDMF) and {[Cd(IBA)2]}n (1), respectively, as characterized by PXRD, TGA, and elemental analysis.', 'Spectroscopic data were collected as follows: IR (KBr disk, 400âˆ’4000 cmâˆ’1) Perkin-Elmer model 1320; 1H NMR and 13C NMR spectra were recorded on a JEOL JNM-LA400 FT (400 and 100 MHzm respectively) instrument in CDCl3 or in DMSO-d6 with Me4Si as the internal standard; ESI mass spectra were recorded on a WATERS Q-TOF Premier mass spectrometer; X-ray powder pattern (Cu KÎ± radiation at a scan rate of 3Â°/min, 293 K) Phillips PW 100 X-ray generator; thermogravimetric analysis (heating rate of 5 Â°C/min) Perkin-Elmer Pyris 6.', 'Prior to measurement, powder samples were heated at 433 K for 12 h and outgassed to 1 Ã— 10âˆ’6 Torr using a Micromeritics Flowprep.', 'Prior to measurement, powder samples were heated at 433 K for 12 h and outgassed to 1 Ã— 10âˆ’6 Torr using a Micromeritics Flowprep.', 'Thermal analysis shows that compound 1âŠƒ2DMF loses lattice DMF molecules in two stages (see Figure S2 in the Supporting Information).', 'Thermal analysis of this product indicates the presence of one chloroform molecule that is lost cleanly at 110 Â°C and possibly no DMF is present, as no loss due to DMF is seen (see Figure S3 in the Supporting Information).', 'Stability of 2 is further investigated by thermogravimetric analysis (see Figure S4 in the Supporting Information).', 'The weight loss of 20.1% in the range 60âˆ’200 Â°C corresponds to loss of the DEF and water molecules (calculated 19.6%).', 'Decomposition of the framework begins at 330 Â°C as in the case of 1âŠƒ2DMF.', 'Thermal analysis of 3 (see Figure S5 in the Supporting Information) shows the first weight-loss of 11.4% at 70 Â°C corresponding to all the four water molecules while the second weight-loss of 11.5% at 210 Â°C corresponds to the loss of the DMF molecule.'] | ['TGA', 'TG', 'thermogravimetric analysis', 'TGA', 'TG', 'thermal analysis', 'thermal analysis', 'thermogravimetric analysis', 'weight loss', 'decomposition', 'thermal analysis'] | n | y | y | 2
CUKXOW_clean | CUKXOW | 10.1021/cg900518s | ['The thermal stability of these compounds was investigated through TGA experiments in the temperature range of 30âˆ’1100 Â°C under a flow of nitrogen.', 'The thermal stability of these compounds was investigated through TGA experiments in the temperature range of 30âˆ’1100 Â°C under a flow of nitrogen.', 'The thermal stability of these compounds was investigated through TGA experiments in the temperature range of 30âˆ’1100 Â°C under a flow of nitrogen.', 'Because complexes 1âˆ’4 are isostructural, their TGA curves are similar; complex 2 is selected to be discussed.', 'Because complexes 1âˆ’4 are isostructural, their TGA curves are similar; complex 2 is selected to be discussed.', 'A sharp weight loss in the temperature range 30âˆ’110 Â°C was attributed to the loss of the nine free and two coordinated water molecules per formula (calcd 19.43%, found 19.04%).', 'A sharp weight loss in the temperature range 30âˆ’110 Â°C was attributed to the loss of the nine free and two coordinated water molecules per formula (calcd 19.43%, found 19.04%).'] | ['TGA', 'TG', 'temperature range', 'TGA', 'TG', 'weight loss', 'temperature range'] | n | y | y | 2
CUKXUC_clean | CUKXUC | 10.1021/cg900518s | ['The thermal stability of these compounds was investigated through TGA experiments in the temperature range of 30âˆ’1100 Â°C under a flow of nitrogen.', 'The thermal stability of these compounds was investigated through TGA experiments in the temperature range of 30âˆ’1100 Â°C under a flow of nitrogen.', 'The thermal stability of these compounds was investigated through TGA experiments in the temperature range of 30âˆ’1100 Â°C under a flow of nitrogen.', 'Because complexes 1âˆ’4 are isostructural, their TGA curves are similar; complex 2 is selected to be discussed.', 'Because complexes 1âˆ’4 are isostructural, their TGA curves are similar; complex 2 is selected to be discussed.', 'A sharp weight loss in the temperature range 30âˆ’110 Â°C was attributed to the loss of the nine free and two coordinated water molecules per formula (calcd 19.43%, found 19.04%).', 'A sharp weight loss in the temperature range 30âˆ’110 Â°C was attributed to the loss of the nine free and two coordinated water molecules per formula (calcd 19.43%, found 19.04%).'] | ['TGA', 'TG', 'temperature range', 'TGA', 'TG', 'weight loss', 'temperature range'] | n | y | y | 1
CUKYAJ_clean | CUKYAJ | 10.1021/cg900518s | ['The thermal stability of these compounds was investigated through TGA experiments in the temperature range of 30âˆ’1100 Â°C under a flow of nitrogen.', 'The thermal stability of these compounds was investigated through TGA experiments in the temperature range of 30âˆ’1100 Â°C under a flow of nitrogen.', 'The thermal stability of these compounds was investigated through TGA experiments in the temperature range of 30âˆ’1100 Â°C under a flow of nitrogen.', 'Because complexes 1âˆ’4 are isostructural, their TGA curves are similar; complex 2 is selected to be discussed.', 'Because complexes 1âˆ’4 are isostructural, their TGA curves are similar; complex 2 is selected to be discussed.', 'A sharp weight loss in the temperature range 30âˆ’110 Â°C was attributed to the loss of the nine free and two coordinated water molecules per formula (calcd 19.43%, found 19.04%).', 'A sharp weight loss in the temperature range 30âˆ’110 Â°C was attributed to the loss of the nine free and two coordinated water molecules per formula (calcd 19.43%, found 19.04%).'] | ['TGA', 'TG', 'temperature range', 'TGA', 'TG', 'weight loss', 'temperature range'] | n | y | y | 4
FUTZOK_clean | FUTZOK | 10.1021/cg900518s | ['The thermal stability of these compounds was investigated through TGA experiments in the temperature range of 30âˆ’1100 Â°C under a flow of nitrogen.', 'The thermal stability of these compounds was investigated through TGA experiments in the temperature range of 30âˆ’1100 Â°C under a flow of nitrogen.', 'The thermal stability of these compounds was investigated through TGA experiments in the temperature range of 30âˆ’1100 Â°C under a flow of nitrogen.', 'Because complexes 1âˆ’4 are isostructural, their TGA curves are similar; complex 2 is selected to be discussed.', 'Because complexes 1âˆ’4 are isostructural, their TGA curves are similar; complex 2 is selected to be discussed.', 'A sharp weight loss in the temperature range 30âˆ’110 Â°C was attributed to the loss of the nine free and two coordinated water molecules per formula (calcd 19.43%, found 19.04%).', 'A sharp weight loss in the temperature range 30âˆ’110 Â°C was attributed to the loss of the nine free and two coordinated water molecules per formula (calcd 19.43%, found 19.04%).'] | ['TGA', 'TG', 'temperature range', 'TGA', 'TG', 'weight loss', 'temperature range'] | n | y | y | 3
QUDJIJ_clean | QUDJIJ | 10.1021/cg900659r | ['Thermogravimetric analyses (TG) were carried out for complexes 2âˆ’4, and the results are shown in Figure S2 (see Supporting Information).', 'Complex 2 is stable up to 70 Â°C and shows a weight loss of 14.06% below 230 Â°C.', 'That result is slightly lower than the calculated value for the loss of DMF (15.73%) and might be attributed to the decomposition of DMF.', 'A slow loss of weight without a stable range was observed before the decomposition of the residue occurred at 430 Â°C.', 'The decomposition of 3 did not start before 90 Â°C and the framework collapsed in two steps.', 'For 4, a weight loss of 23.45% was observed in the temperature range of 70âˆ’165 Â°C, which corresponds to the loss of coordinated DMAC, coordinated water, and the free DMA (calcd 23.39%), and then the complex decomposed fast as the temperature increased.', 'For 4, a weight loss of 23.45% was observed in the temperature range of 70âˆ’165 Â°C, which corresponds to the loss of coordinated DMAC, coordinated water, and the free DMA (calcd 23.39%), and then the complex decomposed fast as the temperature increased.'] | ['TG', 'weight loss', 'decomposition', 'decomposition', 'decomposition', 'weight loss', 'temperature range'] | n | y | y | 2
QUDJOP_clean | QUDJOP | 10.1021/cg900659r | ['Thermogravimetric analyses (TG) were carried out for complexes 2âˆ’4, and the results are shown in Figure S2 (see Supporting Information).', 'Complex 2 is stable up to 70 Â°C and shows a weight loss of 14.06% below 230 Â°C.', 'That result is slightly lower than the calculated value for the loss of DMF (15.73%) and might be attributed to the decomposition of DMF.', 'A slow loss of weight without a stable range was observed before the decomposition of the residue occurred at 430 Â°C.', 'The decomposition of 3 did not start before 90 Â°C and the framework collapsed in two steps.', 'For 4, a weight loss of 23.45% was observed in the temperature range of 70âˆ’165 Â°C, which corresponds to the loss of coordinated DMAC, coordinated water, and the free DMA (calcd 23.39%), and then the complex decomposed fast as the temperature increased.', 'For 4, a weight loss of 23.45% was observed in the temperature range of 70âˆ’165 Â°C, which corresponds to the loss of coordinated DMAC, coordinated water, and the free DMA (calcd 23.39%), and then the complex decomposed fast as the temperature increased.'] | ['TG', 'weight loss', 'decomposition', 'decomposition', 'decomposition', 'weight loss', 'temperature range'] | n | y | y | 3
PUQHEP_clean | PUQHEP | 10.1021/cg900694k | ['Thermogravimetric analysis (TGA) was performed on a Perkin-Elmer TGA7 thermal analyzer under flowing N2 with a heating rate of 10 Â°C minâˆ’1 between 40 and 700 Â°C.', 'Thermogravimetric analysis (TGA) was performed on a Perkin-Elmer TGA7 thermal analyzer under flowing N2 with a heating rate of 10 Â°C minâˆ’1 between 40 and 700 Â°C.', 'Thermogravimetric analysis (TGA) was performed on a Perkin-Elmer TGA7 thermal analyzer under flowing N2 with a heating rate of 10 Â°C minâˆ’1 between 40 and 700 Â°C.', 'The magnetic measurements were performed on the Quantum Design SQUID MPMS XL-7 instruments in a magnetic field of 1000 Oe in the temperature range of 2âˆ’300 K.', 'Thermogravimetric analysis (TGA) was performed on crystalline samples from 40 to 700 Â°C under a nitrogen atmosphere.', 'Thermogravimetric analysis (TGA) was performed on crystalline samples from 40 to 700 Â°C under a nitrogen atmosphere.', 'Thermogravimetric analysis (TGA) was performed on crystalline samples from 40 to 700 Â°C under a nitrogen atmosphere.', 'A weight loss of 9.2% by 87 Â°C was observed for 1, corresponding to the release of water molecules (calculated 9.1%).', 'For 2, the removal of water molecules was completed by 109 Â°C, indicated by a weight loss of 9.7% (calculated 9.2%).', 'Decomposition of organic components started at 110.4 Â°C for 1, and 170 Â°C for 2.', 'The temperature-dependent dc magnetic susceptibility of compounds 1 and 2 has been measured under a 1 kOe applied field in the temperature range of 2âˆ’300 K (Figure 4).', '(14b, 18) The fitting of Ï‡Mâˆ’1 vs T in the temperature range of 50âˆ’300 K obeys the Curieâˆ’Weiss law and gives Î¸ = âˆ’60.95 K and C = 16.54 cm3 K molâˆ’1.'] | ['TGA', 'TG', 'thermogravimetric analysis', 'temperature range', 'TGA', 'TG', 'thermogravimetric analysis', 'weight loss', 'weight loss', 'decomposition', 'temperature range', 'temperature range'] | n | y | y | 3
PUQHIT_SL | PUQHIT | 10.1021/cg900694k | ['Thermogravimetric analysis (TGA) was performed on a Perkin-Elmer TGA7 thermal analyzer under flowing N2 with a heating rate of 10 Â°C minâˆ’1 between 40 and 700 Â°C.', 'Thermogravimetric analysis (TGA) was performed on a Perkin-Elmer TGA7 thermal analyzer under flowing N2 with a heating rate of 10 Â°C minâˆ’1 between 40 and 700 Â°C.', 'Thermogravimetric analysis (TGA) was performed on a Perkin-Elmer TGA7 thermal analyzer under flowing N2 with a heating rate of 10 Â°C minâˆ’1 between 40 and 700 Â°C.', 'The magnetic measurements were performed on the Quantum Design SQUID MPMS XL-7 instruments in a magnetic field of 1000 Oe in the temperature range of 2âˆ’300 K.', 'Thermogravimetric analysis (TGA) was performed on crystalline samples from 40 to 700 Â°C under a nitrogen atmosphere.', 'Thermogravimetric analysis (TGA) was performed on crystalline samples from 40 to 700 Â°C under a nitrogen atmosphere.', 'Thermogravimetric analysis (TGA) was performed on crystalline samples from 40 to 700 Â°C under a nitrogen atmosphere.', 'A weight loss of 9.2% by 87 Â°C was observed for 1, corresponding to the release of water molecules (calculated 9.1%).', 'For 2, the removal of water molecules was completed by 109 Â°C, indicated by a weight loss of 9.7% (calculated 9.2%).', 'Decomposition of organic components started at 110.4 Â°C for 1, and 170 Â°C for 2.', 'The temperature-dependent dc magnetic susceptibility of compounds 1 and 2 has been measured under a 1 kOe applied field in the temperature range of 2âˆ’300 K (Figure 4).', '(14b, 18) The fitting of Ï‡Mâˆ’1 vs T in the temperature range of 50âˆ’300 K obeys the Curieâˆ’Weiss law and gives Î¸ = âˆ’60.95 K and C = 16.54 cm3 K molâˆ’1.'] | ['TGA', 'TG', 'thermogravimetric analysis', 'temperature range', 'TGA', 'TG', 'thermogravimetric analysis', 'weight loss', 'weight loss', 'decomposition', 'temperature range', 'temperature range'] | n | y | y | 4
OGURAK_charged | OGURAK | 10.1021/cg900734d | ['The thermogravimetric profile of 1Â·2DMF (Supporting Information, Supplementary Figure S2) exhibits a gradual weight loss of ca. 11% between room temperature and 320 Â°C, corresponding to the loss of the DMF of solvation (11.1% theoretical weight loss).', 'The thermogravimetric (TGA) profile of 1Â·4.5MeOH shows loss of the methanol of solvation in the temperature range 25âˆ’50 Â°C (ca. 10.5% weight loss observed; 10.2% theoretical), followed by a plateau of stability between 50 and 320 Â°C, whereupon ligand decomposition and loss of coordinated water are observed.', 'The thermogravimetric (TGA) profile of 1Â·4.5MeOH shows loss of the methanol of solvation in the temperature range 25âˆ’50 Â°C (ca. 10.5% weight loss observed; 10.2% theoretical), followed by a plateau of stability between 50 and 320 Â°C, whereupon ligand decomposition and loss of coordinated water are observed.', 'The thermogravimetric (TGA) profile of 1Â·4.5MeOH shows loss of the methanol of solvation in the temperature range 25âˆ’50 Â°C (ca. 10.5% weight loss observed; 10.2% theoretical), followed by a plateau of stability between 50 and 320 Â°C, whereupon ligand decomposition and loss of coordinated water are observed.', 'The thermogravimetric (TGA) profile of 1Â·4.5MeOH shows loss of the methanol of solvation in the temperature range 25âˆ’50 Â°C (ca. 10.5% weight loss observed; 10.2% theoretical), followed by a plateau of stability between 50 and 320 Â°C, whereupon ligand decomposition and loss of coordinated water are observed.', 'The thermogravimetric (TGA) profile of 1Â·4.5MeOH shows loss of the methanol of solvation in the temperature range 25âˆ’50 Â°C (ca. 10.5% weight loss observed; 10.2% theoretical), followed by a plateau of stability between 50 and 320 Â°C, whereupon ligand decomposition and loss of coordinated water are observed.', 'The temperature-dependent magnetic data were recorded at a magnetic field 1000 Oe in the 2âˆ’300 K temperature range after zero field cooling using a Quantum Design MPMS-XL-7 SQUID spectrometer (Figure 4).'] | ['weight loss', 'TGA', 'TG', 'weight loss', 'temperature range', 'decomposition', 'temperature range'] | n | y | y | 1
QUSCAJ_clean | QUSCAJ | 10.1021/cg9007476 | ['Thermogravimetric experiments were performed using a TGA/NETZSCH STA449C instrument heated from 30âˆ’800 Â°C (heating rate of 15 Â°C/min, nitrogen stream).', 'Thermogravimetric experiments were performed using a TGA/NETZSCH STA449C instrument heated from 30âˆ’800 Â°C (heating rate of 15 Â°C/min, nitrogen stream).', 'The thermal stability of 1âˆ’8 was examined by TGA in a nitrogen atmosphere [Figure S13aâˆ’h, Supporting Information].', 'The thermal stability of 1âˆ’8 was examined by TGA in a nitrogen atmosphere [Figure S13aâˆ’h, Supporting Information].', 'The TGA curve of 1 indicates that there is a weight loss of 6.01% from 30 to 180 Â°C, which can be attributed to the loss of a CH3OH molecule (calcd = 6.09%).', 'The TGA curve of 1 indicates that there is a weight loss of 6.01% from 30 to 180 Â°C, which can be attributed to the loss of a CH3OH molecule (calcd = 6.09%).', 'The TGA curve of 1 indicates that there is a weight loss of 6.01% from 30 to 180 Â°C, which can be attributed to the loss of a CH3OH molecule (calcd = 6.09%).', 'The TGA curve of 2 exhibits three main steps of weight losses.', 'The TGA curve of 2 exhibits three main steps of weight losses.', 'The TGA curve of 2 exhibits three main steps of weight losses.', 'The second weight loss region occurs over the range of 169âˆ’350 Â°C relevant to the release of two Me2NH molecules (obsd = 16.84%, calcd = 15.58%).', 'For 3, the TGA curve shows that the Me2NH molecules are lost from 30 to 116 Â°C (obsd = 8.85%, calcd = 9.12%), and from 116 Â°C the framework of 2 was gradually decomposed.', 'For 3, the TGA curve shows that the Me2NH molecules are lost from 30 to 116 Â°C (obsd = 8.85%, calcd = 9.12%), and from 116 Â°C the framework of 2 was gradually decomposed.', 'The TGA curve of 4 reveals that three kinds of guest molecules are gradually released from 30 to 255 Â°C (obsd = 20.18%, calcd = 19.13%), the successive weight-loss step could be corresponding to the release of a Me2NH molecule (obsd = 6.54%, calcd = 7.0%).', 'The TGA curve of 4 reveals that three kinds of guest molecules are gradually released from 30 to 255 Â°C (obsd = 20.18%, calcd = 19.13%), the successive weight-loss step could be corresponding to the release of a Me2NH molecule (obsd = 6.54%, calcd = 7.0%).', 'For 7, the TGA curve indicates that the DMF and CH3OH guest molecules are lost from 30 to 265 Â°C (obsd = 11.67%, calcd = 11.94%), while the subsequent weight-loss step which spans from 265 to 286 Â°C corresponds to the loss of a Me2NH molecule (obsd = 4.83%, calcd = 5.12%).', 'For 7, the TGA curve indicates that the DMF and CH3OH guest molecules are lost from 30 to 265 Â°C (obsd = 11.67%, calcd = 11.94%), while the subsequent weight-loss step which spans from 265 to 286 Â°C corresponds to the loss of a Me2NH molecule (obsd = 4.83%, calcd = 5.12%).'] | ['TGA', 'TG', 'TGA', 'TG', 'TGA', 'TG', 'weight loss', 'TGA', 'TG', 'weight loss', 'weight loss', 'TGA', 'TG', 'TGA', 'TG', 'TGA', 'TG'] | n | y | y | 5
QUSCEN_clean | QUSCEN | 10.1021/cg9007476 | ['Thermogravimetric experiments were performed using a TGA/NETZSCH STA449C instrument heated from 30âˆ’800 Â°C (heating rate of 15 Â°C/min, nitrogen stream).', 'Thermogravimetric experiments were performed using a TGA/NETZSCH STA449C instrument heated from 30âˆ’800 Â°C (heating rate of 15 Â°C/min, nitrogen stream).', 'The thermal stability of 1âˆ’8 was examined by TGA in a nitrogen atmosphere [Figure S13aâˆ’h, Supporting Information].', 'The thermal stability of 1âˆ’8 was examined by TGA in a nitrogen atmosphere [Figure S13aâˆ’h, Supporting Information].', 'The TGA curve of 1 indicates that there is a weight loss of 6.01% from 30 to 180 Â°C, which can be attributed to the loss of a CH3OH molecule (calcd = 6.09%).', 'The TGA curve of 1 indicates that there is a weight loss of 6.01% from 30 to 180 Â°C, which can be attributed to the loss of a CH3OH molecule (calcd = 6.09%).', 'The TGA curve of 1 indicates that there is a weight loss of 6.01% from 30 to 180 Â°C, which can be attributed to the loss of a CH3OH molecule (calcd = 6.09%).', 'The TGA curve of 2 exhibits three main steps of weight losses.', 'The TGA curve of 2 exhibits three main steps of weight losses.', 'The TGA curve of 2 exhibits three main steps of weight losses.', 'The second weight loss region occurs over the range of 169âˆ’350 Â°C relevant to the release of two Me2NH molecules (obsd = 16.84%, calcd = 15.58%).', 'For 3, the TGA curve shows that the Me2NH molecules are lost from 30 to 116 Â°C (obsd = 8.85%, calcd = 9.12%), and from 116 Â°C the framework of 2 was gradually decomposed.', 'For 3, the TGA curve shows that the Me2NH molecules are lost from 30 to 116 Â°C (obsd = 8.85%, calcd = 9.12%), and from 116 Â°C the framework of 2 was gradually decomposed.', 'The TGA curve of 4 reveals that three kinds of guest molecules are gradually released from 30 to 255 Â°C (obsd = 20.18%, calcd = 19.13%), the successive weight-loss step could be corresponding to the release of a Me2NH molecule (obsd = 6.54%, calcd = 7.0%).', 'The TGA curve of 4 reveals that three kinds of guest molecules are gradually released from 30 to 255 Â°C (obsd = 20.18%, calcd = 19.13%), the successive weight-loss step could be corresponding to the release of a Me2NH molecule (obsd = 6.54%, calcd = 7.0%).', 'For 7, the TGA curve indicates that the DMF and CH3OH guest molecules are lost from 30 to 265 Â°C (obsd = 11.67%, calcd = 11.94%), while the subsequent weight-loss step which spans from 265 to 286 Â°C corresponds to the loss of a Me2NH molecule (obsd = 4.83%, calcd = 5.12%).', 'For 7, the TGA curve indicates that the DMF and CH3OH guest molecules are lost from 30 to 265 Â°C (obsd = 11.67%, calcd = 11.94%), while the subsequent weight-loss step which spans from 265 to 286 Â°C corresponds to the loss of a Me2NH molecule (obsd = 4.83%, calcd = 5.12%).'] | ['TGA', 'TG', 'TGA', 'TG', 'TGA', 'TG', 'weight loss', 'TGA', 'TG', 'weight loss', 'weight loss', 'TGA', 'TG', 'TGA', 'TG', 'TGA', 'TG'] | n | y | y | 6
CUKVUA_clean | CUKVUA | 10.1021/cg900788h | ['Thermogravimetric analysis (TGA) was performed on a Perkin-Elmer TG-7 analyzer heated from 30 to 600 Â°C under nitrogen.', 'Thermogravimetric analysis (TGA) was performed on a Perkin-Elmer TG-7 analyzer heated from 30 to 600 Â°C under nitrogen.', 'Thermogravimetric analysis (TGA) was performed on a Perkin-Elmer TG-7 analyzer heated from 30 to 600 Â°C under nitrogen.', 'The magnetic properties of 1âˆ’4 were investigated in the temperature range of 2.0âˆ’300.0 K under an outer field of 2000 Oe.', '(15) The magnetic susceptibilities obey the Curieâˆ’Weiss law in the temperature range above 30 K for 1âˆ’3 and the whole temperature range measured for 4, giving a negative Weiss constant Î¸ = âˆ’19.53 K and Curie constant C = 3.76 emu K molâˆ’1 for 1, Î¸ = âˆ’18.65 K and Curie constant C = 6.10 emu K molâˆ’1 for 2, Î¸ = âˆ’37.38 K and C = 9.36 emu K molâˆ’1 for 3, as well as Î¸ = âˆ’0.94 K and C = 3.06 emu K molâˆ’1 for 4, confirming again the antiferromagnetic interaction exhibited in these complexes at the high temperature region.', 'TGA experiments were performed on pure single crystal samples of complexes 1âˆ’4 under N2 atmosphere with a heating rate of 10 Â°C/min in the range of 30âˆ’600 Â°C.', 'TGA experiments were performed on pure single crystal samples of complexes 1âˆ’4 under N2 atmosphere with a heating rate of 10 Â°C/min in the range of 30âˆ’600 Â°C.', 'For complex 1, the TGA curve shows the water molecules are lost from room temperature to 136 Â°C, obsd.', 'For complex 1, the TGA curve shows the water molecules are lost from room temperature to 136 Â°C, obsd.', '11.87%, and the decomposition temperature of the residual composition spans the range of 169 to 550 Â°C.', 'For 2, the curve over weight loss by stage is not observed since this complex does not contain any solvent water molecule.', 'The decomposition temperature of 2 is in the range of 363.9âˆ’512.1 Â°C.', 'For 3, the weight loss is observed between room temperature to 128.6 Â°C owing to the release of solvent water molecules (obsd 3.52%, calcd 3.76%).', 'The decomposition of the organic segment starts at 317.4 Â°C.', 'For 4, the weight loss by stage owing to the gradual release of water molecules was observed from room temperature to 182.7 Â°C with obsd.'] | ['TGA', 'TG', 'thermogravimetric analysis', 'temperature range', 'temperature range', 'TGA', 'TG', 'TGA', 'TG', 'decomposition', 'weight loss', 'decomposition', 'weight loss', 'decomposition', 'weight loss'] | n | y | y | 4
CUNFOH01_clean | CUNFOH01 | 10.1021/cg900828v | ['TGA was performed under N2 flow at a heating rate of 5 Â°C/min using a Shimadzu TGA-50 system.', 'TGA was performed under N2 flow at a heating rate of 5 Â°C/min using a Shimadzu TGA-50 system.', 'To examine the thermal stability of 3, its TGA analysis was also recorded (Supporting Information).', 'To examine the thermal stability of 3, its TGA analysis was also recorded (Supporting Information).', 'The weight loss of 6.4% (5H2O: 6.0%) for 3 is obtained upon heating the solid samples to 65 Â°C.', 'Since each molecular formula contains only four water molecules in crystal lattices, the weight loss of an additional water is thus tentatively ascribed to the water adsorption when the samples were kept in air.', 'However, the weight loss starts to increase slightly from 165 to 290 Â°C, and finally it can be thoroughly burned into CuO (a residue weight percentage of 42.6% compared with the calculated 41.2%) when the samples are heated up to 500âˆ’550 Â°C.'] | ['TGA', 'TG', 'TGA', 'TG', 'weight loss', 'weight loss', 'weight loss'] | n | y | y | 3
CUNFOH_clean | CUNFOH | 10.1021/cg900828v | ['TGA was performed under N2 flow at a heating rate of 5 Â°C/min using a Shimadzu TGA-50 system.', 'TGA was performed under N2 flow at a heating rate of 5 Â°C/min using a Shimadzu TGA-50 system.', 'To examine the thermal stability of 3, its TGA analysis was also recorded (Supporting Information).', 'To examine the thermal stability of 3, its TGA analysis was also recorded (Supporting Information).', 'The weight loss of 6.4% (5H2O: 6.0%) for 3 is obtained upon heating the solid samples to 65 Â°C.', 'Since each molecular formula contains only four water molecules in crystal lattices, the weight loss of an additional water is thus tentatively ascribed to the water adsorption when the samples were kept in air.', 'However, the weight loss starts to increase slightly from 165 to 290 Â°C, and finally it can be thoroughly burned into CuO (a residue weight percentage of 42.6% compared with the calculated 41.2%) when the samples are heated up to 500âˆ’550 Â°C.'] | ['TGA', 'TG', 'TGA', 'TG', 'weight loss', 'weight loss', 'weight loss'] | n | y | y | 3
PUMZAZ_clean | PUMZAZ | 10.1021/cg900995u | ['It should be mentioned that a reaction temperature higher than 140 Â°C resulted in severe decomposition of the Hpmpâˆ’ ligand and thus lowered crystal yield.', 'The thermal stabilities of compounds 1âˆ’13 were examined by thermaogravemetric analysis (TGA) in an N2 atmosphere from 40 to 1000 Â°C (see Figure S14âˆ’S15 in Supporting Information).', 'The thermal stabilities of compounds 1âˆ’13 were examined by thermaogravemetric analysis (TGA) in an N2 atmosphere from 40 to 1000 Â°C (see Figure S14âˆ’S15 in Supporting Information).', 'The TGA curve of 1 displayed two main steps of weight losses.', 'The TGA curve of 1 displayed two main steps of weight losses.', 'The TGA curve of 1 displayed two main steps of weight losses.', 'The weight loss from 40 to 135 Â°C was observed to be about 9.1%, corresponding to the loss of lattice water molecules (theoretical value 9.9%).', 'The second step of weight loss covered a temperature range of 327âˆ’427 Â°C, during which the curves showed a sharp drop, indicative of the partial combustion of the ligands.', 'The second step of weight loss covered a temperature range of 327âˆ’427 Â°C, during which the curves showed a sharp drop, indicative of the partial combustion of the ligands.', 'As exhibited in the corresponding DTA curve (Figure S15a, Supporting Information), there was an obvious exothermic peak in this temperature range, which may be illustrated as ClO4âˆ’-assisted combustion of the ligands.', 'Then the compound continued to decompose slowly above this temperature and complete decomposition was not achieved until above 1000 Â°C, which was also observed in other lanthanide phosphonates.', 'The total weight loss in the range of 40âˆ’1000 Â°C is about 45.1%.', 'Since compounds 4âˆ’13 show almost the same thermal decomposition process, compound 11 is selected as a representative to illustrate them in detail.', 'The TGA curve of 11 also displayed two main steps of weight losses.', 'The TGA curve of 11 also displayed two main steps of weight losses.', 'The TGA curve of 11 also displayed two main steps of weight losses.', 'In the temperature range of 40âˆ’225 Â°C, the weight loss was about 8.7%, corresponding to the release of all the lattice and coordinated water molecules (theoretical value 8.9%).', 'In the temperature range of 40âˆ’225 Â°C, the weight loss was about 8.7%, corresponding to the release of all the lattice and coordinated water molecules (theoretical value 8.9%).', 'Then the framework of the compound was stable until 375 Â°C, meaning that the decomposition temperature of the backbone of type II structure was about 50 Â°C higher than that of type I structure.', 'A sharp weight loss was observed during the temperature range of 380âˆ’560 Â°C, indicating the complete combustion of the organic ligands.', 'A sharp weight loss was observed during the temperature range of 380âˆ’560 Â°C, indicating the complete combustion of the organic ligands.', 'As exhibited in the corresponding DTA curve (Figure S15d, Supporting Information), there was an obvious endothermic peak in this temperature range.', 'The total weight loss in the range of 40âˆ’1000 Â°C is about 40.9%, close to the theoretical value (43.6%).'] | ['decomposition', 'TGA', 'TG', 'TGA', 'TG', 'weight loss', 'weight loss', 'weight loss', 'temperature range', 'temperature range', 'decomposition', 'weight loss', 'decomposition', 'TGA', 'TG', 'weight loss', 'weight loss', 'temperature range', 'decomposition', 'weight loss', 'temperature range', 'temperature range', 'weight loss'] | n | y | y | 4
QUVDOB_clean | QUVDOB | 10.1021/cg901012w | ['Thermogravimetric analyses (TGA) were performed on a Perkinâˆ’Elmer Pyris Diamond TG-DTA thermal analyses system in static air with a heating rate of 10 K minâˆ’1 from 50 to 1000 Â°C.', 'Thermogravimetric analyses (TGA) were performed on a Perkinâˆ’Elmer Pyris Diamond TG-DTA thermal analyses system in static air with a heating rate of 10 K minâˆ’1 from 50 to 1000 Â°C.', 'TGA were conducted to examine the stabilities of these compounds.', 'TGA were conducted to examine the stabilities of these compounds.', 'The TGA curves of compounds 1âˆ’6 are nearly similar, with two main continuous weight losses.', 'The TGA curves of compounds 1âˆ’6 are nearly similar, with two main continuous weight losses.', 'The TGA curves of compounds 1âˆ’6 are nearly similar, with two main continuous weight losses.', 'Herein, we use compound 3 as an example to illuminate the weight losses in detail (Figure 10).', 'The weight loss of 37.2% is in good agreement with the calculated value (36.8%).', 'The second step covers a temperature range of 600âˆ’800 Â°C, which corresponds to the pyrolysis of the organic group.', 'The total weight loss of 47.5% is close to the calculated value (48.3%).', 'The TGA curves of compounds 7âˆ’12 are also similar, and compound 11 was used as an example (Figure 11).', 'The TGA curves of compounds 7âˆ’12 are also similar, and compound 11 was used as an example (Figure 11).', 'It exhibits three main continuous weight losses.', 'The first step, in the temperature range 50âˆ’100 Â°C, is due to the removal of two solvate water molecules.', 'The observed weight loss of 4.2% is close to the calculated value (3.8%).', 'The third step covers from 600 to 950 Â°C, corresponding to the further decomposition of the organic groups.', 'The total weight loss of 45.3% is close to the calculated value (44.7%).', 'The much larger total weight loss for compound 10 (52.4%) is due to its having a much smaller formula weight than the other compounds.', 'The weight of materials released or combusted during the decomposition is expected to be about the same for six compounds.', 'During the thermal decomposition, intermediate compounds may be formed between 600 and 950 Â°C for compound 11.', 'However, these intermediate compounds were not identified because the complicated mixtures were obtained during the thermal decomposition.', 'X-ray crystallographic files in CIF format for compounds 1âˆ’6 and 9âˆ’12, tables listing selected bond for compounds presented in this paper, XRD patterns of the experiments compared to those simulated from X-ray single-crystal data for compounds 1âˆ’12, XRD patterns of the final products in the thermal decomposition for compounds 3 and 11, IR spectra of compounds 1âˆ’12, solid-state emission spectrum of H4L and TGA curves of 1, 2, 4, 5, 6, 7, 8, 9, 10, and 12.', 'X-ray crystallographic files in CIF format for compounds 1âˆ’6 and 9âˆ’12, tables listing selected bond for compounds presented in this paper, XRD patterns of the experiments compared to those simulated from X-ray single-crystal data for compounds 1âˆ’12, XRD patterns of the final products in the thermal decomposition for compounds 3 and 11, IR spectra of compounds 1âˆ’12, solid-state emission spectrum of H4L and TGA curves of 1, 2, 4, 5, 6, 7, 8, 9, 10, and 12.', 'X-ray crystallographic files in CIF format for compounds 1âˆ’6 and 9âˆ’12, tables listing selected bond for compounds presented in this paper, XRD patterns of the experiments compared to those simulated from X-ray single-crystal data for compounds 1âˆ’12, XRD patterns of the final products in the thermal decomposition for compounds 3 and 11, IR spectra of compounds 1âˆ’12, solid-state emission spectrum of H4L and TGA curves of 1, 2, 4, 5, 6, 7, 8, 9, 10, and 12.', 'X-ray crystallographic files in CIF format for compounds 1âˆ’6 and 9âˆ’12, tables listing selected bond for compounds presented in this paper, XRD patterns of the experiments compared to those simulated from X-ray single-crystal data for compounds 1âˆ’12, XRD patterns of the final products in the thermal decomposition for compounds 3 and 11, IR spectra of compounds 1âˆ’12, solid-state emission spectrum of H4L and TGA curves of 1, 2, 4, 5, 6, 7, 8, 9, 10, and 12.', 'X-ray crystallographic files in CIF format for compounds 1âˆ’6 and 9âˆ’12, tables listing selected bond for compounds presented in this paper, XRD patterns of the experiments compared to those simulated from X-ray single-crystal data for compounds 1âˆ’12, XRD patterns of the final products in the thermal decomposition for compounds 3 and 11, IR spectra of compounds 1âˆ’12, solid-state emission spectrum of H4L and TGA curves of 1, 2, 4, 5, 6, 7, 8, 9, 10, and 12.', 'X-ray crystallographic files in CIF format for compounds 1âˆ’6 and 9âˆ’12, tables listing selected bond for compounds presented in this paper, XRD patterns of the experiments compared to those simulated from X-ray single-crystal data for compounds 1âˆ’12, XRD patterns of the final products in the thermal decomposition for compounds 3 and 11, IR spectra of compounds 1âˆ’12, solid-state emission spectrum of H4L and TGA curves of 1, 2, 4, 5, 6, 7, 8, 9, 10, and 12.'] | ['TGA', 'TG', 'TGA', 'TG', 'TGA', 'TG', 'weight loss', 'weight loss', 'weight loss', 'temperature range', 'weight loss', 'TGA', 'TG', 'weight loss', 'temperature range', 'weight loss', 'decomposition', 'weight loss', 'weight loss', 'decomposition', 'decomposition', 'decomposition', 'TGA', 'TG', 'decomposition', 'TGA', 'TG', 'decomposition'] | n | y | y | 9Dy
QUVDUH_clean | QUVDUH | 10.1021/cg901012w | ['Thermogravimetric analyses (TGA) were performed on a Perkinâˆ’Elmer Pyris Diamond TG-DTA thermal analyses system in static air with a heating rate of 10 K minâˆ’1 from 50 to 1000 Â°C.', 'Thermogravimetric analyses (TGA) were performed on a Perkinâˆ’Elmer Pyris Diamond TG-DTA thermal analyses system in static air with a heating rate of 10 K minâˆ’1 from 50 to 1000 Â°C.', 'TGA were conducted to examine the stabilities of these compounds.', 'TGA were conducted to examine the stabilities of these compounds.', 'The TGA curves of compounds 1âˆ’6 are nearly similar, with two main continuous weight losses.', 'The TGA curves of compounds 1âˆ’6 are nearly similar, with two main continuous weight losses.', 'The TGA curves of compounds 1âˆ’6 are nearly similar, with two main continuous weight losses.', 'Herein, we use compound 3 as an example to illuminate the weight losses in detail (Figure 10).', 'The weight loss of 37.2% is in good agreement with the calculated value (36.8%).', 'The second step covers a temperature range of 600âˆ’800 Â°C, which corresponds to the pyrolysis of the organic group.', 'The total weight loss of 47.5% is close to the calculated value (48.3%).', 'The TGA curves of compounds 7âˆ’12 are also similar, and compound 11 was used as an example (Figure 11).', 'The TGA curves of compounds 7âˆ’12 are also similar, and compound 11 was used as an example (Figure 11).', 'It exhibits three main continuous weight losses.', 'The first step, in the temperature range 50âˆ’100 Â°C, is due to the removal of two solvate water molecules.', 'The observed weight loss of 4.2% is close to the calculated value (3.8%).', 'The third step covers from 600 to 950 Â°C, corresponding to the further decomposition of the organic groups.', 'The total weight loss of 45.3% is close to the calculated value (44.7%).', 'The much larger total weight loss for compound 10 (52.4%) is due to its having a much smaller formula weight than the other compounds.', 'The weight of materials released or combusted during the decomposition is expected to be about the same for six compounds.', 'During the thermal decomposition, intermediate compounds may be formed between 600 and 950 Â°C for compound 11.', 'However, these intermediate compounds were not identified because the complicated mixtures were obtained during the thermal decomposition.', 'X-ray crystallographic files in CIF format for compounds 1âˆ’6 and 9âˆ’12, tables listing selected bond for compounds presented in this paper, XRD patterns of the experiments compared to those simulated from X-ray single-crystal data for compounds 1âˆ’12, XRD patterns of the final products in the thermal decomposition for compounds 3 and 11, IR spectra of compounds 1âˆ’12, solid-state emission spectrum of H4L and TGA curves of 1, 2, 4, 5, 6, 7, 8, 9, 10, and 12.', 'X-ray crystallographic files in CIF format for compounds 1âˆ’6 and 9âˆ’12, tables listing selected bond for compounds presented in this paper, XRD patterns of the experiments compared to those simulated from X-ray single-crystal data for compounds 1âˆ’12, XRD patterns of the final products in the thermal decomposition for compounds 3 and 11, IR spectra of compounds 1âˆ’12, solid-state emission spectrum of H4L and TGA curves of 1, 2, 4, 5, 6, 7, 8, 9, 10, and 12.', 'X-ray crystallographic files in CIF format for compounds 1âˆ’6 and 9âˆ’12, tables listing selected bond for compounds presented in this paper, XRD patterns of the experiments compared to those simulated from X-ray single-crystal data for compounds 1âˆ’12, XRD patterns of the final products in the thermal decomposition for compounds 3 and 11, IR spectra of compounds 1âˆ’12, solid-state emission spectrum of H4L and TGA curves of 1, 2, 4, 5, 6, 7, 8, 9, 10, and 12.', 'X-ray crystallographic files in CIF format for compounds 1âˆ’6 and 9âˆ’12, tables listing selected bond for compounds presented in this paper, XRD patterns of the experiments compared to those simulated from X-ray single-crystal data for compounds 1âˆ’12, XRD patterns of the final products in the thermal decomposition for compounds 3 and 11, IR spectra of compounds 1âˆ’12, solid-state emission spectrum of H4L and TGA curves of 1, 2, 4, 5, 6, 7, 8, 9, 10, and 12.', 'X-ray crystallographic files in CIF format for compounds 1âˆ’6 and 9âˆ’12, tables listing selected bond for compounds presented in this paper, XRD patterns of the experiments compared to those simulated from X-ray single-crystal data for compounds 1âˆ’12, XRD patterns of the final products in the thermal decomposition for compounds 3 and 11, IR spectra of compounds 1âˆ’12, solid-state emission spectrum of H4L and TGA curves of 1, 2, 4, 5, 6, 7, 8, 9, 10, and 12.', 'X-ray crystallographic files in CIF format for compounds 1âˆ’6 and 9âˆ’12, tables listing selected bond for compounds presented in this paper, XRD patterns of the experiments compared to those simulated from X-ray single-crystal data for compounds 1âˆ’12, XRD patterns of the final products in the thermal decomposition for compounds 3 and 11, IR spectra of compounds 1âˆ’12, solid-state emission spectrum of H4L and TGA curves of 1, 2, 4, 5, 6, 7, 8, 9, 10, and 12.'] | ['TGA', 'TG', 'TGA', 'TG', 'TGA', 'TG', 'weight loss', 'weight loss', 'weight loss', 'temperature range', 'weight loss', 'TGA', 'TG', 'weight loss', 'temperature range', 'weight loss', 'decomposition', 'weight loss', 'weight loss', 'decomposition', 'decomposition', 'decomposition', 'TGA', 'TG', 'decomposition', 'TGA', 'TG', 'decomposition'] | n | y | y | 10Y
QUVFET_clean | QUVFET | 10.1021/cg901012w | ['Thermogravimetric analyses (TGA) were performed on a Perkinâˆ’Elmer Pyris Diamond TG-DTA thermal analyses system in static air with a heating rate of 10 K minâˆ’1 from 50 to 1000 Â°C.', 'Thermogravimetric analyses (TGA) were performed on a Perkinâˆ’Elmer Pyris Diamond TG-DTA thermal analyses system in static air with a heating rate of 10 K minâˆ’1 from 50 to 1000 Â°C.', 'TGA were conducted to examine the stabilities of these compounds.', 'TGA were conducted to examine the stabilities of these compounds.', 'The TGA curves of compounds 1âˆ’6 are nearly similar, with two main continuous weight losses.', 'The TGA curves of compounds 1âˆ’6 are nearly similar, with two main continuous weight losses.', 'The TGA curves of compounds 1âˆ’6 are nearly similar, with two main continuous weight losses.', 'Herein, we use compound 3 as an example to illuminate the weight losses in detail (Figure 10).', 'The weight loss of 37.2% is in good agreement with the calculated value (36.8%).', 'The second step covers a temperature range of 600âˆ’800 Â°C, which corresponds to the pyrolysis of the organic group.', 'The total weight loss of 47.5% is close to the calculated value (48.3%).', 'The TGA curves of compounds 7âˆ’12 are also similar, and compound 11 was used as an example (Figure 11).', 'The TGA curves of compounds 7âˆ’12 are also similar, and compound 11 was used as an example (Figure 11).', 'It exhibits three main continuous weight losses.', 'The first step, in the temperature range 50âˆ’100 Â°C, is due to the removal of two solvate water molecules.', 'The observed weight loss of 4.2% is close to the calculated value (3.8%).', 'The third step covers from 600 to 950 Â°C, corresponding to the further decomposition of the organic groups.', 'The total weight loss of 45.3% is close to the calculated value (44.7%).', 'The much larger total weight loss for compound 10 (52.4%) is due to its having a much smaller formula weight than the other compounds.', 'The weight of materials released or combusted during the decomposition is expected to be about the same for six compounds.', 'During the thermal decomposition, intermediate compounds may be formed between 600 and 950 Â°C for compound 11.', 'However, these intermediate compounds were not identified because the complicated mixtures were obtained during the thermal decomposition.', 'X-ray crystallographic files in CIF format for compounds 1âˆ’6 and 9âˆ’12, tables listing selected bond for compounds presented in this paper, XRD patterns of the experiments compared to those simulated from X-ray single-crystal data for compounds 1âˆ’12, XRD patterns of the final products in the thermal decomposition for compounds 3 and 11, IR spectra of compounds 1âˆ’12, solid-state emission spectrum of H4L and TGA curves of 1, 2, 4, 5, 6, 7, 8, 9, 10, and 12.', 'X-ray crystallographic files in CIF format for compounds 1âˆ’6 and 9âˆ’12, tables listing selected bond for compounds presented in this paper, XRD patterns of the experiments compared to those simulated from X-ray single-crystal data for compounds 1âˆ’12, XRD patterns of the final products in the thermal decomposition for compounds 3 and 11, IR spectra of compounds 1âˆ’12, solid-state emission spectrum of H4L and TGA curves of 1, 2, 4, 5, 6, 7, 8, 9, 10, and 12.', 'X-ray crystallographic files in CIF format for compounds 1âˆ’6 and 9âˆ’12, tables listing selected bond for compounds presented in this paper, XRD patterns of the experiments compared to those simulated from X-ray single-crystal data for compounds 1âˆ’12, XRD patterns of the final products in the thermal decomposition for compounds 3 and 11, IR spectra of compounds 1âˆ’12, solid-state emission spectrum of H4L and TGA curves of 1, 2, 4, 5, 6, 7, 8, 9, 10, and 12.', 'X-ray crystallographic files in CIF format for compounds 1âˆ’6 and 9âˆ’12, tables listing selected bond for compounds presented in this paper, XRD patterns of the experiments compared to those simulated from X-ray single-crystal data for compounds 1âˆ’12, XRD patterns of the final products in the thermal decomposition for compounds 3 and 11, IR spectra of compounds 1âˆ’12, solid-state emission spectrum of H4L and TGA curves of 1, 2, 4, 5, 6, 7, 8, 9, 10, and 12.', 'X-ray crystallographic files in CIF format for compounds 1âˆ’6 and 9âˆ’12, tables listing selected bond for compounds presented in this paper, XRD patterns of the experiments compared to those simulated from X-ray single-crystal data for compounds 1âˆ’12, XRD patterns of the final products in the thermal decomposition for compounds 3 and 11, IR spectra of compounds 1âˆ’12, solid-state emission spectrum of H4L and TGA curves of 1, 2, 4, 5, 6, 7, 8, 9, 10, and 12.', 'X-ray crystallographic files in CIF format for compounds 1âˆ’6 and 9âˆ’12, tables listing selected bond for compounds presented in this paper, XRD patterns of the experiments compared to those simulated from X-ray single-crystal data for compounds 1âˆ’12, XRD patterns of the final products in the thermal decomposition for compounds 3 and 11, IR spectra of compounds 1âˆ’12, solid-state emission spectrum of H4L and TGA curves of 1, 2, 4, 5, 6, 7, 8, 9, 10, and 12.'] | ['TGA', 'TG', 'TGA', 'TG', 'TGA', 'TG', 'weight loss', 'weight loss', 'weight loss', 'temperature range', 'weight loss', 'TGA', 'TG', 'weight loss', 'temperature range', 'weight loss', 'decomposition', 'weight loss', 'weight loss', 'decomposition', 'decomposition', 'decomposition', 'TGA', 'TG', 'decomposition', 'TGA', 'TG', 'decomposition'] | n | y | y | 12Lu
PURQEZ_clean | PURQEZ | 10.1021/cg901114e | ['Results of thermogravimetric analysis (TGA) for 1 and 2 are shown in Figure S4, Supporting Information.', 'Results of thermogravimetric analysis (TGA) for 1 and 2 are shown in Figure S4, Supporting Information.', 'Results of thermogravimetric analysis (TGA) for 1 and 2 are shown in Figure S4, Supporting Information.', 'Upon further heating, the material undergoes rapid decomposition.', 'The total solvent loss is 23.8% (calculated 24.3%), and the final loss due to framework decomposition starts at 428 Â°C.'] | ['TGA', 'TG', 'thermogravimetric analysis', 'decomposition', 'decomposition'] | n | y | y | 1
PUQXUV_clean | PUQXUV | 10.1021/cg901181x | ['Thermogravimetric analyses (TGA) were carried out on a Shimadzu DTG-50 thermal analyzer from room temperature to 500 Â°C at a ramp rate of 5 Â°C/min in air.', 'Thermogravimetric analyses (TGA) were carried out on a Shimadzu DTG-50 thermal analyzer from room temperature to 500 Â°C at a ramp rate of 5 Â°C/min in air.', 'To examine the thermal stability of compounds 1âˆ’3, thermal gravimetric (TG) analyses were carried out (Figure S8).', 'To examine the thermal stability of compounds 1âˆ’3, thermal gravimetric (TG) analyses were carried out (Figure S8).', 'The TG curve of 1 exhibits two steps of weight loss.', 'The TG curve of 1 exhibits two steps of weight loss.', 'The first weight loss is 9.00% in the temperature range of 85âˆ’230 Â°C, which corresponds to the loss of isolated water and DMF molecules (calcd 9.09%), followed by a plateau.', 'The first weight loss is 9.00% in the temperature range of 85âˆ’230 Â°C, which corresponds to the loss of isolated water and DMF molecules (calcd 9.09%), followed by a plateau.', 'Compound 2 starts to lose uncoordinated DMF molecules around 100 Â°C, followed by decomposition of the organic ligands.', 'It gives a total weight loss of 88.26% in the range of 100âˆ’490 Â°C, which agrees with the calculated value of 88.12%.', 'In contrast, three steps of weight losses happen to compound 3.', 'The weight loss between 60 and 200 Â°C corresponds to the release of isolated DMF molecules (calcd 5.95%, obsd 5.67%), immediately followed by losing the coordinated DMF until around 280 Â°C (calcd 11.90%, obsd 11.50%).'] | ['TGA', 'TG', 'TG', 'thermal gravimetric', 'TG', 'weight loss', 'weight loss', 'temperature range', 'decomposition', 'weight loss', 'weight loss', 'weight loss'] | n | y | y | 1a
PUQYAC_clean | PUQYAC | 10.1021/cg901181x | ['Thermogravimetric analyses (TGA) were carried out on a Shimadzu DTG-50 thermal analyzer from room temperature to 500 Â°C at a ramp rate of 5 Â°C/min in air.', 'Thermogravimetric analyses (TGA) were carried out on a Shimadzu DTG-50 thermal analyzer from room temperature to 500 Â°C at a ramp rate of 5 Â°C/min in air.', 'To examine the thermal stability of compounds 1âˆ’3, thermal gravimetric (TG) analyses were carried out (Figure S8).', 'To examine the thermal stability of compounds 1âˆ’3, thermal gravimetric (TG) analyses were carried out (Figure S8).', 'The TG curve of 1 exhibits two steps of weight loss.', 'The TG curve of 1 exhibits two steps of weight loss.', 'The first weight loss is 9.00% in the temperature range of 85âˆ’230 Â°C, which corresponds to the loss of isolated water and DMF molecules (calcd 9.09%), followed by a plateau.', 'The first weight loss is 9.00% in the temperature range of 85âˆ’230 Â°C, which corresponds to the loss of isolated water and DMF molecules (calcd 9.09%), followed by a plateau.', 'Compound 2 starts to lose uncoordinated DMF molecules around 100 Â°C, followed by decomposition of the organic ligands.', 'It gives a total weight loss of 88.26% in the range of 100âˆ’490 Â°C, which agrees with the calculated value of 88.12%.', 'In contrast, three steps of weight losses happen to compound 3.', 'The weight loss between 60 and 200 Â°C corresponds to the release of isolated DMF molecules (calcd 5.95%, obsd 5.67%), immediately followed by losing the coordinated DMF until around 280 Â°C (calcd 11.90%, obsd 11.50%).'] | ['TGA', 'TG', 'TG', 'thermal gravimetric', 'TG', 'weight loss', 'weight loss', 'temperature range', 'decomposition', 'weight loss', 'weight loss', 'weight loss'] | n | y | y | 1b
PUPNAQ_clean | PUPNAQ | 10.1021/cg9011857 | ['Thermogravimetric analyses (TGA) were performed on a simultaneous SDT 2960 thermal analyzer under nitrogen with a heating rate of 10 Â°C minâˆ’1.', 'Thermogravimetric analyses (TGA) were performed on a simultaneous SDT 2960 thermal analyzer under nitrogen with a heating rate of 10 Â°C minâˆ’1.', 'Complexes 1âˆ’6 were subjected to TGA to ascertain the stability of their respective supramolecular architectures (Figure S3 of the Supporting Information).', 'Complexes 1âˆ’6 were subjected to TGA to ascertain the stability of their respective supramolecular architectures (Figure S3 of the Supporting Information).', 'Complex 2 shows a weight loss of 5.22% around 200 Â°C corresponding to the release of free water molecules (calcd 5.11%) and the decomposition of the residue occurred at 300 Â°C.', 'Complex 2 shows a weight loss of 5.22% around 200 Â°C corresponding to the release of free water molecules (calcd 5.11%) and the decomposition of the residue occurred at 300 Â°C.', 'For 3, a weight loss of 2.91% was observed in the temperature range of 130âˆ’160 Â°C, which corresponds to the loss of the coordinated water molecules (calcd 2.62%), and further weight loss was observed at about 340 Â°C.', 'For 3, a weight loss of 2.91% was observed in the temperature range of 130âˆ’160 Â°C, which corresponds to the loss of the coordinated water molecules (calcd 2.62%), and further weight loss was observed at about 340 Â°C.', 'For 5, a weight loss starts at 240 Â°C with the liberation of the free water molecules with a weight of 5.72% (calcd 5.55%), and the decomposition of the residue observed at about 390 Â°C.', 'For 5, a weight loss starts at 240 Â°C with the liberation of the free water molecules with a weight of 5.72% (calcd 5.55%), and the decomposition of the residue observed at about 390 Â°C.', 'A total weight loss of 8.10% was observed for 6 in the temperature range of 120âˆ’220 Â°C, which is attributed to the loss of both the coordinated and the uncoordinated water molecules (calcd 8.03%), and the residue is stable up to about 470 Â°C.', 'A total weight loss of 8.10% was observed for 6 in the temperature range of 120âˆ’220 Â°C, which is attributed to the loss of both the coordinated and the uncoordinated water molecules (calcd 8.03%), and the residue is stable up to about 470 Â°C.', 'No obvious weight losses were found for complexes 1 and 4 before the decomposition of the framework occurred at about 405 and 470 Â°C, respectively, which are in good agreement with the results of the crystal structure.', 'No obvious weight losses were found for complexes 1 and 4 before the decomposition of the framework occurred at about 405 and 470 Â°C, respectively, which are in good agreement with the results of the crystal structure.'] | ['TGA', 'TG', 'TGA', 'TG', 'weight loss', 'decomposition', 'weight loss', 'temperature range', 'weight loss', 'decomposition', 'weight loss', 'temperature range', 'weight loss', 'decomposition'] | n | y | y | 5
PURRIE_clean | PURRIE | 10.1021/cg901227h | ['Thermogravimetric experiments were performed using a TGA/SDTA851 instrument (heating rate of 10 Â°C/min, nitrogen stream).', 'Thermogravimetric experiments were performed using a TGA/SDTA851 instrument (heating rate of 10 Â°C/min, nitrogen stream).', 'Thermogravimetric analysis (TGA) was performed on complexes 1âˆ’3.', 'Thermogravimetric analysis (TGA) was performed on complexes 1âˆ’3.', 'Thermogravimetric analysis (TGA) was performed on complexes 1âˆ’3.', 'A TGA study on an as-isolated crystalline sample of 1 shows a 5.9% weight loss from 105 to 137 Â°C, corresponding to the loss of two uncoordinated water molecules (calcd: 6.1%).', 'A TGA study on an as-isolated crystalline sample of 1 shows a 5.9% weight loss from 105 to 137 Â°C, corresponding to the loss of two uncoordinated water molecules (calcd: 6.1%).', 'A TGA study on an as-isolated crystalline sample of 1 shows a 5.9% weight loss from 105 to 137 Â°C, corresponding to the loss of two uncoordinated water molecules (calcd: 6.1%).', 'There is no weight loss from 137 to 370 Â°C.', 'For complex 2, the gradual weight loss of 3.1% from 50 to 240 Â°C is equal to the loss of one uncoordinated water molecule (calcd: 3.4%).', 'For complex 3, from 50 to 200 Â°C, there is a weight loss of 1.4%, which corresponds to the loss of one uncoordinated water molecule (calcd: 1.4%).', 'There is no weight loss until 330 Â°C, at which complex 3 starts to decompose.'] | ['TGA', 'TG', 'TGA', 'TG', 'thermogravimetric analysis', 'TGA', 'TG', 'weight loss', 'weight loss', 'weight loss', 'weight loss', 'weight loss'] | n | y | y | 3
MUPYIG_clean | MUPYIG | 10.1021/cg9012894 | ['Thermal stability studies were carried out on a Perkin-Elmer Pyris 1 TGA analyzer by heating the sample from room temperature to 800 Â°C at a heating rate of 10 Â°C/min in N2.', 'Thermal stability studies were carried out on a Perkin-Elmer Pyris 1 TGA analyzer by heating the sample from room temperature to 800 Â°C at a heating rate of 10 Â°C/min in N2.', 'The thermal properties of complexes 1âˆ’5 were examined by the method of thermogravimetric analysis under nitrogen atmosphere (Figure S14, Supporting Information).', 'Complex 1 gives a gradual weight loss of 2.43% in the range of 35âˆ’130 Â°C, which corresponds to the loss of the crystalline water molecules (calculated 2.31%).', 'A quick weight loss that occurs over 365 Â°C can be assigned to the decomposition of organic moieties (observed 40.06%, calculated 39.76%).', 'A quick weight loss that occurs over 365 Â°C can be assigned to the decomposition of organic moieties (observed 40.06%, calculated 39.76%).', '(19a) For 2, the weight loss between 65 and 105 Â°C can be attributed to the loss of coordinated water molecules (observed 3.68%, calculated 3.54%).', 'The further weight loss belongs to the decomposition of triazole and nitrate components (observed 45.58%, calculated 45.86%).', 'The further weight loss belongs to the decomposition of triazole and nitrate components (observed 45.58%, calculated 45.86%).', 'The loss of coordinated water molecule is observed between 60 and 125 Â°C for 4 (observed 4.74%, calculated 4.40%), followed by a quick weight loss in the range of 350âˆ’450 Â°C.', 'The total weight loss at 700 Â°C is 63.41%.', 'No weight loss was observed in the TGA curve of 5 before 365 Â°C.', 'No weight loss was observed in the TGA curve of 5 before 365 Â°C.', 'No weight loss was observed in the TGA curve of 5 before 365 Â°C.', 'The weight loss between 365 and 590 Â°C (observed 30.09%, calculated 29.96%) can be assigned to the decomposition of the Htrz ligand.', 'The weight loss between 365 and 590 Â°C (observed 30.09%, calculated 29.96%) can be assigned to the decomposition of the Htrz ligand.', 'Complex 5 is stable over 300 Â°C until the decomposition of the Htrz ligand (Figure S13, Supporting Information).'] | ['TGA', 'TG', 'thermogravimetric analysis', 'weight loss', 'weight loss', 'decomposition', 'weight loss', 'weight loss', 'decomposition', 'weight loss', 'weight loss', 'TGA', 'TG', 'weight loss', 'weight loss', 'decomposition', 'decomposition'] | n | y | y | 3
MUPYOM_clean | MUPYOM | 10.1021/cg9012894 | ['Thermal stability studies were carried out on a Perkin-Elmer Pyris 1 TGA analyzer by heating the sample from room temperature to 800 Â°C at a heating rate of 10 Â°C/min in N2.', 'Thermal stability studies were carried out on a Perkin-Elmer Pyris 1 TGA analyzer by heating the sample from room temperature to 800 Â°C at a heating rate of 10 Â°C/min in N2.', 'The thermal properties of complexes 1âˆ’5 were examined by the method of thermogravimetric analysis under nitrogen atmosphere (Figure S14, Supporting Information).', 'Complex 1 gives a gradual weight loss of 2.43% in the range of 35âˆ’130 Â°C, which corresponds to the loss of the crystalline water molecules (calculated 2.31%).', 'A quick weight loss that occurs over 365 Â°C can be assigned to the decomposition of organic moieties (observed 40.06%, calculated 39.76%).', 'A quick weight loss that occurs over 365 Â°C can be assigned to the decomposition of organic moieties (observed 40.06%, calculated 39.76%).', '(19a) For 2, the weight loss between 65 and 105 Â°C can be attributed to the loss of coordinated water molecules (observed 3.68%, calculated 3.54%).', 'The further weight loss belongs to the decomposition of triazole and nitrate components (observed 45.58%, calculated 45.86%).', 'The further weight loss belongs to the decomposition of triazole and nitrate components (observed 45.58%, calculated 45.86%).', 'The loss of coordinated water molecule is observed between 60 and 125 Â°C for 4 (observed 4.74%, calculated 4.40%), followed by a quick weight loss in the range of 350âˆ’450 Â°C.', 'The total weight loss at 700 Â°C is 63.41%.', 'No weight loss was observed in the TGA curve of 5 before 365 Â°C.', 'No weight loss was observed in the TGA curve of 5 before 365 Â°C.', 'No weight loss was observed in the TGA curve of 5 before 365 Â°C.', 'The weight loss between 365 and 590 Â°C (observed 30.09%, calculated 29.96%) can be assigned to the decomposition of the Htrz ligand.', 'The weight loss between 365 and 590 Â°C (observed 30.09%, calculated 29.96%) can be assigned to the decomposition of the Htrz ligand.', 'Complex 5 is stable over 300 Â°C until the decomposition of the Htrz ligand (Figure S13, Supporting Information).'] | ['TGA', 'TG', 'thermogravimetric analysis', 'weight loss', 'weight loss', 'decomposition', 'weight loss', 'weight loss', 'decomposition', 'weight loss', 'weight loss', 'TGA', 'TG', 'weight loss', 'weight loss', 'decomposition', 'decomposition'] | n | y | y | 2
MUPYUS_clean | MUPYUS | 10.1021/cg9012894 | ['Thermal stability studies were carried out on a Perkin-Elmer Pyris 1 TGA analyzer by heating the sample from room temperature to 800 Â°C at a heating rate of 10 Â°C/min in N2.', 'Thermal stability studies were carried out on a Perkin-Elmer Pyris 1 TGA analyzer by heating the sample from room temperature to 800 Â°C at a heating rate of 10 Â°C/min in N2.', 'The thermal properties of complexes 1âˆ’5 were examined by the method of thermogravimetric analysis under nitrogen atmosphere (Figure S14, Supporting Information).', 'Complex 1 gives a gradual weight loss of 2.43% in the range of 35âˆ’130 Â°C, which corresponds to the loss of the crystalline water molecules (calculated 2.31%).', 'A quick weight loss that occurs over 365 Â°C can be assigned to the decomposition of organic moieties (observed 40.06%, calculated 39.76%).', 'A quick weight loss that occurs over 365 Â°C can be assigned to the decomposition of organic moieties (observed 40.06%, calculated 39.76%).', '(19a) For 2, the weight loss between 65 and 105 Â°C can be attributed to the loss of coordinated water molecules (observed 3.68%, calculated 3.54%).', 'The further weight loss belongs to the decomposition of triazole and nitrate components (observed 45.58%, calculated 45.86%).', 'The further weight loss belongs to the decomposition of triazole and nitrate components (observed 45.58%, calculated 45.86%).', 'The loss of coordinated water molecule is observed between 60 and 125 Â°C for 4 (observed 4.74%, calculated 4.40%), followed by a quick weight loss in the range of 350âˆ’450 Â°C.', 'The total weight loss at 700 Â°C is 63.41%.', 'No weight loss was observed in the TGA curve of 5 before 365 Â°C.', 'No weight loss was observed in the TGA curve of 5 before 365 Â°C.', 'No weight loss was observed in the TGA curve of 5 before 365 Â°C.', 'The weight loss between 365 and 590 Â°C (observed 30.09%, calculated 29.96%) can be assigned to the decomposition of the Htrz ligand.', 'The weight loss between 365 and 590 Â°C (observed 30.09%, calculated 29.96%) can be assigned to the decomposition of the Htrz ligand.', 'Complex 5 is stable over 300 Â°C until the decomposition of the Htrz ligand (Figure S13, Supporting Information).'] | ['TGA', 'TG', 'thermogravimetric analysis', 'weight loss', 'weight loss', 'decomposition', 'weight loss', 'weight loss', 'decomposition', 'weight loss', 'weight loss', 'TGA', 'TG', 'weight loss', 'weight loss', 'decomposition', 'decomposition'] | n | y | y | 1
PUNCIL_clean | PUNCIL | 10.1021/cg901332m | ['Thermogravimetric analysis (TGA) was performed on a Perkin-Elmer TG-7 analyzer heated from 40 to 800 Â°C under nitrogen.', 'Thermogravimetric analysis (TGA) was performed on a Perkin-Elmer TG-7 analyzer heated from 40 to 800 Â°C under nitrogen.', 'Thermogravimetric analysis (TGA) was performed on a Perkin-Elmer TG-7 analyzer heated from 40 to 800 Â°C under nitrogen.', 'To characterize the compounds more fully in terms of thermal stability, their thermal behaviors were studied by thermogravimetric analysis (TGA).', 'To characterize the compounds more fully in terms of thermal stability, their thermal behaviors were studied by thermogravimetric analysis (TGA).', 'To characterize the compounds more fully in terms of thermal stability, their thermal behaviors were studied by thermogravimetric analysis (TGA).', 'The specific analysis of the TGA data are listed in the Table 4.', 'The specific analysis of the TGA data are listed in the Table 4.', 'The first weight losses corresponding to the release of water molecules are observed before 227 Â°C for compound 1 (obsd 8.8%, calcd 9.01%), 163 Â°C for compound 2 (obsd 7.3%, calcd 5.91%), 387 Â°C for compound 3 (obsd 3.4%, calcd 2.87%), 126 Â°C for compound 5 (obsd 5.2%, calcd 6.99%), 266 Â°C for compound 7 (obsd 6.9%, calcd 7.49%), 283 Â°C for compound 8 (obsd 5.5%, calcd 3.79%), 262 Â°C for compound 9 (obsd 5.2%, calcd 6.22%), 248 Â°C for compound 10 (obsd 7.6%, calcd 6.93%), 309 Â°C for compound 11 (obsd 3.8%, calcd 2.01%), 331 Â°C for compound 12 (obsd 6.83%, calcd 6.03%), and 378 Â°C for compound 13 (obsd 6.02%, calcd 5.64%).'] | ['TGA', 'TG', 'thermogravimetric analysis', 'TGA', 'TG', 'thermogravimetric analysis', 'TGA', 'TG', 'weight loss'] | n | y | y | 2
PUNFIO_clean | PUNFIO | 10.1021/cg901332m | ['Thermogravimetric analysis (TGA) was performed on a Perkin-Elmer TG-7 analyzer heated from 40 to 800 Â°C under nitrogen.', 'Thermogravimetric analysis (TGA) was performed on a Perkin-Elmer TG-7 analyzer heated from 40 to 800 Â°C under nitrogen.', 'Thermogravimetric analysis (TGA) was performed on a Perkin-Elmer TG-7 analyzer heated from 40 to 800 Â°C under nitrogen.', 'To characterize the compounds more fully in terms of thermal stability, their thermal behaviors were studied by thermogravimetric analysis (TGA).', 'To characterize the compounds more fully in terms of thermal stability, their thermal behaviors were studied by thermogravimetric analysis (TGA).', 'To characterize the compounds more fully in terms of thermal stability, their thermal behaviors were studied by thermogravimetric analysis (TGA).', 'The specific analysis of the TGA data are listed in the Table 4.', 'The specific analysis of the TGA data are listed in the Table 4.', 'The first weight losses corresponding to the release of water molecules are observed before 227 Â°C for compound 1 (obsd 8.8%, calcd 9.01%), 163 Â°C for compound 2 (obsd 7.3%, calcd 5.91%), 387 Â°C for compound 3 (obsd 3.4%, calcd 2.87%), 126 Â°C for compound 5 (obsd 5.2%, calcd 6.99%), 266 Â°C for compound 7 (obsd 6.9%, calcd 7.49%), 283 Â°C for compound 8 (obsd 5.5%, calcd 3.79%), 262 Â°C for compound 9 (obsd 5.2%, calcd 6.22%), 248 Â°C for compound 10 (obsd 7.6%, calcd 6.93%), 309 Â°C for compound 11 (obsd 3.8%, calcd 2.01%), 331 Â°C for compound 12 (obsd 6.83%, calcd 6.03%), and 378 Â°C for compound 13 (obsd 6.02%, calcd 5.64%).'] | ['TGA', 'TG', 'thermogravimetric analysis', 'TGA', 'TG', 'thermogravimetric analysis', 'TGA', 'TG', 'weight loss'] | n | y | y | 12
CUVXAT_clean | CUVXAT | 10.1021/cg9013812 | ['TGA experiments were carried out in the temperature range of 25âˆ’700 Â°C on a SDT Q600 TG-DTA analyzer under N2 atmosphere at a heating rate of 10 Â°C minâˆ’1.', 'TGA experiments were carried out in the temperature range of 25âˆ’700 Â°C on a SDT Q600 TG-DTA analyzer under N2 atmosphere at a heating rate of 10 Â°C minâˆ’1.', 'TGA experiments were carried out in the temperature range of 25âˆ’700 Â°C on a SDT Q600 TG-DTA analyzer under N2 atmosphere at a heating rate of 10 Â°C minâˆ’1.', 'F-MOF-1,(12)-7, -9, -11, and -11A have been synthesized from H2O in a 25 mL acid-digestion bomb at a temperature range 120âˆ’150 Â°C.', 'TGA performed on as-synthesized F-MOF-6 to -11A revealed that these compounds have high thermal stability (see Section S3 in Supporting Information, for all data and interpretations regarding guest mobility and thermal stability of F-MOF-6 to -11A).', 'TGA performed on as-synthesized F-MOF-6 to -11A revealed that these compounds have high thermal stability (see Section S3 in Supporting Information, for all data and interpretations regarding guest mobility and thermal stability of F-MOF-6 to -11A).', 'The TGA of compounds F-MOF-7, -8, -9, -11, and -11A (Figure 12h) demonstrates that the compound has an excellent thermal stability as no strictly clean weight loss step occurred below 300 Â°C.', 'The TGA of compounds F-MOF-7, -8, -9, -11, and -11A (Figure 12h) demonstrates that the compound has an excellent thermal stability as no strictly clean weight loss step occurred below 300 Â°C.', 'The TGA of compounds F-MOF-7, -8, -9, -11, and -11A (Figure 12h) demonstrates that the compound has an excellent thermal stability as no strictly clean weight loss step occurred below 300 Â°C.', 'This indicates that the coordinated water/solvent molecules leave the framework at the point of decomposition.', 'A sharp weight loss at 300 Â°C indicates decomposition of the host framework.', 'A sharp weight loss at 300 Â°C indicates decomposition of the host framework.', 'TGA trace for F-MOF-6 and -10 is totally different from the other F-MOFs reported in this paper as it possess 1D channels (5.5 Ã… in diameter).', 'TGA trace for F-MOF-6 and -10 is totally different from the other F-MOFs reported in this paper as it possess 1D channels (5.5 Ã… in diameter).', 'The TGA trace for F-MOF-6 showed a gradual weight-loss step of 20.3% (25âˆ’200 Â°C), corresponding to escape of all DMF and water molecules trapped in the pores (4 DMF; calcd.', 'The TGA trace for F-MOF-6 showed a gradual weight-loss step of 20.3% (25âˆ’200 Â°C), corresponding to escape of all DMF and water molecules trapped in the pores (4 DMF; calcd.', 'A similar TGA has been observed for F-MOF-10 where all DMF and water molecules trapped in the pores escaped below 200 Â°C (loss of 2 DMF; calcd.', 'A similar TGA has been observed for F-MOF-10 where all DMF and water molecules trapped in the pores escaped below 200 Â°C (loss of 2 DMF; calcd.', 'Incidentally, investigations with F-MOF-7 and -9 showed that no weight loss step occurred below 300 Â°C, which also indicates that the loss of H-bonded water occurs before the TGA experiment.', 'Incidentally, investigations with F-MOF-7 and -9 showed that no weight loss step occurred below 300 Â°C, which also indicates that the loss of H-bonded water occurs before the TGA experiment.', 'Incidentally, investigations with F-MOF-7 and -9 showed that no weight loss step occurred below 300 Â°C, which also indicates that the loss of H-bonded water occurs before the TGA experiment.'] | ['TGA', 'TG', 'temperature range', 'temperature range', 'TGA', 'TG', 'TGA', 'TG', 'weight loss', 'decomposition', 'weight loss', 'decomposition', 'TGA', 'TG', 'TGA', 'TG', 'TGA', 'TG', 'TGA', 'TG', 'weight loss'] | n | y | y | F-MOF-10
MUZGAQ_clean | MUZGAQ | 10.1021/cg9014064 | ['The products were characterized by thermal analysis, single crystal X-ray diffraction (XRD), IR spectra, and optical properties.', 'Thermal analyses in Figure S3, Supporting Information presents that the total weight loss of compound 1 is 45.50% in the temperature range of 30âˆ’1100 Â°C, which is in agreement with the calculated value (47.09%).', 'Thermal analyses in Figure S3, Supporting Information presents that the total weight loss of compound 1 is 45.50% in the temperature range of 30âˆ’1100 Â°C, which is in agreement with the calculated value (47.09%).', 'The weight loss of 2.40% in the range of 30âˆ’90 Â°C corresponds to the loss of the free H2O (the calculated value is 2.47%).', 'The weight loss of 3.00% in the range of 91âˆ’150 Â°C can be attributed to the removal of coordinated H2O (calculated value is 3.06%).', 'The weight loss of 40.00% in 151âˆ’1100 Â°C, which can be related with the loss of OHâˆ’, CH3COOâˆ’, INâˆ’, and CO2 groups (calculated value is 41.96%).'] | ['thermal analysis', 'weight loss', 'temperature range', 'weight loss', 'weight loss', 'weight loss'] | n | y | y | 1
WUWQEL_clean | WUWQEL | 10.1021/cg901605j | ['Thermogravimetric analyses were performed on a Perkin-Elmer TGA7 instrument in flowing N2 with a heating rate of 10 Â°C minâˆ’1.', 'Thermogravimetric analyses were performed on a Perkin-Elmer TGA7 instrument in flowing N2 with a heating rate of 10 Â°C minâˆ’1.', 'In order to examine the stability of the framework, thermal gravimetric analysis (TGA) was carried out in nitrogen gas from 30 to 700 Â°C (Figure S3, S4, Supporting Information).', 'In order to examine the stability of the framework, thermal gravimetric analysis (TGA) was carried out in nitrogen gas from 30 to 700 Â°C (Figure S3, S4, Supporting Information).', 'In order to examine the stability of the framework, thermal gravimetric analysis (TGA) was carried out in nitrogen gas from 30 to 700 Â°C (Figure S3, S4, Supporting Information).', 'For complex 1, the TG curve shows that the first weight loss 1.67% in the temperature range of 148âˆ’166 Â°C is due to the loss of water molecules (calcd 1.76%).', 'For complex 1, the TG curve shows that the first weight loss 1.67% in the temperature range of 148âˆ’166 Â°C is due to the loss of water molecules (calcd 1.76%).', 'For complex 1, the TG curve shows that the first weight loss 1.67% in the temperature range of 148âˆ’166 Â°C is due to the loss of water molecules (calcd 1.76%).', 'Over the range of 323âˆ’395 Â°C, the weight loss 54.21% should correspond to the decomposition of organic ligands (calcd 54.30%).', 'Over the range of 323âˆ’395 Â°C, the weight loss 54.21% should correspond to the decomposition of organic ligands (calcd 54.30%).', 'Complex 2 displays a one-step weight loss about 73.19% from 328 to 412 Â°C, which can be attributed to the loss of organic molecules (calcd 73.23%).'] | ['TGA', 'TG', 'TGA', 'TG', 'thermal gravimetric', 'TG', 'weight loss', 'temperature range', 'weight loss', 'decomposition', 'weight loss'] | n | y | y | 1
LUKREO_clean | LUKREO | 10.1021/cm0202714 | ['Thermogravimetric (TGA) analysis of 1 revealed a weight loss of 9.7% by 180 Â°C, corresponding to the loss of one free methanol and one coordinated methanol per formula unit (calculated 10.3%).', 'Thermogravimetric (TGA) analysis of 1 revealed a weight loss of 9.7% by 180 Â°C, corresponding to the loss of one free methanol and one coordinated methanol per formula unit (calculated 10.3%).', 'Thermogravimetric (TGA) analysis of 1 revealed a weight loss of 9.7% by 180 Â°C, corresponding to the loss of one free methanol and one coordinated methanol per formula unit (calculated 10.3%).', 'The IR spectrum of 3 displays strong phosphorusâˆ’oxygen stretches at 920âˆ’1150 cm-1.11 TGA analyses show that 3 exhibits a weight loss of 18.6% by 145 Â°C corresponding to the loss of the four coordinated methanol molecules (expected 18.7%).', 'The IR spectrum of 3 displays strong phosphorusâˆ’oxygen stretches at 920âˆ’1150 cm-1.11 TGA analyses show that 3 exhibits a weight loss of 18.6% by 145 Â°C corresponding to the loss of the four coordinated methanol molecules (expected 18.7%).', 'The IR spectrum of 3 displays strong phosphorusâˆ’oxygen stretches at 920âˆ’1150 cm-1.11 TGA analyses show that 3 exhibits a weight loss of 18.6% by 145 Â°C corresponding to the loss of the four coordinated methanol molecules (expected 18.7%).', 'The IR spectrum of 5 also shows strong Pâˆ’O stretches at 920âˆ’1120 cm-1.11 TGA analysis of 5 reveals a gradual 9.6% weight loss by 350 Â°C, corresponding to the loss of 1 mol of pyridine per formula unit (calculated 11.7%).', 'The IR spectrum of 5 also shows strong Pâˆ’O stretches at 920âˆ’1120 cm-1.11 TGA analysis of 5 reveals a gradual 9.6% weight loss by 350 Â°C, corresponding to the loss of 1 mol of pyridine per formula unit (calculated 11.7%).', 'The IR spectrum of 5 also shows strong Pâˆ’O stretches at 920âˆ’1120 cm-1.11 TGA analysis of 5 reveals a gradual 9.6% weight loss by 350 Â°C, corresponding to the loss of 1 mol of pyridine per formula unit (calculated 11.7%).', 'Thermogravimetric analysis was performed in air at a scan speed of 10 Â°C/min on a Shimadzu TGA-50 analyzer.', 'Thermogravimetric analysis was performed in air at a scan speed of 10 Â°C/min on a Shimadzu TGA-50 analyzer.', 'Thermogravimetric analysis was performed in air at a scan speed of 10 Â°C/min on a Shimadzu TGA-50 analyzer.'] | ['TGA', 'TG', 'weight loss', 'TGA', 'TG', 'weight loss', 'TGA', 'TG', 'weight loss', 'TGA', 'TG', 'thermogravimetric analysis'] | n | y | y | 1
LUKRIS_clean | LUKRIS | 10.1021/cm0202714 | ['Thermogravimetric (TGA) analysis of 1 revealed a weight loss of 9.7% by 180 Â°C, corresponding to the loss of one free methanol and one coordinated methanol per formula unit (calculated 10.3%).', 'Thermogravimetric (TGA) analysis of 1 revealed a weight loss of 9.7% by 180 Â°C, corresponding to the loss of one free methanol and one coordinated methanol per formula unit (calculated 10.3%).', 'Thermogravimetric (TGA) analysis of 1 revealed a weight loss of 9.7% by 180 Â°C, corresponding to the loss of one free methanol and one coordinated methanol per formula unit (calculated 10.3%).', 'The IR spectrum of 3 displays strong phosphorusâˆ’oxygen stretches at 920âˆ’1150 cm-1.11 TGA analyses show that 3 exhibits a weight loss of 18.6% by 145 Â°C corresponding to the loss of the four coordinated methanol molecules (expected 18.7%).', 'The IR spectrum of 3 displays strong phosphorusâˆ’oxygen stretches at 920âˆ’1150 cm-1.11 TGA analyses show that 3 exhibits a weight loss of 18.6% by 145 Â°C corresponding to the loss of the four coordinated methanol molecules (expected 18.7%).', 'The IR spectrum of 3 displays strong phosphorusâˆ’oxygen stretches at 920âˆ’1150 cm-1.11 TGA analyses show that 3 exhibits a weight loss of 18.6% by 145 Â°C corresponding to the loss of the four coordinated methanol molecules (expected 18.7%).', 'The IR spectrum of 5 also shows strong Pâˆ’O stretches at 920âˆ’1120 cm-1.11 TGA analysis of 5 reveals a gradual 9.6% weight loss by 350 Â°C, corresponding to the loss of 1 mol of pyridine per formula unit (calculated 11.7%).', 'The IR spectrum of 5 also shows strong Pâˆ’O stretches at 920âˆ’1120 cm-1.11 TGA analysis of 5 reveals a gradual 9.6% weight loss by 350 Â°C, corresponding to the loss of 1 mol of pyridine per formula unit (calculated 11.7%).', 'The IR spectrum of 5 also shows strong Pâˆ’O stretches at 920âˆ’1120 cm-1.11 TGA analysis of 5 reveals a gradual 9.6% weight loss by 350 Â°C, corresponding to the loss of 1 mol of pyridine per formula unit (calculated 11.7%).', 'Thermogravimetric analysis was performed in air at a scan speed of 10 Â°C/min on a Shimadzu TGA-50 analyzer.', 'Thermogravimetric analysis was performed in air at a scan speed of 10 Â°C/min on a Shimadzu TGA-50 analyzer.', 'Thermogravimetric analysis was performed in air at a scan speed of 10 Â°C/min on a Shimadzu TGA-50 analyzer.'] | ['TGA', 'TG', 'weight loss', 'TGA', 'TG', 'weight loss', 'TGA', 'TG', 'weight loss', 'TGA', 'TG', 'thermogravimetric analysis'] | n | y | y | 2
LUKRUE_clean_h | LUKRUE | 10.1021/cm0202714 | ['Thermogravimetric (TGA) analysis of 1 revealed a weight loss of 9.7% by 180 Â°C, corresponding to the loss of one free methanol and one coordinated methanol per formula unit (calculated 10.3%).', 'Thermogravimetric (TGA) analysis of 1 revealed a weight loss of 9.7% by 180 Â°C, corresponding to the loss of one free methanol and one coordinated methanol per formula unit (calculated 10.3%).', 'Thermogravimetric (TGA) analysis of 1 revealed a weight loss of 9.7% by 180 Â°C, corresponding to the loss of one free methanol and one coordinated methanol per formula unit (calculated 10.3%).', 'The IR spectrum of 3 displays strong phosphorusâˆ’oxygen stretches at 920âˆ’1150 cm-1.11 TGA analyses show that 3 exhibits a weight loss of 18.6% by 145 Â°C corresponding to the loss of the four coordinated methanol molecules (expected 18.7%).', 'The IR spectrum of 3 displays strong phosphorusâˆ’oxygen stretches at 920âˆ’1150 cm-1.11 TGA analyses show that 3 exhibits a weight loss of 18.6% by 145 Â°C corresponding to the loss of the four coordinated methanol molecules (expected 18.7%).', 'The IR spectrum of 3 displays strong phosphorusâˆ’oxygen stretches at 920âˆ’1150 cm-1.11 TGA analyses show that 3 exhibits a weight loss of 18.6% by 145 Â°C corresponding to the loss of the four coordinated methanol molecules (expected 18.7%).', 'The IR spectrum of 5 also shows strong Pâˆ’O stretches at 920âˆ’1120 cm-1.11 TGA analysis of 5 reveals a gradual 9.6% weight loss by 350 Â°C, corresponding to the loss of 1 mol of pyridine per formula unit (calculated 11.7%).', 'The IR spectrum of 5 also shows strong Pâˆ’O stretches at 920âˆ’1120 cm-1.11 TGA analysis of 5 reveals a gradual 9.6% weight loss by 350 Â°C, corresponding to the loss of 1 mol of pyridine per formula unit (calculated 11.7%).', 'The IR spectrum of 5 also shows strong Pâˆ’O stretches at 920âˆ’1120 cm-1.11 TGA analysis of 5 reveals a gradual 9.6% weight loss by 350 Â°C, corresponding to the loss of 1 mol of pyridine per formula unit (calculated 11.7%).', 'Thermogravimetric analysis was performed in air at a scan speed of 10 Â°C/min on a Shimadzu TGA-50 analyzer.', 'Thermogravimetric analysis was performed in air at a scan speed of 10 Â°C/min on a Shimadzu TGA-50 analyzer.', 'Thermogravimetric analysis was performed in air at a scan speed of 10 Â°C/min on a Shimadzu TGA-50 analyzer.'] | ['TGA', 'TG', 'weight loss', 'TGA', 'TG', 'weight loss', 'TGA', 'TG', 'weight loss', 'TGA', 'TG', 'thermogravimetric analysis'] | n | y | y | 4
EBOJOV_clean | EBOJOV | 10.1021/cm035045o | ['TGA experiments, performed under air atmosphere on MIL-79 using a TA-Instrument type 2050 analyzer apparatus have shown several weight losses in the 273âˆ’873 K range.', 'TGA experiments, performed under air atmosphere on MIL-79 using a TA-Instrument type 2050 analyzer apparatus have shown several weight losses in the 273âˆ’873 K range.', 'TGA experiments, performed under air atmosphere on MIL-79 using a TA-Instrument type 2050 analyzer apparatus have shown several weight losses in the 273âˆ’873 K range.', 'MIL-79 exhibits two weight losses of 10.6% and 27.3% at 373 and 673 K corresponding, respectively, to the departure of free water and bound water, part of the hydroxyl groups, and the organic moieties, followed by their partial replacement by oxygen atoms to form europium oxide at higher temperatures.', 'Unfortunately, both TGA and thermodiffractometry (Figure 5) show that all the water molecules evacuate the structure at the same time, in agreement with the presence of strong hydrogen bonds between the terminal and the templated H2O molecules.', 'Unfortunately, both TGA and thermodiffractometry (Figure 5) show that all the water molecules evacuate the structure at the same time, in agreement with the presence of strong hydrogen bonds between the terminal and the templated H2O molecules.', 'This decrease also explains why the BET surface area measurement on the sample outgassed at 100 Â°C, using nitrogen as the adsorbed gas, does not indicate any porosity (S = 8 m2/g).', 'This decrease also explains why the BET surface area measurement on the sample outgassed at 100 Â°C, using nitrogen as the adsorbed gas, does not indicate any porosity (S = 8 m2/g).'] | ['TGA', 'TG', 'weight loss', 'weight loss', 'TGA', 'TG', 'TGA', 'TG'] | n | y | y | MIL-79
FOFHAK_clean | FOFHAK | 10.1021/cm049411v | ['Thermal Analysis.', 'Thermogravimetric analyses (TGA), using a Perkin-Elmer TGA-7 or a LABSYS thermal analyzer, were performed on powder samples of 1 (5.85 mg), 3 (6.62 mg), 4 (7.42 mg) and 5 (20.59 mg) under flowing nitrogen at a heating rate of 10 Â°C min-1.', 'Thermogravimetric analyses (TGA), using a Perkin-Elmer TGA-7 or a LABSYS thermal analyzer, were performed on powder samples of 1 (5.85 mg), 3 (6.62 mg), 4 (7.42 mg) and 5 (20.59 mg) under flowing nitrogen at a heating rate of 10 Â°C min-1.', 'The TG curves (see Supporting Information) clearly indicate that the two nonhydrated compounds 1 and 5 could be thermally stable up to 300 Â°C and the two hydrates 3 and 4 would immediately began to lose weight upon heating.', 'For all four compounds the removal of organic amines and oxalate groups gave unresolved TG curves.', 'The total observed weight loss, 27.5% for 1 and 36.2% for 5, can be compared with those calculated, 26.86% from 2dap + 2CO + 2H2O for 1 and 36.27% from dien + 2.5H2O + 3CO + CO2 for 5.', 'For compounds 3 and 4 the observed weight loss up to âˆ¼550 Â°C should correspond to the removal of lattice water and organic amines (20.82% from 0.5damdp + 8 H2O for 3 and 20.38% from 1mpip + 6H2O for 4).'] | ['thermal analysis', 'TGA', 'TG', 'TG', 'TG', 'weight loss', 'weight loss'] | n | y | y | 4
FOFHUE_clean | FOFHUE | 10.1021/cm049411v | ['Thermal Analysis.', 'Thermogravimetric analyses (TGA), using a Perkin-Elmer TGA-7 or a LABSYS thermal analyzer, were performed on powder samples of 1 (5.85 mg), 3 (6.62 mg), 4 (7.42 mg) and 5 (20.59 mg) under flowing nitrogen at a heating rate of 10 Â°C min-1.', 'Thermogravimetric analyses (TGA), using a Perkin-Elmer TGA-7 or a LABSYS thermal analyzer, were performed on powder samples of 1 (5.85 mg), 3 (6.62 mg), 4 (7.42 mg) and 5 (20.59 mg) under flowing nitrogen at a heating rate of 10 Â°C min-1.', 'The TG curves (see Supporting Information) clearly indicate that the two nonhydrated compounds 1 and 5 could be thermally stable up to 300 Â°C and the two hydrates 3 and 4 would immediately began to lose weight upon heating.', 'For all four compounds the removal of organic amines and oxalate groups gave unresolved TG curves.', 'The total observed weight loss, 27.5% for 1 and 36.2% for 5, can be compared with those calculated, 26.86% from 2dap + 2CO + 2H2O for 1 and 36.27% from dien + 2.5H2O + 3CO + CO2 for 5.', 'For compounds 3 and 4 the observed weight loss up to âˆ¼550 Â°C should correspond to the removal of lattice water and organic amines (20.82% from 0.5damdp + 8 H2O for 3 and 20.38% from 1mpip + 6H2O for 4).'] | ['thermal analysis', 'TGA', 'TG', 'TG', 'TG', 'weight loss', 'weight loss'] | n | y | y | 5
NAVFUM_clean | NAVFUM | 10.1021/cm0501968 | ['The initial characterization was carried out using powder X-ray diffraction (XRD), thermogravimetric analysis (TGA), and infrared (IR) measurements.', 'The initial characterization was carried out using powder X-ray diffraction (XRD), thermogravimetric analysis (TGA), and infrared (IR) measurements.', 'The initial characterization was carried out using powder X-ray diffraction (XRD), thermogravimetric analysis (TGA), and infrared (IR) measurements.', 'TGA has been carried out (Mettler-Toledo, TG850) in oxygen atmosphere (flow rate = 50 mL/min) in the temperature range 25âˆ’800 Â°C (heating rate = 5 Â°C/min-1).', 'TGA has been carried out (Mettler-Toledo, TG850) in oxygen atmosphere (flow rate = 50 mL/min) in the temperature range 25âˆ’800 Â°C (heating rate = 5 Â°C/min-1).', 'TGA has been carried out (Mettler-Toledo, TG850) in oxygen atmosphere (flow rate = 50 mL/min) in the temperature range 25âˆ’800 Â°C (heating rate = 5 Â°C/min-1).', 'The studies show a single sharp weight loss in the range 375âˆ’450 Â°C.', 'Magnetic susceptibility studies have been performed in the temperature range 300âˆ’4.2 K using a SQUID magnetometer.'] | ['TGA', 'TG', 'thermogravimetric analysis', 'TGA', 'TG', 'temperature range', 'weight loss', 'temperature range'] | n | y | y | I
HEGNAJ_clean | HEGNAJ | 10.1021/cm052859r | ['Thermogravimetric Analysis and Magnetic Study.', 'Thermal analyses, using a Seiko TG 300 analyzer, were performed on powder samples under flowing N2 with a heating rate of 10 Â°C min-1.', 'A two-step weight loss for all six NTHU-1M was observed, that is, from 30 to about 120 Â°C for the dehydration of lattice water and from about 280 for 450 Â°C for the removal of the dien molecule.'] | ['thermogravimetric analysis', 'TG', 'weight loss'] | n | y | y | NTHU-1CrCo
HEGNEN_clean | HEGNEN | 10.1021/cm052859r | ['Thermogravimetric Analysis and Magnetic Study.', 'Thermal analyses, using a Seiko TG 300 analyzer, were performed on powder samples under flowing N2 with a heating rate of 10 Â°C min-1.', 'A two-step weight loss for all six NTHU-1M was observed, that is, from 30 to about 120 Â°C for the dehydration of lattice water and from about 280 for 450 Â°C for the removal of the dien molecule.'] | ['thermogravimetric analysis', 'TG', 'weight loss'] | n | y | y | NTHU-1Fe
HEGNIR_clean | HEGNIR | 10.1021/cm052859r | ['Thermogravimetric Analysis and Magnetic Study.', 'Thermal analyses, using a Seiko TG 300 analyzer, were performed on powder samples under flowing N2 with a heating rate of 10 Â°C min-1.', 'A two-step weight loss for all six NTHU-1M was observed, that is, from 30 to about 120 Â°C for the dehydration of lattice water and from about 280 for 450 Â°C for the removal of the dien molecule.'] | ['thermogravimetric analysis', 'TG', 'weight loss'] | n | y | y | NTHU-1Mn
HEGNOX_clean | HEGNOX | 10.1021/cm052859r | ['Thermogravimetric Analysis and Magnetic Study.', 'Thermal analyses, using a Seiko TG 300 analyzer, were performed on powder samples under flowing N2 with a heating rate of 10 Â°C min-1.', 'A two-step weight loss for all six NTHU-1M was observed, that is, from 30 to about 120 Â°C for the dehydration of lattice water and from about 280 for 450 Â°C for the removal of the dien molecule.'] | ['thermogravimetric analysis', 'TG', 'weight loss'] | n | y | y | NTHU-1Zn
HEGNUD_clean | HEGNUD | 10.1021/cm052859r | ['Thermogravimetric Analysis and Magnetic Study.', 'Thermal analyses, using a Seiko TG 300 analyzer, were performed on powder samples under flowing N2 with a heating rate of 10 Â°C min-1.', 'A two-step weight loss for all six NTHU-1M was observed, that is, from 30 to about 120 Â°C for the dehydration of lattice water and from about 280 for 450 Â°C for the removal of the dien molecule.'] | ['thermogravimetric analysis', 'TG', 'weight loss'] | n | y | y | NTHU-1Cr
HEGPAL_clean | HEGPAL | 10.1021/cm052859r | ['Thermogravimetric Analysis and Magnetic Study.', 'Thermal analyses, using a Seiko TG 300 analyzer, were performed on powder samples under flowing N2 with a heating rate of 10 Â°C min-1.', 'A two-step weight loss for all six NTHU-1M was observed, that is, from 30 to about 120 Â°C for the dehydration of lattice water and from about 280 for 450 Â°C for the removal of the dien molecule.'] | ['thermogravimetric analysis', 'TG', 'weight loss'] | n | y | y | NTHU-1Co
TIQGEG01_clean | TIQGEG01 | 10.1021/cm071005z | ['Thermogravimetric Analysis (TGA).', 'Thermogravimetric Analysis (TGA).', 'Thermogravimetric Analysis (TGA).', 'Thermogravimetric studies of compound 1 were carried out on a high-resolution Auto TGA 2950 analyzer both in air and in nitrogen gas (Tmax = 600 Â°C, heating rate = 10 Â°C/s, plots in Supporting Information).', 'Thermogravimetric studies of compound 1 were carried out on a high-resolution Auto TGA 2950 analyzer both in air and in nitrogen gas (Tmax = 600 Â°C, heating rate = 10 Â°C/s, plots in Supporting Information).', 'The weight loss is 7.8% in both atmospheres, and this matches the calculated 7.6% for the loss of five water molecules that result in the overall stoichiometry Cu7Cl2(THFTC)2(OH)4(H2O).', 'In the N2, the same sharp step at the same temperature accounts for a weight loss of only 20.3%.', 'Additional weight loss of 13% occurs continuously above approximately 400 Â°C and reaches a plateau at approximately 530 Â°C.', 'The possibility for magnetic transitions suggested by the sharp peaks in the Ï‡T curves was further investigated by measuring the zero-field-cooled (ZFC) and field-cooled (FC) magnetizations in the temperature range 1.8âˆ’15 K (Figure 5b).', 'The TGA results confirm that only five water molecules can be removed from the compound without framework collapse.', 'The TGA results confirm that only five water molecules can be removed from the compound without framework collapse.'] | ['TGA', 'TG', 'thermogravimetric analysis', 'TGA', 'TG', 'weight loss', 'weight loss', 'weight loss', 'temperature range', 'TGA', 'TG'] | n | y | y | 1
TIQGEG_clean | TIQGEG | 10.1021/cm071005z | ['Thermogravimetric Analysis (TGA).', 'Thermogravimetric Analysis (TGA).', 'Thermogravimetric Analysis (TGA).', 'Thermogravimetric studies of compound 1 were carried out on a high-resolution Auto TGA 2950 analyzer both in air and in nitrogen gas (Tmax = 600 Â°C, heating rate = 10 Â°C/s, plots in Supporting Information).', 'Thermogravimetric studies of compound 1 were carried out on a high-resolution Auto TGA 2950 analyzer both in air and in nitrogen gas (Tmax = 600 Â°C, heating rate = 10 Â°C/s, plots in Supporting Information).', 'The weight loss is 7.8% in both atmospheres, and this matches the calculated 7.6% for the loss of five water molecules that result in the overall stoichiometry Cu7Cl2(THFTC)2(OH)4(H2O).', 'In the N2, the same sharp step at the same temperature accounts for a weight loss of only 20.3%.', 'Additional weight loss of 13% occurs continuously above approximately 400 Â°C and reaches a plateau at approximately 530 Â°C.', 'The possibility for magnetic transitions suggested by the sharp peaks in the Ï‡T curves was further investigated by measuring the zero-field-cooled (ZFC) and field-cooled (FC) magnetizations in the temperature range 1.8âˆ’15 K (Figure 5b).', 'The TGA results confirm that only five water molecules can be removed from the compound without framework collapse.', 'The TGA results confirm that only five water molecules can be removed from the compound without framework collapse.'] | ['TGA', 'TG', 'thermogravimetric analysis', 'TGA', 'TG', 'weight loss', 'weight loss', 'weight loss', 'temperature range', 'TGA', 'TG'] | n | y | y | 1
TIQGIK_clean | TIQGIK | 10.1021/cm071005z | ['Thermogravimetric Analysis (TGA).', 'Thermogravimetric Analysis (TGA).', 'Thermogravimetric Analysis (TGA).', 'Thermogravimetric studies of compound 1 were carried out on a high-resolution Auto TGA 2950 analyzer both in air and in nitrogen gas (Tmax = 600 Â°C, heating rate = 10 Â°C/s, plots in Supporting Information).', 'Thermogravimetric studies of compound 1 were carried out on a high-resolution Auto TGA 2950 analyzer both in air and in nitrogen gas (Tmax = 600 Â°C, heating rate = 10 Â°C/s, plots in Supporting Information).', 'The weight loss is 7.8% in both atmospheres, and this matches the calculated 7.6% for the loss of five water molecules that result in the overall stoichiometry Cu7Cl2(THFTC)2(OH)4(H2O).', 'In the N2, the same sharp step at the same temperature accounts for a weight loss of only 20.3%.', 'Additional weight loss of 13% occurs continuously above approximately 400 Â°C and reaches a plateau at approximately 530 Â°C.', 'The possibility for magnetic transitions suggested by the sharp peaks in the Ï‡T curves was further investigated by measuring the zero-field-cooled (ZFC) and field-cooled (FC) magnetizations in the temperature range 1.8âˆ’15 K (Figure 5b).', 'The TGA results confirm that only five water molecules can be removed from the compound without framework collapse.', 'The TGA results confirm that only five water molecules can be removed from the compound without framework collapse.'] | ['TGA', 'TG', 'thermogravimetric analysis', 'TGA', 'TG', 'weight loss', 'weight loss', 'weight loss', 'temperature range', 'TGA', 'TG'] | n | y | y | 1
TIVFAG_clean | TIVFAG | 10.1021/cm071005z | ['Thermogravimetric Analysis (TGA).', 'Thermogravimetric Analysis (TGA).', 'Thermogravimetric Analysis (TGA).', 'Thermogravimetric studies of compound 1 were carried out on a high-resolution Auto TGA 2950 analyzer both in air and in nitrogen gas (Tmax = 600 Â°C, heating rate = 10 Â°C/s, plots in Supporting Information).', 'Thermogravimetric studies of compound 1 were carried out on a high-resolution Auto TGA 2950 analyzer both in air and in nitrogen gas (Tmax = 600 Â°C, heating rate = 10 Â°C/s, plots in Supporting Information).', 'The weight loss is 7.8% in both atmospheres, and this matches the calculated 7.6% for the loss of five water molecules that result in the overall stoichiometry Cu7Cl2(THFTC)2(OH)4(H2O).', 'In the N2, the same sharp step at the same temperature accounts for a weight loss of only 20.3%.', 'Additional weight loss of 13% occurs continuously above approximately 400 Â°C and reaches a plateau at approximately 530 Â°C.', 'The possibility for magnetic transitions suggested by the sharp peaks in the Ï‡T curves was further investigated by measuring the zero-field-cooled (ZFC) and field-cooled (FC) magnetizations in the temperature range 1.8âˆ’15 K (Figure 5b).', 'The TGA results confirm that only five water molecules can be removed from the compound without framework collapse.', 'The TGA results confirm that only five water molecules can be removed from the compound without framework collapse.'] | ['TGA', 'TG', 'thermogravimetric analysis', 'TGA', 'TG', 'weight loss', 'weight loss', 'weight loss', 'temperature range', 'TGA', 'TG'] | n | y | y | 1
TIVFEK_clean | TIVFEK | 10.1021/cm071005z | ['Thermogravimetric Analysis (TGA).', 'Thermogravimetric Analysis (TGA).', 'Thermogravimetric Analysis (TGA).', 'Thermogravimetric studies of compound 1 were carried out on a high-resolution Auto TGA 2950 analyzer both in air and in nitrogen gas (Tmax = 600 Â°C, heating rate = 10 Â°C/s, plots in Supporting Information).', 'Thermogravimetric studies of compound 1 were carried out on a high-resolution Auto TGA 2950 analyzer both in air and in nitrogen gas (Tmax = 600 Â°C, heating rate = 10 Â°C/s, plots in Supporting Information).', 'The weight loss is 7.8% in both atmospheres, and this matches the calculated 7.6% for the loss of five water molecules that result in the overall stoichiometry Cu7Cl2(THFTC)2(OH)4(H2O).', 'In the N2, the same sharp step at the same temperature accounts for a weight loss of only 20.3%.', 'Additional weight loss of 13% occurs continuously above approximately 400 Â°C and reaches a plateau at approximately 530 Â°C.', 'The possibility for magnetic transitions suggested by the sharp peaks in the Ï‡T curves was further investigated by measuring the zero-field-cooled (ZFC) and field-cooled (FC) magnetizations in the temperature range 1.8âˆ’15 K (Figure 5b).', 'The TGA results confirm that only five water molecules can be removed from the compound without framework collapse.', 'The TGA results confirm that only five water molecules can be removed from the compound without framework collapse.'] | ['TGA', 'TG', 'thermogravimetric analysis', 'TGA', 'TG', 'weight loss', 'weight loss', 'weight loss', 'temperature range', 'TGA', 'TG'] | n | y | y | 1
TIVFIO_clean | TIVFIO | 10.1021/cm071005z | ['Thermogravimetric Analysis (TGA).', 'Thermogravimetric Analysis (TGA).', 'Thermogravimetric Analysis (TGA).', 'Thermogravimetric studies of compound 1 were carried out on a high-resolution Auto TGA 2950 analyzer both in air and in nitrogen gas (Tmax = 600 Â°C, heating rate = 10 Â°C/s, plots in Supporting Information).', 'Thermogravimetric studies of compound 1 were carried out on a high-resolution Auto TGA 2950 analyzer both in air and in nitrogen gas (Tmax = 600 Â°C, heating rate = 10 Â°C/s, plots in Supporting Information).', 'The weight loss is 7.8% in both atmospheres, and this matches the calculated 7.6% for the loss of five water molecules that result in the overall stoichiometry Cu7Cl2(THFTC)2(OH)4(H2O).', 'In the N2, the same sharp step at the same temperature accounts for a weight loss of only 20.3%.', 'Additional weight loss of 13% occurs continuously above approximately 400 Â°C and reaches a plateau at approximately 530 Â°C.', 'The possibility for magnetic transitions suggested by the sharp peaks in the Ï‡T curves was further investigated by measuring the zero-field-cooled (ZFC) and field-cooled (FC) magnetizations in the temperature range 1.8âˆ’15 K (Figure 5b).', 'The TGA results confirm that only five water molecules can be removed from the compound without framework collapse.', 'The TGA results confirm that only five water molecules can be removed from the compound without framework collapse.'] | ['TGA', 'TG', 'thermogravimetric analysis', 'TGA', 'TG', 'weight loss', 'weight loss', 'weight loss', 'temperature range', 'TGA', 'TG'] | n | y | y | 1
DISSUU_clean | DISSUU | 10.1021/cm071462f | ['Thermogravimetric analyses (TGA), using a Perkin-Elmer TGA-7 analyzer, were performed on powder samples of 1 (5.85 mg), 4 (2.01 mg), and 5 (2.36 mg) under flowing nitrogen at a heating rate of 10 Â°C minâˆ’1.', 'Thermogravimetric analyses (TGA), using a Perkin-Elmer TGA-7 analyzer, were performed on powder samples of 1 (5.85 mg), 4 (2.01 mg), and 5 (2.36 mg) under flowing nitrogen at a heating rate of 10 Â°C minâˆ’1.', 'TG curves (Figure S11) clearly revealed that 1 could be thermally stable until âˆ¼220 Â°C before losing weight while 4 and 5 immediately losing lattice water upon heating.', 'The following mass loss was due to the dehydration of hydrogen phosphate groups and decomposition of the organic templates.', 'The following mass loss was due to the dehydration of hydrogen phosphate groups and decomposition of the organic templates.', 'The total observed weight loss, 23.1% for 1, 25.11% for 4, and 27.06% for 5, can be compared with the calculated, 22.9% (6H2O + 2dien) for 1, 25.83% (4.5H2O + dien) for 4, and 27.43% (3.5H2O + 0.5tepa) for 5.'] | ['TGA', 'TG', 'TG', 'mass loss', 'decomposition', 'weight loss'] | n | y | y | 4
SADLEQ_clean | SADLEQ | 10.1021/cm100503q | ['Thermogravimetric Analysis (TGA) was performed under a nitrogen atmosphere from 28 to 650 Â°C with a heating rate of 1 Â°C/min using a high-resolution thermogravimetric analyzer (Perkin Elmer TGA 7).', 'Thermogravimetric Analysis (TGA) was performed under a nitrogen atmosphere from 28 to 650 Â°C with a heating rate of 1 Â°C/min using a high-resolution thermogravimetric analyzer (Perkin Elmer TGA 7).', 'Thermogravimetric Analysis (TGA) was performed under a nitrogen atmosphere from 28 to 650 Â°C with a heating rate of 1 Â°C/min using a high-resolution thermogravimetric analyzer (Perkin Elmer TGA 7).', 'Thermogravimetric analyses of 1 (Nd) and 8 (Yb) showed weight losses in several steps from 28 to 600 Â°C (Supporting Information Figure S6).', 'The total weight loss of 1 before 280 Â°C corresponds to the loss of all water and DMF molecules.', 'Crystallographic data and refinement parameters for 1, 1(180 Â°C) and 8, the corresponding cif files, XRPD and in situ XRPD patterns, TGA curves, nitrogen sorption isotherm, FT-IR spectra, general procedures for the catalytic experiments and tests, and 1H NMR spectra (PDF, CIF).', 'Crystallographic data and refinement parameters for 1, 1(180 Â°C) and 8, the corresponding cif files, XRPD and in situ XRPD patterns, TGA curves, nitrogen sorption isotherm, FT-IR spectra, general procedures for the catalytic experiments and tests, and 1H NMR spectra (PDF, CIF).', 'Crystallographic data and refinement parameters for 1, 1(180 Â°C) and 8, the corresponding cif files, XRPD and in situ XRPD patterns, TGA curves, nitrogen sorption isotherm, FT-IR spectra, general procedures for the catalytic experiments and tests, and 1H NMR spectra (PDF, CIF).', 'Crystallographic data and refinement parameters for 1, 1(180 Â°C) and 8, the corresponding cif files, XRPD and in situ XRPD patterns, TGA curves, nitrogen sorption isotherm, FT-IR spectra, general procedures for the catalytic experiments and tests, and 1H NMR spectra (PDF, CIF).'] | ['TGA', 'TG', 'thermogravimetric analysis', 'weight loss', 'weight loss', 'TGA', 'TG', 'TGA', 'TG'] | n | y | y | 1
SADLIU_clean | SADLIU | 10.1021/cm100503q | ['Thermogravimetric Analysis (TGA) was performed under a nitrogen atmosphere from 28 to 650 Â°C with a heating rate of 1 Â°C/min using a high-resolution thermogravimetric analyzer (Perkin Elmer TGA 7).', 'Thermogravimetric Analysis (TGA) was performed under a nitrogen atmosphere from 28 to 650 Â°C with a heating rate of 1 Â°C/min using a high-resolution thermogravimetric analyzer (Perkin Elmer TGA 7).', 'Thermogravimetric Analysis (TGA) was performed under a nitrogen atmosphere from 28 to 650 Â°C with a heating rate of 1 Â°C/min using a high-resolution thermogravimetric analyzer (Perkin Elmer TGA 7).', 'Thermogravimetric analyses of 1 (Nd) and 8 (Yb) showed weight losses in several steps from 28 to 600 Â°C (Supporting Information Figure S6).', 'The total weight loss of 1 before 280 Â°C corresponds to the loss of all water and DMF molecules.', 'Crystallographic data and refinement parameters for 1, 1(180 Â°C) and 8, the corresponding cif files, XRPD and in situ XRPD patterns, TGA curves, nitrogen sorption isotherm, FT-IR spectra, general procedures for the catalytic experiments and tests, and 1H NMR spectra (PDF, CIF).', 'Crystallographic data and refinement parameters for 1, 1(180 Â°C) and 8, the corresponding cif files, XRPD and in situ XRPD patterns, TGA curves, nitrogen sorption isotherm, FT-IR spectra, general procedures for the catalytic experiments and tests, and 1H NMR spectra (PDF, CIF).', 'Crystallographic data and refinement parameters for 1, 1(180 Â°C) and 8, the corresponding cif files, XRPD and in situ XRPD patterns, TGA curves, nitrogen sorption isotherm, FT-IR spectra, general procedures for the catalytic experiments and tests, and 1H NMR spectra (PDF, CIF).', 'Crystallographic data and refinement parameters for 1, 1(180 Â°C) and 8, the corresponding cif files, XRPD and in situ XRPD patterns, TGA curves, nitrogen sorption isotherm, FT-IR spectra, general procedures for the catalytic experiments and tests, and 1H NMR spectra (PDF, CIF).'] | ['TGA', 'TG', 'thermogravimetric analysis', 'weight loss', 'weight loss', 'TGA', 'TG', 'TGA', 'TG'] | n | y | y | 8
SADMIV_clean | SADMIV | 10.1021/cm1008587 | ['Thermogravimetric analysis (TGA; Supporting Information) of the MIL-53(Fe)[pyridine] material shows clear evidence for a single-step loss of organics up to 450 K.', 'Thermogravimetric analysis (TGA; Supporting Information) of the MIL-53(Fe)[pyridine] material shows clear evidence for a single-step loss of organics up to 450 K.', 'Thermogravimetric analysis (TGA; Supporting Information) of the MIL-53(Fe)[pyridine] material shows clear evidence for a single-step loss of organics up to 450 K.', 'Upon heating, the MIL-53(Fe)[2,6-lutidine,H2O], decomposes in a complex manner as revealed by TGA (Figure 4).', 'Upon heating, the MIL-53(Fe)[2,6-lutidine,H2O], decomposes in a complex manner as revealed by TGA (Figure 4).', 'Thermal behavior of MIL-53(Fe)[lutidine,H2O] (top) TGA trace and (bottom) thermodiffractometry measured from room temperature to 673 K (note that the wavelength l=1.7903Ã… of the thermodiffractometry experiment is different from the data recorded in the high resolution structural study; see Experimental Section.', 'Thermal behavior of MIL-53(Fe)[lutidine,H2O] (top) TGA trace and (bottom) thermodiffractometry measured from room temperature to 673 K (note that the wavelength l=1.7903Ã… of the thermodiffractometry experiment is different from the data recorded in the high resolution structural study; see Experimental Section.', 'Thermal behavior of MIL-53(Fe)[lutidine,H2O] (top) TGA trace and (bottom) thermodiffractometry measured from room temperature to 673 K (note that the wavelength l=1.7903Ã… of the thermodiffractometry experiment is different from the data recorded in the high resolution structural study; see Experimental Section.', 'Thermal behavior of MIL-53(Fe)[lutidine,H2O] (top) TGA trace and (bottom) thermodiffractometry measured from room temperature to 673 K (note that the wavelength l=1.7903Ã… of the thermodiffractometry experiment is different from the data recorded in the high resolution structural study; see Experimental Section.'] | ['TGA', 'TG', 'thermogravimetric analysis', 'TGA', 'TG', 'TGA', 'TG', 'TGA', 'TG'] | n | y | y | MIL-53[Fe](H2O)
SADMUH_SL | SADMUH | 10.1021/cm1008587 | ['Thermogravimetric analysis (TGA; Supporting Information) of the MIL-53(Fe)[pyridine] material shows clear evidence for a single-step loss of organics up to 450 K.', 'Thermogravimetric analysis (TGA; Supporting Information) of the MIL-53(Fe)[pyridine] material shows clear evidence for a single-step loss of organics up to 450 K.', 'Thermogravimetric analysis (TGA; Supporting Information) of the MIL-53(Fe)[pyridine] material shows clear evidence for a single-step loss of organics up to 450 K.', 'Upon heating, the MIL-53(Fe)[2,6-lutidine,H2O], decomposes in a complex manner as revealed by TGA (Figure 4).', 'Upon heating, the MIL-53(Fe)[2,6-lutidine,H2O], decomposes in a complex manner as revealed by TGA (Figure 4).', 'Thermal behavior of MIL-53(Fe)[lutidine,H2O] (top) TGA trace and (bottom) thermodiffractometry measured from room temperature to 673 K (note that the wavelength l=1.7903Ã… of the thermodiffractometry experiment is different from the data recorded in the high resolution structural study; see Experimental Section.', 'Thermal behavior of MIL-53(Fe)[lutidine,H2O] (top) TGA trace and (bottom) thermodiffractometry measured from room temperature to 673 K (note that the wavelength l=1.7903Ã… of the thermodiffractometry experiment is different from the data recorded in the high resolution structural study; see Experimental Section.', 'Thermal behavior of MIL-53(Fe)[lutidine,H2O] (top) TGA trace and (bottom) thermodiffractometry measured from room temperature to 673 K (note that the wavelength l=1.7903Ã… of the thermodiffractometry experiment is different from the data recorded in the high resolution structural study; see Experimental Section.', 'Thermal behavior of MIL-53(Fe)[lutidine,H2O] (top) TGA trace and (bottom) thermodiffractometry measured from room temperature to 673 K (note that the wavelength l=1.7903Ã… of the thermodiffractometry experiment is different from the data recorded in the high resolution structural study; see Experimental Section.'] | ['TGA', 'TG', 'thermogravimetric analysis', 'TGA', 'TG', 'TGA', 'TG', 'TGA', 'TG'] | n | y | y | MIL-53[Fe](2,6-lutidene,H2O)
OYIVEY_clean | OYIVEY | 10.1021/cm2004352 | ['Thermo-gravimetric analysis (TGA) experiments were carried out in the temperature range of 20â€“800 Â°C on a SDT Q600 TG-DTA analyzer under N2 atmosphere at a heating rate of 10 Â°C minâ€“1.', 'Thermo-gravimetric analysis (TGA) experiments were carried out in the temperature range of 20â€“800 Â°C on a SDT Q600 TG-DTA analyzer under N2 atmosphere at a heating rate of 10 Â°C minâ€“1.', 'Thermo-gravimetric analysis (TGA) experiments were carried out in the temperature range of 20â€“800 Â°C on a SDT Q600 TG-DTA analyzer under N2 atmosphere at a heating rate of 10 Â°C minâ€“1.', 'Thermo-gravimetric analysis (TGA) experiments were carried out in the temperature range of 20â€“800 Â°C on a SDT Q600 TG-DTA analyzer under N2 atmosphere at a heating rate of 10 Â°C minâ€“1.', 'Thermal gravimetric analysis (TGA) performed on as-synthesized Cu-TBA-1, -2, and -2F revealed that these compounds have high thermal stability (see Section S4 in Supporting Information, for all data and interpretations regarding guest mobility and thermal stability of these MOFs).', 'Thermal gravimetric analysis (TGA) performed on as-synthesized Cu-TBA-1, -2, and -2F revealed that these compounds have high thermal stability (see Section S4 in Supporting Information, for all data and interpretations regarding guest mobility and thermal stability of these MOFs).', 'Thermal gravimetric analysis (TGA) performed on as-synthesized Cu-TBA-1, -2, and -2F revealed that these compounds have high thermal stability (see Section S4 in Supporting Information, for all data and interpretations regarding guest mobility and thermal stability of these MOFs).', 'The TGA trace for as synthesized Cu-TBA-1, -2, and -2F showed a gradual weight-loss step of 22.5% (20â€“200 Â°C), 3.25% (20â€“200 Â°C), and 3.0% (20â€“200 Â°C) respectively corresponding to escape of coordinated N,N dimethylformamide (DMF) and EtOH and guest solvent molecules in pores.', 'The TGA trace for as synthesized Cu-TBA-1, -2, and -2F showed a gradual weight-loss step of 22.5% (20â€“200 Â°C), 3.25% (20â€“200 Â°C), and 3.0% (20â€“200 Â°C) respectively corresponding to escape of coordinated N,N dimethylformamide (DMF) and EtOH and guest solvent molecules in pores.', 'This is followed by a sharp weight loss (200â€“390 Â°C) probably because of the decomposition of the framework.', 'This is followed by a sharp weight loss (200â€“390 Â°C) probably because of the decomposition of the framework.', 'It is noteworthy that the TGA traces solvent exchanged Cu-TBA-2 show a larger weight loss of 12.5% (20â€“200 Â°C) corresponding to escape of coordinated DMF, EtOH, and noncoordinated guest solvent molecules in pores (Supporting Information, Figure S13).', 'It is noteworthy that the TGA traces solvent exchanged Cu-TBA-2 show a larger weight loss of 12.5% (20â€“200 Â°C) corresponding to escape of coordinated DMF, EtOH, and noncoordinated guest solvent molecules in pores (Supporting Information, Figure S13).', 'It is noteworthy that the TGA traces solvent exchanged Cu-TBA-2 show a larger weight loss of 12.5% (20â€“200 Â°C) corresponding to escape of coordinated DMF, EtOH, and noncoordinated guest solvent molecules in pores (Supporting Information, Figure S13).', 'However, the same for Cu-TBA-2F does not change its TGA behavior in large extent [6.5% (20â€“200 Â°C)].', 'However, the same for Cu-TBA-2F does not change its TGA behavior in large extent [6.5% (20â€“200 Â°C)].', 'These MOFs are highly stable and retain crystallinity until 230 Â°C which was confirmed by TGA and in situ VT-PXRD patterns.', 'These MOFs are highly stable and retain crystallinity until 230 Â°C which was confirmed by TGA and in situ VT-PXRD patterns.'] | ['TGA', 'TG', 'thermo-gravimetric analysis', 'temperature range', 'TGA', 'TG', 'thermal gravimetric', 'TGA', 'TG', 'weight loss', 'decomposition', 'TGA', 'TG', 'weight loss', 'TGA', 'TG', 'TGA', 'TG'] | n | y | y | Cu-TBA-1
OYIVIC_clean | OYIVIC | 10.1021/cm2004352 | ['Thermo-gravimetric analysis (TGA) experiments were carried out in the temperature range of 20â€“800 Â°C on a SDT Q600 TG-DTA analyzer under N2 atmosphere at a heating rate of 10 Â°C minâ€“1.', 'Thermo-gravimetric analysis (TGA) experiments were carried out in the temperature range of 20â€“800 Â°C on a SDT Q600 TG-DTA analyzer under N2 atmosphere at a heating rate of 10 Â°C minâ€“1.', 'Thermo-gravimetric analysis (TGA) experiments were carried out in the temperature range of 20â€“800 Â°C on a SDT Q600 TG-DTA analyzer under N2 atmosphere at a heating rate of 10 Â°C minâ€“1.', 'Thermo-gravimetric analysis (TGA) experiments were carried out in the temperature range of 20â€“800 Â°C on a SDT Q600 TG-DTA analyzer under N2 atmosphere at a heating rate of 10 Â°C minâ€“1.', 'Thermal gravimetric analysis (TGA) performed on as-synthesized Cu-TBA-1, -2, and -2F revealed that these compounds have high thermal stability (see Section S4 in Supporting Information, for all data and interpretations regarding guest mobility and thermal stability of these MOFs).', 'Thermal gravimetric analysis (TGA) performed on as-synthesized Cu-TBA-1, -2, and -2F revealed that these compounds have high thermal stability (see Section S4 in Supporting Information, for all data and interpretations regarding guest mobility and thermal stability of these MOFs).', 'Thermal gravimetric analysis (TGA) performed on as-synthesized Cu-TBA-1, -2, and -2F revealed that these compounds have high thermal stability (see Section S4 in Supporting Information, for all data and interpretations regarding guest mobility and thermal stability of these MOFs).', 'The TGA trace for as synthesized Cu-TBA-1, -2, and -2F showed a gradual weight-loss step of 22.5% (20â€“200 Â°C), 3.25% (20â€“200 Â°C), and 3.0% (20â€“200 Â°C) respectively corresponding to escape of coordinated N,N dimethylformamide (DMF) and EtOH and guest solvent molecules in pores.', 'The TGA trace for as synthesized Cu-TBA-1, -2, and -2F showed a gradual weight-loss step of 22.5% (20â€“200 Â°C), 3.25% (20â€“200 Â°C), and 3.0% (20â€“200 Â°C) respectively corresponding to escape of coordinated N,N dimethylformamide (DMF) and EtOH and guest solvent molecules in pores.', 'This is followed by a sharp weight loss (200â€“390 Â°C) probably because of the decomposition of the framework.', 'This is followed by a sharp weight loss (200â€“390 Â°C) probably because of the decomposition of the framework.', 'It is noteworthy that the TGA traces solvent exchanged Cu-TBA-2 show a larger weight loss of 12.5% (20â€“200 Â°C) corresponding to escape of coordinated DMF, EtOH, and noncoordinated guest solvent molecules in pores (Supporting Information, Figure S13).', 'It is noteworthy that the TGA traces solvent exchanged Cu-TBA-2 show a larger weight loss of 12.5% (20â€“200 Â°C) corresponding to escape of coordinated DMF, EtOH, and noncoordinated guest solvent molecules in pores (Supporting Information, Figure S13).', 'It is noteworthy that the TGA traces solvent exchanged Cu-TBA-2 show a larger weight loss of 12.5% (20â€“200 Â°C) corresponding to escape of coordinated DMF, EtOH, and noncoordinated guest solvent molecules in pores (Supporting Information, Figure S13).', 'However, the same for Cu-TBA-2F does not change its TGA behavior in large extent [6.5% (20â€“200 Â°C)].', 'However, the same for Cu-TBA-2F does not change its TGA behavior in large extent [6.5% (20â€“200 Â°C)].', 'These MOFs are highly stable and retain crystallinity until 230 Â°C which was confirmed by TGA and in situ VT-PXRD patterns.', 'These MOFs are highly stable and retain crystallinity until 230 Â°C which was confirmed by TGA and in situ VT-PXRD patterns.'] | ['TGA', 'TG', 'thermo-gravimetric analysis', 'temperature range', 'TGA', 'TG', 'thermal gravimetric', 'TGA', 'TG', 'weight loss', 'decomposition', 'TGA', 'TG', 'weight loss', 'TGA', 'TG', 'TGA', 'TG'] | n | y | y | Cu-TBA-2
OYIVOI_clean | OYIVOI | 10.1021/cm2004352 | ['Thermo-gravimetric analysis (TGA) experiments were carried out in the temperature range of 20â€“800 Â°C on a SDT Q600 TG-DTA analyzer under N2 atmosphere at a heating rate of 10 Â°C minâ€“1.', 'Thermo-gravimetric analysis (TGA) experiments were carried out in the temperature range of 20â€“800 Â°C on a SDT Q600 TG-DTA analyzer under N2 atmosphere at a heating rate of 10 Â°C minâ€“1.', 'Thermo-gravimetric analysis (TGA) experiments were carried out in the temperature range of 20â€“800 Â°C on a SDT Q600 TG-DTA analyzer under N2 atmosphere at a heating rate of 10 Â°C minâ€“1.', 'Thermo-gravimetric analysis (TGA) experiments were carried out in the temperature range of 20â€“800 Â°C on a SDT Q600 TG-DTA analyzer under N2 atmosphere at a heating rate of 10 Â°C minâ€“1.', 'Thermal gravimetric analysis (TGA) performed on as-synthesized Cu-TBA-1, -2, and -2F revealed that these compounds have high thermal stability (see Section S4 in Supporting Information, for all data and interpretations regarding guest mobility and thermal stability of these MOFs).', 'Thermal gravimetric analysis (TGA) performed on as-synthesized Cu-TBA-1, -2, and -2F revealed that these compounds have high thermal stability (see Section S4 in Supporting Information, for all data and interpretations regarding guest mobility and thermal stability of these MOFs).', 'Thermal gravimetric analysis (TGA) performed on as-synthesized Cu-TBA-1, -2, and -2F revealed that these compounds have high thermal stability (see Section S4 in Supporting Information, for all data and interpretations regarding guest mobility and thermal stability of these MOFs).', 'The TGA trace for as synthesized Cu-TBA-1, -2, and -2F showed a gradual weight-loss step of 22.5% (20â€“200 Â°C), 3.25% (20â€“200 Â°C), and 3.0% (20â€“200 Â°C) respectively corresponding to escape of coordinated N,N dimethylformamide (DMF) and EtOH and guest solvent molecules in pores.', 'The TGA trace for as synthesized Cu-TBA-1, -2, and -2F showed a gradual weight-loss step of 22.5% (20â€“200 Â°C), 3.25% (20â€“200 Â°C), and 3.0% (20â€“200 Â°C) respectively corresponding to escape of coordinated N,N dimethylformamide (DMF) and EtOH and guest solvent molecules in pores.', 'This is followed by a sharp weight loss (200â€“390 Â°C) probably because of the decomposition of the framework.', 'This is followed by a sharp weight loss (200â€“390 Â°C) probably because of the decomposition of the framework.', 'It is noteworthy that the TGA traces solvent exchanged Cu-TBA-2 show a larger weight loss of 12.5% (20â€“200 Â°C) corresponding to escape of coordinated DMF, EtOH, and noncoordinated guest solvent molecules in pores (Supporting Information, Figure S13).', 'It is noteworthy that the TGA traces solvent exchanged Cu-TBA-2 show a larger weight loss of 12.5% (20â€“200 Â°C) corresponding to escape of coordinated DMF, EtOH, and noncoordinated guest solvent molecules in pores (Supporting Information, Figure S13).', 'It is noteworthy that the TGA traces solvent exchanged Cu-TBA-2 show a larger weight loss of 12.5% (20â€“200 Â°C) corresponding to escape of coordinated DMF, EtOH, and noncoordinated guest solvent molecules in pores (Supporting Information, Figure S13).', 'However, the same for Cu-TBA-2F does not change its TGA behavior in large extent [6.5% (20â€“200 Â°C)].', 'However, the same for Cu-TBA-2F does not change its TGA behavior in large extent [6.5% (20â€“200 Â°C)].', 'These MOFs are highly stable and retain crystallinity until 230 Â°C which was confirmed by TGA and in situ VT-PXRD patterns.', 'These MOFs are highly stable and retain crystallinity until 230 Â°C which was confirmed by TGA and in situ VT-PXRD patterns.'] | ['TGA', 'TG', 'thermo-gravimetric analysis', 'temperature range', 'TGA', 'TG', 'thermal gravimetric', 'TGA', 'TG', 'weight loss', 'decomposition', 'TGA', 'TG', 'weight loss', 'TGA', 'TG', 'TGA', 'TG'] | n | y | y | Cu-TBA-2F
GEGDED_clean | GEGDED | 10.1021/cm2008889 | ['Thermogravimetry analysis (TGA) was obtained under N2 atmosphere on a TGA-50 (Shimadzu) thermogravimetric analyzer with a heating rate of 5 Â°C minâ€“1.', 'Thermogravimetry analysis (TGA) was obtained under N2 atmosphere on a TGA-50 (Shimadzu) thermogravimetric analyzer with a heating rate of 5 Â°C minâ€“1.', 'TGA analysis (see Figure S3 in the Supporting Information) showed that as synthesized PCN-26Â·xS lost 38% weight because of solvent molecules, and the framework decomposed at temperatures above 290 Â°C.', 'TGA analysis (see Figure S3 in the Supporting Information) showed that as synthesized PCN-26Â·xS lost 38% weight because of solvent molecules, and the framework decomposed at temperatures above 290 Â°C.'] | ['TGA', 'TG', 'TGA', 'TG'] | n | y | y | PCN-26
GEGGIK01_clean | GEGGIK01 | 10.1021/cm202876r | ['The thermogravimetric analyses (TGA) were carried out in air atmosphere using SETARAM LABSYS equipment at a heating rate of 10 Â°C/min.', 'The thermogravimetric analyses (TGA) were carried out in air atmosphere using SETARAM LABSYS equipment at a heating rate of 10 Â°C/min.', 'Magnetic susceptibility was measured on crystalline samples of 1â€“5 in the temperature range 300â€“2 K at a field of 1000 Oe.', 'TGA of 1â€“5 in air atmosphere at a heating rate of 10 Â°C minâ€“1 were performed on polycrystalline samples.', 'TGA of 1â€“5 in air atmosphere at a heating rate of 10 Â°C minâ€“1 were performed on polycrystalline samples.', 'For 1, the initial weight loss of about 7.3% (calcd 6.6%) in the temperature range of 70â€“255 Â°C corresponds to the removal of coordination water molecules.', 'For 1, the initial weight loss of about 7.3% (calcd 6.6%) in the temperature range of 70â€“255 Â°C corresponds to the removal of coordination water molecules.', 'The second weight loss of 61.9% in the temperature range of 260â€“860 Â°C is in agreement with the removal of bptc groups and [Me2NH2]+ cations, accompanied by the decomposition of the framework.', 'The second weight loss of 61.9% in the temperature range of 260â€“860 Â°C is in agreement with the removal of bptc groups and [Me2NH2]+ cations, accompanied by the decomposition of the framework.', 'The second weight loss of 61.9% in the temperature range of 260â€“860 Â°C is in agreement with the removal of bptc groups and [Me2NH2]+ cations, accompanied by the decomposition of the framework.'] | ['TGA', 'TG', 'temperature range', 'TGA', 'TG', 'weight loss', 'temperature range', 'weight loss', 'temperature range', 'decomposition'] | n | y | y | 3
GEGGIK_clean | GEGGIK | 10.1021/cm202876r | ['The thermogravimetric analyses (TGA) were carried out in air atmosphere using SETARAM LABSYS equipment at a heating rate of 10 Â°C/min.', 'The thermogravimetric analyses (TGA) were carried out in air atmosphere using SETARAM LABSYS equipment at a heating rate of 10 Â°C/min.', 'Magnetic susceptibility was measured on crystalline samples of 1â€“5 in the temperature range 300â€“2 K at a field of 1000 Oe.', 'TGA of 1â€“5 in air atmosphere at a heating rate of 10 Â°C minâ€“1 were performed on polycrystalline samples.', 'TGA of 1â€“5 in air atmosphere at a heating rate of 10 Â°C minâ€“1 were performed on polycrystalline samples.', 'For 1, the initial weight loss of about 7.3% (calcd 6.6%) in the temperature range of 70â€“255 Â°C corresponds to the removal of coordination water molecules.', 'For 1, the initial weight loss of about 7.3% (calcd 6.6%) in the temperature range of 70â€“255 Â°C corresponds to the removal of coordination water molecules.', 'The second weight loss of 61.9% in the temperature range of 260â€“860 Â°C is in agreement with the removal of bptc groups and [Me2NH2]+ cations, accompanied by the decomposition of the framework.', 'The second weight loss of 61.9% in the temperature range of 260â€“860 Â°C is in agreement with the removal of bptc groups and [Me2NH2]+ cations, accompanied by the decomposition of the framework.', 'The second weight loss of 61.9% in the temperature range of 260â€“860 Â°C is in agreement with the removal of bptc groups and [Me2NH2]+ cations, accompanied by the decomposition of the framework.'] | ['TGA', 'TG', 'temperature range', 'TGA', 'TG', 'weight loss', 'temperature range', 'weight loss', 'temperature range', 'decomposition'] | n | y | y | 3
GEGGUW_clean | GEGGUW | 10.1021/cm202876r | ['The thermogravimetric analyses (TGA) were carried out in air atmosphere using SETARAM LABSYS equipment at a heating rate of 10 Â°C/min.', 'The thermogravimetric analyses (TGA) were carried out in air atmosphere using SETARAM LABSYS equipment at a heating rate of 10 Â°C/min.', 'Magnetic susceptibility was measured on crystalline samples of 1â€“5 in the temperature range 300â€“2 K at a field of 1000 Oe.', 'TGA of 1â€“5 in air atmosphere at a heating rate of 10 Â°C minâ€“1 were performed on polycrystalline samples.', 'TGA of 1â€“5 in air atmosphere at a heating rate of 10 Â°C minâ€“1 were performed on polycrystalline samples.', 'For 1, the initial weight loss of about 7.3% (calcd 6.6%) in the temperature range of 70â€“255 Â°C corresponds to the removal of coordination water molecules.', 'For 1, the initial weight loss of about 7.3% (calcd 6.6%) in the temperature range of 70â€“255 Â°C corresponds to the removal of coordination water molecules.', 'The second weight loss of 61.9% in the temperature range of 260â€“860 Â°C is in agreement with the removal of bptc groups and [Me2NH2]+ cations, accompanied by the decomposition of the framework.', 'The second weight loss of 61.9% in the temperature range of 260â€“860 Â°C is in agreement with the removal of bptc groups and [Me2NH2]+ cations, accompanied by the decomposition of the framework.', 'The second weight loss of 61.9% in the temperature range of 260â€“860 Â°C is in agreement with the removal of bptc groups and [Me2NH2]+ cations, accompanied by the decomposition of the framework.'] | ['TGA', 'TG', 'temperature range', 'TGA', 'TG', 'weight loss', 'temperature range', 'weight loss', 'temperature range', 'decomposition'] | n | y | y | 4
GEGHAD_clean | GEGHAD | 10.1021/cm202876r | ['The thermogravimetric analyses (TGA) were carried out in air atmosphere using SETARAM LABSYS equipment at a heating rate of 10 Â°C/min.', 'The thermogravimetric analyses (TGA) were carried out in air atmosphere using SETARAM LABSYS equipment at a heating rate of 10 Â°C/min.', 'Magnetic susceptibility was measured on crystalline samples of 1â€“5 in the temperature range 300â€“2 K at a field of 1000 Oe.', 'TGA of 1â€“5 in air atmosphere at a heating rate of 10 Â°C minâ€“1 were performed on polycrystalline samples.', 'TGA of 1â€“5 in air atmosphere at a heating rate of 10 Â°C minâ€“1 were performed on polycrystalline samples.', 'For 1, the initial weight loss of about 7.3% (calcd 6.6%) in the temperature range of 70â€“255 Â°C corresponds to the removal of coordination water molecules.', 'For 1, the initial weight loss of about 7.3% (calcd 6.6%) in the temperature range of 70â€“255 Â°C corresponds to the removal of coordination water molecules.', 'The second weight loss of 61.9% in the temperature range of 260â€“860 Â°C is in agreement with the removal of bptc groups and [Me2NH2]+ cations, accompanied by the decomposition of the framework.', 'The second weight loss of 61.9% in the temperature range of 260â€“860 Â°C is in agreement with the removal of bptc groups and [Me2NH2]+ cations, accompanied by the decomposition of the framework.', 'The second weight loss of 61.9% in the temperature range of 260â€“860 Â°C is in agreement with the removal of bptc groups and [Me2NH2]+ cations, accompanied by the decomposition of the framework.'] | ['TGA', 'TG', 'temperature range', 'TGA', 'TG', 'weight loss', 'temperature range', 'weight loss', 'temperature range', 'decomposition'] | n | y | y | 5
MIBMER_clean | MIBMER | 10.1021/cm300450x | ['After outgassing the sample at 423 K overnight and exposure back to air, the cell volume is again close to 16800 Ã…3, which is, on the whole, identical to the one of the starting material.', 'After outgassing the sample at 423 K overnight and exposure back to air, the cell volume is again close to 16800 Ã…3, which is, on the whole, identical to the one of the starting material.', 'Figure 5 shows that these bands disappear after outgassing the sample at 423 K (12 h).', 'Figure 5 shows that these bands disappear after outgassing the sample at 423 K (12 h).', 'IR spectra of MIL-126(Fe) under room atmosphere (a), outgassed 12 h at 423 K (b) 3 h at 473, 523, and 573 K (c, d, and e, respectively).', 'IR spectra of MIL-126(Fe) under room atmosphere (a), outgassed 12 h at 423 K (b) 3 h at 473, 523, and 573 K (c, d, and e, respectively).', 'IR spectra of MIL-126(Fe) under room atmosphere (a), outgassed 12 h at 423 K (b) 3 h at 473, 523, and 573 K (c, d, and e, respectively).', 'IR spectra of MIL-126(Fe) under room atmosphere (a), outgassed 12 h at 423 K (b) 3 h at 473, 523, and 573 K (c, d, and e, respectively).'] | ['TGA', 'TG', 'TGA', 'TG', 'TGA', 'TG', 'TGA', 'TG'] | n | y | y | MIL-126
SETQAL_clean | SETQAL | 10.1021/cm301242d | ['The corresponding TGA trace allows the composition of each phase to be deduced.', 'The corresponding TGA trace allows the composition of each phase to be deduced.', 'A subsequent mass loss of âˆ¼7.7% up to 480 K corresponds to the loss of a further fraction of the o-xylene to give a phase of composition MIL-53(Fe)[o-xylene0.25].', 'By thermodiffraction, this phase can be observed solely in the temperature range 423â€“453 K.', 'After that, the MIL-53(Fe)[o-xylene0.25] gradually loses the remaining guest molecules leading to a material with an XRD pattern matching that of dehydrated MIL-53(Fe), before finally collapsing into Fe2O3 (total weight loss of âˆ¼76.8%).', 'The initial mass loss of half an equivalent of o-xylene is irreversible in our case (working in an open system) as shown by a second thermodiffractometry experiment in which, after heating to 363 K, the sample was repeatedly cooled and reheated to 363 K without any further change in structure (Figure 6).'] | ['TGA', 'TG', 'mass loss', 'temperature range', 'weight loss', 'mass loss'] | n | y | y | MIL-53(Fe)[m-xylene0.5]
SETQEP_clean | SETQEP | 10.1021/cm301242d | ['The corresponding TGA trace allows the composition of each phase to be deduced.', 'The corresponding TGA trace allows the composition of each phase to be deduced.', 'A subsequent mass loss of âˆ¼7.7% up to 480 K corresponds to the loss of a further fraction of the o-xylene to give a phase of composition MIL-53(Fe)[o-xylene0.25].', 'By thermodiffraction, this phase can be observed solely in the temperature range 423â€“453 K.', 'After that, the MIL-53(Fe)[o-xylene0.25] gradually loses the remaining guest molecules leading to a material with an XRD pattern matching that of dehydrated MIL-53(Fe), before finally collapsing into Fe2O3 (total weight loss of âˆ¼76.8%).', 'The initial mass loss of half an equivalent of o-xylene is irreversible in our case (working in an open system) as shown by a second thermodiffractometry experiment in which, after heating to 363 K, the sample was repeatedly cooled and reheated to 363 K without any further change in structure (Figure 6).'] | ['TGA', 'TG', 'mass loss', 'temperature range', 'weight loss', 'mass loss'] | n | y | y | MIL-53(Fe)[o-xylene0.5]
SETQIT_clean | SETQIT | 10.1021/cm301242d | ['The corresponding TGA trace allows the composition of each phase to be deduced.', 'The corresponding TGA trace allows the composition of each phase to be deduced.', 'A subsequent mass loss of âˆ¼7.7% up to 480 K corresponds to the loss of a further fraction of the o-xylene to give a phase of composition MIL-53(Fe)[o-xylene0.25].', 'By thermodiffraction, this phase can be observed solely in the temperature range 423â€“453 K.', 'After that, the MIL-53(Fe)[o-xylene0.25] gradually loses the remaining guest molecules leading to a material with an XRD pattern matching that of dehydrated MIL-53(Fe), before finally collapsing into Fe2O3 (total weight loss of âˆ¼76.8%).', 'The initial mass loss of half an equivalent of o-xylene is irreversible in our case (working in an open system) as shown by a second thermodiffractometry experiment in which, after heating to 363 K, the sample was repeatedly cooled and reheated to 363 K without any further change in structure (Figure 6).'] | ['TGA', 'TG', 'mass loss', 'temperature range', 'weight loss', 'mass loss'] | n | y | y | MIL-53(Fe)[p-xylene0.5]
SETQOZ_SL | SETQOZ | 10.1021/cm301242d | ['The corresponding TGA trace allows the composition of each phase to be deduced.', 'The corresponding TGA trace allows the composition of each phase to be deduced.', 'A subsequent mass loss of âˆ¼7.7% up to 480 K corresponds to the loss of a further fraction of the o-xylene to give a phase of composition MIL-53(Fe)[o-xylene0.25].', 'By thermodiffraction, this phase can be observed solely in the temperature range 423â€“453 K.', 'After that, the MIL-53(Fe)[o-xylene0.25] gradually loses the remaining guest molecules leading to a material with an XRD pattern matching that of dehydrated MIL-53(Fe), before finally collapsing into Fe2O3 (total weight loss of âˆ¼76.8%).', 'The initial mass loss of half an equivalent of o-xylene is irreversible in our case (working in an open system) as shown by a second thermodiffractometry experiment in which, after heating to 363 K, the sample was repeatedly cooled and reheated to 363 K without any further change in structure (Figure 6).'] | ['TGA', 'TG', 'mass loss', 'temperature range', 'weight loss', 'mass loss'] | n | y | y | MIL-53(Fe)[m-xylene]
SETQUF_SL | SETQUF | 10.1021/cm301242d | ['The corresponding TGA trace allows the composition of each phase to be deduced.', 'The corresponding TGA trace allows the composition of each phase to be deduced.', 'A subsequent mass loss of âˆ¼7.7% up to 480 K corresponds to the loss of a further fraction of the o-xylene to give a phase of composition MIL-53(Fe)[o-xylene0.25].', 'By thermodiffraction, this phase can be observed solely in the temperature range 423â€“453 K.', 'After that, the MIL-53(Fe)[o-xylene0.25] gradually loses the remaining guest molecules leading to a material with an XRD pattern matching that of dehydrated MIL-53(Fe), before finally collapsing into Fe2O3 (total weight loss of âˆ¼76.8%).', 'The initial mass loss of half an equivalent of o-xylene is irreversible in our case (working in an open system) as shown by a second thermodiffractometry experiment in which, after heating to 363 K, the sample was repeatedly cooled and reheated to 363 K without any further change in structure (Figure 6).'] | ['TGA', 'TG', 'mass loss', 'temperature range', 'weight loss', 'mass loss'] | n | y | y | MIL-53(Fe)[o-xylene]
SETRAM_clean | SETRAM | 10.1021/cm301242d | ['The corresponding TGA trace allows the composition of each phase to be deduced.', 'The corresponding TGA trace allows the composition of each phase to be deduced.', 'A subsequent mass loss of âˆ¼7.7% up to 480 K corresponds to the loss of a further fraction of the o-xylene to give a phase of composition MIL-53(Fe)[o-xylene0.25].', 'By thermodiffraction, this phase can be observed solely in the temperature range 423â€“453 K.', 'After that, the MIL-53(Fe)[o-xylene0.25] gradually loses the remaining guest molecules leading to a material with an XRD pattern matching that of dehydrated MIL-53(Fe), before finally collapsing into Fe2O3 (total weight loss of âˆ¼76.8%).', 'The initial mass loss of half an equivalent of o-xylene is irreversible in our case (working in an open system) as shown by a second thermodiffractometry experiment in which, after heating to 363 K, the sample was repeatedly cooled and reheated to 363 K without any further change in structure (Figure 6).'] | ['TGA', 'TG', 'mass loss', 'temperature range', 'weight loss', 'mass loss'] | n | y | y | MIL-53(Fe)[p-xylene]
CELZIE_SL | CELZIE | 10.1021/cm3025445 | ['Stirring under more basic conditions does not lead to a complete decomposition, but the pH value is lowered to 8, indicating that the compounds are dissolved until a final pH value of 8 is reached.', 'Upon treatment with water at 130 Â°C under stirring for 3 h, no decomposition is observed as well.', 'The temperature dependent XRPD-measurements for CAU-10-H (1) show a decomposition at âˆ¼430 Â°C (Figure 17 and Figure S8 in the Supporting Information).', 'Although the removal of the adsorbed solvent molecules leads to changes in the relative intensities, the broadening of the reflections at 430 Â°C marks the beginning of the decomposition of the framework.', 'The decomposition starts at temperatures above 410 Â°C.', 'Thus CAU-10-H (1) and CAU-10-CH3 (2) decompose at 350 Â°C, whereas the decomposition of CAU-10-NO2(4) starts already at 300 Â°C in vacuum.'] | ['decomposition', 'decomposition', 'decomposition', 'decomposition', 'decomposition', 'decomposition'] | n | y | y | CAU-10-OCH3, 3
XEYMAR_clean | XEYMAR | 10.1021/cm302953x | ['The total interstitial solvent molecule contents were determined by thermogravimetric analysis (TGA).', 'The total interstitial solvent molecule contents were determined by thermogravimetric analysis (TGA).', 'The total interstitial solvent molecule contents were determined by thermogravimetric analysis (TGA).', 'The solvent guests in the free spaces were evidenced by TGA.', 'The solvent guests in the free spaces were evidenced by TGA.', 'The TGA curve of 1 showed the release of guest molecules between 25 and 250 Â°C, leading to a weight loss of 8.5% (Figure S3 in the Supporting Information).', 'The TGA curve of 1 showed the release of guest molecules between 25 and 250 Â°C, leading to a weight loss of 8.5% (Figure S3 in the Supporting Information).', 'The TGA curve of 1 showed the release of guest molecules between 25 and 250 Â°C, leading to a weight loss of 8.5% (Figure S3 in the Supporting Information).', 'The TGA curve of 2 shows only slight release of guest molecules between 25 and 250 Â°C, because the big terminal DBO ligands occlude the entrance to each cavity (Figure S5 in the Supporting Information).', 'The TGA curve of 2 shows only slight release of guest molecules between 25 and 250 Â°C, because the big terminal DBO ligands occlude the entrance to each cavity (Figure S5 in the Supporting Information).', 'Both TGA and powder X-ray diffraction (PXRD) measurements were carried out to examine the thermal behavior of 3 (Figures S7 and S8 in the Supporting Information).', 'Both TGA and powder X-ray diffraction (PXRD) measurements were carried out to examine the thermal behavior of 3 (Figures S7 and S8 in the Supporting Information).', 'The TGA curve of 3 shows that the trapped and coordinated solvent molecules can be drastically removed before 310 Â°C (weight loss: 26.6%).', 'The TGA curve of 3 shows that the trapped and coordinated solvent molecules can be drastically removed before 310 Â°C (weight loss: 26.6%).', 'The TGA curve of 3 shows that the trapped and coordinated solvent molecules can be drastically removed before 310 Â°C (weight loss: 26.6%).', 'After an obvious plateau between 310 and 350 Â°C, the framework decomposition started.'] | ['TGA', 'TG', 'thermogravimetric analysis', 'TGA', 'TG', 'TGA', 'TG', 'weight loss', 'TGA', 'TG', 'TGA', 'TG', 'TGA', 'TG', 'weight loss', 'decomposition'] | n | y | y | 3
YIZGEV_clean | YIZGEV | 10.1021/cm403534b | ['TGA analysis was performed on a Netzsch TG1000 M in a dry air flow with a heating rate of 5 Â°C minâ€“1.', 'TGA analysis was performed on a Netzsch TG1000 M in a dry air flow with a heating rate of 5 Â°C minâ€“1.', 'TGA in air indicated that the organic templates were fully removed at lower temperatures from Cu-SAPO STA-7 than from SAPO STA-7 (see the Supporting Information), presumably because of a catalytic effect of the Cu2+ cations.', 'TGA in air indicated that the organic templates were fully removed at lower temperatures from Cu-SAPO STA-7 than from SAPO STA-7 (see the Supporting Information), presumably because of a catalytic effect of the Cu2+ cations.', 'As the temperature is increased up to 250 Â°C, at which temperature the templates are expected to remain intact (from the TGA), the sharpness of the Nâ€“H resonance in the spectra with polarization parallel to the c-axis decreases.', 'As the temperature is increased up to 250 Â°C, at which temperature the templates are expected to remain intact (from the TGA), the sharpness of the Nâ€“H resonance in the spectra with polarization parallel to the c-axis decreases.', 'This gradual water loss is in accordance with the TGA shown (ESI).', 'This gradual water loss is in accordance with the TGA shown (ESI).', 'Similar effects are observed after heating at 200 and 250 Â°C, although by 250 Â°C it may be that some decomposition of the complex is occurring.'] | ['TGA', 'TG', 'TGA', 'TG', 'TGA', 'TG', 'TGA', 'TG', 'decomposition'] | n | y | y | Cu-SAPO-STA-7
YIZGIZ_clean | YIZGIZ | 10.1021/cm403534b | ['TGA analysis was performed on a Netzsch TG1000 M in a dry air flow with a heating rate of 5 Â°C minâ€“1.', 'TGA analysis was performed on a Netzsch TG1000 M in a dry air flow with a heating rate of 5 Â°C minâ€“1.', 'TGA in air indicated that the organic templates were fully removed at lower temperatures from Cu-SAPO STA-7 than from SAPO STA-7 (see the Supporting Information), presumably because of a catalytic effect of the Cu2+ cations.', 'TGA in air indicated that the organic templates were fully removed at lower temperatures from Cu-SAPO STA-7 than from SAPO STA-7 (see the Supporting Information), presumably because of a catalytic effect of the Cu2+ cations.', 'As the temperature is increased up to 250 Â°C, at which temperature the templates are expected to remain intact (from the TGA), the sharpness of the Nâ€“H resonance in the spectra with polarization parallel to the c-axis decreases.', 'As the temperature is increased up to 250 Â°C, at which temperature the templates are expected to remain intact (from the TGA), the sharpness of the Nâ€“H resonance in the spectra with polarization parallel to the c-axis decreases.', 'This gradual water loss is in accordance with the TGA shown (ESI).', 'This gradual water loss is in accordance with the TGA shown (ESI).', 'Similar effects are observed after heating at 200 and 250 Â°C, although by 250 Â°C it may be that some decomposition of the complex is occurring.'] | ['TGA', 'TG', 'TGA', 'TG', 'TGA', 'TG', 'TGA', 'TG', 'decomposition'] | n | y | y | Cu-SAPO-STA-7
YIZGOF_clean | YIZGOF | 10.1021/cm403534b | ['TGA analysis was performed on a Netzsch TG1000 M in a dry air flow with a heating rate of 5 Â°C minâ€“1.', 'TGA analysis was performed on a Netzsch TG1000 M in a dry air flow with a heating rate of 5 Â°C minâ€“1.', 'TGA in air indicated that the organic templates were fully removed at lower temperatures from Cu-SAPO STA-7 than from SAPO STA-7 (see the Supporting Information), presumably because of a catalytic effect of the Cu2+ cations.', 'TGA in air indicated that the organic templates were fully removed at lower temperatures from Cu-SAPO STA-7 than from SAPO STA-7 (see the Supporting Information), presumably because of a catalytic effect of the Cu2+ cations.', 'As the temperature is increased up to 250 Â°C, at which temperature the templates are expected to remain intact (from the TGA), the sharpness of the Nâ€“H resonance in the spectra with polarization parallel to the c-axis decreases.', 'As the temperature is increased up to 250 Â°C, at which temperature the templates are expected to remain intact (from the TGA), the sharpness of the Nâ€“H resonance in the spectra with polarization parallel to the c-axis decreases.', 'This gradual water loss is in accordance with the TGA shown (ESI).', 'This gradual water loss is in accordance with the TGA shown (ESI).', 'Similar effects are observed after heating at 200 and 250 Â°C, although by 250 Â°C it may be that some decomposition of the complex is occurring.'] | ['TGA', 'TG', 'TGA', 'TG', 'TGA', 'TG', 'TGA', 'TG', 'decomposition'] | n | y | y | Cu-SAPO-STA-7
PODKOK_clean | PODKOK | 10.1021/cm404155s | ['Thermogravimetric analysis (TGA) of NU-140 revealed a mass loss at âˆ¼150 Â°C (Figure S13), assigned to a loss of solvent molecules (DMF), and confirmed that the framework is thermally stable up to 260 Â°C.', 'Thermogravimetric analysis (TGA) of NU-140 revealed a mass loss at âˆ¼150 Â°C (Figure S13), assigned to a loss of solvent molecules (DMF), and confirmed that the framework is thermally stable up to 260 Â°C.', 'Thermogravimetric analysis (TGA) of NU-140 revealed a mass loss at âˆ¼150 Â°C (Figure S13), assigned to a loss of solvent molecules (DMF), and confirmed that the framework is thermally stable up to 260 Â°C.', 'Thermogravimetric analysis (TGA) of NU-140 revealed a mass loss at âˆ¼150 Â°C (Figure S13), assigned to a loss of solvent molecules (DMF), and confirmed that the framework is thermally stable up to 260 Â°C.'] | ['TGA', 'TG', 'thermogravimetric analysis', 'mass loss'] | n | y | y | NU-139
PODKUQ_clean | PODKUQ | 10.1021/cm404155s | ['Thermogravimetric analysis (TGA) of NU-140 revealed a mass loss at âˆ¼150 Â°C (Figure S13), assigned to a loss of solvent molecules (DMF), and confirmed that the framework is thermally stable up to 260 Â°C.', 'Thermogravimetric analysis (TGA) of NU-140 revealed a mass loss at âˆ¼150 Â°C (Figure S13), assigned to a loss of solvent molecules (DMF), and confirmed that the framework is thermally stable up to 260 Â°C.', 'Thermogravimetric analysis (TGA) of NU-140 revealed a mass loss at âˆ¼150 Â°C (Figure S13), assigned to a loss of solvent molecules (DMF), and confirmed that the framework is thermally stable up to 260 Â°C.', 'Thermogravimetric analysis (TGA) of NU-140 revealed a mass loss at âˆ¼150 Â°C (Figure S13), assigned to a loss of solvent molecules (DMF), and confirmed that the framework is thermally stable up to 260 Â°C.'] | ['TGA', 'TG', 'thermogravimetric analysis', 'mass loss'] | n | y | y | NU-140
KUNSUJ_clean | KUNSUJ | 10.1021/cm500700z | ['The structural thermal stability was investigated by TGA-DSC.', 'The structural thermal stability was investigated by TGA-DSC.', 'Under the reported composition, the material is dehydrated at âˆ¼110 Â°C; the additional weight loss in the 110 Â°Câ€“240 Â°C range is associated with the removal of DEF molecules (Figure S7, Supporting Information).', 'Significant insights into the properties of 5 were provided by the PXRD and TGA analyses.', 'Significant insights into the properties of 5 were provided by the PXRD and TGA analyses.', 'Additionally, the TGA analysis reveals gradual weight loss equivalent to âˆ¼30% of the total mass, in the 35 to 200 Â°C temperature range (Figure S10, Supporting Information).', 'Additionally, the TGA analysis reveals gradual weight loss equivalent to âˆ¼30% of the total mass, in the 35 to 200 Â°C temperature range (Figure S10, Supporting Information).', 'Additionally, the TGA analysis reveals gradual weight loss equivalent to âˆ¼30% of the total mass, in the 35 to 200 Â°C temperature range (Figure S10, Supporting Information).', 'Additionally, the TGA analysis reveals gradual weight loss equivalent to âˆ¼30% of the total mass, in the 35 to 200 Â°C temperature range (Figure S10, Supporting Information).'] | ['TGA', 'TG', 'weight loss', 'TGA', 'TG', 'TGA', 'TG', 'weight loss', 'temperature range'] | n | y | y | 1
QOPPOC_clean | QOPPOC | 10.1021/cm502189c | ['Thermogravimetric analysis (Figure S1, Supporting Information) shows 12.5% weight loss before decomposition at ca. 230 Â°C, calculated 12.8% for loss of all solvent from Cu3(C4H2N3O)4Â·2MeOHÂ·1.5H2O.', 'Thermogravimetric analysis (Figure S1, Supporting Information) shows 12.5% weight loss before decomposition at ca. 230 Â°C, calculated 12.8% for loss of all solvent from Cu3(C4H2N3O)4Â·2MeOHÂ·1.5H2O.', 'Thermogravimetric analysis (Figure S1, Supporting Information) shows 12.5% weight loss before decomposition at ca. 230 Â°C, calculated 12.8% for loss of all solvent from Cu3(C4H2N3O)4Â·2MeOHÂ·1.5H2O.'] | ['thermogravimetric analysis', 'weight loss', 'decomposition'] | n | y | y
GUDJOG_clean | GUDJOG | 10.1021/cm503533r | ['Thermogravimetric analysis (TGA) was obtained using a Netzsch STA 449 F3 unit under a flow of nitrogen (20 mL minâ€“1) at a heating rate of 10 K minâ€“1 under a nitrogen atmosphere in the temperature range 303â€“1073 K.', 'Thermogravimetric analysis (TGA) was obtained using a Netzsch STA 449 F3 unit under a flow of nitrogen (20 mL minâ€“1) at a heating rate of 10 K minâ€“1 under a nitrogen atmosphere in the temperature range 303â€“1073 K.', 'Thermogravimetric analysis (TGA) was obtained using a Netzsch STA 449 F3 unit under a flow of nitrogen (20 mL minâ€“1) at a heating rate of 10 K minâ€“1 under a nitrogen atmosphere in the temperature range 303â€“1073 K.', 'Thermogravimetric analysis (TGA) was obtained using a Netzsch STA 449 F3 unit under a flow of nitrogen (20 mL minâ€“1) at a heating rate of 10 K minâ€“1 under a nitrogen atmosphere in the temperature range 303â€“1073 K.', 'The sample was outgassed to constant weight at <10â€“6 Pa and 393 K prior to commencing adsorption measurements.', 'The sample was outgassed to constant weight at <10â€“6 Pa and 393 K prior to commencing adsorption measurements.', 'The first sharp weight loss occurs at 438 K in the TGA profile of trans-[Sm(HL)(DMA)2]Â·DMAÂ·2H2O (Figure S15, Supporting Information).', 'The first sharp weight loss occurs at 438 K in the TGA profile of trans-[Sm(HL)(DMA)2]Â·DMAÂ·2H2O (Figure S15, Supporting Information).', 'The first sharp weight loss occurs at 438 K in the TGA profile of trans-[Sm(HL)(DMA)2]Â·DMAÂ·2H2O (Figure S15, Supporting Information).', 'The phase transformation continued until the new phase of cis-[Sm(HL)(DMA)2] was completely formed at 473 K, corresponding to the end of the initial weight loss in the TGA profile.', 'The phase transformation continued until the new phase of cis-[Sm(HL)(DMA)2] was completely formed at 473 K, corresponding to the end of the initial weight loss in the TGA profile.', 'The phase transformation continued until the new phase of cis-[Sm(HL)(DMA)2] was completely formed at 473 K, corresponding to the end of the initial weight loss in the TGA profile.', '(34, 38, 45-47, 52) The CO2 sorption isotherms for the temperature range 273â€“313 K show that all of the steps take place at approximately the same surface excess of âˆ¼0.60 mmol gâ€“1, equivalent to âˆ¼0.5 CO2 molecules per FU.'] | ['TGA', 'TG', 'thermogravimetric analysis', 'temperature range', 'TGA', 'TG', 'TGA', 'TG', 'weight loss', 'TGA', 'TG', 'weight loss', 'temperature range'] | n | y | y | trans-[Sm(HL)(DMA) 2 ]·2.8CH2C l 2 (173 K)
GUHNUU_clean | GUHNUU | 10.1021/cm503533r | ['Thermogravimetric analysis (TGA) was obtained using a Netzsch STA 449 F3 unit under a flow of nitrogen (20 mL minâ€“1) at a heating rate of 10 K minâ€“1 under a nitrogen atmosphere in the temperature range 303â€“1073 K.', 'Thermogravimetric analysis (TGA) was obtained using a Netzsch STA 449 F3 unit under a flow of nitrogen (20 mL minâ€“1) at a heating rate of 10 K minâ€“1 under a nitrogen atmosphere in the temperature range 303â€“1073 K.', 'Thermogravimetric analysis (TGA) was obtained using a Netzsch STA 449 F3 unit under a flow of nitrogen (20 mL minâ€“1) at a heating rate of 10 K minâ€“1 under a nitrogen atmosphere in the temperature range 303â€“1073 K.', 'Thermogravimetric analysis (TGA) was obtained using a Netzsch STA 449 F3 unit under a flow of nitrogen (20 mL minâ€“1) at a heating rate of 10 K minâ€“1 under a nitrogen atmosphere in the temperature range 303â€“1073 K.', 'The sample was outgassed to constant weight at <10â€“6 Pa and 393 K prior to commencing adsorption measurements.', 'The sample was outgassed to constant weight at <10â€“6 Pa and 393 K prior to commencing adsorption measurements.', 'The first sharp weight loss occurs at 438 K in the TGA profile of trans-[Sm(HL)(DMA)2]Â·DMAÂ·2H2O (Figure S15, Supporting Information).', 'The first sharp weight loss occurs at 438 K in the TGA profile of trans-[Sm(HL)(DMA)2]Â·DMAÂ·2H2O (Figure S15, Supporting Information).', 'The first sharp weight loss occurs at 438 K in the TGA profile of trans-[Sm(HL)(DMA)2]Â·DMAÂ·2H2O (Figure S15, Supporting Information).', 'The phase transformation continued until the new phase of cis-[Sm(HL)(DMA)2] was completely formed at 473 K, corresponding to the end of the initial weight loss in the TGA profile.', 'The phase transformation continued until the new phase of cis-[Sm(HL)(DMA)2] was completely formed at 473 K, corresponding to the end of the initial weight loss in the TGA profile.', 'The phase transformation continued until the new phase of cis-[Sm(HL)(DMA)2] was completely formed at 473 K, corresponding to the end of the initial weight loss in the TGA profile.', '(34, 38, 45-47, 52) The CO2 sorption isotherms for the temperature range 273â€“313 K show that all of the steps take place at approximately the same surface excess of âˆ¼0.60 mmol gâ€“1, equivalent to âˆ¼0.5 CO2 molecules per FU.'] | ['TGA', 'TG', 'thermogravimetric analysis', 'temperature range', 'TGA', 'TG', 'TGA', 'TG', 'weight loss', 'TGA', 'TG', 'weight loss', 'temperature range'] | n | y | y | trans-[La(HL)(DMA)2]·DMA·2H2O
GUHPAC_clean | GUHPAC | 10.1021/cm503533r | ['Thermogravimetric analysis (TGA) was obtained using a Netzsch STA 449 F3 unit under a flow of nitrogen (20 mL minâ€“1) at a heating rate of 10 K minâ€“1 under a nitrogen atmosphere in the temperature range 303â€“1073 K.', 'Thermogravimetric analysis (TGA) was obtained using a Netzsch STA 449 F3 unit under a flow of nitrogen (20 mL minâ€“1) at a heating rate of 10 K minâ€“1 under a nitrogen atmosphere in the temperature range 303â€“1073 K.', 'Thermogravimetric analysis (TGA) was obtained using a Netzsch STA 449 F3 unit under a flow of nitrogen (20 mL minâ€“1) at a heating rate of 10 K minâ€“1 under a nitrogen atmosphere in the temperature range 303â€“1073 K.', 'Thermogravimetric analysis (TGA) was obtained using a Netzsch STA 449 F3 unit under a flow of nitrogen (20 mL minâ€“1) at a heating rate of 10 K minâ€“1 under a nitrogen atmosphere in the temperature range 303â€“1073 K.', 'The sample was outgassed to constant weight at <10â€“6 Pa and 393 K prior to commencing adsorption measurements.', 'The sample was outgassed to constant weight at <10â€“6 Pa and 393 K prior to commencing adsorption measurements.', 'The first sharp weight loss occurs at 438 K in the TGA profile of trans-[Sm(HL)(DMA)2]Â·DMAÂ·2H2O (Figure S15, Supporting Information).', 'The first sharp weight loss occurs at 438 K in the TGA profile of trans-[Sm(HL)(DMA)2]Â·DMAÂ·2H2O (Figure S15, Supporting Information).', 'The first sharp weight loss occurs at 438 K in the TGA profile of trans-[Sm(HL)(DMA)2]Â·DMAÂ·2H2O (Figure S15, Supporting Information).', 'The phase transformation continued until the new phase of cis-[Sm(HL)(DMA)2] was completely formed at 473 K, corresponding to the end of the initial weight loss in the TGA profile.', 'The phase transformation continued until the new phase of cis-[Sm(HL)(DMA)2] was completely formed at 473 K, corresponding to the end of the initial weight loss in the TGA profile.', 'The phase transformation continued until the new phase of cis-[Sm(HL)(DMA)2] was completely formed at 473 K, corresponding to the end of the initial weight loss in the TGA profile.', '(34, 38, 45-47, 52) The CO2 sorption isotherms for the temperature range 273â€“313 K show that all of the steps take place at approximately the same surface excess of âˆ¼0.60 mmol gâ€“1, equivalent to âˆ¼0.5 CO2 molecules per FU.'] | ['TGA', 'TG', 'thermogravimetric analysis', 'temperature range', 'TGA', 'TG', 'TGA', 'TG', 'weight loss', 'TGA', 'TG', 'weight loss', 'temperature range'] | n | y | y | trans-[Sm(HL)(DMA)2]·DMA·2H2O
GUHPEG_clean | GUHPEG | 10.1021/cm503533r | ['Thermogravimetric analysis (TGA) was obtained using a Netzsch STA 449 F3 unit under a flow of nitrogen (20 mL minâ€“1) at a heating rate of 10 K minâ€“1 under a nitrogen atmosphere in the temperature range 303â€“1073 K.', 'Thermogravimetric analysis (TGA) was obtained using a Netzsch STA 449 F3 unit under a flow of nitrogen (20 mL minâ€“1) at a heating rate of 10 K minâ€“1 under a nitrogen atmosphere in the temperature range 303â€“1073 K.', 'Thermogravimetric analysis (TGA) was obtained using a Netzsch STA 449 F3 unit under a flow of nitrogen (20 mL minâ€“1) at a heating rate of 10 K minâ€“1 under a nitrogen atmosphere in the temperature range 303â€“1073 K.', 'Thermogravimetric analysis (TGA) was obtained using a Netzsch STA 449 F3 unit under a flow of nitrogen (20 mL minâ€“1) at a heating rate of 10 K minâ€“1 under a nitrogen atmosphere in the temperature range 303â€“1073 K.', 'The sample was outgassed to constant weight at <10â€“6 Pa and 393 K prior to commencing adsorption measurements.', 'The sample was outgassed to constant weight at <10â€“6 Pa and 393 K prior to commencing adsorption measurements.', 'The first sharp weight loss occurs at 438 K in the TGA profile of trans-[Sm(HL)(DMA)2]Â·DMAÂ·2H2O (Figure S15, Supporting Information).', 'The first sharp weight loss occurs at 438 K in the TGA profile of trans-[Sm(HL)(DMA)2]Â·DMAÂ·2H2O (Figure S15, Supporting Information).', 'The first sharp weight loss occurs at 438 K in the TGA profile of trans-[Sm(HL)(DMA)2]Â·DMAÂ·2H2O (Figure S15, Supporting Information).', 'The phase transformation continued until the new phase of cis-[Sm(HL)(DMA)2] was completely formed at 473 K, corresponding to the end of the initial weight loss in the TGA profile.', 'The phase transformation continued until the new phase of cis-[Sm(HL)(DMA)2] was completely formed at 473 K, corresponding to the end of the initial weight loss in the TGA profile.', 'The phase transformation continued until the new phase of cis-[Sm(HL)(DMA)2] was completely formed at 473 K, corresponding to the end of the initial weight loss in the TGA profile.', '(34, 38, 45-47, 52) The CO2 sorption isotherms for the temperature range 273â€“313 K show that all of the steps take place at approximately the same surface excess of âˆ¼0.60 mmol gâ€“1, equivalent to âˆ¼0.5 CO2 molecules per FU.'] | ['TGA', 'TG', 'thermogravimetric analysis', 'temperature range', 'TGA', 'TG', 'TGA', 'TG', 'weight loss', 'TGA', 'TG', 'weight loss', 'temperature range'] | n | y | y | cis-[Sm(HL)(DMA)2]
BOWZUK_clean | BOWZUK | 10.1021/cm503767r | ['The formulas of FIR-53 and FIR-54 were calculated by considering the results of thermogravimetric analysis, element analysis and single-crystal structures, respectively.'] | ['thermogravimetric analysis'] | n | y | y | FIR-54
MOCKAR_clean | MOCKAR | 10.1021/cm800403d | ['Thermogravimetric analysis (TGA) was performed under N2 on a Perkin-Elmer TGA 7, and a Beckman Coulter SA3100 surface area analyzer was used to measure gas adsorption.', 'Thermogravimetric analysis (TGA) was performed under N2 on a Perkin-Elmer TGA 7, and a Beckman Coulter SA3100 surface area analyzer was used to measure gas adsorption.', 'Thermogravimetric analysis (TGA) was performed under N2 on a Perkin-Elmer TGA 7, and a Beckman Coulter SA3100 surface area analyzer was used to measure gas adsorption.', 'Before adsorption measurement, the sample was activated using the â€œoutgasâ€ function of the surface area analyzer for 2 h at 120 Â°C.', 'Before adsorption measurement, the sample was activated using the â€œoutgasâ€ function of the surface area analyzer for 2 h at 120 Â°C.', 'First, the samples were outgassed under vacuum (âˆ¼10âˆ’6 torr) overnight at room temperature, followed by heating at 120 Â°C for at least 4 h.', 'First, the samples were outgassed under vacuum (âˆ¼10âˆ’6 torr) overnight at room temperature, followed by heating at 120 Â°C for at least 4 h.', 'TGA of polycrystalline samples of PCN-10 and PCN-11 revealed similar thermal behavior (see Supporting Information).', 'TGA of polycrystalline samples of PCN-10 and PCN-11 revealed similar thermal behavior (see Supporting Information).', 'Both samples showed that one discrete weight loss (about 36%) occurred at 25â€“250 Â°C, corresponding to removal of three DMA molecules per formula unit (37% calculated), the subsequent loss of coordinated aqua ligands (about 4.3%) of the copper paddlewheel SBU occurring from 250 to 310 Â°C.', 'The framework is stable up to 310 Â°C, beyond which decomposition of the structures takes place.'] | ['TGA', 'TG', 'thermogravimetric analysis', 'TGA', 'TG', 'TGA', 'TG', 'TGA', 'TG', 'weight loss', 'decomposition'] | n | y | y | PCN-11
MOCKEV_clean | MOCKEV | 10.1021/cm800403d | ['Thermogravimetric analysis (TGA) was performed under N2 on a Perkin-Elmer TGA 7, and a Beckman Coulter SA3100 surface area analyzer was used to measure gas adsorption.', 'Thermogravimetric analysis (TGA) was performed under N2 on a Perkin-Elmer TGA 7, and a Beckman Coulter SA3100 surface area analyzer was used to measure gas adsorption.', 'Thermogravimetric analysis (TGA) was performed under N2 on a Perkin-Elmer TGA 7, and a Beckman Coulter SA3100 surface area analyzer was used to measure gas adsorption.', 'Before adsorption measurement, the sample was activated using the â€œoutgasâ€ function of the surface area analyzer for 2 h at 120 Â°C.', 'Before adsorption measurement, the sample was activated using the â€œoutgasâ€ function of the surface area analyzer for 2 h at 120 Â°C.', 'First, the samples were outgassed under vacuum (âˆ¼10âˆ’6 torr) overnight at room temperature, followed by heating at 120 Â°C for at least 4 h.', 'First, the samples were outgassed under vacuum (âˆ¼10âˆ’6 torr) overnight at room temperature, followed by heating at 120 Â°C for at least 4 h.', 'TGA of polycrystalline samples of PCN-10 and PCN-11 revealed similar thermal behavior (see Supporting Information).', 'TGA of polycrystalline samples of PCN-10 and PCN-11 revealed similar thermal behavior (see Supporting Information).', 'Both samples showed that one discrete weight loss (about 36%) occurred at 25â€“250 Â°C, corresponding to removal of three DMA molecules per formula unit (37% calculated), the subsequent loss of coordinated aqua ligands (about 4.3%) of the copper paddlewheel SBU occurring from 250 to 310 Â°C.', 'The framework is stable up to 310 Â°C, beyond which decomposition of the structures takes place.'] | ['TGA', 'TG', 'thermogravimetric analysis', 'TGA', 'TG', 'TGA', 'TG', 'TGA', 'TG', 'weight loss', 'decomposition'] | n | y | y | PCN-10
QOSXOM_clean | QOSXOM | 10.1021/cm802400f | ['TGA was carried out on a TA SDT Q600 thermal analysis system.', 'TGA was carried out on a TA SDT Q600 thermal analysis system.', 'TGA was carried out on a TA SDT Q600 thermal analysis system.', 'Thermal gravimetric analysis (TGA) under the N2 atmosphere performed on TIF-2 (washed with ethanol and dried in air) shows a gradual weight loss of 4.3% between 30 and 200 Â°C, due to the loss of benzene solvent molecules.', 'Thermal gravimetric analysis (TGA) under the N2 atmosphere performed on TIF-2 (washed with ethanol and dried in air) shows a gradual weight loss of 4.3% between 30 and 200 Â°C, due to the loss of benzene solvent molecules.', 'Thermal gravimetric analysis (TGA) under the N2 atmosphere performed on TIF-2 (washed with ethanol and dried in air) shows a gradual weight loss of 4.3% between 30 and 200 Â°C, due to the loss of benzene solvent molecules.', 'Thermal gravimetric analysis (TGA) under the N2 atmosphere performed on TIF-2 (washed with ethanol and dried in air) shows a gradual weight loss of 4.3% between 30 and 200 Â°C, due to the loss of benzene solvent molecules.', 'A long plateau in the temperature range between 200 and 480 Â°C was observed (Figure S7, Supporting Information).', 'TGA of TIF-4 shows loss of extra-framework benzene molecules below 284 Â°C (10.5%).', 'TGA of TIF-4 shows loss of extra-framework benzene molecules below 284 Â°C (10.5%).', 'There is no further weight lose in the temperature range of 284âˆ’478 Â°C (Figure S8, Supporting Information).', 'TIF-5Zn exhibits a gradual weight loss of 9.3% below 386 Â°C, indicating the removal of water molecules (Figure S9, Supporting Information).', 'The TG curve of TIF-5Co also gives a 9.7% of weight loss below 322 Â°C (Figure S10, Supporting Information).', 'The TG curve of TIF-5Co also gives a 9.7% of weight loss below 322 Â°C (Figure S10, Supporting Information).'] | ['TGA', 'TG', 'thermal analysis', 'TGA', 'TG', 'thermal gravimetric', 'weight loss', 'temperature range', 'TGA', 'TG', 'temperature range', 'weight loss', 'TG', 'weight loss'] | n | y | y | TIF-2
SUSZIQ_clean | SUSZIQ | 10.1021/cm902528y | ['TGA was performed at 10 Â°C minâˆ’1 in air using a TA Instruments SDT 2960 thermogravimetric analyser.', 'TGA was performed at 10 Â°C minâˆ’1 in air using a TA Instruments SDT 2960 thermogravimetric analyser.', 'TGA (10 Â°C min-1, air) showed 1.4 wt % loss below 200 Â°C, attributed to water loss, followed by a gradual weight loss of 8.2% to 800 Â°C, attributed to removal of the TPA cation.', 'TGA (10 Â°C min-1, air) showed 1.4 wt % loss below 200 Â°C, attributed to water loss, followed by a gradual weight loss of 8.2% to 800 Â°C, attributed to removal of the TPA cation.', 'TGA (10 Â°C min-1, air) showed 1.4 wt % loss below 200 Â°C, attributed to water loss, followed by a gradual weight loss of 8.2% to 800 Â°C, attributed to removal of the TPA cation.'] | ['TGA', 'TG', 'TGA', 'TG', 'weight loss'] | n | y | y | STA-15
BUSQUC_clean | BUSQUC | 10.1021/cm9025683 | ['Thermo gravimetric analyses (TGA) were carried out with a Rigaku Instrument TG8120 in nitrogen atmosphere.', 'Thermo gravimetric analyses (TGA) were carried out with a Rigaku Instrument TG8120 in nitrogen atmosphere.', 'Thermo gravimetric analyses (TGA) were carried out with a Rigaku Instrument TG8120 in nitrogen atmosphere.', 'To study the framework stability of 1 and 2, thermogravimetric analyses (TGA) and powder X-ray diffraction studies (PXRD) at different temperature were carried out.', 'To study the framework stability of 1 and 2, thermogravimetric analyses (TGA) and powder X-ray diffraction studies (PXRD) at different temperature were carried out.', 'TGA study of 1 suggests that the framework is stable up to 300 Â°C without any weight loss and then decomposes to unidentified product (see Figure S3 in the Supporting Information).', 'TGA study of 1 suggests that the framework is stable up to 300 Â°C without any weight loss and then decomposes to unidentified product (see Figure S3 in the Supporting Information).', 'TGA study of 1 suggests that the framework is stable up to 300 Â°C without any weight loss and then decomposes to unidentified product (see Figure S3 in the Supporting Information).', 'TGA of 1 also correlates the nonexistence of any guest molecule.', 'TGA of 1 also correlates the nonexistence of any guest molecule.', 'TGA of 2 shows a weight loss of 2.43% in the temperature range of 90 âˆ’ 120 Â°C consistent with the presence of guest (0.5) water molecules (calc. 2.37%) and the dehydrated framework (2â€²) is stable up to 330 Â°C (see Figure S3 in the Supporting Information).', 'TGA of 2 shows a weight loss of 2.43% in the temperature range of 90 âˆ’ 120 Â°C consistent with the presence of guest (0.5) water molecules (calc. 2.37%) and the dehydrated framework (2â€²) is stable up to 330 Â°C (see Figure S3 in the Supporting Information).', 'TGA of 2 shows a weight loss of 2.43% in the temperature range of 90 âˆ’ 120 Â°C consistent with the presence of guest (0.5) water molecules (calc. 2.37%) and the dehydrated framework (2â€²) is stable up to 330 Â°C (see Figure S3 in the Supporting Information).', 'TGA of 2 shows a weight loss of 2.43% in the temperature range of 90 âˆ’ 120 Â°C consistent with the presence of guest (0.5) water molecules (calc. 2.37%) and the dehydrated framework (2â€²) is stable up to 330 Â°C (see Figure S3 in the Supporting Information).'] | ['TGA', 'TG', 'thermo gravimetric', 'TGA', 'TG', 'TGA', 'TG', 'weight loss', 'TGA', 'TG', 'TGA', 'TG', 'weight loss', 'temperature range'] | n | y | y | 2
VOCKUT_clean | VOCKUT | 10.1021/ic010343d | ['Thermogravimetric analysis was performed in air at a scan speed of 4 Â°C/min on a Shimadzu TGA-50 analyzer.', 'Thermogravimetric analysis was performed in air at a scan speed of 4 Â°C/min on a Shimadzu TGA-50 analyzer.', 'Thermogravimetric analysis was performed in air at a scan speed of 4 Â°C/min on a Shimadzu TGA-50 analyzer.', 'After 18 h, 1 exhibited a weight loss of 4.6 mg (7.4%), equivalent to the loss of one ethanol molecule and one water molecule per formula unit (calcd 8.1%).', 'Similar evacuation of 1 at 60 Â°C for 18 h results in a weight loss of 9.1%.', 'After 18 h, 2 exhibited a weight loss of 7.1 mg (6.2%), slightly less than the loss of one ethanol molecule and one water molecule per formula unit (calcd 8.1%).', 'The TGA curve of 1 shows a weight loss of 7.7% from room temperature to 220 Â°C, which corresponds to the loss of both included ethanol and water molecules (calcd 8.1%).', 'The TGA curve of 1 shows a weight loss of 7.7% from room temperature to 220 Â°C, which corresponds to the loss of both included ethanol and water molecules (calcd 8.1%).', 'The TGA curve of 1 shows a weight loss of 7.7% from room temperature to 220 Â°C, which corresponds to the loss of both included ethanol and water molecules (calcd 8.1%).', 'The TGA curve of 2 shows a gradual weight loss of 3.0% from room temperature to 200 Â°C, followed by an abrupt weight loss at 260 Â°C.', 'The TGA curve of 2 shows a gradual weight loss of 3.0% from room temperature to 200 Â°C, followed by an abrupt weight loss at 260 Â°C.', 'The TGA curve of 2 shows a gradual weight loss of 3.0% from room temperature to 200 Â°C, followed by an abrupt weight loss at 260 Â°C.', 'The TGA of 3 shows a weight loss of 4.8% in the 40âˆ’140 Â°C temperature range, which is slightly larger than the 3.9% weight loss expected for one included water molecule.', 'The TGA of 3 shows a weight loss of 4.8% in the 40âˆ’140 Â°C temperature range, which is slightly larger than the 3.9% weight loss expected for one included water molecule.', 'The TGA of 3 shows a weight loss of 4.8% in the 40âˆ’140 Â°C temperature range, which is slightly larger than the 3.9% weight loss expected for one included water molecule.', 'The TGA of 3 shows a weight loss of 4.8% in the 40âˆ’140 Â°C temperature range, which is slightly larger than the 3.9% weight loss expected for one included water molecule.', 'The TGA curve of 4 shows a weight loss of 2.3% in the 40âˆ’150 Â°C temperature range, which is consistent with the loss of one included water molecule (expected 2.0%).', 'The TGA curve of 4 shows a weight loss of 2.3% in the 40âˆ’150 Â°C temperature range, which is consistent with the loss of one included water molecule (expected 2.0%).', 'The TGA curve of 4 shows a weight loss of 2.3% in the 40âˆ’150 Â°C temperature range, which is consistent with the loss of one included water molecule (expected 2.0%).', 'The TGA curve of 4 shows a weight loss of 2.3% in the 40âˆ’150 Â°C temperature range, which is consistent with the loss of one included water molecule (expected 2.0%).', 'When a freshly prepared and ground sample of 1 was evacuated at 10-2 Torr and 40 Â°C for 18 h, the sample experienced a weight loss corresponding to the removal of 90% of the ethanol and water guest molecules.', 'Evacuation of compound 2 at 10-2 Torr and 60 Â°C for 18 h led to a weight loss corresponding to the partial removal of the guest molecules, while evacuation of 2 at 10-2 Torr and 90 Â°C for 48 h resulted in the loss of all the guest molecules.'] | ['TGA', 'TG', 'thermogravimetric analysis', 'weight loss', 'weight loss', 'weight loss', 'TGA', 'TG', 'weight loss', 'TGA', 'TG', 'weight loss', 'TGA', 'TG', 'weight loss', 'temperature range', 'TGA', 'TG', 'weight loss', 'temperature range', 'weight loss', 'weight loss'] | n | y | y | 1
VOCNOQ_clean | VOCNOQ | 10.1021/ic010343d | ['Thermogravimetric analysis was performed in air at a scan speed of 4 Â°C/min on a Shimadzu TGA-50 analyzer.', 'Thermogravimetric analysis was performed in air at a scan speed of 4 Â°C/min on a Shimadzu TGA-50 analyzer.', 'Thermogravimetric analysis was performed in air at a scan speed of 4 Â°C/min on a Shimadzu TGA-50 analyzer.', 'After 18 h, 1 exhibited a weight loss of 4.6 mg (7.4%), equivalent to the loss of one ethanol molecule and one water molecule per formula unit (calcd 8.1%).', 'Similar evacuation of 1 at 60 Â°C for 18 h results in a weight loss of 9.1%.', 'After 18 h, 2 exhibited a weight loss of 7.1 mg (6.2%), slightly less than the loss of one ethanol molecule and one water molecule per formula unit (calcd 8.1%).', 'The TGA curve of 1 shows a weight loss of 7.7% from room temperature to 220 Â°C, which corresponds to the loss of both included ethanol and water molecules (calcd 8.1%).', 'The TGA curve of 1 shows a weight loss of 7.7% from room temperature to 220 Â°C, which corresponds to the loss of both included ethanol and water molecules (calcd 8.1%).', 'The TGA curve of 1 shows a weight loss of 7.7% from room temperature to 220 Â°C, which corresponds to the loss of both included ethanol and water molecules (calcd 8.1%).', 'The TGA curve of 2 shows a gradual weight loss of 3.0% from room temperature to 200 Â°C, followed by an abrupt weight loss at 260 Â°C.', 'The TGA curve of 2 shows a gradual weight loss of 3.0% from room temperature to 200 Â°C, followed by an abrupt weight loss at 260 Â°C.', 'The TGA curve of 2 shows a gradual weight loss of 3.0% from room temperature to 200 Â°C, followed by an abrupt weight loss at 260 Â°C.', 'The TGA of 3 shows a weight loss of 4.8% in the 40âˆ’140 Â°C temperature range, which is slightly larger than the 3.9% weight loss expected for one included water molecule.', 'The TGA of 3 shows a weight loss of 4.8% in the 40âˆ’140 Â°C temperature range, which is slightly larger than the 3.9% weight loss expected for one included water molecule.', 'The TGA of 3 shows a weight loss of 4.8% in the 40âˆ’140 Â°C temperature range, which is slightly larger than the 3.9% weight loss expected for one included water molecule.', 'The TGA of 3 shows a weight loss of 4.8% in the 40âˆ’140 Â°C temperature range, which is slightly larger than the 3.9% weight loss expected for one included water molecule.', 'The TGA curve of 4 shows a weight loss of 2.3% in the 40âˆ’150 Â°C temperature range, which is consistent with the loss of one included water molecule (expected 2.0%).', 'The TGA curve of 4 shows a weight loss of 2.3% in the 40âˆ’150 Â°C temperature range, which is consistent with the loss of one included water molecule (expected 2.0%).', 'The TGA curve of 4 shows a weight loss of 2.3% in the 40âˆ’150 Â°C temperature range, which is consistent with the loss of one included water molecule (expected 2.0%).', 'The TGA curve of 4 shows a weight loss of 2.3% in the 40âˆ’150 Â°C temperature range, which is consistent with the loss of one included water molecule (expected 2.0%).', 'When a freshly prepared and ground sample of 1 was evacuated at 10-2 Torr and 40 Â°C for 18 h, the sample experienced a weight loss corresponding to the removal of 90% of the ethanol and water guest molecules.', 'Evacuation of compound 2 at 10-2 Torr and 60 Â°C for 18 h led to a weight loss corresponding to the partial removal of the guest molecules, while evacuation of 2 at 10-2 Torr and 90 Â°C for 48 h resulted in the loss of all the guest molecules.'] | ['TGA', 'TG', 'thermogravimetric analysis', 'weight loss', 'weight loss', 'weight loss', 'TGA', 'TG', 'weight loss', 'TGA', 'TG', 'weight loss', 'TGA', 'TG', 'weight loss', 'temperature range', 'TGA', 'TG', 'weight loss', 'temperature range', 'weight loss', 'weight loss'] | n | y | y | 2
VOCQAF_clean | VOCQAF | 10.1021/ic010343d | ['Thermogravimetric analysis was performed in air at a scan speed of 4 Â°C/min on a Shimadzu TGA-50 analyzer.', 'Thermogravimetric analysis was performed in air at a scan speed of 4 Â°C/min on a Shimadzu TGA-50 analyzer.', 'Thermogravimetric analysis was performed in air at a scan speed of 4 Â°C/min on a Shimadzu TGA-50 analyzer.', 'After 18 h, 1 exhibited a weight loss of 4.6 mg (7.4%), equivalent to the loss of one ethanol molecule and one water molecule per formula unit (calcd 8.1%).', 'Similar evacuation of 1 at 60 Â°C for 18 h results in a weight loss of 9.1%.', 'After 18 h, 2 exhibited a weight loss of 7.1 mg (6.2%), slightly less than the loss of one ethanol molecule and one water molecule per formula unit (calcd 8.1%).', 'The TGA curve of 1 shows a weight loss of 7.7% from room temperature to 220 Â°C, which corresponds to the loss of both included ethanol and water molecules (calcd 8.1%).', 'The TGA curve of 1 shows a weight loss of 7.7% from room temperature to 220 Â°C, which corresponds to the loss of both included ethanol and water molecules (calcd 8.1%).', 'The TGA curve of 1 shows a weight loss of 7.7% from room temperature to 220 Â°C, which corresponds to the loss of both included ethanol and water molecules (calcd 8.1%).', 'The TGA curve of 2 shows a gradual weight loss of 3.0% from room temperature to 200 Â°C, followed by an abrupt weight loss at 260 Â°C.', 'The TGA curve of 2 shows a gradual weight loss of 3.0% from room temperature to 200 Â°C, followed by an abrupt weight loss at 260 Â°C.', 'The TGA curve of 2 shows a gradual weight loss of 3.0% from room temperature to 200 Â°C, followed by an abrupt weight loss at 260 Â°C.', 'The TGA of 3 shows a weight loss of 4.8% in the 40âˆ’140 Â°C temperature range, which is slightly larger than the 3.9% weight loss expected for one included water molecule.', 'The TGA of 3 shows a weight loss of 4.8% in the 40âˆ’140 Â°C temperature range, which is slightly larger than the 3.9% weight loss expected for one included water molecule.', 'The TGA of 3 shows a weight loss of 4.8% in the 40âˆ’140 Â°C temperature range, which is slightly larger than the 3.9% weight loss expected for one included water molecule.', 'The TGA of 3 shows a weight loss of 4.8% in the 40âˆ’140 Â°C temperature range, which is slightly larger than the 3.9% weight loss expected for one included water molecule.', 'The TGA curve of 4 shows a weight loss of 2.3% in the 40âˆ’150 Â°C temperature range, which is consistent with the loss of one included water molecule (expected 2.0%).', 'The TGA curve of 4 shows a weight loss of 2.3% in the 40âˆ’150 Â°C temperature range, which is consistent with the loss of one included water molecule (expected 2.0%).', 'The TGA curve of 4 shows a weight loss of 2.3% in the 40âˆ’150 Â°C temperature range, which is consistent with the loss of one included water molecule (expected 2.0%).', 'The TGA curve of 4 shows a weight loss of 2.3% in the 40âˆ’150 Â°C temperature range, which is consistent with the loss of one included water molecule (expected 2.0%).', 'When a freshly prepared and ground sample of 1 was evacuated at 10-2 Torr and 40 Â°C for 18 h, the sample experienced a weight loss corresponding to the removal of 90% of the ethanol and water guest molecules.', 'Evacuation of compound 2 at 10-2 Torr and 60 Â°C for 18 h led to a weight loss corresponding to the partial removal of the guest molecules, while evacuation of 2 at 10-2 Torr and 90 Â°C for 48 h resulted in the loss of all the guest molecules.'] | ['TGA', 'TG', 'thermogravimetric analysis', 'weight loss', 'weight loss', 'weight loss', 'TGA', 'TG', 'weight loss', 'TGA', 'TG', 'weight loss', 'TGA', 'TG', 'weight loss', 'temperature range', 'TGA', 'TG', 'weight loss', 'temperature range', 'weight loss', 'weight loss'] | n | y | y | 3
VOCQEJ_clean | VOCQEJ | 10.1021/ic010343d | ['Thermogravimetric analysis was performed in air at a scan speed of 4 Â°C/min on a Shimadzu TGA-50 analyzer.', 'Thermogravimetric analysis was performed in air at a scan speed of 4 Â°C/min on a Shimadzu TGA-50 analyzer.', 'Thermogravimetric analysis was performed in air at a scan speed of 4 Â°C/min on a Shimadzu TGA-50 analyzer.', 'After 18 h, 1 exhibited a weight loss of 4.6 mg (7.4%), equivalent to the loss of one ethanol molecule and one water molecule per formula unit (calcd 8.1%).', 'Similar evacuation of 1 at 60 Â°C for 18 h results in a weight loss of 9.1%.', 'After 18 h, 2 exhibited a weight loss of 7.1 mg (6.2%), slightly less than the loss of one ethanol molecule and one water molecule per formula unit (calcd 8.1%).', 'The TGA curve of 1 shows a weight loss of 7.7% from room temperature to 220 Â°C, which corresponds to the loss of both included ethanol and water molecules (calcd 8.1%).', 'The TGA curve of 1 shows a weight loss of 7.7% from room temperature to 220 Â°C, which corresponds to the loss of both included ethanol and water molecules (calcd 8.1%).', 'The TGA curve of 1 shows a weight loss of 7.7% from room temperature to 220 Â°C, which corresponds to the loss of both included ethanol and water molecules (calcd 8.1%).', 'The TGA curve of 2 shows a gradual weight loss of 3.0% from room temperature to 200 Â°C, followed by an abrupt weight loss at 260 Â°C.', 'The TGA curve of 2 shows a gradual weight loss of 3.0% from room temperature to 200 Â°C, followed by an abrupt weight loss at 260 Â°C.', 'The TGA curve of 2 shows a gradual weight loss of 3.0% from room temperature to 200 Â°C, followed by an abrupt weight loss at 260 Â°C.', 'The TGA of 3 shows a weight loss of 4.8% in the 40âˆ’140 Â°C temperature range, which is slightly larger than the 3.9% weight loss expected for one included water molecule.', 'The TGA of 3 shows a weight loss of 4.8% in the 40âˆ’140 Â°C temperature range, which is slightly larger than the 3.9% weight loss expected for one included water molecule.', 'The TGA of 3 shows a weight loss of 4.8% in the 40âˆ’140 Â°C temperature range, which is slightly larger than the 3.9% weight loss expected for one included water molecule.', 'The TGA of 3 shows a weight loss of 4.8% in the 40âˆ’140 Â°C temperature range, which is slightly larger than the 3.9% weight loss expected for one included water molecule.', 'The TGA curve of 4 shows a weight loss of 2.3% in the 40âˆ’150 Â°C temperature range, which is consistent with the loss of one included water molecule (expected 2.0%).', 'The TGA curve of 4 shows a weight loss of 2.3% in the 40âˆ’150 Â°C temperature range, which is consistent with the loss of one included water molecule (expected 2.0%).', 'The TGA curve of 4 shows a weight loss of 2.3% in the 40âˆ’150 Â°C temperature range, which is consistent with the loss of one included water molecule (expected 2.0%).', 'The TGA curve of 4 shows a weight loss of 2.3% in the 40âˆ’150 Â°C temperature range, which is consistent with the loss of one included water molecule (expected 2.0%).', 'When a freshly prepared and ground sample of 1 was evacuated at 10-2 Torr and 40 Â°C for 18 h, the sample experienced a weight loss corresponding to the removal of 90% of the ethanol and water guest molecules.', 'Evacuation of compound 2 at 10-2 Torr and 60 Â°C for 18 h led to a weight loss corresponding to the partial removal of the guest molecules, while evacuation of 2 at 10-2 Torr and 90 Â°C for 48 h resulted in the loss of all the guest molecules.'] | ['TGA', 'TG', 'thermogravimetric analysis', 'weight loss', 'weight loss', 'weight loss', 'TGA', 'TG', 'weight loss', 'TGA', 'TG', 'weight loss', 'TGA', 'TG', 'weight loss', 'temperature range', 'TGA', 'TG', 'weight loss', 'temperature range', 'weight loss', 'weight loss'] | n | y | y | 4
HUYJUG_clean | HUYJUG | 10.1021/ic025775i | ['Thermal Analysis.', 'TGA data were collected on a Seiko Instruments EXSTAR TG/DTA 6030 under flowing helium at 300 mL min-1 at a heating rate of 2 Â°C min-1.', 'TGA data were collected on a Seiko Instruments EXSTAR TG/DTA 6030 under flowing helium at 300 mL min-1 at a heating rate of 2 Â°C min-1.', 'X-ray powder diffraction data collected following heating to 180 Â°C show the phase to be amorphous following mass loss 2.', 'The mass loss upon heating 2 (Figure S4) does not occur in well-defined steps.', 'There is a small mass loss upon heating to 120 Â°C of approximately 4% which corresponds to loss of three and a half molecules of water for each Ni3btc2 unit (calcd 4.1%).', 'Thermogravimetric analysis data for 3 are shown in Figure S5.', 'There are three major weight losses.', 'Upon heating to 80 Â°C, a sharp mass loss of 7% is observed which corresponds to the loss of encapsulated guest 1,2-propanediol (calculated mass loss 9.6%).'] | ['thermal analysis', 'TGA', 'TG', 'mass loss', 'mass loss', 'mass loss', 'thermogravimetric analysis', 'weight loss', 'mass loss'] | n | y | y | 2
HUYKAN_clean | HUYKAN | 10.1021/ic025775i | ['Thermal Analysis.', 'TGA data were collected on a Seiko Instruments EXSTAR TG/DTA 6030 under flowing helium at 300 mL min-1 at a heating rate of 2 Â°C min-1.', 'TGA data were collected on a Seiko Instruments EXSTAR TG/DTA 6030 under flowing helium at 300 mL min-1 at a heating rate of 2 Â°C min-1.', 'X-ray powder diffraction data collected following heating to 180 Â°C show the phase to be amorphous following mass loss 2.', 'The mass loss upon heating 2 (Figure S4) does not occur in well-defined steps.', 'There is a small mass loss upon heating to 120 Â°C of approximately 4% which corresponds to loss of three and a half molecules of water for each Ni3btc2 unit (calcd 4.1%).', 'Thermogravimetric analysis data for 3 are shown in Figure S5.', 'There are three major weight losses.', 'Upon heating to 80 Â°C, a sharp mass loss of 7% is observed which corresponds to the loss of encapsulated guest 1,2-propanediol (calculated mass loss 9.6%).'] | ['thermal analysis', 'TGA', 'TG', 'mass loss', 'mass loss', 'mass loss', 'thermogravimetric analysis', 'weight loss', 'mass loss'] | n | y | y | 3
AYUPOZ_clean | AYUPOZ | 10.1021/ic035488u | ['Initial characterization of I and II was carried out by powder X-ray diffraction (PXRD), energy dispersive analysis of X-rays (EDAX), chemical analysis, thermogravimetric analysis (TGA), and IR spectroscopy.', 'Initial characterization of I and II was carried out by powder X-ray diffraction (PXRD), energy dispersive analysis of X-rays (EDAX), chemical analysis, thermogravimetric analysis (TGA), and IR spectroscopy.', 'Initial characterization of I and II was carried out by powder X-ray diffraction (PXRD), energy dispersive analysis of X-rays (EDAX), chemical analysis, thermogravimetric analysis (TGA), and IR spectroscopy.', 'In the TGA curve of I, there was a two-step weight loss corresponding to the loss of the water in the range 130 to 170 Â°C [obs, 5.26%; calc, 5.21% ] and to the loss of amine, HF, and SO3 in the range 300 to 550 Â°C [obs, 57.7%; calc, 56.4%].', 'In the TGA curve of I, there was a two-step weight loss corresponding to the loss of the water in the range 130 to 170 Â°C [obs, 5.26%; calc, 5.21% ] and to the loss of amine, HF, and SO3 in the range 300 to 550 Â°C [obs, 57.7%; calc, 56.4%].', 'In the TGA curve of I, there was a two-step weight loss corresponding to the loss of the water in the range 130 to 170 Â°C [obs, 5.26%; calc, 5.21% ] and to the loss of amine, HF, and SO3 in the range 300 to 550 Â°C [obs, 57.7%; calc, 56.4%].', 'In II, there was a four-step weight loss:\u2009 of water at 125âˆ’180 Â°C [obs, 5.5%; calc, 4.6%], of the amine at 300 Â°C [obs, 22.6%; calc, 22.3%], of HF and F2 at 380 Â°C [obs, 21.1%; calc, 19.7%], and of SO2 at 450 Â°C [obs, 17.2%; calc, 16.4%].', 'The compound is predominantly paramagnetic and the inverse susceptibility data (see inset of Figure 10) show a linear behavior in the temperature range 50âˆ’300 K, yielding a small negative Curie temperature of âˆ’10 K, indicating weak antiferromagnetic interactions.'] | ['TGA', 'TG', 'thermogravimetric analysis', 'TGA', 'TG', 'weight loss', 'weight loss', 'temperature range'] | n | y | y | II
DANVAQ_clean | DANVAQ | 10.1021/ic048159q | ['Spectroscopic data were collected as follows:\u2009 IR (KBr disk, 400âˆ’4000 cm-1) Perkin-Elmer model 1320; X-ray powder pattern (Cu KÎ± radiation at a scan rate of 3Â°/min, 293 K) Siefert ISODEBYEFLEX-2002 X-ray generator; thermogravimetric analysis (heating rate of 10 Â°C/min) Perkin-Elmer Pyris 6.', 'This association is quite strong as thermogravimetric analysis of 1 shows an onset of weight loss at 80 Â°C that continues up to âˆ¼150 Â°C, showing a âˆ¼15% weight loss corresponding to the removal of all the water molecules present in the lattice.', 'This association is quite strong as thermogravimetric analysis of 1 shows an onset of weight loss at 80 Â°C that continues up to âˆ¼150 Â°C, showing a âˆ¼15% weight loss corresponding to the removal of all the water molecules present in the lattice.', 'Thereafter, no weight loss is observed till 450 Â°C, suggesting robustness of the material.', 'The result of the thermogravimetric analysis for 2 is very similar.', 'The thermal gravimetric analysis of 3 shows that weight loss occurs in stages beginning at 80 Â°C, and the loss of âˆ¼19% corresponding to all of the water (calculated 18.68%) takes place above 170 Â°C.', 'The thermal gravimetric analysis of 3 shows that weight loss occurs in stages beginning at 80 Â°C, and the loss of âˆ¼19% corresponding to all of the water (calculated 18.68%) takes place above 170 Â°C.', 'The complete decomposition of the compound is achieved above âˆ¼500 Â°C.', 'Thermogravimetric analysis of 4 shows that the loss of water molecules starts at âˆ¼110 Â°C and completes only above 220 Â°C.'] | ['thermogravimetric analysis', 'thermogravimetric analysis', 'weight loss', 'weight loss', 'thermogravimetric analysis', 'thermal gravimetric', 'weight loss', 'decomposition', 'thermogravimetric analysis'] | n | y | y | 1
DANVEU_clean | DANVEU | 10.1021/ic048159q | ['Spectroscopic data were collected as follows:\u2009 IR (KBr disk, 400âˆ’4000 cm-1) Perkin-Elmer model 1320; X-ray powder pattern (Cu KÎ± radiation at a scan rate of 3Â°/min, 293 K) Siefert ISODEBYEFLEX-2002 X-ray generator; thermogravimetric analysis (heating rate of 10 Â°C/min) Perkin-Elmer Pyris 6.', 'This association is quite strong as thermogravimetric analysis of 1 shows an onset of weight loss at 80 Â°C that continues up to âˆ¼150 Â°C, showing a âˆ¼15% weight loss corresponding to the removal of all the water molecules present in the lattice.', 'This association is quite strong as thermogravimetric analysis of 1 shows an onset of weight loss at 80 Â°C that continues up to âˆ¼150 Â°C, showing a âˆ¼15% weight loss corresponding to the removal of all the water molecules present in the lattice.', 'Thereafter, no weight loss is observed till 450 Â°C, suggesting robustness of the material.', 'The result of the thermogravimetric analysis for 2 is very similar.', 'The thermal gravimetric analysis of 3 shows that weight loss occurs in stages beginning at 80 Â°C, and the loss of âˆ¼19% corresponding to all of the water (calculated 18.68%) takes place above 170 Â°C.', 'The thermal gravimetric analysis of 3 shows that weight loss occurs in stages beginning at 80 Â°C, and the loss of âˆ¼19% corresponding to all of the water (calculated 18.68%) takes place above 170 Â°C.', 'The complete decomposition of the compound is achieved above âˆ¼500 Â°C.', 'Thermogravimetric analysis of 4 shows that the loss of water molecules starts at âˆ¼110 Â°C and completes only above 220 Â°C.'] | ['thermogravimetric analysis', 'thermogravimetric analysis', 'weight loss', 'weight loss', 'thermogravimetric analysis', 'thermal gravimetric', 'weight loss', 'decomposition', 'thermogravimetric analysis'] | n | y | y | 2
FIFNUE_clean | FIFNUE | 10.1021/ic049170t | ['The TGA of 3Â·Co and 4Â·Ni reveals that the loss of water occurs before 90 Â°C and then the weight keeps constant up to 210 Â°C following the decomposition of the residues (Figure S1).', 'The TGA of 3Â·Co and 4Â·Ni reveals that the loss of water occurs before 90 Â°C and then the weight keeps constant up to 210 Â°C following the decomposition of the residues (Figure S1).', 'The TGA of 3Â·Co and 4Â·Ni reveals that the loss of water occurs before 90 Â°C and then the weight keeps constant up to 210 Â°C following the decomposition of the residues (Figure S1).', 'The best fitting of the susceptibility data in the temperature range 10âˆ’300 K gives Î» = âˆ’147 cm-1 = âˆ’213 K, A = 1.25, and zJ = âˆ’1.37 cm-1 = âˆ’1.98 K with R = 7.4 Ã— 10-5 [R = [âˆ‘(Ï‡obs âˆ’ Ï‡calc)2/âˆ‘(Ï‡obs)2].'] | ['TGA', 'TG', 'decomposition', 'temperature range'] | n | y | y | 3Co
FIFPAM_clean | FIFPAM | 10.1021/ic049170t | ['The TGA of 3Â·Co and 4Â·Ni reveals that the loss of water occurs before 90 Â°C and then the weight keeps constant up to 210 Â°C following the decomposition of the residues (Figure S1).', 'The TGA of 3Â·Co and 4Â·Ni reveals that the loss of water occurs before 90 Â°C and then the weight keeps constant up to 210 Â°C following the decomposition of the residues (Figure S1).', 'The TGA of 3Â·Co and 4Â·Ni reveals that the loss of water occurs before 90 Â°C and then the weight keeps constant up to 210 Â°C following the decomposition of the residues (Figure S1).', 'The best fitting of the susceptibility data in the temperature range 10âˆ’300 K gives Î» = âˆ’147 cm-1 = âˆ’213 K, A = 1.25, and zJ = âˆ’1.37 cm-1 = âˆ’1.98 K with R = 7.4 Ã— 10-5 [R = [âˆ‘(Ï‡obs âˆ’ Ï‡calc)2/âˆ‘(Ï‡obs)2].'] | ['TGA', 'TG', 'decomposition', 'temperature range'] | n | y | y | 4Ni
FATKIV_clean | FATKIV | 10.1021/ic049393j | ['X-ray crystallographic file in CIF format and TGA data for 1 and 2, and magnetic data in the temperature range 2âˆ’300 K for [Mn6(lshz)6(DMF)6], 1 and 2.', 'X-ray crystallographic file in CIF format and TGA data for 1 and 2, and magnetic data in the temperature range 2âˆ’300 K for [Mn6(lshz)6(DMF)6], 1 and 2.', 'X-ray crystallographic file in CIF format and TGA data for 1 and 2, and magnetic data in the temperature range 2âˆ’300 K for [Mn6(lshz)6(DMF)6], 1 and 2.'] | ['TGA', 'TG', 'temperature range'] | n | y | y | 2
FEYDET_clean | FEYDET | 10.1021/ic0494962 | ['Fluorescent data were collected on an Edinburgh FL-FS920 TCSPC system, and TG (thermal gravimetric) analysis was performed with a heating rate of 10 Â°CÂ·min-1 using a NETZSCH STA 449C simultaneous TG-DSC instrument.', 'Fluorescent data were collected on an Edinburgh FL-FS920 TCSPC system, and TG (thermal gravimetric) analysis was performed with a heating rate of 10 Â°CÂ·min-1 using a NETZSCH STA 449C simultaneous TG-DSC instrument.', 'It has been confirmed that H3btc emits luminescence in the range 370âˆ’400 nm,18 and some py containing ligands, such as 4,4â€˜-bipyridine, do not emit any luminescence in the range 400âˆ’800 nm.19 Thus, the emission of 1 might be related to a charge-transfer transition.20 Thermogravimetric analysis of complex 1 was carried out in a flow of nitrogen atmosphere, and the framework of structure for 1 is still stable when temperature rises up to 240 Â°C.'] | ['TG', 'thermal gravimetric', 'thermogravimetric analysis'] | n | y | y | 1
SAQQAD_clean | SAQQAD | 10.1021/ic0500457 | ['TGA (thermal gravimetric analyses) were performed under nitrogen with a heating rate of 10 Â°C/min using a Perkin-Elmer TGA 7 thermogravimetric analyzer.', 'TGA (thermal gravimetric analyses) were performed under nitrogen with a heating rate of 10 Â°C/min using a Perkin-Elmer TGA 7 thermogravimetric analyzer.', 'TGA (thermal gravimetric analyses) were performed under nitrogen with a heating rate of 10 Â°C/min using a Perkin-Elmer TGA 7 thermogravimetric analyzer.', 'Thermogravimetric Analysis.', 'A thermogravimetric analysis of complex 1 displays the first weight loss of 6.61% between 50 and 150 Â°C corresponding to the loss of the half guest DMF molecule (calculated:\u2009 6.37%) and the second weight loss of 3.14% between 150 and 300 Â°C corresponding to the loss of one terminal water molecule (calculated:\u2009 3.14%).', 'A thermogravimetric analysis of complex 1 displays the first weight loss of 6.61% between 50 and 150 Â°C corresponding to the loss of the half guest DMF molecule (calculated:\u2009 6.37%) and the second weight loss of 3.14% between 150 and 300 Â°C corresponding to the loss of one terminal water molecule (calculated:\u2009 3.14%).', 'Then the decomposition of the complex starts above 350 Â°C.'] | ['TGA', 'TG', 'thermal gravimetric', 'thermogravimetric analysis', 'thermogravimetric analysis', 'weight loss', 'decomposition'] | n | y | y | 1
DARBUU_clean | DARBUU | 10.1021/ic050315l | ['TGA Study.', 'TGA Study.', 'The thermogravimetric analysis (TGA) study shows that the two complexes decompose at decomposition point Tonset of 237.4 Â°C for 1 and 292.5 Â°C for 2 (Figure S4 and S5), indicating the present compounds are stable as luminescent materials.', 'The thermogravimetric analysis (TGA) study shows that the two complexes decompose at decomposition point Tonset of 237.4 Â°C for 1 and 292.5 Â°C for 2 (Figure S4 and S5), indicating the present compounds are stable as luminescent materials.', 'The thermogravimetric analysis (TGA) study shows that the two complexes decompose at decomposition point Tonset of 237.4 Â°C for 1 and 292.5 Â°C for 2 (Figure S4 and S5), indicating the present compounds are stable as luminescent materials.', 'The thermogravimetric analysis (TGA) study shows that the two complexes decompose at decomposition point Tonset of 237.4 Â°C for 1 and 292.5 Â°C for 2 (Figure S4 and S5), indicating the present compounds are stable as luminescent materials.'] | ['TGA', 'TG', 'TGA', 'TG', 'thermogravimetric analysis', 'decomposition'] | n | y | y | 2
QAQHOG_clean | QAQHOG | 10.1021/ic050399y | ['In addition, magnetic susceptibility data for a phase-pure sample of TiGaPO-1, determined after cooling of the sample in the measuring field of 1000 G, demonstrate that the sample is paramagnetic throughout the temperature range 5 â‰¤ T/K â‰¤ 295, providing strong support for the presence of TiIII in the framework.', 'Thermogravimetric analysis of TiGaPO-1, performed under dry flowing O2 over the temperature range 298âˆ’1273 K, shows a weight loss of 4.2%, occurring in two approximately equal steps over the ranges 543âˆ’643 and 643âˆ’790 K, which corresponds to the loss of two water molecules (calcd 4.48%).', 'Thermogravimetric analysis of TiGaPO-1, performed under dry flowing O2 over the temperature range 298âˆ’1273 K, shows a weight loss of 4.2%, occurring in two approximately equal steps over the ranges 543âˆ’643 and 643âˆ’790 K, which corresponds to the loss of two water molecules (calcd 4.48%).', 'Thermogravimetric analysis of TiGaPO-1, performed under dry flowing O2 over the temperature range 298âˆ’1273 K, shows a weight loss of 4.2%, occurring in two approximately equal steps over the ranges 543âˆ’643 and 643âˆ’790 K, which corresponds to the loss of two water molecules (calcd 4.48%).', 'A further weight loss of 9.77%, observed in two steps over the ranges 790âˆ’1000 K (4.81%) and 1000âˆ’1200 K (4.96%) is attributed to the loss of pyridine (calcd 9.84%).', 'This process appears from the TGA study to be associated with the loss of the first water molecule from the TiIII center, TiIIIO4(H2O)2, to form TiIVO4(OH).', 'This process appears from the TGA study to be associated with the loss of the first water molecule from the TiIII center, TiIIIO4(H2O)2, to form TiIVO4(OH).', 'Clearly, this system is worthy of further study, and we are currently investigating the dehydrated phases in an attempt to gain further insights into the structural changes occurring during the sequence of reactions seen in the TGA study.', 'Clearly, this system is worthy of further study, and we are currently investigating the dehydrated phases in an attempt to gain further insights into the structural changes occurring during the sequence of reactions seen in the TGA study.'] | ['temperature range', 'thermogravimetric analysis', 'weight loss', 'temperature range', 'weight loss', 'TGA', 'TG', 'TGA', 'TG'] | n | y | y | TiGaPO-1
PEDMER_clean | PEDMER | 10.1021/ic0509377 | ['Thermogravimetric (TG) analyses were carried out with a TGA Q500 from TA instruments, at a heating rate of 10 Â°C/min under an oxygen atmosphere.', 'Thermogravimetric (TG) analyses were carried out with a TGA Q500 from TA instruments, at a heating rate of 10 Â°C/min under an oxygen atmosphere.', 'Hexaisopropyl 1,3,5-benzenetriphosphonate (IIb) at 180 Â°C undergoes decomposition probably to a mixture of partially dealkylated hexaisopropyl 1,3,5-benzenetriphosphonates.', 'TGA Analyses.', 'TGA Analyses.', 'The thermogravimetric studies of compound 1 demonstrated a number of weight losses indicating a complexity of the decomposition process (see Supporting Information Figure S8).', 'The thermogravimetric studies of compound 1 demonstrated a number of weight losses indicating a complexity of the decomposition process (see Supporting Information Figure S8).', 'No further weight loss was observed until 600 Â°C indicating that at least 2.5 mol of water was lost prior to the TGA.', 'No further weight loss was observed until 600 Â°C indicating that at least 2.5 mol of water was lost prior to the TGA.', 'No further weight loss was observed until 600 Â°C indicating that at least 2.5 mol of water was lost prior to the TGA.', 'The total weight loss is 23.7% as opposed to the calculated weight loss of 27.6% for the final product to be copper pyrophosphate, Cu2P2O7, confirming this earlier loss.', 'The TGA curve of 2 shows that there is no weight loss until 300 Â°C confirming that there are no water molecules present.', 'The TGA curve of 2 shows that there is no weight loss until 300 Â°C confirming that there are no water molecules present.', 'The TGA curve of 2 shows that there is no weight loss until 300 Â°C confirming that there are no water molecules present.', 'There are two steps of weight loss:\u2009 first, the release of one water molecule formed by the condensation of hydrogen phosphonate groups, and second, the pyrolysis of the organic group.', 'The total weight loss of 56.7% corresponds to the final residue being 0.5Cu2P2O7 (57.2%).17 The TGA curve of compound 3 has four weight loss regions.', 'The total weight loss of 56.7% corresponds to the final residue being 0.5Cu2P2O7 (57.2%).17 The TGA curve of compound 3 has four weight loss regions.', 'The total weight loss of 56.7% corresponds to the final residue being 0.5Cu2P2O7 (57.2%).17 The TGA curve of compound 3 has four weight loss regions.', 'The observed weight loss at 130 Â°C (8.2%) is in agreement with the calculated value of 7.8% for the loss of all three uncoordinated water molecules.', 'There are two regions of weight loss (36.8%) in the temperature range of 150âˆ’600Â°C which could be assigned to a condensation of the two hydroxyl groups in the BTP ligand, loss of half an DMF molecule, and the burning of the 4,4â€˜-tbpy molecule with a theoretical weight loss value of 35.6%.', 'There are two regions of weight loss (36.8%) in the temperature range of 150âˆ’600Â°C which could be assigned to a condensation of the two hydroxyl groups in the BTP ligand, loss of half an DMF molecule, and the burning of the 4,4â€˜-tbpy molecule with a theoretical weight loss value of 35.6%.'] | ['TGA', 'TG', 'decomposition', 'TGA', 'TG', 'weight loss', 'decomposition', 'TGA', 'TG', 'weight loss', 'weight loss', 'TGA', 'TG', 'weight loss', 'weight loss', 'TGA', 'TG', 'weight loss', 'weight loss', 'weight loss', 'temperature range'] | n | y | y | 1
PEDMOB_clean | PEDMOB | 10.1021/ic0509377 | ['Thermogravimetric (TG) analyses were carried out with a TGA Q500 from TA instruments, at a heating rate of 10 Â°C/min under an oxygen atmosphere.', 'Thermogravimetric (TG) analyses were carried out with a TGA Q500 from TA instruments, at a heating rate of 10 Â°C/min under an oxygen atmosphere.', 'Hexaisopropyl 1,3,5-benzenetriphosphonate (IIb) at 180 Â°C undergoes decomposition probably to a mixture of partially dealkylated hexaisopropyl 1,3,5-benzenetriphosphonates.', 'TGA Analyses.', 'TGA Analyses.', 'The thermogravimetric studies of compound 1 demonstrated a number of weight losses indicating a complexity of the decomposition process (see Supporting Information Figure S8).', 'The thermogravimetric studies of compound 1 demonstrated a number of weight losses indicating a complexity of the decomposition process (see Supporting Information Figure S8).', 'No further weight loss was observed until 600 Â°C indicating that at least 2.5 mol of water was lost prior to the TGA.', 'No further weight loss was observed until 600 Â°C indicating that at least 2.5 mol of water was lost prior to the TGA.', 'No further weight loss was observed until 600 Â°C indicating that at least 2.5 mol of water was lost prior to the TGA.', 'The total weight loss is 23.7% as opposed to the calculated weight loss of 27.6% for the final product to be copper pyrophosphate, Cu2P2O7, confirming this earlier loss.', 'The TGA curve of 2 shows that there is no weight loss until 300 Â°C confirming that there are no water molecules present.', 'The TGA curve of 2 shows that there is no weight loss until 300 Â°C confirming that there are no water molecules present.', 'The TGA curve of 2 shows that there is no weight loss until 300 Â°C confirming that there are no water molecules present.', 'There are two steps of weight loss:\u2009 first, the release of one water molecule formed by the condensation of hydrogen phosphonate groups, and second, the pyrolysis of the organic group.', 'The total weight loss of 56.7% corresponds to the final residue being 0.5Cu2P2O7 (57.2%).17 The TGA curve of compound 3 has four weight loss regions.', 'The total weight loss of 56.7% corresponds to the final residue being 0.5Cu2P2O7 (57.2%).17 The TGA curve of compound 3 has four weight loss regions.', 'The total weight loss of 56.7% corresponds to the final residue being 0.5Cu2P2O7 (57.2%).17 The TGA curve of compound 3 has four weight loss regions.', 'The observed weight loss at 130 Â°C (8.2%) is in agreement with the calculated value of 7.8% for the loss of all three uncoordinated water molecules.', 'There are two regions of weight loss (36.8%) in the temperature range of 150âˆ’600Â°C which could be assigned to a condensation of the two hydroxyl groups in the BTP ligand, loss of half an DMF molecule, and the burning of the 4,4â€˜-tbpy molecule with a theoretical weight loss value of 35.6%.', 'There are two regions of weight loss (36.8%) in the temperature range of 150âˆ’600Â°C which could be assigned to a condensation of the two hydroxyl groups in the BTP ligand, loss of half an DMF molecule, and the burning of the 4,4â€˜-tbpy molecule with a theoretical weight loss value of 35.6%.'] | ['TGA', 'TG', 'decomposition', 'TGA', 'TG', 'weight loss', 'decomposition', 'TGA', 'TG', 'weight loss', 'weight loss', 'TGA', 'TG', 'weight loss', 'weight loss', 'TGA', 'TG', 'weight loss', 'weight loss', 'weight loss', 'temperature range'] | n | y | y | 3
HEMVEB_clean | HEMVEB | 10.1021/ic051634f | ['Thermogravimetric analysis (TGA) was carried out in N2 at a heating rate of 10 Â°C/min (Perkin-Elmer Instruments TGA 7).', 'Thermogravimetric analysis (TGA) was carried out in N2 at a heating rate of 10 Â°C/min (Perkin-Elmer Instruments TGA 7).', 'Thermogravimetric analysis (TGA) was carried out in N2 at a heating rate of 10 Â°C/min (Perkin-Elmer Instruments TGA 7).', 'TGA.', 'TGA.', 'All TGA experiments are carried out in a flow of N2 at a heating rate of 10 Â°C/min and about 10 mg of samples used.', 'All TGA experiments are carried out in a flow of N2 at a heating rate of 10 Â°C/min and about 10 mg of samples used.', 'The two continuous weight loss steps should be attributed to the sequential removal of interstitial water molecules (calcd 2.3%), organic ethylenediamine (calcd 15.4%), HF (calcd 2.6%), and water from condensation of HPO4 groups (calc. 4.6%).', 'The total observed weight loss (25.5%) is consistent with the calculated value (24.9%) based on the above interpretation.', 'Because both 1 and 2 contain similar D4R units, interstitial organic amine, and water molecules, the TGA curves of 1 and 2 are similar.', 'Because both 1 and 2 contain similar D4R units, interstitial organic amine, and water molecules, the TGA curves of 1 and 2 are similar.', 'The total observed weight loss of 25.4% is similar to that of 1.'] | ['TGA', 'TG', 'thermogravimetric analysis', 'TGA', 'TG', 'TGA', 'TG', 'weight loss', 'weight loss', 'TGA', 'TG', 'weight loss'] | n | y | y | 1
OCUPUY_clean | OCUPUY | 10.1021/ic0517422 | ['The TGA profiles of the oxides of type 1 are characterized by the loss of water of crystallization and coordinated water in the 50âˆ’240 Â°C range, with loss of the tether hydrocarbons above 450 Â°C with concomitant decomposition to an amorphous phase.', 'The TGA profiles of the oxides of type 1 are characterized by the loss of water of crystallization and coordinated water in the 50âˆ’240 Â°C range, with loss of the tether hydrocarbons above 450 Â°C with concomitant decomposition to an amorphous phase.', 'The TGA profiles of the oxides of type 1 are characterized by the loss of water of crystallization and coordinated water in the 50âˆ’240 Â°C range, with loss of the tether hydrocarbons above 450 Â°C with concomitant decomposition to an amorphous phase.', 'As shown in Figure 7, for 1d, there is an initial weight loss from just above room temperature to 190 Â°C of 16%, corresponding to the loss of four water molecules (16.5%, theoretical weight loss).', 'A second weight loss of ca. 8% corresponds to the loss of hydrocarbon and oxidation of the phosphorus sites (theory:\u2009 8.7%).', 'The thermodiffraction pattern for compound 1d in the temperature range 25âˆ’450 Â°C is shown in Figure 8.', ' Figure 8 Thermodiffraction pattern for 1d in the 30âˆ’425 Â°C temperature range.', 'The compounds of type 4 exhibit more complex TGA profiles, characterized by partial decomposition of the organic cation, as well as dehydration.', 'The compounds of type 4 exhibit more complex TGA profiles, characterized by partial decomposition of the organic cation, as well as dehydration.', 'The compounds of type 4 exhibit more complex TGA profiles, characterized by partial decomposition of the organic cation, as well as dehydration.', 'The representative TGA of 4aÂ·6H2O exhibits a weight loss of ca. 12% between room temperature and 100 Â°C, consistent with the loss of six water molecules of crystallization (theory:\u2009 12.5%).', 'The representative TGA of 4aÂ·6H2O exhibits a weight loss of ca. 12% between room temperature and 100 Â°C, consistent with the loss of six water molecules of crystallization (theory:\u2009 12.5%).', 'The representative TGA of 4aÂ·6H2O exhibits a weight loss of ca. 12% between room temperature and 100 Â°C, consistent with the loss of six water molecules of crystallization (theory:\u2009 12.5%).', 'This initial weight loss is followed by the loss of the organodiammonium cation in two steps between 250 and 500 Â°C.', 'The compounds of type 4, which contain water of crystallization, exhibit TGA profiles similar to that of 4a, while 4f, which is devoid of water of crystallization, does not exhibit the initial weight loss (Figure 9).', 'The compounds of type 4, which contain water of crystallization, exhibit TGA profiles similar to that of 4a, while 4f, which is devoid of water of crystallization, does not exhibit the initial weight loss (Figure 9).', 'The compounds of type 4, which contain water of crystallization, exhibit TGA profiles similar to that of 4a, while 4f, which is devoid of water of crystallization, does not exhibit the initial weight loss (Figure 9).', 'The thermodiffraction pattern for 4a in the temperature range 25âˆ’425 Â°C shows that the initial profile remains unchanged to at least 400 Â°C, whereupon only minor changes are observed (Figure 10).', 'No further weight loss was observed after 1 h (Figure 11a).', 'The TGA plot of 4aâ€˜, shown in Figure 11b, exhibits a single weight loss from 350 to 600 Â°C of 16.5%, corresponding to the loss of the remaining cation fragment and the organic residues of the diphosphonate ligand.', 'The TGA plot of 4aâ€˜, shown in Figure 11b, exhibits a single weight loss from 350 to 600 Â°C of 16.5%, corresponding to the loss of the remaining cation fragment and the organic residues of the diphosphonate ligand.', 'The TGA plot of 4aâ€˜, shown in Figure 11b, exhibits a single weight loss from 350 to 600 Â°C of 16.5%, corresponding to the loss of the remaining cation fragment and the organic residues of the diphosphonate ligand.', ' Figure 10 Thermodiffraction pattern for 4a in the 30âˆ’425 Â°C temperature range.', ' Figure 11 (a) TGA of 4a from room temperature to 310 Â°C showing that there is no further weight loss from 4aâ€˜ when the temperature is held at 310 Â°C for 3 h.', ' Figure 11 (a) TGA of 4a from room temperature to 310 Â°C showing that there is no further weight loss from 4aâ€˜ when the temperature is held at 310 Â°C for 3 h.', ' Figure 11 (a) TGA of 4a from room temperature to 310 Â°C showing that there is no further weight loss from 4aâ€˜ when the temperature is held at 310 Â°C for 3 h.', 'The oxide 5Â·0.75H2O exhibits an unexceptional TGA profile.', 'The oxide 5Â·0.75H2O exhibits an unexceptional TGA profile.', 'This is followed by a weight loss of 16% in the 325âˆ’590 Â°C range, corresponding to the loss of the organoammonium cation and of the organic tether and oxidation of the phosphorus sites.', 'Compound 7 is similarly stable to 450 Â°C, whereupon decomposition to an amorphous phase occurs between 450 and 500 Â°C.', ' Figure 8 Thermodiffraction pattern for 1d in the 30âˆ’425 Â°C temperature range.', ' Figure 10 Thermodiffraction pattern for 4a in the 30âˆ’425 Â°C temperature range.', ' Figure 11 (a) TGA of 4a from room temperature to 310 Â°C showing that there is no further weight loss from 4aâ€˜ when the temperature is held at 310 Â°C for 3 h.', ' Figure 11 (a) TGA of 4a from room temperature to 310 Â°C showing that there is no further weight loss from 4aâ€˜ when the temperature is held at 310 Â°C for 3 h.', ' Figure 11 (a) TGA of 4a from room temperature to 310 Â°C showing that there is no further weight loss from 4aâ€˜ when the temperature is held at 310 Â°C for 3 h.'] | ['TGA', 'TG', 'decomposition', 'weight loss', 'weight loss', 'temperature range', 'temperature range', 'TGA', 'TG', 'decomposition', 'TGA', 'TG', 'weight loss', 'weight loss', 'TGA', 'TG', 'weight loss', 'temperature range', 'weight loss', 'TGA', 'TG', 'weight loss', 'temperature range', 'TGA', 'TG', 'weight loss', 'TGA', 'TG', 'weight loss', 'decomposition', 'temperature range', 'temperature range', 'TGA', 'TG', 'weight loss'] | n | y | y | 1c
OCUQIN_clean | OCUQIN | 10.1021/ic0517422 | ['The TGA profiles of the oxides of type 1 are characterized by the loss of water of crystallization and coordinated water in the 50âˆ’240 Â°C range, with loss of the tether hydrocarbons above 450 Â°C with concomitant decomposition to an amorphous phase.', 'The TGA profiles of the oxides of type 1 are characterized by the loss of water of crystallization and coordinated water in the 50âˆ’240 Â°C range, with loss of the tether hydrocarbons above 450 Â°C with concomitant decomposition to an amorphous phase.', 'The TGA profiles of the oxides of type 1 are characterized by the loss of water of crystallization and coordinated water in the 50âˆ’240 Â°C range, with loss of the tether hydrocarbons above 450 Â°C with concomitant decomposition to an amorphous phase.', 'As shown in Figure 7, for 1d, there is an initial weight loss from just above room temperature to 190 Â°C of 16%, corresponding to the loss of four water molecules (16.5%, theoretical weight loss).', 'A second weight loss of ca. 8% corresponds to the loss of hydrocarbon and oxidation of the phosphorus sites (theory:\u2009 8.7%).', 'The thermodiffraction pattern for compound 1d in the temperature range 25âˆ’450 Â°C is shown in Figure 8.', ' Figure 8 Thermodiffraction pattern for 1d in the 30âˆ’425 Â°C temperature range.', 'The compounds of type 4 exhibit more complex TGA profiles, characterized by partial decomposition of the organic cation, as well as dehydration.', 'The compounds of type 4 exhibit more complex TGA profiles, characterized by partial decomposition of the organic cation, as well as dehydration.', 'The compounds of type 4 exhibit more complex TGA profiles, characterized by partial decomposition of the organic cation, as well as dehydration.', 'The representative TGA of 4aÂ·6H2O exhibits a weight loss of ca. 12% between room temperature and 100 Â°C, consistent with the loss of six water molecules of crystallization (theory:\u2009 12.5%).', 'The representative TGA of 4aÂ·6H2O exhibits a weight loss of ca. 12% between room temperature and 100 Â°C, consistent with the loss of six water molecules of crystallization (theory:\u2009 12.5%).', 'The representative TGA of 4aÂ·6H2O exhibits a weight loss of ca. 12% between room temperature and 100 Â°C, consistent with the loss of six water molecules of crystallization (theory:\u2009 12.5%).', 'This initial weight loss is followed by the loss of the organodiammonium cation in two steps between 250 and 500 Â°C.', 'The compounds of type 4, which contain water of crystallization, exhibit TGA profiles similar to that of 4a, while 4f, which is devoid of water of crystallization, does not exhibit the initial weight loss (Figure 9).', 'The compounds of type 4, which contain water of crystallization, exhibit TGA profiles similar to that of 4a, while 4f, which is devoid of water of crystallization, does not exhibit the initial weight loss (Figure 9).', 'The compounds of type 4, which contain water of crystallization, exhibit TGA profiles similar to that of 4a, while 4f, which is devoid of water of crystallization, does not exhibit the initial weight loss (Figure 9).', 'The thermodiffraction pattern for 4a in the temperature range 25âˆ’425 Â°C shows that the initial profile remains unchanged to at least 400 Â°C, whereupon only minor changes are observed (Figure 10).', 'No further weight loss was observed after 1 h (Figure 11a).', 'The TGA plot of 4aâ€˜, shown in Figure 11b, exhibits a single weight loss from 350 to 600 Â°C of 16.5%, corresponding to the loss of the remaining cation fragment and the organic residues of the diphosphonate ligand.', 'The TGA plot of 4aâ€˜, shown in Figure 11b, exhibits a single weight loss from 350 to 600 Â°C of 16.5%, corresponding to the loss of the remaining cation fragment and the organic residues of the diphosphonate ligand.', 'The TGA plot of 4aâ€˜, shown in Figure 11b, exhibits a single weight loss from 350 to 600 Â°C of 16.5%, corresponding to the loss of the remaining cation fragment and the organic residues of the diphosphonate ligand.', ' Figure 10 Thermodiffraction pattern for 4a in the 30âˆ’425 Â°C temperature range.', ' Figure 11 (a) TGA of 4a from room temperature to 310 Â°C showing that there is no further weight loss from 4aâ€˜ when the temperature is held at 310 Â°C for 3 h.', ' Figure 11 (a) TGA of 4a from room temperature to 310 Â°C showing that there is no further weight loss from 4aâ€˜ when the temperature is held at 310 Â°C for 3 h.', ' Figure 11 (a) TGA of 4a from room temperature to 310 Â°C showing that there is no further weight loss from 4aâ€˜ when the temperature is held at 310 Â°C for 3 h.', 'The oxide 5Â·0.75H2O exhibits an unexceptional TGA profile.', 'The oxide 5Â·0.75H2O exhibits an unexceptional TGA profile.', 'This is followed by a weight loss of 16% in the 325âˆ’590 Â°C range, corresponding to the loss of the organoammonium cation and of the organic tether and oxidation of the phosphorus sites.', 'Compound 7 is similarly stable to 450 Â°C, whereupon decomposition to an amorphous phase occurs between 450 and 500 Â°C.', ' Figure 8 Thermodiffraction pattern for 1d in the 30âˆ’425 Â°C temperature range.', ' Figure 10 Thermodiffraction pattern for 4a in the 30âˆ’425 Â°C temperature range.', ' Figure 11 (a) TGA of 4a from room temperature to 310 Â°C showing that there is no further weight loss from 4aâ€˜ when the temperature is held at 310 Â°C for 3 h.', ' Figure 11 (a) TGA of 4a from room temperature to 310 Â°C showing that there is no further weight loss from 4aâ€˜ when the temperature is held at 310 Â°C for 3 h.', ' Figure 11 (a) TGA of 4a from room temperature to 310 Â°C showing that there is no further weight loss from 4aâ€˜ when the temperature is held at 310 Â°C for 3 h.'] | ['TGA', 'TG', 'decomposition', 'weight loss', 'weight loss', 'temperature range', 'temperature range', 'TGA', 'TG', 'decomposition', 'TGA', 'TG', 'weight loss', 'weight loss', 'TGA', 'TG', 'weight loss', 'temperature range', 'weight loss', 'TGA', 'TG', 'weight loss', 'temperature range', 'TGA', 'TG', 'weight loss', 'TGA', 'TG', 'weight loss', 'decomposition', 'temperature range', 'temperature range', 'TGA', 'TG', 'weight loss'] | n | y | y | 4b
OCUQOT_clean | OCUQOT | 10.1021/ic0517422 | ['The TGA profiles of the oxides of type 1 are characterized by the loss of water of crystallization and coordinated water in the 50âˆ’240 Â°C range, with loss of the tether hydrocarbons above 450 Â°C with concomitant decomposition to an amorphous phase.', 'The TGA profiles of the oxides of type 1 are characterized by the loss of water of crystallization and coordinated water in the 50âˆ’240 Â°C range, with loss of the tether hydrocarbons above 450 Â°C with concomitant decomposition to an amorphous phase.', 'The TGA profiles of the oxides of type 1 are characterized by the loss of water of crystallization and coordinated water in the 50âˆ’240 Â°C range, with loss of the tether hydrocarbons above 450 Â°C with concomitant decomposition to an amorphous phase.', 'As shown in Figure 7, for 1d, there is an initial weight loss from just above room temperature to 190 Â°C of 16%, corresponding to the loss of four water molecules (16.5%, theoretical weight loss).', 'A second weight loss of ca. 8% corresponds to the loss of hydrocarbon and oxidation of the phosphorus sites (theory:\u2009 8.7%).', 'The thermodiffraction pattern for compound 1d in the temperature range 25âˆ’450 Â°C is shown in Figure 8.', ' Figure 8 Thermodiffraction pattern for 1d in the 30âˆ’425 Â°C temperature range.', 'The compounds of type 4 exhibit more complex TGA profiles, characterized by partial decomposition of the organic cation, as well as dehydration.', 'The compounds of type 4 exhibit more complex TGA profiles, characterized by partial decomposition of the organic cation, as well as dehydration.', 'The compounds of type 4 exhibit more complex TGA profiles, characterized by partial decomposition of the organic cation, as well as dehydration.', 'The representative TGA of 4aÂ·6H2O exhibits a weight loss of ca. 12% between room temperature and 100 Â°C, consistent with the loss of six water molecules of crystallization (theory:\u2009 12.5%).', 'The representative TGA of 4aÂ·6H2O exhibits a weight loss of ca. 12% between room temperature and 100 Â°C, consistent with the loss of six water molecules of crystallization (theory:\u2009 12.5%).', 'The representative TGA of 4aÂ·6H2O exhibits a weight loss of ca. 12% between room temperature and 100 Â°C, consistent with the loss of six water molecules of crystallization (theory:\u2009 12.5%).', 'This initial weight loss is followed by the loss of the organodiammonium cation in two steps between 250 and 500 Â°C.', 'The compounds of type 4, which contain water of crystallization, exhibit TGA profiles similar to that of 4a, while 4f, which is devoid of water of crystallization, does not exhibit the initial weight loss (Figure 9).', 'The compounds of type 4, which contain water of crystallization, exhibit TGA profiles similar to that of 4a, while 4f, which is devoid of water of crystallization, does not exhibit the initial weight loss (Figure 9).', 'The compounds of type 4, which contain water of crystallization, exhibit TGA profiles similar to that of 4a, while 4f, which is devoid of water of crystallization, does not exhibit the initial weight loss (Figure 9).', 'The thermodiffraction pattern for 4a in the temperature range 25âˆ’425 Â°C shows that the initial profile remains unchanged to at least 400 Â°C, whereupon only minor changes are observed (Figure 10).', 'No further weight loss was observed after 1 h (Figure 11a).', 'The TGA plot of 4aâ€˜, shown in Figure 11b, exhibits a single weight loss from 350 to 600 Â°C of 16.5%, corresponding to the loss of the remaining cation fragment and the organic residues of the diphosphonate ligand.', 'The TGA plot of 4aâ€˜, shown in Figure 11b, exhibits a single weight loss from 350 to 600 Â°C of 16.5%, corresponding to the loss of the remaining cation fragment and the organic residues of the diphosphonate ligand.', 'The TGA plot of 4aâ€˜, shown in Figure 11b, exhibits a single weight loss from 350 to 600 Â°C of 16.5%, corresponding to the loss of the remaining cation fragment and the organic residues of the diphosphonate ligand.', ' Figure 10 Thermodiffraction pattern for 4a in the 30âˆ’425 Â°C temperature range.', ' Figure 11 (a) TGA of 4a from room temperature to 310 Â°C showing that there is no further weight loss from 4aâ€˜ when the temperature is held at 310 Â°C for 3 h.', ' Figure 11 (a) TGA of 4a from room temperature to 310 Â°C showing that there is no further weight loss from 4aâ€˜ when the temperature is held at 310 Â°C for 3 h.', ' Figure 11 (a) TGA of 4a from room temperature to 310 Â°C showing that there is no further weight loss from 4aâ€˜ when the temperature is held at 310 Â°C for 3 h.', 'The oxide 5Â·0.75H2O exhibits an unexceptional TGA profile.', 'The oxide 5Â·0.75H2O exhibits an unexceptional TGA profile.', 'This is followed by a weight loss of 16% in the 325âˆ’590 Â°C range, corresponding to the loss of the organoammonium cation and of the organic tether and oxidation of the phosphorus sites.', 'Compound 7 is similarly stable to 450 Â°C, whereupon decomposition to an amorphous phase occurs between 450 and 500 Â°C.', ' Figure 8 Thermodiffraction pattern for 1d in the 30âˆ’425 Â°C temperature range.', ' Figure 10 Thermodiffraction pattern for 4a in the 30âˆ’425 Â°C temperature range.', ' Figure 11 (a) TGA of 4a from room temperature to 310 Â°C showing that there is no further weight loss from 4aâ€˜ when the temperature is held at 310 Â°C for 3 h.', ' Figure 11 (a) TGA of 4a from room temperature to 310 Â°C showing that there is no further weight loss from 4aâ€˜ when the temperature is held at 310 Â°C for 3 h.', ' Figure 11 (a) TGA of 4a from room temperature to 310 Â°C showing that there is no further weight loss from 4aâ€˜ when the temperature is held at 310 Â°C for 3 h.'] | ['TGA', 'TG', 'decomposition', 'weight loss', 'weight loss', 'temperature range', 'temperature range', 'TGA', 'TG', 'decomposition', 'TGA', 'TG', 'weight loss', 'weight loss', 'TGA', 'TG', 'weight loss', 'temperature range', 'weight loss', 'TGA', 'TG', 'weight loss', 'temperature range', 'TGA', 'TG', 'weight loss', 'TGA', 'TG', 'weight loss', 'decomposition', 'temperature range', 'temperature range', 'TGA', 'TG', 'weight loss'] | n | y | y | 4c
OCUQUZ_clean | OCUQUZ | 10.1021/ic0517422 | ['The TGA profiles of the oxides of type 1 are characterized by the loss of water of crystallization and coordinated water in the 50âˆ’240 Â°C range, with loss of the tether hydrocarbons above 450 Â°C with concomitant decomposition to an amorphous phase.', 'The TGA profiles of the oxides of type 1 are characterized by the loss of water of crystallization and coordinated water in the 50âˆ’240 Â°C range, with loss of the tether hydrocarbons above 450 Â°C with concomitant decomposition to an amorphous phase.', 'The TGA profiles of the oxides of type 1 are characterized by the loss of water of crystallization and coordinated water in the 50âˆ’240 Â°C range, with loss of the tether hydrocarbons above 450 Â°C with concomitant decomposition to an amorphous phase.', 'As shown in Figure 7, for 1d, there is an initial weight loss from just above room temperature to 190 Â°C of 16%, corresponding to the loss of four water molecules (16.5%, theoretical weight loss).', 'A second weight loss of ca. 8% corresponds to the loss of hydrocarbon and oxidation of the phosphorus sites (theory:\u2009 8.7%).', 'The thermodiffraction pattern for compound 1d in the temperature range 25âˆ’450 Â°C is shown in Figure 8.', ' Figure 8 Thermodiffraction pattern for 1d in the 30âˆ’425 Â°C temperature range.', 'The compounds of type 4 exhibit more complex TGA profiles, characterized by partial decomposition of the organic cation, as well as dehydration.', 'The compounds of type 4 exhibit more complex TGA profiles, characterized by partial decomposition of the organic cation, as well as dehydration.', 'The compounds of type 4 exhibit more complex TGA profiles, characterized by partial decomposition of the organic cation, as well as dehydration.', 'The representative TGA of 4aÂ·6H2O exhibits a weight loss of ca. 12% between room temperature and 100 Â°C, consistent with the loss of six water molecules of crystallization (theory:\u2009 12.5%).', 'The representative TGA of 4aÂ·6H2O exhibits a weight loss of ca. 12% between room temperature and 100 Â°C, consistent with the loss of six water molecules of crystallization (theory:\u2009 12.5%).', 'The representative TGA of 4aÂ·6H2O exhibits a weight loss of ca. 12% between room temperature and 100 Â°C, consistent with the loss of six water molecules of crystallization (theory:\u2009 12.5%).', 'This initial weight loss is followed by the loss of the organodiammonium cation in two steps between 250 and 500 Â°C.', 'The compounds of type 4, which contain water of crystallization, exhibit TGA profiles similar to that of 4a, while 4f, which is devoid of water of crystallization, does not exhibit the initial weight loss (Figure 9).', 'The compounds of type 4, which contain water of crystallization, exhibit TGA profiles similar to that of 4a, while 4f, which is devoid of water of crystallization, does not exhibit the initial weight loss (Figure 9).', 'The compounds of type 4, which contain water of crystallization, exhibit TGA profiles similar to that of 4a, while 4f, which is devoid of water of crystallization, does not exhibit the initial weight loss (Figure 9).', 'The thermodiffraction pattern for 4a in the temperature range 25âˆ’425 Â°C shows that the initial profile remains unchanged to at least 400 Â°C, whereupon only minor changes are observed (Figure 10).', 'No further weight loss was observed after 1 h (Figure 11a).', 'The TGA plot of 4aâ€˜, shown in Figure 11b, exhibits a single weight loss from 350 to 600 Â°C of 16.5%, corresponding to the loss of the remaining cation fragment and the organic residues of the diphosphonate ligand.', 'The TGA plot of 4aâ€˜, shown in Figure 11b, exhibits a single weight loss from 350 to 600 Â°C of 16.5%, corresponding to the loss of the remaining cation fragment and the organic residues of the diphosphonate ligand.', 'The TGA plot of 4aâ€˜, shown in Figure 11b, exhibits a single weight loss from 350 to 600 Â°C of 16.5%, corresponding to the loss of the remaining cation fragment and the organic residues of the diphosphonate ligand.', ' Figure 10 Thermodiffraction pattern for 4a in the 30âˆ’425 Â°C temperature range.', ' Figure 11 (a) TGA of 4a from room temperature to 310 Â°C showing that there is no further weight loss from 4aâ€˜ when the temperature is held at 310 Â°C for 3 h.', ' Figure 11 (a) TGA of 4a from room temperature to 310 Â°C showing that there is no further weight loss from 4aâ€˜ when the temperature is held at 310 Â°C for 3 h.', ' Figure 11 (a) TGA of 4a from room temperature to 310 Â°C showing that there is no further weight loss from 4aâ€˜ when the temperature is held at 310 Â°C for 3 h.', 'The oxide 5Â·0.75H2O exhibits an unexceptional TGA profile.', 'The oxide 5Â·0.75H2O exhibits an unexceptional TGA profile.', 'This is followed by a weight loss of 16% in the 325âˆ’590 Â°C range, corresponding to the loss of the organoammonium cation and of the organic tether and oxidation of the phosphorus sites.', 'Compound 7 is similarly stable to 450 Â°C, whereupon decomposition to an amorphous phase occurs between 450 and 500 Â°C.', ' Figure 8 Thermodiffraction pattern for 1d in the 30âˆ’425 Â°C temperature range.', ' Figure 10 Thermodiffraction pattern for 4a in the 30âˆ’425 Â°C temperature range.', ' Figure 11 (a) TGA of 4a from room temperature to 310 Â°C showing that there is no further weight loss from 4aâ€˜ when the temperature is held at 310 Â°C for 3 h.', ' Figure 11 (a) TGA of 4a from room temperature to 310 Â°C showing that there is no further weight loss from 4aâ€˜ when the temperature is held at 310 Â°C for 3 h.', ' Figure 11 (a) TGA of 4a from room temperature to 310 Â°C showing that there is no further weight loss from 4aâ€˜ when the temperature is held at 310 Â°C for 3 h.'] | ['TGA', 'TG', 'decomposition', 'weight loss', 'weight loss', 'temperature range', 'temperature range', 'TGA', 'TG', 'decomposition', 'TGA', 'TG', 'weight loss', 'weight loss', 'TGA', 'TG', 'weight loss', 'temperature range', 'weight loss', 'TGA', 'TG', 'weight loss', 'temperature range', 'TGA', 'TG', 'weight loss', 'TGA', 'TG', 'weight loss', 'decomposition', 'temperature range', 'temperature range', 'TGA', 'TG', 'weight loss'] | n | y | y | 4d
OCURAG_clean | OCURAG | 10.1021/ic0517422 | ['The TGA profiles of the oxides of type 1 are characterized by the loss of water of crystallization and coordinated water in the 50âˆ’240 Â°C range, with loss of the tether hydrocarbons above 450 Â°C with concomitant decomposition to an amorphous phase.', 'The TGA profiles of the oxides of type 1 are characterized by the loss of water of crystallization and coordinated water in the 50âˆ’240 Â°C range, with loss of the tether hydrocarbons above 450 Â°C with concomitant decomposition to an amorphous phase.', 'The TGA profiles of the oxides of type 1 are characterized by the loss of water of crystallization and coordinated water in the 50âˆ’240 Â°C range, with loss of the tether hydrocarbons above 450 Â°C with concomitant decomposition to an amorphous phase.', 'As shown in Figure 7, for 1d, there is an initial weight loss from just above room temperature to 190 Â°C of 16%, corresponding to the loss of four water molecules (16.5%, theoretical weight loss).', 'A second weight loss of ca. 8% corresponds to the loss of hydrocarbon and oxidation of the phosphorus sites (theory:\u2009 8.7%).', 'The thermodiffraction pattern for compound 1d in the temperature range 25âˆ’450 Â°C is shown in Figure 8.', ' Figure 8 Thermodiffraction pattern for 1d in the 30âˆ’425 Â°C temperature range.', 'The compounds of type 4 exhibit more complex TGA profiles, characterized by partial decomposition of the organic cation, as well as dehydration.', 'The compounds of type 4 exhibit more complex TGA profiles, characterized by partial decomposition of the organic cation, as well as dehydration.', 'The compounds of type 4 exhibit more complex TGA profiles, characterized by partial decomposition of the organic cation, as well as dehydration.', 'The representative TGA of 4aÂ·6H2O exhibits a weight loss of ca. 12% between room temperature and 100 Â°C, consistent with the loss of six water molecules of crystallization (theory:\u2009 12.5%).', 'The representative TGA of 4aÂ·6H2O exhibits a weight loss of ca. 12% between room temperature and 100 Â°C, consistent with the loss of six water molecules of crystallization (theory:\u2009 12.5%).', 'The representative TGA of 4aÂ·6H2O exhibits a weight loss of ca. 12% between room temperature and 100 Â°C, consistent with the loss of six water molecules of crystallization (theory:\u2009 12.5%).', 'This initial weight loss is followed by the loss of the organodiammonium cation in two steps between 250 and 500 Â°C.', 'The compounds of type 4, which contain water of crystallization, exhibit TGA profiles similar to that of 4a, while 4f, which is devoid of water of crystallization, does not exhibit the initial weight loss (Figure 9).', 'The compounds of type 4, which contain water of crystallization, exhibit TGA profiles similar to that of 4a, while 4f, which is devoid of water of crystallization, does not exhibit the initial weight loss (Figure 9).', 'The compounds of type 4, which contain water of crystallization, exhibit TGA profiles similar to that of 4a, while 4f, which is devoid of water of crystallization, does not exhibit the initial weight loss (Figure 9).', 'The thermodiffraction pattern for 4a in the temperature range 25âˆ’425 Â°C shows that the initial profile remains unchanged to at least 400 Â°C, whereupon only minor changes are observed (Figure 10).', 'No further weight loss was observed after 1 h (Figure 11a).', 'The TGA plot of 4aâ€˜, shown in Figure 11b, exhibits a single weight loss from 350 to 600 Â°C of 16.5%, corresponding to the loss of the remaining cation fragment and the organic residues of the diphosphonate ligand.', 'The TGA plot of 4aâ€˜, shown in Figure 11b, exhibits a single weight loss from 350 to 600 Â°C of 16.5%, corresponding to the loss of the remaining cation fragment and the organic residues of the diphosphonate ligand.', 'The TGA plot of 4aâ€˜, shown in Figure 11b, exhibits a single weight loss from 350 to 600 Â°C of 16.5%, corresponding to the loss of the remaining cation fragment and the organic residues of the diphosphonate ligand.', ' Figure 10 Thermodiffraction pattern for 4a in the 30âˆ’425 Â°C temperature range.', ' Figure 11 (a) TGA of 4a from room temperature to 310 Â°C showing that there is no further weight loss from 4aâ€˜ when the temperature is held at 310 Â°C for 3 h.', ' Figure 11 (a) TGA of 4a from room temperature to 310 Â°C showing that there is no further weight loss from 4aâ€˜ when the temperature is held at 310 Â°C for 3 h.', ' Figure 11 (a) TGA of 4a from room temperature to 310 Â°C showing that there is no further weight loss from 4aâ€˜ when the temperature is held at 310 Â°C for 3 h.', 'The oxide 5Â·0.75H2O exhibits an unexceptional TGA profile.', 'The oxide 5Â·0.75H2O exhibits an unexceptional TGA profile.', 'This is followed by a weight loss of 16% in the 325âˆ’590 Â°C range, corresponding to the loss of the organoammonium cation and of the organic tether and oxidation of the phosphorus sites.', 'Compound 7 is similarly stable to 450 Â°C, whereupon decomposition to an amorphous phase occurs between 450 and 500 Â°C.', ' Figure 8 Thermodiffraction pattern for 1d in the 30âˆ’425 Â°C temperature range.', ' Figure 10 Thermodiffraction pattern for 4a in the 30âˆ’425 Â°C temperature range.', ' Figure 11 (a) TGA of 4a from room temperature to 310 Â°C showing that there is no further weight loss from 4aâ€˜ when the temperature is held at 310 Â°C for 3 h.', ' Figure 11 (a) TGA of 4a from room temperature to 310 Â°C showing that there is no further weight loss from 4aâ€˜ when the temperature is held at 310 Â°C for 3 h.', ' Figure 11 (a) TGA of 4a from room temperature to 310 Â°C showing that there is no further weight loss from 4aâ€˜ when the temperature is held at 310 Â°C for 3 h.'] | ['TGA', 'TG', 'decomposition', 'weight loss', 'weight loss', 'temperature range', 'temperature range', 'TGA', 'TG', 'decomposition', 'TGA', 'TG', 'weight loss', 'weight loss', 'TGA', 'TG', 'weight loss', 'temperature range', 'weight loss', 'TGA', 'TG', 'weight loss', 'temperature range', 'TGA', 'TG', 'weight loss', 'TGA', 'TG', 'weight loss', 'decomposition', 'temperature range', 'temperature range', 'TGA', 'TG', 'weight loss'] | n | y | y | 4e
OCUSIP_clean | OCUSIP | 10.1021/ic0517422 | ['The TGA profiles of the oxides of type 1 are characterized by the loss of water of crystallization and coordinated water in the 50âˆ’240 Â°C range, with loss of the tether hydrocarbons above 450 Â°C with concomitant decomposition to an amorphous phase.', 'The TGA profiles of the oxides of type 1 are characterized by the loss of water of crystallization and coordinated water in the 50âˆ’240 Â°C range, with loss of the tether hydrocarbons above 450 Â°C with concomitant decomposition to an amorphous phase.', 'The TGA profiles of the oxides of type 1 are characterized by the loss of water of crystallization and coordinated water in the 50âˆ’240 Â°C range, with loss of the tether hydrocarbons above 450 Â°C with concomitant decomposition to an amorphous phase.', 'As shown in Figure 7, for 1d, there is an initial weight loss from just above room temperature to 190 Â°C of 16%, corresponding to the loss of four water molecules (16.5%, theoretical weight loss).', 'A second weight loss of ca. 8% corresponds to the loss of hydrocarbon and oxidation of the phosphorus sites (theory:\u2009 8.7%).', 'The thermodiffraction pattern for compound 1d in the temperature range 25âˆ’450 Â°C is shown in Figure 8.', ' Figure 8 Thermodiffraction pattern for 1d in the 30âˆ’425 Â°C temperature range.', 'The compounds of type 4 exhibit more complex TGA profiles, characterized by partial decomposition of the organic cation, as well as dehydration.', 'The compounds of type 4 exhibit more complex TGA profiles, characterized by partial decomposition of the organic cation, as well as dehydration.', 'The compounds of type 4 exhibit more complex TGA profiles, characterized by partial decomposition of the organic cation, as well as dehydration.', 'The representative TGA of 4aÂ·6H2O exhibits a weight loss of ca. 12% between room temperature and 100 Â°C, consistent with the loss of six water molecules of crystallization (theory:\u2009 12.5%).', 'The representative TGA of 4aÂ·6H2O exhibits a weight loss of ca. 12% between room temperature and 100 Â°C, consistent with the loss of six water molecules of crystallization (theory:\u2009 12.5%).', 'The representative TGA of 4aÂ·6H2O exhibits a weight loss of ca. 12% between room temperature and 100 Â°C, consistent with the loss of six water molecules of crystallization (theory:\u2009 12.5%).', 'This initial weight loss is followed by the loss of the organodiammonium cation in two steps between 250 and 500 Â°C.', 'The compounds of type 4, which contain water of crystallization, exhibit TGA profiles similar to that of 4a, while 4f, which is devoid of water of crystallization, does not exhibit the initial weight loss (Figure 9).', 'The compounds of type 4, which contain water of crystallization, exhibit TGA profiles similar to that of 4a, while 4f, which is devoid of water of crystallization, does not exhibit the initial weight loss (Figure 9).', 'The compounds of type 4, which contain water of crystallization, exhibit TGA profiles similar to that of 4a, while 4f, which is devoid of water of crystallization, does not exhibit the initial weight loss (Figure 9).', 'The thermodiffraction pattern for 4a in the temperature range 25âˆ’425 Â°C shows that the initial profile remains unchanged to at least 400 Â°C, whereupon only minor changes are observed (Figure 10).', 'No further weight loss was observed after 1 h (Figure 11a).', 'The TGA plot of 4aâ€˜, shown in Figure 11b, exhibits a single weight loss from 350 to 600 Â°C of 16.5%, corresponding to the loss of the remaining cation fragment and the organic residues of the diphosphonate ligand.', 'The TGA plot of 4aâ€˜, shown in Figure 11b, exhibits a single weight loss from 350 to 600 Â°C of 16.5%, corresponding to the loss of the remaining cation fragment and the organic residues of the diphosphonate ligand.', 'The TGA plot of 4aâ€˜, shown in Figure 11b, exhibits a single weight loss from 350 to 600 Â°C of 16.5%, corresponding to the loss of the remaining cation fragment and the organic residues of the diphosphonate ligand.', ' Figure 10 Thermodiffraction pattern for 4a in the 30âˆ’425 Â°C temperature range.', ' Figure 11 (a) TGA of 4a from room temperature to 310 Â°C showing that there is no further weight loss from 4aâ€˜ when the temperature is held at 310 Â°C for 3 h.', ' Figure 11 (a) TGA of 4a from room temperature to 310 Â°C showing that there is no further weight loss from 4aâ€˜ when the temperature is held at 310 Â°C for 3 h.', ' Figure 11 (a) TGA of 4a from room temperature to 310 Â°C showing that there is no further weight loss from 4aâ€˜ when the temperature is held at 310 Â°C for 3 h.', 'The oxide 5Â·0.75H2O exhibits an unexceptional TGA profile.', 'The oxide 5Â·0.75H2O exhibits an unexceptional TGA profile.', 'This is followed by a weight loss of 16% in the 325âˆ’590 Â°C range, corresponding to the loss of the organoammonium cation and of the organic tether and oxidation of the phosphorus sites.', 'Compound 7 is similarly stable to 450 Â°C, whereupon decomposition to an amorphous phase occurs between 450 and 500 Â°C.', ' Figure 8 Thermodiffraction pattern for 1d in the 30âˆ’425 Â°C temperature range.', ' Figure 10 Thermodiffraction pattern for 4a in the 30âˆ’425 Â°C temperature range.', ' Figure 11 (a) TGA of 4a from room temperature to 310 Â°C showing that there is no further weight loss from 4aâ€˜ when the temperature is held at 310 Â°C for 3 h.', ' Figure 11 (a) TGA of 4a from room temperature to 310 Â°C showing that there is no further weight loss from 4aâ€˜ when the temperature is held at 310 Â°C for 3 h.', ' Figure 11 (a) TGA of 4a from room temperature to 310 Â°C showing that there is no further weight loss from 4aâ€˜ when the temperature is held at 310 Â°C for 3 h.'] | ['TGA', 'TG', 'decomposition', 'weight loss', 'weight loss', 'temperature range', 'temperature range', 'TGA', 'TG', 'decomposition', 'TGA', 'TG', 'weight loss', 'weight loss', 'TGA', 'TG', 'weight loss', 'temperature range', 'weight loss', 'TGA', 'TG', 'weight loss', 'temperature range', 'TGA', 'TG', 'weight loss', 'TGA', 'TG', 'weight loss', 'decomposition', 'temperature range', 'temperature range', 'TGA', 'TG', 'weight loss'] | n | y | y | 7
OCUSOV_clean | OCUSOV | 10.1021/ic0517422 | ['The TGA profiles of the oxides of type 1 are characterized by the loss of water of crystallization and coordinated water in the 50âˆ’240 Â°C range, with loss of the tether hydrocarbons above 450 Â°C with concomitant decomposition to an amorphous phase.', 'The TGA profiles of the oxides of type 1 are characterized by the loss of water of crystallization and coordinated water in the 50âˆ’240 Â°C range, with loss of the tether hydrocarbons above 450 Â°C with concomitant decomposition to an amorphous phase.', 'The TGA profiles of the oxides of type 1 are characterized by the loss of water of crystallization and coordinated water in the 50âˆ’240 Â°C range, with loss of the tether hydrocarbons above 450 Â°C with concomitant decomposition to an amorphous phase.', 'As shown in Figure 7, for 1d, there is an initial weight loss from just above room temperature to 190 Â°C of 16%, corresponding to the loss of four water molecules (16.5%, theoretical weight loss).', 'A second weight loss of ca. 8% corresponds to the loss of hydrocarbon and oxidation of the phosphorus sites (theory:\u2009 8.7%).', 'The thermodiffraction pattern for compound 1d in the temperature range 25âˆ’450 Â°C is shown in Figure 8.', ' Figure 8 Thermodiffraction pattern for 1d in the 30âˆ’425 Â°C temperature range.', 'The compounds of type 4 exhibit more complex TGA profiles, characterized by partial decomposition of the organic cation, as well as dehydration.', 'The compounds of type 4 exhibit more complex TGA profiles, characterized by partial decomposition of the organic cation, as well as dehydration.', 'The compounds of type 4 exhibit more complex TGA profiles, characterized by partial decomposition of the organic cation, as well as dehydration.', 'The representative TGA of 4aÂ·6H2O exhibits a weight loss of ca. 12% between room temperature and 100 Â°C, consistent with the loss of six water molecules of crystallization (theory:\u2009 12.5%).', 'The representative TGA of 4aÂ·6H2O exhibits a weight loss of ca. 12% between room temperature and 100 Â°C, consistent with the loss of six water molecules of crystallization (theory:\u2009 12.5%).', 'The representative TGA of 4aÂ·6H2O exhibits a weight loss of ca. 12% between room temperature and 100 Â°C, consistent with the loss of six water molecules of crystallization (theory:\u2009 12.5%).', 'This initial weight loss is followed by the loss of the organodiammonium cation in two steps between 250 and 500 Â°C.', 'The compounds of type 4, which contain water of crystallization, exhibit TGA profiles similar to that of 4a, while 4f, which is devoid of water of crystallization, does not exhibit the initial weight loss (Figure 9).', 'The compounds of type 4, which contain water of crystallization, exhibit TGA profiles similar to that of 4a, while 4f, which is devoid of water of crystallization, does not exhibit the initial weight loss (Figure 9).', 'The compounds of type 4, which contain water of crystallization, exhibit TGA profiles similar to that of 4a, while 4f, which is devoid of water of crystallization, does not exhibit the initial weight loss (Figure 9).', 'The thermodiffraction pattern for 4a in the temperature range 25âˆ’425 Â°C shows that the initial profile remains unchanged to at least 400 Â°C, whereupon only minor changes are observed (Figure 10).', 'No further weight loss was observed after 1 h (Figure 11a).', 'The TGA plot of 4aâ€˜, shown in Figure 11b, exhibits a single weight loss from 350 to 600 Â°C of 16.5%, corresponding to the loss of the remaining cation fragment and the organic residues of the diphosphonate ligand.', 'The TGA plot of 4aâ€˜, shown in Figure 11b, exhibits a single weight loss from 350 to 600 Â°C of 16.5%, corresponding to the loss of the remaining cation fragment and the organic residues of the diphosphonate ligand.', 'The TGA plot of 4aâ€˜, shown in Figure 11b, exhibits a single weight loss from 350 to 600 Â°C of 16.5%, corresponding to the loss of the remaining cation fragment and the organic residues of the diphosphonate ligand.', ' Figure 10 Thermodiffraction pattern for 4a in the 30âˆ’425 Â°C temperature range.', ' Figure 11 (a) TGA of 4a from room temperature to 310 Â°C showing that there is no further weight loss from 4aâ€˜ when the temperature is held at 310 Â°C for 3 h.', ' Figure 11 (a) TGA of 4a from room temperature to 310 Â°C showing that there is no further weight loss from 4aâ€˜ when the temperature is held at 310 Â°C for 3 h.', ' Figure 11 (a) TGA of 4a from room temperature to 310 Â°C showing that there is no further weight loss from 4aâ€˜ when the temperature is held at 310 Â°C for 3 h.', 'The oxide 5Â·0.75H2O exhibits an unexceptional TGA profile.', 'The oxide 5Â·0.75H2O exhibits an unexceptional TGA profile.', 'This is followed by a weight loss of 16% in the 325âˆ’590 Â°C range, corresponding to the loss of the organoammonium cation and of the organic tether and oxidation of the phosphorus sites.', 'Compound 7 is similarly stable to 450 Â°C, whereupon decomposition to an amorphous phase occurs between 450 and 500 Â°C.', ' Figure 8 Thermodiffraction pattern for 1d in the 30âˆ’425 Â°C temperature range.', ' Figure 10 Thermodiffraction pattern for 4a in the 30âˆ’425 Â°C temperature range.', ' Figure 11 (a) TGA of 4a from room temperature to 310 Â°C showing that there is no further weight loss from 4aâ€˜ when the temperature is held at 310 Â°C for 3 h.', ' Figure 11 (a) TGA of 4a from room temperature to 310 Â°C showing that there is no further weight loss from 4aâ€˜ when the temperature is held at 310 Â°C for 3 h.', ' Figure 11 (a) TGA of 4a from room temperature to 310 Â°C showing that there is no further weight loss from 4aâ€˜ when the temperature is held at 310 Â°C for 3 h.'] | ['TGA', 'TG', 'decomposition', 'weight loss', 'weight loss', 'temperature range', 'temperature range', 'TGA', 'TG', 'decomposition', 'TGA', 'TG', 'weight loss', 'weight loss', 'TGA', 'TG', 'weight loss', 'temperature range', 'weight loss', 'TGA', 'TG', 'weight loss', 'temperature range', 'TGA', 'TG', 'weight loss', 'TGA', 'TG', 'weight loss', 'decomposition', 'temperature range', 'temperature range', 'TGA', 'TG', 'weight loss'] | n | y | y | 4h
OCUTEM_clean | OCUTEM | 10.1021/ic0517422 | ['The TGA profiles of the oxides of type 1 are characterized by the loss of water of crystallization and coordinated water in the 50âˆ’240 Â°C range, with loss of the tether hydrocarbons above 450 Â°C with concomitant decomposition to an amorphous phase.', 'The TGA profiles of the oxides of type 1 are characterized by the loss of water of crystallization and coordinated water in the 50âˆ’240 Â°C range, with loss of the tether hydrocarbons above 450 Â°C with concomitant decomposition to an amorphous phase.', 'The TGA profiles of the oxides of type 1 are characterized by the loss of water of crystallization and coordinated water in the 50âˆ’240 Â°C range, with loss of the tether hydrocarbons above 450 Â°C with concomitant decomposition to an amorphous phase.', 'As shown in Figure 7, for 1d, there is an initial weight loss from just above room temperature to 190 Â°C of 16%, corresponding to the loss of four water molecules (16.5%, theoretical weight loss).', 'A second weight loss of ca. 8% corresponds to the loss of hydrocarbon and oxidation of the phosphorus sites (theory:\u2009 8.7%).', 'The thermodiffraction pattern for compound 1d in the temperature range 25âˆ’450 Â°C is shown in Figure 8.', ' Figure 8 Thermodiffraction pattern for 1d in the 30âˆ’425 Â°C temperature range.', 'The compounds of type 4 exhibit more complex TGA profiles, characterized by partial decomposition of the organic cation, as well as dehydration.', 'The compounds of type 4 exhibit more complex TGA profiles, characterized by partial decomposition of the organic cation, as well as dehydration.', 'The compounds of type 4 exhibit more complex TGA profiles, characterized by partial decomposition of the organic cation, as well as dehydration.', 'The representative TGA of 4aÂ·6H2O exhibits a weight loss of ca. 12% between room temperature and 100 Â°C, consistent with the loss of six water molecules of crystallization (theory:\u2009 12.5%).', 'The representative TGA of 4aÂ·6H2O exhibits a weight loss of ca. 12% between room temperature and 100 Â°C, consistent with the loss of six water molecules of crystallization (theory:\u2009 12.5%).', 'The representative TGA of 4aÂ·6H2O exhibits a weight loss of ca. 12% between room temperature and 100 Â°C, consistent with the loss of six water molecules of crystallization (theory:\u2009 12.5%).', 'This initial weight loss is followed by the loss of the organodiammonium cation in two steps between 250 and 500 Â°C.', 'The compounds of type 4, which contain water of crystallization, exhibit TGA profiles similar to that of 4a, while 4f, which is devoid of water of crystallization, does not exhibit the initial weight loss (Figure 9).', 'The compounds of type 4, which contain water of crystallization, exhibit TGA profiles similar to that of 4a, while 4f, which is devoid of water of crystallization, does not exhibit the initial weight loss (Figure 9).', 'The compounds of type 4, which contain water of crystallization, exhibit TGA profiles similar to that of 4a, while 4f, which is devoid of water of crystallization, does not exhibit the initial weight loss (Figure 9).', 'The thermodiffraction pattern for 4a in the temperature range 25âˆ’425 Â°C shows that the initial profile remains unchanged to at least 400 Â°C, whereupon only minor changes are observed (Figure 10).', 'No further weight loss was observed after 1 h (Figure 11a).', 'The TGA plot of 4aâ€˜, shown in Figure 11b, exhibits a single weight loss from 350 to 600 Â°C of 16.5%, corresponding to the loss of the remaining cation fragment and the organic residues of the diphosphonate ligand.', 'The TGA plot of 4aâ€˜, shown in Figure 11b, exhibits a single weight loss from 350 to 600 Â°C of 16.5%, corresponding to the loss of the remaining cation fragment and the organic residues of the diphosphonate ligand.', 'The TGA plot of 4aâ€˜, shown in Figure 11b, exhibits a single weight loss from 350 to 600 Â°C of 16.5%, corresponding to the loss of the remaining cation fragment and the organic residues of the diphosphonate ligand.', ' Figure 10 Thermodiffraction pattern for 4a in the 30âˆ’425 Â°C temperature range.', ' Figure 11 (a) TGA of 4a from room temperature to 310 Â°C showing that there is no further weight loss from 4aâ€˜ when the temperature is held at 310 Â°C for 3 h.', ' Figure 11 (a) TGA of 4a from room temperature to 310 Â°C showing that there is no further weight loss from 4aâ€˜ when the temperature is held at 310 Â°C for 3 h.', ' Figure 11 (a) TGA of 4a from room temperature to 310 Â°C showing that there is no further weight loss from 4aâ€˜ when the temperature is held at 310 Â°C for 3 h.', 'The oxide 5Â·0.75H2O exhibits an unexceptional TGA profile.', 'The oxide 5Â·0.75H2O exhibits an unexceptional TGA profile.', 'This is followed by a weight loss of 16% in the 325âˆ’590 Â°C range, corresponding to the loss of the organoammonium cation and of the organic tether and oxidation of the phosphorus sites.', 'Compound 7 is similarly stable to 450 Â°C, whereupon decomposition to an amorphous phase occurs between 450 and 500 Â°C.', ' Figure 8 Thermodiffraction pattern for 1d in the 30âˆ’425 Â°C temperature range.', ' Figure 10 Thermodiffraction pattern for 4a in the 30âˆ’425 Â°C temperature range.', ' Figure 11 (a) TGA of 4a from room temperature to 310 Â°C showing that there is no further weight loss from 4aâ€˜ when the temperature is held at 310 Â°C for 3 h.', ' Figure 11 (a) TGA of 4a from room temperature to 310 Â°C showing that there is no further weight loss from 4aâ€˜ when the temperature is held at 310 Â°C for 3 h.', ' Figure 11 (a) TGA of 4a from room temperature to 310 Â°C showing that there is no further weight loss from 4aâ€˜ when the temperature is held at 310 Â°C for 3 h.'] | ['TGA', 'TG', 'decomposition', 'weight loss', 'weight loss', 'temperature range', 'temperature range', 'TGA', 'TG', 'decomposition', 'TGA', 'TG', 'weight loss', 'weight loss', 'TGA', 'TG', 'weight loss', 'temperature range', 'weight loss', 'TGA', 'TG', 'weight loss', 'temperature range', 'TGA', 'TG', 'weight loss', 'TGA', 'TG', 'weight loss', 'decomposition', 'temperature range', 'temperature range', 'TGA', 'TG', 'weight loss'] | n | y | y | 4k
CEHLAD_clean | CEHLAD | 10.1021/ic051810k | ['A Perkinâˆ’Elmer TGA 7 thermogravimetric analyzer was used to obtain thermogravimetric analysis (TGA) curves in air with a heating rate of 5 Â°C min-1.', 'A Perkinâˆ’Elmer TGA 7 thermogravimetric analyzer was used to obtain thermogravimetric analysis (TGA) curves in air with a heating rate of 5 Â°C min-1.', 'A Perkinâˆ’Elmer TGA 7 thermogravimetric analyzer was used to obtain thermogravimetric analysis (TGA) curves in air with a heating rate of 5 Â°C min-1.'] | ['TGA', 'TG', 'thermogravimetric analysis'] | n | y | y | 1
SEHZUB_clean | SEHZUB | 10.1021/ic0520418 | ['Thermal analyses were performed on a TGA V5.1A Dupont 2100 instrument from room temperature to 700 Â°C with a heating rate of 10 Â°C/min in air.', 'Thermal analyses were performed on a TGA V5.1A Dupont 2100 instrument from room temperature to 700 Â°C with a heating rate of 10 Â°C/min in air.', 'A thermogravimetric analysis of complex 1 displays no weight loss between 25 and 250 Â°C.', 'A thermogravimetric analysis of complex 1 displays no weight loss between 25 and 250 Â°C.', 'The decomposition of complex 1 starts above 250 Â°C (see the Supporting Information, Figure S1).', 'Thermogravimetric analysis (TGA) for crystal samples of 2 shows that a weight loss of 14.81% in the range 25âˆ’150 Â°C corresponds to a loss of the uncoordinated water molecules (calculated at 15.14% for 4Â·H2O per one nickel atom), whereas the loss of coordinated water occurs above 200 Â°C, as shown in the Supporting Information, Figure S2.', 'Thermogravimetric analysis (TGA) for crystal samples of 2 shows that a weight loss of 14.81% in the range 25âˆ’150 Â°C corresponds to a loss of the uncoordinated water molecules (calculated at 15.14% for 4Â·H2O per one nickel atom), whereas the loss of coordinated water occurs above 200 Â°C, as shown in the Supporting Information, Figure S2.', 'Thermogravimetric analysis (TGA) for crystal samples of 2 shows that a weight loss of 14.81% in the range 25âˆ’150 Â°C corresponds to a loss of the uncoordinated water molecules (calculated at 15.14% for 4Â·H2O per one nickel atom), whereas the loss of coordinated water occurs above 200 Â°C, as shown in the Supporting Information, Figure S2.', 'Thermogravimetric analysis (TGA) for crystal samples of 2 shows that a weight loss of 14.81% in the range 25âˆ’150 Â°C corresponds to a loss of the uncoordinated water molecules (calculated at 15.14% for 4Â·H2O per one nickel atom), whereas the loss of coordinated water occurs above 200 Â°C, as shown in the Supporting Information, Figure S2.', 'In contrast, a weight loss of 18.13% indicates that both the solvent and coordinated water molecules (calculated at 17.35% for 5Â·H2O per one cobalt atom) are lost in the range 5âˆ’120 Â°C for compound 3 (see the Supporting Information, Figure S3).', 'The Ï‡mT values are constant in the entire temperature range, decreasing to a value of 0.408 emu K mol -1 at very low temperatures.', 'The Ï‡m-1 vs T plot is almost linear in the entire temperature range as shown in the inset of Figure S5 (see the Supporting Information).', 'The Ï‡m-1 vs T is almost linear through the whole temperature range (see the Supporting Information, inset of Figure S6).'] | ['TGA', 'TG', 'thermogravimetric analysis', 'weight loss', 'decomposition', 'TGA', 'TG', 'thermogravimetric analysis', 'weight loss', 'weight loss', 'temperature range', 'temperature range', 'temperature range'] | n | y | y | 3
SEJBAL_clean | SEJBAL | 10.1021/ic0520418 | ['Thermal analyses were performed on a TGA V5.1A Dupont 2100 instrument from room temperature to 700 Â°C with a heating rate of 10 Â°C/min in air.', 'Thermal analyses were performed on a TGA V5.1A Dupont 2100 instrument from room temperature to 700 Â°C with a heating rate of 10 Â°C/min in air.', 'A thermogravimetric analysis of complex 1 displays no weight loss between 25 and 250 Â°C.', 'A thermogravimetric analysis of complex 1 displays no weight loss between 25 and 250 Â°C.', 'The decomposition of complex 1 starts above 250 Â°C (see the Supporting Information, Figure S1).', 'Thermogravimetric analysis (TGA) for crystal samples of 2 shows that a weight loss of 14.81% in the range 25âˆ’150 Â°C corresponds to a loss of the uncoordinated water molecules (calculated at 15.14% for 4Â·H2O per one nickel atom), whereas the loss of coordinated water occurs above 200 Â°C, as shown in the Supporting Information, Figure S2.', 'Thermogravimetric analysis (TGA) for crystal samples of 2 shows that a weight loss of 14.81% in the range 25âˆ’150 Â°C corresponds to a loss of the uncoordinated water molecules (calculated at 15.14% for 4Â·H2O per one nickel atom), whereas the loss of coordinated water occurs above 200 Â°C, as shown in the Supporting Information, Figure S2.', 'Thermogravimetric analysis (TGA) for crystal samples of 2 shows that a weight loss of 14.81% in the range 25âˆ’150 Â°C corresponds to a loss of the uncoordinated water molecules (calculated at 15.14% for 4Â·H2O per one nickel atom), whereas the loss of coordinated water occurs above 200 Â°C, as shown in the Supporting Information, Figure S2.', 'Thermogravimetric analysis (TGA) for crystal samples of 2 shows that a weight loss of 14.81% in the range 25âˆ’150 Â°C corresponds to a loss of the uncoordinated water molecules (calculated at 15.14% for 4Â·H2O per one nickel atom), whereas the loss of coordinated water occurs above 200 Â°C, as shown in the Supporting Information, Figure S2.', 'In contrast, a weight loss of 18.13% indicates that both the solvent and coordinated water molecules (calculated at 17.35% for 5Â·H2O per one cobalt atom) are lost in the range 5âˆ’120 Â°C for compound 3 (see the Supporting Information, Figure S3).', 'The Ï‡mT values are constant in the entire temperature range, decreasing to a value of 0.408 emu K mol -1 at very low temperatures.', 'The Ï‡m-1 vs T plot is almost linear in the entire temperature range as shown in the inset of Figure S5 (see the Supporting Information).', 'The Ï‡m-1 vs T is almost linear through the whole temperature range (see the Supporting Information, inset of Figure S6).'] | ['TGA', 'TG', 'thermogravimetric analysis', 'weight loss', 'decomposition', 'TGA', 'TG', 'thermogravimetric analysis', 'weight loss', 'weight loss', 'temperature range', 'temperature range', 'temperature range'] | n | y | y | 2
YELYOE_clean | YELYOE | 10.1021/ic052099m | ['Thermal gravimetric analysis (TGA) of 4 was performed under a static air atmosphere using a Perkin-Elmer 7 thermogravimetric analyzer with a heating rate of 10 Â°C min-1.', 'Thermal gravimetric analysis (TGA) of 4 was performed under a static air atmosphere using a Perkin-Elmer 7 thermogravimetric analyzer with a heating rate of 10 Â°C min-1.', 'Thermal gravimetric analysis (TGA) of 4 was performed under a static air atmosphere using a Perkin-Elmer 7 thermogravimetric analyzer with a heating rate of 10 Â°C min-1.', 'XRPD and TGA.', 'XRPD and TGA.', 'To study the microporosity chemistry of 4, thermogravimetric analysis in air and under 1 atm of pressure at a heating rate of 10 Â°C min-1 was performed on a polycrystalline sample, which showed multistep weight loss in the temperature of 60âˆ’600 Â°C (Figure 9).', 'To study the microporosity chemistry of 4, thermogravimetric analysis in air and under 1 atm of pressure at a heating rate of 10 Â°C min-1 was performed on a polycrystalline sample, which showed multistep weight loss in the temperature of 60âˆ’600 Â°C (Figure 9).', 'The initial weight loss of 8.8% in the temperature range of 60âˆ’300 Â°C corresponds to the removal of solvent water molecules, and the release of the water molecules up to a high temperature is attributed to the strong cooperative H-bonding interaction between the coordinated and solvent water molecules and to the relatively small one-dimensional channel.', 'The initial weight loss of 8.8% in the temperature range of 60âˆ’300 Â°C corresponds to the removal of solvent water molecules, and the release of the water molecules up to a high temperature is attributed to the strong cooperative H-bonding interaction between the coordinated and solvent water molecules and to the relatively small one-dimensional channel.'] | ['TGA', 'TG', 'thermal gravimetric', 'TGA', 'TG', 'thermogravimetric analysis', 'weight loss', 'weight loss', 'temperature range'] | n | y | y | 4
SEHSII_clean | SEHSII | 10.1021/ic060116h | ['TGA (thermal gravimetric analyses) were performed under oxygen with a heating rate of 10 Â°C/min using a Perkin-Elmer TGA 7 thermogravimetric analyzer.', 'TGA (thermal gravimetric analyses) were performed under oxygen with a heating rate of 10 Â°C/min using a Perkin-Elmer TGA 7 thermogravimetric analyzer.', 'TGA (thermal gravimetric analyses) were performed under oxygen with a heating rate of 10 Â°C/min using a Perkin-Elmer TGA 7 thermogravimetric analyzer.', 'The plot of Ï‡M-1 versus T over the whole temperature range obeys the Curieâˆ’Weiss law [Ï‡ = C/(T âˆ’ Î¸)] with C = 13.87 cm3 K mol-1 and Î¸ = âˆ’0.58 K.', 'The magnetic behavior of compound 3 is represented in Figure S5 in the Supporting Information and shows that Ï‡MT increases with increasing temperature over the whole temperature range.', 'The thermal stability of compound 1 has been studied using TGA and PXRD at different temperatures.', 'The thermal stability of compound 1 has been studied using TGA and PXRD at different temperatures.', 'The TGA curve performed from 35 to 800 Â°C shows no weight loss until 200 Â°C, which corresponds to the crystallographic result without guest molecule.', 'The TGA curve performed from 35 to 800 Â°C shows no weight loss until 200 Â°C, which corresponds to the crystallographic result without guest molecule.', 'The TGA curve performed from 35 to 800 Â°C shows no weight loss until 200 Â°C, which corresponds to the crystallographic result without guest molecule.', 'The first weight loss of 28.58% from 200 to 300 Â°C is attributed to the dissociation of coordinated DMF and DMSO molecules (calculated 29.23%).', 'The decomposition of the compound starts above 450 Â°C, and the remaining weight of 39.28% corresponds to the percentage of the Tb and O components, Tb4O7 (Figure S3 in Supporting Information).'] | ['TGA', 'TG', 'thermal gravimetric', 'temperature range', 'temperature range', 'TGA', 'TG', 'TGA', 'TG', 'weight loss', 'weight loss', 'decomposition'] | n | y | y | 1(Tb)
PENZIS_clean | PENZIS | 10.1021/ic0605266 | ['Thermogravimetric measurements were performed on a TGA Q500 thermal analyzer under flowing N2 with the heating rate of 10 Â°C min-1.', 'Thermogravimetric measurements were performed on a TGA Q500 thermal analyzer under flowing N2 with the heating rate of 10 Â°C min-1.', 'The TGA of a manually separated crystalline sample of 1 shows a 2.2% weight loss by 200 Â°C, up to 400 Â°C an additional 6.2% weight loss is observed, and from 430 to 500 Â°C the sample loses 25% for a total weight loss of 35%.', 'The TGA of a manually separated crystalline sample of 1 shows a 2.2% weight loss by 200 Â°C, up to 400 Â°C an additional 6.2% weight loss is observed, and from 430 to 500 Â°C the sample loses 25% for a total weight loss of 35%.', 'The TGA of a manually separated crystalline sample of 1 shows a 2.2% weight loss by 200 Â°C, up to 400 Â°C an additional 6.2% weight loss is observed, and from 430 to 500 Â°C the sample loses 25% for a total weight loss of 35%.', 'The TGA of a fresh sample of 2 shows a weight loss of 8.2% from 25 to 150 Â°C; the calculated value for loss of water is 8.4%.', 'The TGA of a fresh sample of 2 shows a weight loss of 8.2% from 25 to 150 Â°C; the calculated value for loss of water is 8.4%.', 'The TGA of a fresh sample of 2 shows a weight loss of 8.2% from 25 to 150 Â°C; the calculated value for loss of water is 8.4%.', 'A freshly prepared sample of 3 loses 10.3% of its mass in the TGA from 25 to 100 Â°C (calcd for three water molecules 9.9%).', 'A freshly prepared sample of 3 loses 10.3% of its mass in the TGA from 25 to 100 Â°C (calcd for three water molecules 9.9%).', 'A crystalline sample continuously loses mass in the TGA from 25 to 500 Â°C until 50% of the mass remains.', 'A crystalline sample continuously loses mass in the TGA from 25 to 500 Â°C until 50% of the mass remains.', 'A crystalline sample continuously loses mass in the TGA from 25 to 500 Â°C until 45% of the mass remains.', 'A crystalline sample continuously loses mass in the TGA from 25 to 500 Â°C until 45% of the mass remains.', 'In the TGA 2.6% weight loss is observed up to 200 Â°C.', 'In the TGA 2.6% weight loss is observed up to 200 Â°C.', 'In the TGA 2.6% weight loss is observed up to 200 Â°C.', 'From 250 to 350 Â°C, an additional 9.0% weight loss is observed, and from 430 to 500 Â°C, the sample loses additional mass until 63% of the mass remains.', 'The TGA shows that water can be removed under relatively mild conditions.', 'The TGA shows that water can be removed under relatively mild conditions.'] | ['TGA', 'TG', 'TGA', 'TG', 'weight loss', 'TGA', 'TG', 'weight loss', 'TGA', 'TG', 'TGA', 'TG', 'TGA', 'TG', 'TGA', 'TG', 'weight loss', 'weight loss', 'TGA', 'TG'] | n | y | y | 1
PENZUE_clean | PENZUE | 10.1021/ic0605266 | ['Thermogravimetric measurements were performed on a TGA Q500 thermal analyzer under flowing N2 with the heating rate of 10 Â°C min-1.', 'Thermogravimetric measurements were performed on a TGA Q500 thermal analyzer under flowing N2 with the heating rate of 10 Â°C min-1.', 'The TGA of a manually separated crystalline sample of 1 shows a 2.2% weight loss by 200 Â°C, up to 400 Â°C an additional 6.2% weight loss is observed, and from 430 to 500 Â°C the sample loses 25% for a total weight loss of 35%.', 'The TGA of a manually separated crystalline sample of 1 shows a 2.2% weight loss by 200 Â°C, up to 400 Â°C an additional 6.2% weight loss is observed, and from 430 to 500 Â°C the sample loses 25% for a total weight loss of 35%.', 'The TGA of a manually separated crystalline sample of 1 shows a 2.2% weight loss by 200 Â°C, up to 400 Â°C an additional 6.2% weight loss is observed, and from 430 to 500 Â°C the sample loses 25% for a total weight loss of 35%.', 'The TGA of a fresh sample of 2 shows a weight loss of 8.2% from 25 to 150 Â°C; the calculated value for loss of water is 8.4%.', 'The TGA of a fresh sample of 2 shows a weight loss of 8.2% from 25 to 150 Â°C; the calculated value for loss of water is 8.4%.', 'The TGA of a fresh sample of 2 shows a weight loss of 8.2% from 25 to 150 Â°C; the calculated value for loss of water is 8.4%.', 'A freshly prepared sample of 3 loses 10.3% of its mass in the TGA from 25 to 100 Â°C (calcd for three water molecules 9.9%).', 'A freshly prepared sample of 3 loses 10.3% of its mass in the TGA from 25 to 100 Â°C (calcd for three water molecules 9.9%).', 'A crystalline sample continuously loses mass in the TGA from 25 to 500 Â°C until 50% of the mass remains.', 'A crystalline sample continuously loses mass in the TGA from 25 to 500 Â°C until 50% of the mass remains.', 'A crystalline sample continuously loses mass in the TGA from 25 to 500 Â°C until 45% of the mass remains.', 'A crystalline sample continuously loses mass in the TGA from 25 to 500 Â°C until 45% of the mass remains.', 'In the TGA 2.6% weight loss is observed up to 200 Â°C.', 'In the TGA 2.6% weight loss is observed up to 200 Â°C.', 'In the TGA 2.6% weight loss is observed up to 200 Â°C.', 'From 250 to 350 Â°C, an additional 9.0% weight loss is observed, and from 430 to 500 Â°C, the sample loses additional mass until 63% of the mass remains.', 'The TGA shows that water can be removed under relatively mild conditions.', 'The TGA shows that water can be removed under relatively mild conditions.'] | ['TGA', 'TG', 'TGA', 'TG', 'weight loss', 'TGA', 'TG', 'weight loss', 'TGA', 'TG', 'TGA', 'TG', 'TGA', 'TG', 'TGA', 'TG', 'weight loss', 'weight loss', 'TGA', 'TG'] | n | y | y | 3
PEPBAO_clean | PEPBAO | 10.1021/ic0605266 | ['Thermogravimetric measurements were performed on a TGA Q500 thermal analyzer under flowing N2 with the heating rate of 10 Â°C min-1.', 'Thermogravimetric measurements were performed on a TGA Q500 thermal analyzer under flowing N2 with the heating rate of 10 Â°C min-1.', 'The TGA of a manually separated crystalline sample of 1 shows a 2.2% weight loss by 200 Â°C, up to 400 Â°C an additional 6.2% weight loss is observed, and from 430 to 500 Â°C the sample loses 25% for a total weight loss of 35%.', 'The TGA of a manually separated crystalline sample of 1 shows a 2.2% weight loss by 200 Â°C, up to 400 Â°C an additional 6.2% weight loss is observed, and from 430 to 500 Â°C the sample loses 25% for a total weight loss of 35%.', 'The TGA of a manually separated crystalline sample of 1 shows a 2.2% weight loss by 200 Â°C, up to 400 Â°C an additional 6.2% weight loss is observed, and from 430 to 500 Â°C the sample loses 25% for a total weight loss of 35%.', 'The TGA of a fresh sample of 2 shows a weight loss of 8.2% from 25 to 150 Â°C; the calculated value for loss of water is 8.4%.', 'The TGA of a fresh sample of 2 shows a weight loss of 8.2% from 25 to 150 Â°C; the calculated value for loss of water is 8.4%.', 'The TGA of a fresh sample of 2 shows a weight loss of 8.2% from 25 to 150 Â°C; the calculated value for loss of water is 8.4%.', 'A freshly prepared sample of 3 loses 10.3% of its mass in the TGA from 25 to 100 Â°C (calcd for three water molecules 9.9%).', 'A freshly prepared sample of 3 loses 10.3% of its mass in the TGA from 25 to 100 Â°C (calcd for three water molecules 9.9%).', 'A crystalline sample continuously loses mass in the TGA from 25 to 500 Â°C until 50% of the mass remains.', 'A crystalline sample continuously loses mass in the TGA from 25 to 500 Â°C until 50% of the mass remains.', 'A crystalline sample continuously loses mass in the TGA from 25 to 500 Â°C until 45% of the mass remains.', 'A crystalline sample continuously loses mass in the TGA from 25 to 500 Â°C until 45% of the mass remains.', 'In the TGA 2.6% weight loss is observed up to 200 Â°C.', 'In the TGA 2.6% weight loss is observed up to 200 Â°C.', 'In the TGA 2.6% weight loss is observed up to 200 Â°C.', 'From 250 to 350 Â°C, an additional 9.0% weight loss is observed, and from 430 to 500 Â°C, the sample loses additional mass until 63% of the mass remains.', 'The TGA shows that water can be removed under relatively mild conditions.', 'The TGA shows that water can be removed under relatively mild conditions.'] | ['TGA', 'TG', 'TGA', 'TG', 'weight loss', 'TGA', 'TG', 'weight loss', 'TGA', 'TG', 'TGA', 'TG', 'TGA', 'TG', 'TGA', 'TG', 'weight loss', 'weight loss', 'TGA', 'TG'] | n | y | y | 4
NELVAC_clean | NELVAC | 10.1021/ic060608u | ['TGA of 1-Li reveals the release of the adsorbed water from room temperature to 170 Â°C and then no obvious weight loss stage between 170 and 520 Â°C.', 'TGA of 1-Li reveals the release of the adsorbed water from room temperature to 170 Â°C and then no obvious weight loss stage between 170 and 520 Â°C.', 'TGA of 1-Li reveals the release of the adsorbed water from room temperature to 170 Â°C and then no obvious weight loss stage between 170 and 520 Â°C.'] | ['TGA', 'TG', 'weight loss'] | n | y | y | 2
NELVEG_clean | NELVEG | 10.1021/ic060608u | ['TGA of 1-Li reveals the release of the adsorbed water from room temperature to 170 Â°C and then no obvious weight loss stage between 170 and 520 Â°C.', 'TGA of 1-Li reveals the release of the adsorbed water from room temperature to 170 Â°C and then no obvious weight loss stage between 170 and 520 Â°C.', 'TGA of 1-Li reveals the release of the adsorbed water from room temperature to 170 Â°C and then no obvious weight loss stage between 170 and 520 Â°C.'] | ['TGA', 'TG', 'weight loss'] | n | y | y | 3
VEMDAT_clean | VEMDAT | 10.1021/ic0606577 | ['The TGA curves of compound 1 exhibit three weight losses (see Supporting Information).', 'The TGA curves of compound 1 exhibit three weight losses (see Supporting Information).', 'The TGA curves of compound 1 exhibit three weight losses (see Supporting Information).', 'The observed weight loss of 10.0% is very close to the calculated value (10.3%).', 'The observed weight loss of 9.5% is very close to the calculated value (9.2%).', 'The total weight loss at 1000 Â°C is 78.0%.', 'The final residuals are not characterized; however, they are probably a mixture of ZnO and Zn2P2O7 in a 1:1 ratio (calculated weight loss of 77.9%).', 'The TGA curves of compound 2 also exhibit four main weight losses.', 'The TGA curves of compound 2 also exhibit four main weight losses.', 'The TGA curves of compound 2 also exhibit four main weight losses.', 'The observed weight loss of 6.8% matches well with the calculated value (6.7%).', 'The weight loss of 13.0% is slightly larger than the calculated one (10.8%).', 'The total weight loss is 73.6% at 1000 Â°C.', 'The TGA curves of compound 3 also reveal three main weight losses.', 'The TGA curves of compound 3 also reveal three main weight losses.', 'The TGA curves of compound 3 also reveal three main weight losses.', 'The observed weight loss of 13.0% is slightly larger than the calculated value (12.1%).', 'The second started at 130 Â°C and was complete at 480 Â°C, and the observed weight loss was 23.1%, which may correspond to the partial decomposition of the 4,4â€˜-bipy and sulfonateâˆ’phosphonate ligands.', 'The second started at 130 Â°C and was complete at 480 Â°C, and the observed weight loss was 23.1%, which may correspond to the partial decomposition of the 4,4â€˜-bipy and sulfonateâˆ’phosphonate ligands.', 'The total observed weight loss is 73.1% at 1000 Â°C, and the final residues were not characterized further.'] | ['TGA', 'TG', 'weight loss', 'weight loss', 'weight loss', 'weight loss', 'weight loss', 'TGA', 'TG', 'weight loss', 'weight loss', 'weight loss', 'weight loss', 'TGA', 'TG', 'weight loss', 'weight loss', 'weight loss', 'decomposition', 'weight loss'] | n | y | y | 3
JEXWUF_clean | JEXWUF | 10.1021/ic0610031 | ['The thermal properties are characterized by a decomposition at ca. 200 Â°C.', 'Thermal analyses, TGA and DSC, were performed on a SDT 2960 thermal analyzer and a DSC 2010 differential scanning calorimeter at 5 Â°C/min under N2.', 'Thermal analyses, TGA and DSC, were performed on a SDT 2960 thermal analyzer and a DSC 2010 differential scanning calorimeter at 5 Â°C/min under N2.', 'The thermal properties of the three compounds were investigated by TGA/DSC under nitrogen atmosphere (Figure S5).', 'The thermal properties of the three compounds were investigated by TGA/DSC under nitrogen atmosphere (Figure S5).', '1Mn and 2Co show two well-defined weight losses while 3Ni displayed only one with a percentage corresponding to roughly the sum of the two for 1Mn and 2Co.', 'For 1Mn and 2Co, the first weight loss occurred at ca. 190 and 220 Â°C, respectively.', 'The experimental (calculated) percentage weight loss for the first process is 30.4 (30.3) and 28.9 (29.7) for 1Mn and 2Co, respectively.', 'For the second step, the corresponding weight losses are within 2% of those calculated on the basis of residues of MnO and CoO.', 'In contrast, 3Ni shows one step of weight loss at ca. 240 Â°C.', 'This indicates that for 3Ni the loss of ammonia and formic acid and the decomposition of Ni(HCOO)2 are not separable.', 'Ines E. Collings, Maxim Bykov, Elena Bykova, Matthew G. Tucker, Sylvain Petitgirard, Michael Hanfland, Konstantin Glazyrin, Sander van Smaalen, Andrew L. Goodwin, Leonid Dubrovinsky, Natalia Dubrovinskaia.'] | ['decomposition', 'TGA', 'TG', 'TGA', 'TG', 'weight loss', 'weight loss', 'weight loss', 'weight loss', 'weight loss', 'decomposition', 'TG'] | n | y | y | 2Co
JEXXAM_clean | JEXXAM | 10.1021/ic0610031 | ['The thermal properties are characterized by a decomposition at ca. 200 Â°C.', 'Thermal analyses, TGA and DSC, were performed on a SDT 2960 thermal analyzer and a DSC 2010 differential scanning calorimeter at 5 Â°C/min under N2.', 'Thermal analyses, TGA and DSC, were performed on a SDT 2960 thermal analyzer and a DSC 2010 differential scanning calorimeter at 5 Â°C/min under N2.', 'The thermal properties of the three compounds were investigated by TGA/DSC under nitrogen atmosphere (Figure S5).', 'The thermal properties of the three compounds were investigated by TGA/DSC under nitrogen atmosphere (Figure S5).', '1Mn and 2Co show two well-defined weight losses while 3Ni displayed only one with a percentage corresponding to roughly the sum of the two for 1Mn and 2Co.', 'For 1Mn and 2Co, the first weight loss occurred at ca. 190 and 220 Â°C, respectively.', 'The experimental (calculated) percentage weight loss for the first process is 30.4 (30.3) and 28.9 (29.7) for 1Mn and 2Co, respectively.', 'For the second step, the corresponding weight losses are within 2% of those calculated on the basis of residues of MnO and CoO.', 'In contrast, 3Ni shows one step of weight loss at ca. 240 Â°C.', 'This indicates that for 3Ni the loss of ammonia and formic acid and the decomposition of Ni(HCOO)2 are not separable.', 'Ines E. Collings, Maxim Bykov, Elena Bykova, Matthew G. Tucker, Sylvain Petitgirard, Michael Hanfland, Konstantin Glazyrin, Sander van Smaalen, Andrew L. Goodwin, Leonid Dubrovinsky, Natalia Dubrovinskaia.'] | ['decomposition', 'TGA', 'TG', 'TGA', 'TG', 'weight loss', 'weight loss', 'weight loss', 'weight loss', 'weight loss', 'decomposition', 'TG'] | n | y | y | 3Ni
LETDEU_clean | LETDEU | 10.1021/ic061102e | ['The magnetic data for 8 were fit over the temperature range 2âˆ’300 K using the molecular field approximation with J = 204 cm-1, g = 2.25, and zJâ€˜ = âˆ’38 cm-1.', 'Thermogravimetric Analyses (TGA).', 'Thermogravimetric Analyses (TGA).', 'The compounds 3âˆ’5, 8, 9, and [Cu3(trz)2][Cu2(trz)Cl]Cl were analyzed by TGA under 20 mL min-1 flowing nitrogen while ramping the temperature at a rate of 5Â° min-1 from 25 to 800 Â°C.', 'The compounds 3âˆ’5, 8, 9, and [Cu3(trz)2][Cu2(trz)Cl]Cl were analyzed by TGA under 20 mL min-1 flowing nitrogen while ramping the temperature at a rate of 5Â° min-1 from 25 to 800 Â°C.', 'The thermal decomposition profiles are generally quite similar to those previously observed for coordination polymers of copper halides with nitrogenous donor ligands.62,63 As shown in Figure 12 for 3, there is an initial weight loss of approximately 8% between 330 and 350 Â°C, corresponding to the loss of one triazolate ligand.', 'The thermal decomposition profiles are generally quite similar to those previously observed for coordination polymers of copper halides with nitrogenous donor ligands.62,63 As shown in Figure 12 for 3, there is an initial weight loss of approximately 8% between 330 and 350 Â°C, corresponding to the loss of one triazolate ligand.', 'This initial weight loss is then followed by a decomposition process accounting for 67% of the mass in the 500âˆ’700 Â°C range.', 'This initial weight loss is then followed by a decomposition process accounting for 67% of the mass in the 500âˆ’700 Â°C range.', 'A comparison of the thermal behavior of 3 with those of CuBr2 and CuBr in Figure 13 illustrates that CuBr2 decomposes by loss of Br2(g) at ca. 200 Â°C to produce CuBr, which subsequently sublimes between 560 and 700 Â°C, with a profile similar to that observed for the second decomposition step of 3.', 'The thermodiffraction pattern for compound 3 in the temperature range 25âˆ’450 Â°C is shown in Figure 14.', 'The TGA profiles of both exhibit the loss of ca. one triazolate at 325âˆ’350 Â°C, followed by a second weight loss between 450 and 700 Â°C associated with combustion of the remaining organic residues and sublimation of CuBr.', 'The TGA profiles of both exhibit the loss of ca. one triazolate at 325âˆ’350 Â°C, followed by a second weight loss between 450 and 700 Â°C associated with combustion of the remaining organic residues and sublimation of CuBr.', 'The TGA profiles of both exhibit the loss of ca. one triazolate at 325âˆ’350 Â°C, followed by a second weight loss between 450 and 700 Â°C associated with combustion of the remaining organic residues and sublimation of CuBr.', 'However, in contrast to the structural stability of the framework of 3, the thermodiffraction pattern for 4 demonstrates that the initial weight loss results in the collapse of the framework structure of 4 and the appearance of the CuBr phase at 325 Â°C.', ' Figure 14 Thermodiffraction pattern for (a) 3 and (b) 4 in the 30âˆ’425 Â°C temperature range.', 'Compound 8 exhibits a sharp weight loss of ca. 26% at 340 Â°C, followed by a gradual loss of an additional 31% in the 340âˆ’620 Â°C range.', 'Compound 9 exhibits a dehydration process at 80âˆ’140 Â°C, followed by a rapid loss of 16% between 290 and 310 Â°C (total weight loss obsd, 23%; theory for 7.5H2O, 22.1%).', 'These initial weight losses are followed by a continuous weight loss of 35% in the 340âˆ’640 Â°C range, corresponding to the loss of the organic residues.', 'There is an initial weight loss at 320 Â°C, corresponding to the partial loss of triazolate, followed by a continuous weight loss from 440 to 660 Â°C associated with the remaining organic residues and sublimation of CuCl.', 'Magnetic susceptibility measurements of complexes 1, 5, 7, 8, and the previously reported [Cu3(trz)3(OH)][Cu2Br4] were performed on polycrystalline samples of compounds at 1000 Oe over the temperature range 2âˆ’300 K.', 'This yielded the following expression for the Ï‡T:67,68 Because of the magnetic interactions between the individual trimeric magnetic units, eq 1 was corrected using the molecular field approximation (eq 2), where Ï‡ is the experimental exchange-coupled magnetic susceptibility, Ï‡Cu is the magnetic susceptibility of the Cu trimer, zJ\u2009â€˜ is the exchange parameter, and the other symbols have their usual connotations:69 The magnetic data were fit to eq 2 in the temperature range 13âˆ’300 K with the parameters J = âˆ’130 cm-1, gA = 2.0, gB = 2.2, and zJ\u2009â€˜ = âˆ’51 cm-1, which are in good agreement with values reported for similar compounds.67', 'The magnetic data were fit using the molecular field approximation (eq 2) over the whole temperature range of 2âˆ’300 K with the parameters J = âˆ’204 cm-1, g = 2.25, and zJ\u2009â€˜ = âˆ’38 cm-1, in good agreement with those reported for similar compounds.17,73-75', ' Figure 14 Thermodiffraction pattern for (a) 3 and (b) 4 in the 30âˆ’425 Â°C temperature range.'] | ['temperature range', 'TGA', 'TG', 'TGA', 'TG', 'weight loss', 'decomposition', 'weight loss', 'decomposition', 'decomposition', 'temperature range', 'TGA', 'TG', 'weight loss', 'weight loss', 'temperature range', 'weight loss', 'weight loss', 'weight loss', 'weight loss', 'temperature range', 'temperature range', 'temperature range', 'temperature range'] | n | y | y | 4
QEVKOS_clean | QEVKOS | 10.1021/ic061142i | ['The TGA curves for compounds 1âˆ’5 are shown in Figure S1.', 'The TGA curves for compounds 1âˆ’5 are shown in Figure S1.', 'For 2, the weight loss (ca. 2%) before 316 Â°C could be assigned to the escape of CH3CN molecules which is a little smaller than the expected value (2.85%) probably due to the efflorescence of solvent molecules.', 'The second step of weight loss begins at 316 Â°C, from which the organic components were burnt.', 'In the TGA curve of 3, the initial weight loss between 165 and 174 Â°C corresponds to the release of DMF molecules (observed, 10%; calculated, 9.7%).', 'In the TGA curve of 3, the initial weight loss between 165 and 174 Â°C corresponds to the release of DMF molecules (observed, 10%; calculated, 9.7%).', 'In the TGA curve of 3, the initial weight loss between 165 and 174 Â°C corresponds to the release of DMF molecules (observed, 10%; calculated, 9.7%).', 'The second step of weight loss, occurring between 316 and 374 Â°C is due to the decomposition of organic components.', 'The second step of weight loss, occurring between 316 and 374 Â°C is due to the decomposition of organic components.', 'The weight loss of 5 in the range 114âˆ’180 Â°C could be assigned to the escape of H2O and DMF molecules.', 'The observed weight loss of ca. 8.8% is close to the theoretical value (9.1%).', 'The second step of weight loss begins at 299 Â°C, from which the organic groups were burnt.'] | ['TGA', 'TG', 'weight loss', 'weight loss', 'TGA', 'TG', 'weight loss', 'weight loss', 'decomposition', 'weight loss', 'weight loss', 'weight loss'] | n | y | y | 3
PEQWAK_clean | PEQWAK | 10.1021/ic0611948 | ['An exactly measured amount of the pre-desolvated sample was introduced into the gas sorption instrument, and the outgassing process was carried out under vacuum at 150 Â°C for 3 h.', 'An exactly measured amount of the pre-desolvated sample was introduced into the gas sorption instrument, and the outgassing process was carried out under vacuum at 150 Â°C for 3 h.', 'The outgassing procedure was repeated at 150 Â°C on the same sample between experiments for ca. 2 h.', 'The outgassing procedure was repeated at 150 Â°C on the same sample between experiments for ca. 2 h.', 'TGA data indicate that all coordinating DEF molecules can be removed from 1 at 250 Â°C (calcd 27%; found 26%) and no chemical decomposition occurs up to 450 Â°C.', 'TGA data indicate that all coordinating DEF molecules can be removed from 1 at 250 Â°C (calcd 27%; found 26%) and no chemical decomposition occurs up to 450 Â°C.', 'TGA data indicate that all coordinating DEF molecules can be removed from 1 at 250 Â°C (calcd 27%; found 26%) and no chemical decomposition occurs up to 450 Â°C.', 'By heating of the crystals of 1 at 250 Â°C under vacuum for 18 h, desolvated solid 2 was prepared, in which DEF molecules coordinating MnII ions are completely removed as evidenced by elemental analysis data, IR spectra, and TGA results.', 'By heating of the crystals of 1 at 250 Â°C under vacuum for 18 h, desolvated solid 2 was prepared, in which DEF molecules coordinating MnII ions are completely removed as evidenced by elemental analysis data, IR spectra, and TGA results.'] | ['TGA', 'TG', 'TGA', 'TG', 'TGA', 'TG', 'decomposition', 'TGA', 'TG'] | n | y | y | 1
NIGFIT_clean | NIGFIT | 10.1021/ic061666i | ['Temperature-dependent magnetic susceptibility data were obtained on a Quantum Design MPMSXL SQUID magnetometer under an applied field of 1000 Oe over the temperature range of 4âˆ’300 K.', 'Thermogravimetric analyses (TGA) were performed under oxygen with a heating rate of 10 Â°CÂ·min-1 using a Perkin-Elmer TGA 7 thermogravimetric analyzer.', 'Thermogravimetric analyses (TGA) were performed under oxygen with a heating rate of 10 Â°CÂ·min-1 using a Perkin-Elmer TGA 7 thermogravimetric analyzer.', 'The temperature-dependent magnetic susceptibility data of complexes 1âˆ’5 have been measured for polycrystalline samples at an applied magnetic field of 1000 Oe in the temperature range of 4âˆ’300 K.', 'The plot of Ï‡M-1 vs T over the whole temperature range obeys the Curieâˆ’Weiss law [Ï‡ = C/(T âˆ’ Î¸)] with C = 10.87 cm3Â·KÂ·mol-1 and Î¸ = âˆ’2.97 K.', 'The thermal stability of complex 4 has been studied through TGA, which was performed from 35 to 800 Â°C.', 'The thermal stability of complex 4 has been studied through TGA, which was performed from 35 to 800 Â°C.', 'The first weight loss of 31.49% from 35 to 250 Â°C corresponds to a loss of one guest water molecule and one coordinated DMF molecule (calcd:\u2009 30.49%).', 'The decomposition of complex 4 starts above 375 Â°C, and the remaining weight of 34.07% corresponds to the percentage of the erbium and oxygen components, Er2O3 (calcd:\u2009 35.51%) (Figure S3 in the Supporting Information).'] | ['temperature range', 'TGA', 'TG', 'temperature range', 'temperature range', 'TGA', 'TG', 'weight loss', 'decomposition'] | n | y | y | 4
LEYLUX_clean | LEYLUX | 10.1021/ic062132k | ['A thermogravimetric analysis (TGA) of 1 shows that guest water molecules are eliminated from the network (calcd 10.2%; found 10.2%) when the temperature is increased from room temperature to about 200 Â°C, after which decomposition of the compound occurs (Figure S6 of the Supporting Information).', 'A thermogravimetric analysis (TGA) of 1 shows that guest water molecules are eliminated from the network (calcd 10.2%; found 10.2%) when the temperature is increased from room temperature to about 200 Â°C, after which decomposition of the compound occurs (Figure S6 of the Supporting Information).', 'A thermogravimetric analysis (TGA) of 1 shows that guest water molecules are eliminated from the network (calcd 10.2%; found 10.2%) when the temperature is increased from room temperature to about 200 Â°C, after which decomposition of the compound occurs (Figure S6 of the Supporting Information).', 'A thermogravimetric analysis (TGA) of 1 shows that guest water molecules are eliminated from the network (calcd 10.2%; found 10.2%) when the temperature is increased from room temperature to about 200 Â°C, after which decomposition of the compound occurs (Figure S6 of the Supporting Information).'] | ['TGA', 'TG', 'thermogravimetric analysis', 'decomposition'] | n | y | y | 1
GIQXEK_clean | GIQXEK | 10.1021/ic0621695 | ['Thermal analyses were performed in nitrogen with a heating rate of 20 Â°C/min on a TGA-DTA V1.1 TA Inst 2100 instrument.', 'Thermal analyses were performed in nitrogen with a heating rate of 20 Â°C/min on a TGA-DTA V1.1 TA Inst 2100 instrument.', 'Thermal gravimetric analyses (TGA) are conducted to examine the stabilities of these compounds.', 'Thermal gravimetric analyses (TGA) are conducted to examine the stabilities of these compounds.', 'Thermal gravimetric analyses (TGA) are conducted to examine the stabilities of these compounds.', 'For compound 1Â·La, a weight loss (10.6%) in the temperature range of 20âˆ’90 Â°C corresponds to the release of 5.5 lattice water molecules (10.4%).', 'For compound 1Â·La, a weight loss (10.6%) in the temperature range of 20âˆ’90 Â°C corresponds to the release of 5.5 lattice water molecules (10.4%).', 'The weight loss (12.2%) in the range of 90âˆ’350 Â°C is in agreement with the removal of six coordinated water molecules (11.7%).', 'TG analysis for compound 2Â·La shows a weight loss of 17.3% in the temperature range of 20âˆ’120 Â°C, corresponding to the release of eight lattice water molecules and two coordinated water molecules (18.1%).', 'TG analysis for compound 2Â·La shows a weight loss of 17.3% in the temperature range of 20âˆ’120 Â°C, corresponding to the release of eight lattice water molecules and two coordinated water molecules (18.1%).', 'TG analysis for compound 2Â·La shows a weight loss of 17.3% in the temperature range of 20âˆ’120 Â°C, corresponding to the release of eight lattice water molecules and two coordinated water molecules (18.1%).', 'The weight loss (6.9%) in the range of 120âˆ’380 Â°C is in agreement with the calculated value for the removal of four coordinated water molecules (7.3%).', 'It is noted that the TG curves of compounds 2Â·Ln show platforms up to âˆ¼450 Â°C after the removal of both lattice and coordinated water molecules.', 'The temperature-dependent magnetic susceptibilities for compounds 1Â·Ln (Ln = La, Ce) and 2Â·Ln (Ln = La, Ce, Pr, Nd, Sm, Eu, Gd, Tb, Dy, Ho, Er) were measured in the temperature range of 1.8âˆ’300 K (Figures 5âˆ’7).', 'X-ray crystallographic files in CIF format, structure of the water chain in 2Â·La,TG curves for all compounds, XRD patterns of compound 2Â·La before and after heat treatments, and the Ï‡M and Ï‡MT versus T plots for 2Â·La.', 'X-ray crystallographic files in CIF format, structure of the water chain in 2Â·La,TG curves for all compounds, XRD patterns of compound 2Â·La before and after heat treatments, and the Ï‡M and Ï‡MT versus T plots for 2Â·La.'] | ['TGA', 'TG', 'TGA', 'TG', 'thermal gravimetric', 'weight loss', 'temperature range', 'weight loss', 'TG', 'weight loss', 'temperature range', 'weight loss', 'TG', 'temperature range', 'TG', 'TG'] | n | y | y | 2-Ce
GIQYEL_clean | GIQYEL | 10.1021/ic0621695 | ['Thermal analyses were performed in nitrogen with a heating rate of 20 Â°C/min on a TGA-DTA V1.1 TA Inst 2100 instrument.', 'Thermal analyses were performed in nitrogen with a heating rate of 20 Â°C/min on a TGA-DTA V1.1 TA Inst 2100 instrument.', 'Thermal gravimetric analyses (TGA) are conducted to examine the stabilities of these compounds.', 'Thermal gravimetric analyses (TGA) are conducted to examine the stabilities of these compounds.', 'Thermal gravimetric analyses (TGA) are conducted to examine the stabilities of these compounds.', 'For compound 1Â·La, a weight loss (10.6%) in the temperature range of 20âˆ’90 Â°C corresponds to the release of 5.5 lattice water molecules (10.4%).', 'For compound 1Â·La, a weight loss (10.6%) in the temperature range of 20âˆ’90 Â°C corresponds to the release of 5.5 lattice water molecules (10.4%).', 'The weight loss (12.2%) in the range of 90âˆ’350 Â°C is in agreement with the removal of six coordinated water molecules (11.7%).', 'TG analysis for compound 2Â·La shows a weight loss of 17.3% in the temperature range of 20âˆ’120 Â°C, corresponding to the release of eight lattice water molecules and two coordinated water molecules (18.1%).', 'TG analysis for compound 2Â·La shows a weight loss of 17.3% in the temperature range of 20âˆ’120 Â°C, corresponding to the release of eight lattice water molecules and two coordinated water molecules (18.1%).', 'TG analysis for compound 2Â·La shows a weight loss of 17.3% in the temperature range of 20âˆ’120 Â°C, corresponding to the release of eight lattice water molecules and two coordinated water molecules (18.1%).', 'The weight loss (6.9%) in the range of 120âˆ’380 Â°C is in agreement with the calculated value for the removal of four coordinated water molecules (7.3%).', 'It is noted that the TG curves of compounds 2Â·Ln show platforms up to âˆ¼450 Â°C after the removal of both lattice and coordinated water molecules.', 'The temperature-dependent magnetic susceptibilities for compounds 1Â·Ln (Ln = La, Ce) and 2Â·Ln (Ln = La, Ce, Pr, Nd, Sm, Eu, Gd, Tb, Dy, Ho, Er) were measured in the temperature range of 1.8âˆ’300 K (Figures 5âˆ’7).', 'X-ray crystallographic files in CIF format, structure of the water chain in 2Â·La,TG curves for all compounds, XRD patterns of compound 2Â·La before and after heat treatments, and the Ï‡M and Ï‡MT versus T plots for 2Â·La.', 'X-ray crystallographic files in CIF format, structure of the water chain in 2Â·La,TG curves for all compounds, XRD patterns of compound 2Â·La before and after heat treatments, and the Ï‡M and Ï‡MT versus T plots for 2Â·La.'] | ['TGA', 'TG', 'TGA', 'TG', 'thermal gravimetric', 'weight loss', 'temperature range', 'weight loss', 'TG', 'weight loss', 'temperature range', 'weight loss', 'TG', 'temperature range', 'TG', 'TG'] | n | y | y | 2-La
LIHSIF_clean | LIHSIF | 10.1021/ic062269a | ['Crystallographic files in CIF format for compounds 1âˆ’10, TGA profiles for compounds 2, 3, 6, and 8âˆ’10, thermodiffraction profiles for 3âˆ’5 and 7, IR spectra for 5Â·3H2O, a BET H2 isotherm of [Zn(trz)F], excitation and emission spectra for 1,2,4-triazole, and emission decay traces and experimental fits for [Zn(trz)Cl] at room temperature and at 77.4 K (Tables S.1âˆ’S.15).', 'Crystallographic files in CIF format for compounds 1âˆ’10, TGA profiles for compounds 2, 3, 6, and 8âˆ’10, thermodiffraction profiles for 3âˆ’5 and 7, IR spectra for 5Â·3H2O, a BET H2 isotherm of [Zn(trz)F], excitation and emission spectra for 1,2,4-triazole, and emission decay traces and experimental fits for [Zn(trz)Cl] at room temperature and at 77.4 K (Tables S.1âˆ’S.15).', ' Figure 12 Thermogravimetric profiles in the temperature range 30âˆ’800 Â°C for (a) [Zn(trz)2] (1) and (b) [Zn2(trz)(OH)(SO4)] (4).', ' Figure 13 Thermodiffraction pattern of 4 in the 30âˆ’450 Â°C temperature range.', ' Figure 16 Thermodiffraction profile for compound 5 in the 30âˆ’450 Â°C temperature range.', ' Figure 17 (a) Thermogravimetric profile of [Zn(trz)F]Â·H2O in the 30âˆ’800 Â°C temperature range.', '(b) Thermodiffraction pattern of [Zn(trz)F]Â·H2O in the 30âˆ’450 Â°C temperature range.', 'Crystallographic files in CIF format for compounds 1âˆ’10, TGA profiles for compounds 2, 3, 6, and 8âˆ’10, thermodiffraction profiles for 3âˆ’5 and 7, IR spectra for 5Â·3H2O, a BET H2 isotherm of [Zn(trz)F], excitation and emission spectra for 1,2,4-triazole, and emission decay traces and experimental fits for [Zn(trz)Cl] at room temperature and at 77.4 K (Tables S.1âˆ’S.15).', 'Crystallographic files in CIF format for compounds 1âˆ’10, TGA profiles for compounds 2, 3, 6, and 8âˆ’10, thermodiffraction profiles for 3âˆ’5 and 7, IR spectra for 5Â·3H2O, a BET H2 isotherm of [Zn(trz)F], excitation and emission spectra for 1,2,4-triazole, and emission decay traces and experimental fits for [Zn(trz)Cl] at room temperature and at 77.4 K (Tables S.1âˆ’S.15).'] | ['TGA', 'TG', 'temperature range', 'temperature range', 'temperature range', 'temperature range', 'temperature range', 'TGA', 'TG'] | n | y | y | 9
NINVAI_clean | NINVAI | 10.1021/ic062273m | ['Thermal gravimetric (TG) analyses were performed on a Perkin-Elmer TGA7 instrument in flowing N2 with a heating rate of 10 Â°C/min.', 'Thermal gravimetric (TG) analyses were performed on a Perkin-Elmer TGA7 instrument in flowing N2 with a heating rate of 10 Â°C/min.', 'Thermal gravimetric (TG) analyses were performed on a Perkin-Elmer TGA7 instrument in flowing N2 with a heating rate of 10 Â°C/min.', 'Magnetic susceptibility data were collected over the temperature range of 2âˆ’300 K at a magnetic field of 1000 Oe on a Quantum Design MPMS-5 SQUID magnetometer.', 'The magnetic data obey the Curieâˆ’Weiss law throughout the temperature range.'] | ['TGA', 'TG', 'thermal gravimetric', 'temperature range', 'temperature range'] | n | y | y | 1
PIBPAS01_clean | PIBPAS01 | 10.1021/ic0624773 | ['TGA studies show that MOFs 3 and 4 are stable to 410 and 390 Â°C, respectively, record highs for MOFs containing chiral channels.', 'TGA studies show that MOFs 3 and 4 are stable to 410 and 390 Â°C, respectively, record highs for MOFs containing chiral channels.', '(3) Reversible adsorption is observed by TGA after vapor diffusion of 3â€˜ with methanol, water, and chloroform, while N2 sorption of 3â€˜ at 77 K shows a type-I isotherm with a high Langmuir surface area of 1558 m2/g.', '(3) Reversible adsorption is observed by TGA after vapor diffusion of 3â€˜ with methanol, water, and chloroform, while N2 sorption of 3â€˜ at 77 K shows a type-I isotherm with a high Langmuir surface area of 1558 m2/g.'] | ['TGA', 'TG', 'TGA', 'TG'] | n | y | y | 3
MIHLAR_clean | MIHLAR | 10.1021/ic0701099 | ['The thermal stability of the TmCPP materials has been assessed by thermal gravimetric (TGA) and X-ray powder diffraction (XRD) techniques.', 'The thermal stability of the TmCPP materials has been assessed by thermal gravimetric (TGA) and X-ray powder diffraction (XRD) techniques.', 'The thermal stability of the TmCPP materials has been assessed by thermal gravimetric (TGA) and X-ray powder diffraction (XRD) techniques.', 'The TGA (accompanied by differential thermal analysis, DTA) patterns of compounds 1, 2, 4 (3 is isomorphous to 4), and 5 show that after the evaporation of the solvent adsorbed on (or near) the crystal surface below âˆ¼75âˆ’85 Â°C, the lattice-included water and DMF species (about 10% of the dry crystal mass in 1, 2, and 4 but only about 4% in 5) are lost within the 90âˆ’200 Â°C temperature range (see the Supporting Information).', 'The TGA (accompanied by differential thermal analysis, DTA) patterns of compounds 1, 2, 4 (3 is isomorphous to 4), and 5 show that after the evaporation of the solvent adsorbed on (or near) the crystal surface below âˆ¼75âˆ’85 Â°C, the lattice-included water and DMF species (about 10% of the dry crystal mass in 1, 2, and 4 but only about 4% in 5) are lost within the 90âˆ’200 Â°C temperature range (see the Supporting Information).', 'The TGA (accompanied by differential thermal analysis, DTA) patterns of compounds 1, 2, 4 (3 is isomorphous to 4), and 5 show that after the evaporation of the solvent adsorbed on (or near) the crystal surface below âˆ¼75âˆ’85 Â°C, the lattice-included water and DMF species (about 10% of the dry crystal mass in 1, 2, and 4 but only about 4% in 5) are lost within the 90âˆ’200 Â°C temperature range (see the Supporting Information).', 'The TGA (accompanied by differential thermal analysis, DTA) patterns of compounds 1, 2, 4 (3 is isomorphous to 4), and 5 show that after the evaporation of the solvent adsorbed on (or near) the crystal surface below âˆ¼75âˆ’85 Â°C, the lattice-included water and DMF species (about 10% of the dry crystal mass in 1, 2, and 4 but only about 4% in 5) are lost within the 90âˆ’200 Â°C temperature range (see the Supporting Information).'] | ['TGA', 'TG', 'thermal gravimetric', 'TGA', 'TG', 'thermal analysis', 'temperature range'] | n | y | y | 1a
MIHLEV_clean | MIHLEV | 10.1021/ic0701099 | ['The thermal stability of the TmCPP materials has been assessed by thermal gravimetric (TGA) and X-ray powder diffraction (XRD) techniques.', 'The thermal stability of the TmCPP materials has been assessed by thermal gravimetric (TGA) and X-ray powder diffraction (XRD) techniques.', 'The thermal stability of the TmCPP materials has been assessed by thermal gravimetric (TGA) and X-ray powder diffraction (XRD) techniques.', 'The TGA (accompanied by differential thermal analysis, DTA) patterns of compounds 1, 2, 4 (3 is isomorphous to 4), and 5 show that after the evaporation of the solvent adsorbed on (or near) the crystal surface below âˆ¼75âˆ’85 Â°C, the lattice-included water and DMF species (about 10% of the dry crystal mass in 1, 2, and 4 but only about 4% in 5) are lost within the 90âˆ’200 Â°C temperature range (see the Supporting Information).', 'The TGA (accompanied by differential thermal analysis, DTA) patterns of compounds 1, 2, 4 (3 is isomorphous to 4), and 5 show that after the evaporation of the solvent adsorbed on (or near) the crystal surface below âˆ¼75âˆ’85 Â°C, the lattice-included water and DMF species (about 10% of the dry crystal mass in 1, 2, and 4 but only about 4% in 5) are lost within the 90âˆ’200 Â°C temperature range (see the Supporting Information).', 'The TGA (accompanied by differential thermal analysis, DTA) patterns of compounds 1, 2, 4 (3 is isomorphous to 4), and 5 show that after the evaporation of the solvent adsorbed on (or near) the crystal surface below âˆ¼75âˆ’85 Â°C, the lattice-included water and DMF species (about 10% of the dry crystal mass in 1, 2, and 4 but only about 4% in 5) are lost within the 90âˆ’200 Â°C temperature range (see the Supporting Information).', 'The TGA (accompanied by differential thermal analysis, DTA) patterns of compounds 1, 2, 4 (3 is isomorphous to 4), and 5 show that after the evaporation of the solvent adsorbed on (or near) the crystal surface below âˆ¼75âˆ’85 Â°C, the lattice-included water and DMF species (about 10% of the dry crystal mass in 1, 2, and 4 but only about 4% in 5) are lost within the 90âˆ’200 Â°C temperature range (see the Supporting Information).'] | ['TGA', 'TG', 'thermal gravimetric', 'TGA', 'TG', 'thermal analysis', 'temperature range'] | n | y | y | 2a
MIHLOF_clean | MIHLOF | 10.1021/ic0701099 | ['The thermal stability of the TmCPP materials has been assessed by thermal gravimetric (TGA) and X-ray powder diffraction (XRD) techniques.', 'The thermal stability of the TmCPP materials has been assessed by thermal gravimetric (TGA) and X-ray powder diffraction (XRD) techniques.', 'The thermal stability of the TmCPP materials has been assessed by thermal gravimetric (TGA) and X-ray powder diffraction (XRD) techniques.', 'The TGA (accompanied by differential thermal analysis, DTA) patterns of compounds 1, 2, 4 (3 is isomorphous to 4), and 5 show that after the evaporation of the solvent adsorbed on (or near) the crystal surface below âˆ¼75âˆ’85 Â°C, the lattice-included water and DMF species (about 10% of the dry crystal mass in 1, 2, and 4 but only about 4% in 5) are lost within the 90âˆ’200 Â°C temperature range (see the Supporting Information).', 'The TGA (accompanied by differential thermal analysis, DTA) patterns of compounds 1, 2, 4 (3 is isomorphous to 4), and 5 show that after the evaporation of the solvent adsorbed on (or near) the crystal surface below âˆ¼75âˆ’85 Â°C, the lattice-included water and DMF species (about 10% of the dry crystal mass in 1, 2, and 4 but only about 4% in 5) are lost within the 90âˆ’200 Â°C temperature range (see the Supporting Information).', 'The TGA (accompanied by differential thermal analysis, DTA) patterns of compounds 1, 2, 4 (3 is isomorphous to 4), and 5 show that after the evaporation of the solvent adsorbed on (or near) the crystal surface below âˆ¼75âˆ’85 Â°C, the lattice-included water and DMF species (about 10% of the dry crystal mass in 1, 2, and 4 but only about 4% in 5) are lost within the 90âˆ’200 Â°C temperature range (see the Supporting Information).', 'The TGA (accompanied by differential thermal analysis, DTA) patterns of compounds 1, 2, 4 (3 is isomorphous to 4), and 5 show that after the evaporation of the solvent adsorbed on (or near) the crystal surface below âˆ¼75âˆ’85 Â°C, the lattice-included water and DMF species (about 10% of the dry crystal mass in 1, 2, and 4 but only about 4% in 5) are lost within the 90âˆ’200 Â°C temperature range (see the Supporting Information).'] | ['TGA', 'TG', 'thermal gravimetric', 'TGA', 'TG', 'thermal analysis', 'temperature range'] | n | y | y | 4a
MIHLUL_clean | MIHLUL | 10.1021/ic0701099 | ['The thermal stability of the TmCPP materials has been assessed by thermal gravimetric (TGA) and X-ray powder diffraction (XRD) techniques.', 'The thermal stability of the TmCPP materials has been assessed by thermal gravimetric (TGA) and X-ray powder diffraction (XRD) techniques.', 'The thermal stability of the TmCPP materials has been assessed by thermal gravimetric (TGA) and X-ray powder diffraction (XRD) techniques.', 'The TGA (accompanied by differential thermal analysis, DTA) patterns of compounds 1, 2, 4 (3 is isomorphous to 4), and 5 show that after the evaporation of the solvent adsorbed on (or near) the crystal surface below âˆ¼75âˆ’85 Â°C, the lattice-included water and DMF species (about 10% of the dry crystal mass in 1, 2, and 4 but only about 4% in 5) are lost within the 90âˆ’200 Â°C temperature range (see the Supporting Information).', 'The TGA (accompanied by differential thermal analysis, DTA) patterns of compounds 1, 2, 4 (3 is isomorphous to 4), and 5 show that after the evaporation of the solvent adsorbed on (or near) the crystal surface below âˆ¼75âˆ’85 Â°C, the lattice-included water and DMF species (about 10% of the dry crystal mass in 1, 2, and 4 but only about 4% in 5) are lost within the 90âˆ’200 Â°C temperature range (see the Supporting Information).', 'The TGA (accompanied by differential thermal analysis, DTA) patterns of compounds 1, 2, 4 (3 is isomorphous to 4), and 5 show that after the evaporation of the solvent adsorbed on (or near) the crystal surface below âˆ¼75âˆ’85 Â°C, the lattice-included water and DMF species (about 10% of the dry crystal mass in 1, 2, and 4 but only about 4% in 5) are lost within the 90âˆ’200 Â°C temperature range (see the Supporting Information).', 'The TGA (accompanied by differential thermal analysis, DTA) patterns of compounds 1, 2, 4 (3 is isomorphous to 4), and 5 show that after the evaporation of the solvent adsorbed on (or near) the crystal surface below âˆ¼75âˆ’85 Â°C, the lattice-included water and DMF species (about 10% of the dry crystal mass in 1, 2, and 4 but only about 4% in 5) are lost within the 90âˆ’200 Â°C temperature range (see the Supporting Information).'] | ['TGA', 'TG', 'thermal gravimetric', 'TGA', 'TG', 'thermal analysis', 'temperature range'] | n | y | y | 5a
MACKAE_clean | MACKAE | 10.1021/ic1000792 | ['In addition to X-ray diffraction, thermogravimetric analysis (TGA) and infrared spectroscopy (IR) were used to characterize 1 and 2.', 'In addition to X-ray diffraction, thermogravimetric analysis (TGA) and infrared spectroscopy (IR) were used to characterize 1 and 2.', 'In addition to X-ray diffraction, thermogravimetric analysis (TGA) and infrared spectroscopy (IR) were used to characterize 1 and 2.', 'TGA was performed on a Perkin-Elmer Pyris1 under nitrogen.', 'TGA was performed on a Perkin-Elmer Pyris1 under nitrogen.'] | ['TGA', 'TG', 'thermogravimetric analysis', 'TGA', 'TG'] | n | y | y | 1
RACZEC_clean | RACZEC | 10.1021/ic100164k | ['Thermogravimetric analysis (TGA) was performed on a Mettler 851eTG/sDTA to investigate the possibility of removing the guest 4,4â€²-bpy molecule without decomposing the framework structure.', 'Thermogravimetric analysis (TGA) was performed on a Mettler 851eTG/sDTA to investigate the possibility of removing the guest 4,4â€²-bpy molecule without decomposing the framework structure.', 'Thermogravimetric analysis (TGA) was performed on a Mettler 851eTG/sDTA to investigate the possibility of removing the guest 4,4â€²-bpy molecule without decomposing the framework structure.', 'Compounds 1 and 2 are stable to relatively high temperatures, and both TGA data and the corresponding high temperature powder XRD studies indicate that the guest 4,4â€²-bpy molecules cannot be removed thermally.', 'Compounds 1 and 2 are stable to relatively high temperatures, and both TGA data and the corresponding high temperature powder XRD studies indicate that the guest 4,4â€²-bpy molecules cannot be removed thermally.', 'Once mass loss begins (270 Â°C for 1, 220 Â°C for 2), the structure steadily decomposes to give an amorphous material.'] | ['TGA', 'TG', 'thermogravimetric analysis', 'TGA', 'TG', 'mass loss'] | n | y | y | 1
ILOSOS_clean | ILOSOS | 10.1021/ic100840a | ['Thermogravimetric analysis (TGA) was carried out with a Pyris Diamond TGA/DTA instrument in flowing N2 with a heating rate of 10 Â°C/min.', 'Thermogravimetric analysis (TGA) was carried out with a Pyris Diamond TGA/DTA instrument in flowing N2 with a heating rate of 10 Â°C/min.', 'Thermogravimetric analysis (TGA) was carried out with a Pyris Diamond TGA/DTA instrument in flowing N2 with a heating rate of 10 Â°C/min.', 'The thermal behavior of compounds 1âˆ’3 was studied by TGA.', 'The thermal behavior of compounds 1âˆ’3 was studied by TGA.', 'The experiments were performed under a N2 atmosphere with a heating rate of 10 Â°C/min in the temperature range of 30âˆ’800 Â°C for compounds 1âˆ’3, as shown in Figure S9 in the Supporting Information.', 'The complete decomposition was finished up to 800 Â°C (calcd 23.57%; found 23.65%).', 'Collapse of the SiW12 clusters occurred at about 570 Â°C for 2 and 600 Â°C for 3, and the complete decomposition of the SiW12 clusters was finished up to âˆ¼650 Â°C for 2 and 700 Â°C for 3, respectively .'] | ['TGA', 'TG', 'thermogravimetric analysis', 'TGA', 'TG', 'temperature range', 'decomposition', 'decomposition'] | n | y | y | 3
UWOWAF_clean | UWOWAF | 10.1021/ic101112b | ['Thermogravimetric analysis (TGA) was performed under an air atmosphere with a heating rate of 5 Â°C/min by using a NETZSCH STA-449F3 thermogravimetric analyzer.', 'Thermogravimetric analysis (TGA) was performed under an air atmosphere with a heating rate of 5 Â°C/min by using a NETZSCH STA-449F3 thermogravimetric analyzer.', 'Thermogravimetric analysis (TGA) was performed under an air atmosphere with a heating rate of 5 Â°C/min by using a NETZSCH STA-449F3 thermogravimetric analyzer.', 'For crystal 1, the preliminary weight loss of 20.57% beginning at ca. 150 Â°C to ca. 350 Â°C is attributed to the loss of coordinated DMF molecules (calculated, 24.08%).', 'The following weight loss is from decomposition of the btdc ligand.', 'The following weight loss is from decomposition of the btdc ligand.', 'Crystal 2 loses the free DMF molecule around 200 Â°C (calculated, 13.78%; found, 13.25%), and the following thermal behavior may be the loss of coordinated DMF molecules and subsequent decomposition of the framework.', 'Crystal 3 has the same decomposition process as crystal 2.', 'The result of TGA shows that crystal 4 is stable up to ca. 320 Â°C.', 'The result of TGA shows that crystal 4 is stable up to ca. 320 Â°C.'] | ['TGA', 'TG', 'thermogravimetric analysis', 'weight loss', 'weight loss', 'decomposition', 'decomposition', 'decomposition', 'TGA', 'TG'] | n | y | y | 1
AMAFOK_clean | AMAFOK | 10.1021/ic1012523 | ['Thermogravimetric analysis (TGA) data were obtained on a SCINCO S-1000 instrument with a heating rate of 5 Â°C minâˆ’1 in air (Figures S1 and S2 in the Supporting Information).', 'Thermogravimetric analysis (TGA) data were obtained on a SCINCO S-1000 instrument with a heating rate of 5 Â°C minâˆ’1 in air (Figures S1 and S2 in the Supporting Information).', 'Thermogravimetric analysis (TGA) data were obtained on a SCINCO S-1000 instrument with a heating rate of 5 Â°C minâˆ’1 in air (Figures S1 and S2 in the Supporting Information).', 'The thermal behavior of framework material 3 is evaluated by TGA and variable-temperature PXRD (vT-PXRD).', 'The thermal behavior of framework material 3 is evaluated by TGA and variable-temperature PXRD (vT-PXRD).', 'The result of TGA for as-synthesized 3 shows a weight loss of less than 5% until about 250 Â°C, from which decomposition of the framework commences (Figure S2 in the Supporting Information).', 'The result of TGA for as-synthesized 3 shows a weight loss of less than 5% until about 250 Â°C, from which decomposition of the framework commences (Figure S2 in the Supporting Information).', 'The result of TGA for as-synthesized 3 shows a weight loss of less than 5% until about 250 Â°C, from which decomposition of the framework commences (Figure S2 in the Supporting Information).', 'The result of TGA for as-synthesized 3 shows a weight loss of less than 5% until about 250 Â°C, from which decomposition of the framework commences (Figure S2 in the Supporting Information).', 'Details of the crystal structures for 3 and 3Â·toluene, TGA plots, complete IR spectra, gas-sorption isotherms for Ar, CH4, H2, N2, and O2 at 77, 87, 195, and/or 273 K, and crystallographic information files (CIF).', 'Details of the crystal structures for 3 and 3Â·toluene, TGA plots, complete IR spectra, gas-sorption isotherms for Ar, CH4, H2, N2, and O2 at 77, 87, 195, and/or 273 K, and crystallographic information files (CIF).', 'Details of the crystal structures for 3 and 3Â·toluene, TGA plots, complete IR spectra, gas-sorption isotherms for Ar, CH4, H2, N2, and O2 at 77, 87, 195, and/or 273 K, and crystallographic information files (CIF).', 'Details of the crystal structures for 3 and 3Â·toluene, TGA plots, complete IR spectra, gas-sorption isotherms for Ar, CH4, H2, N2, and O2 at 77, 87, 195, and/or 273 K, and crystallographic information files (CIF).'] | ['TGA', 'TG', 'thermogravimetric analysis', 'TGA', 'TG', 'TGA', 'TG', 'weight loss', 'decomposition', 'TGA', 'TG', 'TGA', 'TG'] | n | y | y | 3
AMAGAX_clean | AMAGAX | 10.1021/ic1012523 | ['Thermogravimetric analysis (TGA) data were obtained on a SCINCO S-1000 instrument with a heating rate of 5 Â°C minâˆ’1 in air (Figures S1 and S2 in the Supporting Information).', 'Thermogravimetric analysis (TGA) data were obtained on a SCINCO S-1000 instrument with a heating rate of 5 Â°C minâˆ’1 in air (Figures S1 and S2 in the Supporting Information).', 'Thermogravimetric analysis (TGA) data were obtained on a SCINCO S-1000 instrument with a heating rate of 5 Â°C minâˆ’1 in air (Figures S1 and S2 in the Supporting Information).', 'The thermal behavior of framework material 3 is evaluated by TGA and variable-temperature PXRD (vT-PXRD).', 'The thermal behavior of framework material 3 is evaluated by TGA and variable-temperature PXRD (vT-PXRD).', 'The result of TGA for as-synthesized 3 shows a weight loss of less than 5% until about 250 Â°C, from which decomposition of the framework commences (Figure S2 in the Supporting Information).', 'The result of TGA for as-synthesized 3 shows a weight loss of less than 5% until about 250 Â°C, from which decomposition of the framework commences (Figure S2 in the Supporting Information).', 'The result of TGA for as-synthesized 3 shows a weight loss of less than 5% until about 250 Â°C, from which decomposition of the framework commences (Figure S2 in the Supporting Information).', 'The result of TGA for as-synthesized 3 shows a weight loss of less than 5% until about 250 Â°C, from which decomposition of the framework commences (Figure S2 in the Supporting Information).', 'Details of the crystal structures for 3 and 3Â·toluene, TGA plots, complete IR spectra, gas-sorption isotherms for Ar, CH4, H2, N2, and O2 at 77, 87, 195, and/or 273 K, and crystallographic information files (CIF).', 'Details of the crystal structures for 3 and 3Â·toluene, TGA plots, complete IR spectra, gas-sorption isotherms for Ar, CH4, H2, N2, and O2 at 77, 87, 195, and/or 273 K, and crystallographic information files (CIF).', 'Details of the crystal structures for 3 and 3Â·toluene, TGA plots, complete IR spectra, gas-sorption isotherms for Ar, CH4, H2, N2, and O2 at 77, 87, 195, and/or 273 K, and crystallographic information files (CIF).', 'Details of the crystal structures for 3 and 3Â·toluene, TGA plots, complete IR spectra, gas-sorption isotherms for Ar, CH4, H2, N2, and O2 at 77, 87, 195, and/or 273 K, and crystallographic information files (CIF).'] | ['TGA', 'TG', 'thermogravimetric analysis', 'TGA', 'TG', 'TGA', 'TG', 'weight loss', 'decomposition', 'TGA', 'TG', 'TGA', 'TG'] | n | y | y | 3
ILOTOT_clean | ILOTOT | 10.1021/ic101286j | ['TGA was carried out with a Mettler-Toledo TA 50 in dry dinitrogen (60 mL minâˆ’1) at a heating rate of 5 Â°C minâˆ’1.', 'TGA was carried out with a Mettler-Toledo TA 50 in dry dinitrogen (60 mL minâˆ’1) at a heating rate of 5 Â°C minâˆ’1.', 'Magnetic susceptibility data of powdered samples restrained in parafilm were measured on an Oxford Maglab 2000 magnetic measurement system in the temperature range 2âˆ’300 K and in a field of 1 kOe.', 'At a low applied field of 50 Oe in the temperature range 1.8âˆ’6 K, the magnetizations after zero field cooling (ZFC) and subsequent field cooling (FC) reveal nonreversibility and bifurcation (Figure S5, Supporting Information), showing that long-range ordering occurs at 2.0 K.', 'Thermogravimetric analysis of compound 1 shows a loss of the lattice water molecules (5.5%) within the temperature range of 43âˆ’200 Â°C (calcd.', 'Thermogravimetric analysis of compound 1 shows a loss of the lattice water molecules (5.5%) within the temperature range of 43âˆ’200 Â°C (calcd.', 'A further weight loss of 72.8% was observed in the range of 230âˆ’550 Â°C, which is in agreement with the removal of the bcp ligands.'] | ['TGA', 'TG', 'temperature range', 'temperature range', 'thermogravimetric analysis', 'temperature range', 'weight loss'] | n | y | y | 1
ZASJAG_clean | ZASJAG | 10.1021/ic101412p | ['Thermogravimetric analysis (TGA) (5 Â°C/min heating rate under dinitrogen atmosphere) was performed with a Mettler Toledo Star System.', 'Thermogravimetric analysis (TGA) (5 Â°C/min heating rate under dinitrogen atmosphere) was performed with a Mettler Toledo Star System.', 'Thermogravimetric analysis (TGA) (5 Â°C/min heating rate under dinitrogen atmosphere) was performed with a Mettler Toledo Star System.', 'Thermogravimetric analysis of 1 shows a weight loss of 17.9% in the range, 40âˆ’100 Â°C that corresponds to the loss of six water molecules (calcd.', 'Thermogravimetric analysis of 1 shows a weight loss of 17.9% in the range, 40âˆ’100 Â°C that corresponds to the loss of six water molecules (calcd.', 'No further weight loss is observed until 380 Â°C (Supporting Information, Figure S13).'] | ['TGA', 'TG', 'thermogravimetric analysis', 'thermogravimetric analysis', 'weight loss', 'weight loss'] | n | y | y | 1
EWUCOP_clean | EWUCOP | 10.1021/ic1017467 | ['Thermogravimetric (TG) analyses were carried out on a Rigaku standard TG-DTA analyzer with a heating rate of 10 Â°C minâˆ’1 from ambient temperature to 800 Â°C; an empty Al2O3 crucible was used as reference.', 'Thermogravimetric analysis of 1 as synthesized reveals a weight loss of 25.6% in the temperature range of 127âˆ’218 Â°C, which corresponds to the loss of solvent molecules residing in the open channels, one H2O and one DMF per formula unit (calcd 23.7%).', 'Thermogravimetric analysis of 1 as synthesized reveals a weight loss of 25.6% in the temperature range of 127âˆ’218 Â°C, which corresponds to the loss of solvent molecules residing in the open channels, one H2O and one DMF per formula unit (calcd 23.7%).', 'Thermogravimetric analysis of 1 as synthesized reveals a weight loss of 25.6% in the temperature range of 127âˆ’218 Â°C, which corresponds to the loss of solvent molecules residing in the open channels, one H2O and one DMF per formula unit (calcd 23.7%).'] | ['TG', 'thermogravimetric analysis', 'weight loss', 'temperature range'] | n | y | y | 1
OXALAB_clean | OXALAB | 10.1021/ic1019229 | ['Thermogravimetric analysis (TGA) was carried out on a NETZSCH STA 449C instrument.', 'Thermogravimetric analysis (TGA) was carried out on a NETZSCH STA 449C instrument.', 'Thermogravimetric analysis (TGA) was carried out on a NETZSCH STA 449C instrument.', 'Variable-temperature magnetic measurements were performed on polycrystalline samples of compounds 1, 2, and 5 at an applied magnetic field of 1000 Oe over the temperature range from 2 to 300 K.', '(18) The Ï‡mT vs T plot fit reasonably well in the temperature range of 40âˆ’300 K with the parameters J = âˆ’1.25 Â± 0.004 cmâˆ’1 and g = 2.00 Â± 0.0005 and with an agreement factor R = 6.6 Ã— 10âˆ’4.'] | ['TGA', 'TG', 'thermogravimetric analysis', 'temperature range', 'temperature range'] | n | y | y | 1
OXALEF_clean | OXALEF | 10.1021/ic1019229 | ['Thermogravimetric analysis (TGA) was carried out on a NETZSCH STA 449C instrument.', 'Thermogravimetric analysis (TGA) was carried out on a NETZSCH STA 449C instrument.', 'Thermogravimetric analysis (TGA) was carried out on a NETZSCH STA 449C instrument.', 'Variable-temperature magnetic measurements were performed on polycrystalline samples of compounds 1, 2, and 5 at an applied magnetic field of 1000 Oe over the temperature range from 2 to 300 K.', '(18) The Ï‡mT vs T plot fit reasonably well in the temperature range of 40âˆ’300 K with the parameters J = âˆ’1.25 Â± 0.004 cmâˆ’1 and g = 2.00 Â± 0.0005 and with an agreement factor R = 6.6 Ã— 10âˆ’4.'] | ['TGA', 'TG', 'thermogravimetric analysis', 'temperature range', 'temperature range'] | n | y | y | 2
OXALOP_clean | OXALOP | 10.1021/ic1019229 | ['Thermogravimetric analysis (TGA) was carried out on a NETZSCH STA 449C instrument.', 'Thermogravimetric analysis (TGA) was carried out on a NETZSCH STA 449C instrument.', 'Thermogravimetric analysis (TGA) was carried out on a NETZSCH STA 449C instrument.', 'Variable-temperature magnetic measurements were performed on polycrystalline samples of compounds 1, 2, and 5 at an applied magnetic field of 1000 Oe over the temperature range from 2 to 300 K.', '(18) The Ï‡mT vs T plot fit reasonably well in the temperature range of 40âˆ’300 K with the parameters J = âˆ’1.25 Â± 0.004 cmâˆ’1 and g = 2.00 Â± 0.0005 and with an agreement factor R = 6.6 Ã— 10âˆ’4.'] | ['TGA', 'TG', 'thermogravimetric analysis', 'temperature range', 'temperature range'] | n | y | y | 4
OXAMIK_clean | OXAMIK | 10.1021/ic1019668 | ['Thermal analyses were performed under a N2 gas flow using a Mettler-Toloedo TGA/DSC instrument (for 1) or Perkin-Elmer Pyris 1 analyzer (for 2 and 3).', 'Thermal analyses were performed under a N2 gas flow using a Mettler-Toloedo TGA/DSC instrument (for 1) or Perkin-Elmer Pyris 1 analyzer (for 2 and 3).', 'Thermal analysis revealed a weight loss of 8.8% over the temperature range 25âˆ’165 Â°C, which corresponds to two lattice and two coordination water molecules (calcd.', 'Thermal analysis revealed a weight loss of 8.8% over the temperature range 25âˆ’165 Â°C, which corresponds to two lattice and two coordination water molecules (calcd.', 'Thermal analysis revealed a weight loss of 8.8% over the temperature range 25âˆ’165 Â°C, which corresponds to two lattice and two coordination water molecules (calcd.', 'Thermal analysis shows that the removal of four coordination water molecules (calcd.', '9.2%) occurred between 240 and 312 Â°C, with a weight loss of 9.1%.', 'Thermal analysis showed that the release of one lattice water molecule (calcd.', '5.20%) occurred between 175 and 280 Â°C with a weight loss of 5.6%.', 'The further weight loss above 315 Â°C is due to the collapse of the structure and the decomposition of the organic ligand.', 'The further weight loss above 315 Â°C is due to the collapse of the structure and the decomposition of the organic ligand.', 'The temperature-dependent magnetic susceptibilities of compound 1 were investigated in the temperature range of 1.8âˆ’300 K under 2 kOe.', 'The magnetic behavior in the temperature range of 40âˆ’300 K follows the Curieâˆ’Weiss law with a Weiss constant of âˆ’15.77 K and a Curie constant of 8.81 cm3 K molâˆ’1.', 'In the temperature range of 30âˆ’300 K, the magnetic behavior follows the Curieâˆ’Weiss law with a Curie constant of 9.06 cm3 K molâˆ’1 and a Weiss constant of âˆ’11.09 K.'] | ['TGA', 'TG', 'thermal analysis', 'weight loss', 'temperature range', 'thermal analysis', 'weight loss', 'thermal analysis', 'weight loss', 'weight loss', 'decomposition', 'temperature range', 'temperature range', 'temperature range'] | n | y | y | 1
OTAXOX_clean | OTAXOX | 10.1021/ic102057p | ['Thermo-gravimetric experiments (TGA) were carried out in the temperature range of 25âˆ’800 Â°C on a SDT Q600 TG-DTA analyzer under N2 atmosphere at a heating rate of 10 Â°C minâˆ’1.', 'Thermo-gravimetric experiments (TGA) were carried out in the temperature range of 25âˆ’800 Â°C on a SDT Q600 TG-DTA analyzer under N2 atmosphere at a heating rate of 10 Â°C minâˆ’1.', 'Thermo-gravimetric experiments (TGA) were carried out in the temperature range of 25âˆ’800 Â°C on a SDT Q600 TG-DTA analyzer under N2 atmosphere at a heating rate of 10 Â°C minâˆ’1.', "Thermal gravimetric analysis (TGA) performed on as-synthesized Î³-Mg-formate revealed this compound's high thermal stability (see Section S3 in the Supporting Information for all data regarding guest mobility and thermal stability of Î³-Mg-formate).", "Thermal gravimetric analysis (TGA) performed on as-synthesized Î³-Mg-formate revealed this compound's high thermal stability (see Section S3 in the Supporting Information for all data regarding guest mobility and thermal stability of Î³-Mg-formate).", "Thermal gravimetric analysis (TGA) performed on as-synthesized Î³-Mg-formate revealed this compound's high thermal stability (see Section S3 in the Supporting Information for all data regarding guest mobility and thermal stability of Î³-Mg-formate).", 'The TGA trace for Î³-Mg-formate showed a gradual weight-loss step of 27% (108âˆ’155 Â°C), corresponding to the escape of all solvent molecules trapped in the pores [2(CH3)2NH; calcd 27 %] followed by a plateau (155âˆ’370 Â°C) indicating its high thermal stability in the absence of guest molecules (Figure 4b).', 'The TGA trace for Î³-Mg-formate showed a gradual weight-loss step of 27% (108âˆ’155 Â°C), corresponding to the escape of all solvent molecules trapped in the pores [2(CH3)2NH; calcd 27 %] followed by a plateau (155âˆ’370 Â°C) indicating its high thermal stability in the absence of guest molecules (Figure 4b).', '(b) Thermogravimetric analysis of Î³-Mg-formate (10 Â°C/min).', 'The MOF sample thus obtained was optimally evacuated, as evident from the long plateau (108âˆ’370 Â°C) in the TGA traces.', 'The MOF sample thus obtained was optimally evacuated, as evident from the long plateau (108âˆ’370 Â°C) in the TGA traces.', '(b) Thermogravimetric analysis of Î³-Mg-formate (10 Â°C/min).'] | ['TGA', 'TG', 'temperature range', 'TGA', 'TG', 'thermal gravimetric', 'TGA', 'TG', 'thermogravimetric analysis', 'TGA', 'TG', 'thermogravimetric analysis'] | n | y | y | gamma-Mg-formate
IXAMAW_clean | IXAMAW | 10.1021/ic102234s | ['Thermogravimetric analysis (TGA) was carried out on a TA Q500 analyzer in air at a heating rate of 10 Â°C minâˆ’1.', 'Thermogravimetric analysis (TGA) was carried out on a TA Q500 analyzer in air at a heating rate of 10 Â°C minâˆ’1.', 'Thermogravimetric analysis (TGA) was carried out on a TA Q500 analyzer in air at a heating rate of 10 Â°C minâˆ’1.', 'Temperature-dependent magnetic susceptibility data were recorded on a Quantum-Design MPMS-XL SQUID magnetometer under an applied field of 5000 Oe over the temperature range of 2âˆ’300 K.', 'TG analyses show that two continuous weight loss steps are observed from 300 to 640 Â°C (Figure 3s in the Supporting Information), which are attributed to the removal of Fâˆ’ ions, water molecules, and organic ethylenediamine in the structure.', 'TG analyses show that two continuous weight loss steps are observed from 300 to 640 Â°C (Figure 3s in the Supporting Information), which are attributed to the removal of Fâˆ’ ions, water molecules, and organic ethylenediamine in the structure.', 'The total observed weight loss is consistent with the calculated values based on the compositional analyses (Table 3).', 'The variable-temperature magnetic susceptibility of powder samples of FeAPO-CJ66(aâˆ’c) measured on a field of 5000 Oe over the temperature range of 2âˆ’300 K is shown in Figure 5.'] | ['TGA', 'TG', 'thermogravimetric analysis', 'temperature range', 'TG', 'weight loss', 'weight loss', 'temperature range'] | n | y | y | FeAPO-CJ66(c)
IXAMEA_clean | IXAMEA | 10.1021/ic102234s | ['Thermogravimetric analysis (TGA) was carried out on a TA Q500 analyzer in air at a heating rate of 10 Â°C minâˆ’1.', 'Thermogravimetric analysis (TGA) was carried out on a TA Q500 analyzer in air at a heating rate of 10 Â°C minâˆ’1.', 'Thermogravimetric analysis (TGA) was carried out on a TA Q500 analyzer in air at a heating rate of 10 Â°C minâˆ’1.', 'Temperature-dependent magnetic susceptibility data were recorded on a Quantum-Design MPMS-XL SQUID magnetometer under an applied field of 5000 Oe over the temperature range of 2âˆ’300 K.', 'TG analyses show that two continuous weight loss steps are observed from 300 to 640 Â°C (Figure 3s in the Supporting Information), which are attributed to the removal of Fâˆ’ ions, water molecules, and organic ethylenediamine in the structure.', 'TG analyses show that two continuous weight loss steps are observed from 300 to 640 Â°C (Figure 3s in the Supporting Information), which are attributed to the removal of Fâˆ’ ions, water molecules, and organic ethylenediamine in the structure.', 'The total observed weight loss is consistent with the calculated values based on the compositional analyses (Table 3).', 'The variable-temperature magnetic susceptibility of powder samples of FeAPO-CJ66(aâˆ’c) measured on a field of 5000 Oe over the temperature range of 2âˆ’300 K is shown in Figure 5.'] | ['TGA', 'TG', 'thermogravimetric analysis', 'temperature range', 'TG', 'weight loss', 'weight loss', 'temperature range'] | n | y | y | FeAPO-CJ66(b)
IXAMIE_clean | IXAMIE | 10.1021/ic102234s | ['Thermogravimetric analysis (TGA) was carried out on a TA Q500 analyzer in air at a heating rate of 10 Â°C minâˆ’1.', 'Thermogravimetric analysis (TGA) was carried out on a TA Q500 analyzer in air at a heating rate of 10 Â°C minâˆ’1.', 'Thermogravimetric analysis (TGA) was carried out on a TA Q500 analyzer in air at a heating rate of 10 Â°C minâˆ’1.', 'Temperature-dependent magnetic susceptibility data were recorded on a Quantum-Design MPMS-XL SQUID magnetometer under an applied field of 5000 Oe over the temperature range of 2âˆ’300 K.', 'TG analyses show that two continuous weight loss steps are observed from 300 to 640 Â°C (Figure 3s in the Supporting Information), which are attributed to the removal of Fâˆ’ ions, water molecules, and organic ethylenediamine in the structure.', 'TG analyses show that two continuous weight loss steps are observed from 300 to 640 Â°C (Figure 3s in the Supporting Information), which are attributed to the removal of Fâˆ’ ions, water molecules, and organic ethylenediamine in the structure.', 'The total observed weight loss is consistent with the calculated values based on the compositional analyses (Table 3).', 'The variable-temperature magnetic susceptibility of powder samples of FeAPO-CJ66(aâˆ’c) measured on a field of 5000 Oe over the temperature range of 2âˆ’300 K is shown in Figure 5.'] | ['TGA', 'TG', 'thermogravimetric analysis', 'temperature range', 'TG', 'weight loss', 'weight loss', 'temperature range'] | n | y | y | FeAPO-CJ66(a)
IXEJOL_clean | IXEJOL | 10.1021/ic1022664 | ['Thermogravimetric (TG) analyses were performed on a Perkin-Elmer TGA7 instrument in flowing O2 with a heating rate of 10 Â°CÂ·minâˆ’1.', 'Thermogravimetric (TG) analyses were performed on a Perkin-Elmer TGA7 instrument in flowing O2 with a heating rate of 10 Â°CÂ·minâˆ’1.', 'In order to estimate the latticeâˆ’water content and the thermal stability of compound 1, TG analysis was carried out from 25 to 800 Â°C.', 'In the TG curve, there are three continuous weight loss steps (Figure S3 in the Supporting Information).', 'In the TG curve, there are three continuous weight loss steps (Figure S3 in the Supporting Information).', 'The first weight loss of 4.36% in the temperature range of 60âˆ’250 Â°C corresponds to the release of all lattice and coordinated water molecules, which is in accordance with the calculated value of 4.41% (âˆ¼16 H2O).', 'The first weight loss of 4.36% in the temperature range of 60âˆ’250 Â°C corresponds to the release of all lattice and coordinated water molecules, which is in accordance with the calculated value of 4.41% (âˆ¼16 H2O).', 'The second weight losses of 16.30% in the temperature range of 250âˆ’580 Â°C are attributed to the loss of all py and 4,4â€²-bpy ligands and dehydration of the hydroxyls in 1.', 'The second weight losses of 16.30% in the temperature range of 250âˆ’580 Â°C are attributed to the loss of all py and 4,4â€²-bpy ligands and dehydration of the hydroxyls in 1.', 'The last weight losses of 8.05% in the temperature range of 580âˆ’800 Â°C might be ascribed to the release of partial P2O5 derived from mixed oxide phases.', 'The last weight losses of 8.05% in the temperature range of 580âˆ’800 Â°C might be ascribed to the release of partial P2O5 derived from mixed oxide phases.'] | ['TGA', 'TG', 'TG', 'TG', 'weight loss', 'weight loss', 'temperature range', 'weight loss', 'temperature range', 'weight loss', 'temperature range'] | n | y | y | 1
IWOSAP_clean | IWOSAP | 10.1021/ic102472u | ['The sample heating rate was 10 Â°C minâ€“1 in the 25â€“220 Â°C temperature range.', 'Thermogravimetric and differential thermal analyses (TGA/DTA) were performed using a SEIKO TG/DTA 320 apparatus in the temperature range 25â€“800 Â°C in air atmosphere (flow of 100 mL minâ€“1) at a heating rate of 10 Â°C minâ€“1.', 'Thermogravimetric and differential thermal analyses (TGA/DTA) were performed using a SEIKO TG/DTA 320 apparatus in the temperature range 25â€“800 Â°C in air atmosphere (flow of 100 mL minâ€“1) at a heating rate of 10 Â°C minâ€“1.', 'Thermogravimetric and differential thermal analyses (TGA/DTA) were performed using a SEIKO TG/DTA 320 apparatus in the temperature range 25â€“800 Â°C in air atmosphere (flow of 100 mL minâ€“1) at a heating rate of 10 Â°C minâ€“1.', 'Characterization by mass spectrometry was performed using a quadrupolar mass spectrometer for gas analysis, model THERMOSTAR, coupled to a simultaneous TG/DTA analyzer SDT Q600 apparatus in the temperature range 25â€“500 Â°C in argon atmosphere (flow of 100 mL minâ€“1) at a heating rate of 10 Â°C minâ€“1.', 'Characterization by mass spectrometry was performed using a quadrupolar mass spectrometer for gas analysis, model THERMOSTAR, coupled to a simultaneous TG/DTA analyzer SDT Q600 apparatus in the temperature range 25â€“500 Â°C in argon atmosphere (flow of 100 mL minâ€“1) at a heating rate of 10 Â°C minâ€“1.', 'For compound 1, the first weight loss in the TGA curve is about 5.85% and is associated with a DTA endothermic peak centered at âˆ¼180 Â°C.', 'For compound 1, the first weight loss in the TGA curve is about 5.85% and is associated with a DTA endothermic peak centered at âˆ¼180 Â°C.', 'For compound 1, the first weight loss in the TGA curve is about 5.85% and is associated with a DTA endothermic peak centered at âˆ¼180 Â°C.', 'Decomposition of the succinate ligand is related to a strong exothermic DTA signal at 435 Â°C, the cubic Ho2O3 (PDF card 43-1018)(36) being the final product of the pyrolysis.', 'TGA-DTA curves for compound 1.', 'TGA-DTA curves for compound 1.', 'For 1Â·Bz, 1-Py and 1Â·Ac.Slc, the corresponding weight losses for the whole process are 50.0%, 49.43%, and 49.2%, respectively, which are in very good agreement with the theoretical values of 49.75%, 49.84%, and 50.2% for the corresponding formulas [Ho2(C4H4O4)3(H2O)2]Â·0.5(C6H6), [Ho2(C4H4O4)3(H2O)2]Â·2H2O, and [Ho2(C4H4O4)3(H2O)2]Â·0.25(C9H6O4).', 'The succinate decomposition processes are denoted by strong exothermic peaks centered in all cases at âˆ¼435 Â°C in the DTA curves (see Figures S4â€“S6, Supporting Information).', 'In the case of 1-Py, the first mass loss of 5.5% occurs from room temperature to 100 Â°C and is associated with evacuation of the hydration water molecules (calculated value 4.82%), while the second weight loss of 4.95% (calculated value 4.82%) corresponds to removal of both coordination water molecules.', 'In the case of 1-Py, the first mass loss of 5.5% occurs from room temperature to 100 Â°C and is associated with evacuation of the hydration water molecules (calculated value 4.82%), while the second weight loss of 4.95% (calculated value 4.82%) corresponds to removal of both coordination water molecules.', 'Surprisingly, only ions m/z = 18+ and 17+ were detected, and no evidence of the benzene molecular ion or its fragmentation products appeared in the 20â€“220 Â°C temperature range.', 'TGA curve for compound 1Â·Bz along with the corresponding ion current detected in the 20â€“220 Â°C range (top) and in the 20â€“500 Â°C range (bottom).', 'TGA curve for compound 1Â·Bz along with the corresponding ion current detected in the 20â€“220 Â°C range (top) and in the 20â€“500 Â°C range (bottom).', 'Then, a TGA-MS measurement was performed up to 500 Â°C for compound 1Â·Bz in order to confirm the presence of the benzene molecule as a hosted species.', 'Then, a TGA-MS measurement was performed up to 500 Â°C for compound 1Â·Bz in order to confirm the presence of the benzene molecule as a hosted species.', 'TGA-DTA curves for compound 1.', 'TGA-DTA curves for compound 1.', 'TGA curve for compound 1Â·Bz along with the corresponding ion current detected in the 20â€“220 Â°C range (top) and in the 20â€“500 Â°C range (bottom).', 'TGA curve for compound 1Â·Bz along with the corresponding ion current detected in the 20â€“220 Â°C range (top) and in the 20â€“500 Â°C range (bottom).'] | ['temperature range', 'TGA', 'TG', 'temperature range', 'TG', 'temperature range', 'TGA', 'TG', 'weight loss', 'decomposition', 'TGA', 'TG', 'weight loss', 'decomposition', 'weight loss', 'mass loss', 'temperature range', 'TGA', 'TG', 'TGA', 'TG', 'TGA', 'TG', 'TGA', 'TG'] | n | y | y | 1
EZOFEF_clean | EZOFEF | 10.1021/ic200381f | ['These values are smaller than expected probably because of partial decomposition of the structure or the incomplete activation.', 'For these reasons, thermogravimetric (TG) analyses and XRPD measurements of samples exposed to air as well as solvent-exchanged samples were performed.', 'The weight losses observed in the TG experiments deviate in some cases from the results of the elemental analyses.', 'The weight losses observed in the TG experiments deviate in some cases from the results of the elemental analyses.', 'Slightly lower values in TG experiments are found since the content of the pores and cages can vary because of the gas flow at the beginning of the experiments.', 'TG analysis of 1a in nitrogen, [Ni3(BTC)2(Me2NH)3]Â·(DMF)4(H2O)4, revealed a gradual weight loss up to 320 Â°C which corresponds to the removal of four H2O and three DMF molecules (obs.', 'TG analysis of 1a in nitrogen, [Ni3(BTC)2(Me2NH)3]Â·(DMF)4(H2O)4, revealed a gradual weight loss up to 320 Â°C which corresponds to the removal of four H2O and three DMF molecules (obs.', 'The next significant weight loss up to 600 Â°C yielded elemental nickel (Supporting Information, Figure S12).', 'The TG curve of [Ni6(BTC)2(HCOO)6(DMF)6] 1b shows three weight losses.', 'The TG curve of [Ni6(BTC)2(HCOO)6(DMF)6] 1b shows three weight losses.', 'The first weight loss (14.5%, calcd 14.9%) up to 250 Â°C could be due to the loss of three coordinated DMF molecules.', 'Upon heating during TG analysis, compound 2 loses a considerable amount of guest molecules until the first plateau at 300 Â°C is reached (Supporting Information, Figure S12).', 'The observed weight loss of 33.4% corresponds to eight H2O and seven DMF molecules (calcd 33.2%).', 'During the thermal decomposition of 3a, [Ni2(BDC)2(DABCO)]Â·(DMF)4(H2O)1.5 (Supporting Information, Figure S12), all guest molecules are liberated from the pores up to 290 Â°C in a two step process (obs.', 'The substantial weight loss from 290 to 800 Â°C can be attributed to the decomposition of two BDC and one DABCO linker molecules (obs.', 'The substantial weight loss from 290 to 800 Â°C can be attributed to the decomposition of two BDC and one DABCO linker molecules (obs.', 'TG analysis of the compound 3b, [Ni2(BDC)2(DABCO)]Â·(DMF)4(H2O)4, which has a polymorphic framework, two weight loss steps because of the removal of the guest molecules are observed (Supporting Information, Figure S12).', 'TG analysis of the compound 3b, [Ni2(BDC)2(DABCO)]Â·(DMF)4(H2O)4, which has a polymorphic framework, two weight loss steps because of the removal of the guest molecules are observed (Supporting Information, Figure S12).', 'The first weight loss between 40â€“120 Â°C corresponds to the removal of four H2O molecules (obs.', '7.4%, calcd 7.8%), while the second weight loss (120â€“300 Â°C) can be attributed to the removal of the four DMF molecules (obs.', 'Unlike 3a, 3b with the trigonal framework is moisture sensitive and gradual decomposition upon storage at ambient conditions is observed.', 'This gradual decomposition of the 3b crystal structure was also observed after solvent exchange experiments.', 'The TG analysis of 3c, [Ni(BDC)(DABCO)]Â·(DMF)1.5(H2O)2, shows that the guest molecules are removed in two steps up to 350 Â°C (obs.', 'Exact amounts used for the high-throughput synthesis, SEM and optical images, Rietveld refinement results, XRPD patterns, TGA analyses and IR spectra are available.', 'Exact amounts used for the high-throughput synthesis, SEM and optical images, Rietveld refinement results, XRPD patterns, TGA analyses and IR spectra are available.', 'The authors thank Inke Jess (Christian-Albrechts-UniversitÃ¤t zu Kiel) and Dr. Alexandra Lieb (Otto-von-Guericke-UniversitÃ¤t Magdeburg) for the acquisition of single crystal data, Adam Wutkowski (Christian-Albrechts-UniversitÃ¤t zu Kiel) for TG measurements, Steffen Schmidt (Ludwig-Maximilians-UniversitÃ¤t MÃ¼nchen) for high-resolution SEM images, Prof. Michael FrÃ¶ba, Ute Sazama, and Sandra Maracke (UniversitÃ¤t Hamburg) for H2-sorption measurements.', 'Exact amounts used for the high-throughput synthesis, SEM and optical images, Rietveld refinement results, XRPD patterns, TGA analyses and IR spectra are available.', 'Exact amounts used for the high-throughput synthesis, SEM and optical images, Rietveld refinement results, XRPD patterns, TGA analyses and IR spectra are available.'] | ['decomposition', 'TG', 'TG', 'weight loss', 'TG', 'TG', 'weight loss', 'weight loss', 'TG', 'weight loss', 'weight loss', 'TG', 'weight loss', 'decomposition', 'weight loss', 'decomposition', 'TG', 'weight loss', 'weight loss', 'weight loss', 'decomposition', 'decomposition', 'TG', 'TGA', 'TG', 'TG', 'TGA', 'TG'] | n | y | y | 1a
EZOFOP_clean | EZOFOP | 10.1021/ic200381f | ['These values are smaller than expected probably because of partial decomposition of the structure or the incomplete activation.', 'For these reasons, thermogravimetric (TG) analyses and XRPD measurements of samples exposed to air as well as solvent-exchanged samples were performed.', 'The weight losses observed in the TG experiments deviate in some cases from the results of the elemental analyses.', 'The weight losses observed in the TG experiments deviate in some cases from the results of the elemental analyses.', 'Slightly lower values in TG experiments are found since the content of the pores and cages can vary because of the gas flow at the beginning of the experiments.', 'TG analysis of 1a in nitrogen, [Ni3(BTC)2(Me2NH)3]Â·(DMF)4(H2O)4, revealed a gradual weight loss up to 320 Â°C which corresponds to the removal of four H2O and three DMF molecules (obs.', 'TG analysis of 1a in nitrogen, [Ni3(BTC)2(Me2NH)3]Â·(DMF)4(H2O)4, revealed a gradual weight loss up to 320 Â°C which corresponds to the removal of four H2O and three DMF molecules (obs.', 'The next significant weight loss up to 600 Â°C yielded elemental nickel (Supporting Information, Figure S12).', 'The TG curve of [Ni6(BTC)2(HCOO)6(DMF)6] 1b shows three weight losses.', 'The TG curve of [Ni6(BTC)2(HCOO)6(DMF)6] 1b shows three weight losses.', 'The first weight loss (14.5%, calcd 14.9%) up to 250 Â°C could be due to the loss of three coordinated DMF molecules.', 'Upon heating during TG analysis, compound 2 loses a considerable amount of guest molecules until the first plateau at 300 Â°C is reached (Supporting Information, Figure S12).', 'The observed weight loss of 33.4% corresponds to eight H2O and seven DMF molecules (calcd 33.2%).', 'During the thermal decomposition of 3a, [Ni2(BDC)2(DABCO)]Â·(DMF)4(H2O)1.5 (Supporting Information, Figure S12), all guest molecules are liberated from the pores up to 290 Â°C in a two step process (obs.', 'The substantial weight loss from 290 to 800 Â°C can be attributed to the decomposition of two BDC and one DABCO linker molecules (obs.', 'The substantial weight loss from 290 to 800 Â°C can be attributed to the decomposition of two BDC and one DABCO linker molecules (obs.', 'TG analysis of the compound 3b, [Ni2(BDC)2(DABCO)]Â·(DMF)4(H2O)4, which has a polymorphic framework, two weight loss steps because of the removal of the guest molecules are observed (Supporting Information, Figure S12).', 'TG analysis of the compound 3b, [Ni2(BDC)2(DABCO)]Â·(DMF)4(H2O)4, which has a polymorphic framework, two weight loss steps because of the removal of the guest molecules are observed (Supporting Information, Figure S12).', 'The first weight loss between 40â€“120 Â°C corresponds to the removal of four H2O molecules (obs.', '7.4%, calcd 7.8%), while the second weight loss (120â€“300 Â°C) can be attributed to the removal of the four DMF molecules (obs.', 'Unlike 3a, 3b with the trigonal framework is moisture sensitive and gradual decomposition upon storage at ambient conditions is observed.', 'This gradual decomposition of the 3b crystal structure was also observed after solvent exchange experiments.', 'The TG analysis of 3c, [Ni(BDC)(DABCO)]Â·(DMF)1.5(H2O)2, shows that the guest molecules are removed in two steps up to 350 Â°C (obs.', 'Exact amounts used for the high-throughput synthesis, SEM and optical images, Rietveld refinement results, XRPD patterns, TGA analyses and IR spectra are available.', 'Exact amounts used for the high-throughput synthesis, SEM and optical images, Rietveld refinement results, XRPD patterns, TGA analyses and IR spectra are available.', 'The authors thank Inke Jess (Christian-Albrechts-UniversitÃ¤t zu Kiel) and Dr. Alexandra Lieb (Otto-von-Guericke-UniversitÃ¤t Magdeburg) for the acquisition of single crystal data, Adam Wutkowski (Christian-Albrechts-UniversitÃ¤t zu Kiel) for TG measurements, Steffen Schmidt (Ludwig-Maximilians-UniversitÃ¤t MÃ¼nchen) for high-resolution SEM images, Prof. Michael FrÃ¶ba, Ute Sazama, and Sandra Maracke (UniversitÃ¤t Hamburg) for H2-sorption measurements.', 'Exact amounts used for the high-throughput synthesis, SEM and optical images, Rietveld refinement results, XRPD patterns, TGA analyses and IR spectra are available.', 'Exact amounts used for the high-throughput synthesis, SEM and optical images, Rietveld refinement results, XRPD patterns, TGA analyses and IR spectra are available.'] | ['decomposition', 'TG', 'TG', 'weight loss', 'TG', 'TG', 'weight loss', 'weight loss', 'TG', 'weight loss', 'weight loss', 'TG', 'weight loss', 'decomposition', 'weight loss', 'decomposition', 'TG', 'weight loss', 'weight loss', 'weight loss', 'decomposition', 'decomposition', 'TG', 'TGA', 'TG', 'TG', 'TGA', 'TG'] | n | y | y | 2a
UBACOR_clean | UBACOR | 10.1021/ic2004485 | ['Thermogravimetric analyses (TGA) were carried out on a Rigaku standard TG-DTA analyzer with a heating rate of 10 Â°C minâ€“1 from ambient temperature to 800 Â°C; an empty Al2O3 crucible was used as reference.', 'Thermogravimetric analyses (TGA) were carried out on a Rigaku standard TG-DTA analyzer with a heating rate of 10 Â°C minâ€“1 from ambient temperature to 800 Â°C; an empty Al2O3 crucible was used as reference.', 'Thermogravimetric analysis (TGA) of 1 (Figure S2a, Supporting Information) showed no weight loss before 178 Â°C, and then it reveals a weight loss of 8.5% in the temperature range of 178â€“348 Â°C.', 'Thermogravimetric analysis (TGA) of 1 (Figure S2a, Supporting Information) showed no weight loss before 178 Â°C, and then it reveals a weight loss of 8.5% in the temperature range of 178â€“348 Â°C.', 'Thermogravimetric analysis (TGA) of 1 (Figure S2a, Supporting Information) showed no weight loss before 178 Â°C, and then it reveals a weight loss of 8.5% in the temperature range of 178â€“348 Â°C.', 'Thermogravimetric analysis (TGA) of 1 (Figure S2a, Supporting Information) showed no weight loss before 178 Â°C, and then it reveals a weight loss of 8.5% in the temperature range of 178â€“348 Â°C.', 'Thermogravimetric analysis (TGA) of 1 (Figure S2a, Supporting Information) showed no weight loss before 178 Â°C, and then it reveals a weight loss of 8.5% in the temperature range of 178â€“348 Â°C.', 'The TG curve of 2 (Figure S2b, Supporting Information) reveals a weight loss of 12.1% from 52 to 242 Â°C, in excellent agreement with the weight of two DMF and three water molecules (calcd 12.0%).', 'The TG curve of 2 (Figure S2b, Supporting Information) reveals a weight loss of 12.1% from 52 to 242 Â°C, in excellent agreement with the weight of two DMF and three water molecules (calcd 12.0%).', 'After solvent exchange with methanol, the TG curve showed stepwise loss of weight upon heating.', 'In the temperature range of 36â€“88 Â°C, the loss of weight could be attributed to the loss of solvent molecules residing in the open channels.', 'For 3 (Figure S2c, Supporting Information), the approximate 15.1% weight loss occurring from 34 to 126 Â°C could be attributed primarily to release of solvent molecules.', 'The TG curve of the solvent-exchanged sample is similar to that of 2.', 'It should be noted that after the loss of coordinated H2O molecules at 177 Â°C, the second step of weight loss near 205 Â°C should be assigned to the smooth decomposition of dipytz to 4-cyanopyridine with the loss of one molecule of nitrogen.', 'It should be noted that after the loss of coordinated H2O molecules at 177 Â°C, the second step of weight loss near 205 Â°C should be assigned to the smooth decomposition of dipytz to 4-cyanopyridine with the loss of one molecule of nitrogen.', 'On the basis of TGA, activation was performed at 50 and 150 Â°C to generate materials 2a with coordinated H2O and fully dehydrated 2b, respectively.', 'On the basis of TGA, activation was performed at 50 and 150 Â°C to generate materials 2a with coordinated H2O and fully dehydrated 2b, respectively.', 'Activation of 3 was also performed at 50 and 150 Â°C based on the TGA result of solvent-exchanged sample.', 'Activation of 3 was also performed at 50 and 150 Â°C based on the TGA result of solvent-exchanged sample.'] | ['TGA', 'TG', 'TGA', 'TG', 'thermogravimetric analysis', 'weight loss', 'temperature range', 'TG', 'weight loss', 'TG', 'temperature range', 'weight loss', 'TG', 'weight loss', 'decomposition', 'TGA', 'TG', 'TGA', 'TG'] | n | y | y | 1
ABEXIQ_clean | ABEXIQ | 10.1021/ic201013v | ['Magnetic measurements were performed on polycrystalline samples of the complexes with a Quantum Design SQUID susceptometer covering the temperature range 2.0â€“300 K at a magnetic field of 1000 G.', 'Thermal analyses (TG/DTA) were performed on a TA Instruments SDT 2960 thermal analyzer in a synthetic air atmosphere (79% N2/21% O2) with a heating rate of 5 Â°CÂ·minâ€“1.', 'Above 110 Â°C, a marked decrease in the crystallinity was observed during release of the coordinated water molecules, leading to an amorphous anhydrous product that remains stable from 170 to 350 Â°C, after which it suffers several decomposition processes to lead to Yb2O3 as the final residue above 650 Â°C.', 'The thermogravimetric analysis performed over compound 3-Gd shows a first endothermic process that starts at 50 Â°C, and it is completed around 125 Â°C and corresponds to release of 2.33 water molecules (DTA peak, 100 Â°C; weight loss, exp, 9.8%, calcd, 9.4%), which is roughly the content of crystallization water molecules.', 'The thermogravimetric analysis performed over compound 3-Gd shows a first endothermic process that starts at 50 Â°C, and it is completed around 125 Â°C and corresponds to release of 2.33 water molecules (DTA peak, 100 Â°C; weight loss, exp, 9.8%, calcd, 9.4%), which is roughly the content of crystallization water molecules.', 'Thermal analysis of compound 4-Ce shows the loss of four water molecules per metal between room temperature and 200 Â°C (exp, 18.1%; calcd, 17.1%).', 'The anhydrous compound corresponds to a new phase of low crystallinity and remains stable up to 310 Â°C, after which several exothermic decomposition processes take place to give CeO2 as the final product above 400 Â°C.', 'The best fitting results for the 50â€“300 K temperature range are gathered in Table 6.', 'The best-fitting results for the 50â€“300K temperature range are gathered in Table 6.', 'Consequently, the magnetic data of both compounds were analyzed in the whole temperature range (2â€“300 K) using the classical Heisenberg spin model for a regular antiferromagnetic chain with S = 7/2 (eq 4) (the Hamiltonian being H = âˆ’JÎ£iSiÂ·Si+1).'] | ['temperature range', 'TG', 'decomposition', 'thermogravimetric analysis', 'weight loss', 'thermal analysis', 'decomposition', 'temperature range', 'temperature range', 'temperature range'] | n | y | y | 4Ce
CAKXOD_clean | CAKXOD | 10.1021/ic201013v | ['Magnetic measurements were performed on polycrystalline samples of the complexes with a Quantum Design SQUID susceptometer covering the temperature range 2.0â€“300 K at a magnetic field of 1000 G.', 'Thermal analyses (TG/DTA) were performed on a TA Instruments SDT 2960 thermal analyzer in a synthetic air atmosphere (79% N2/21% O2) with a heating rate of 5 Â°CÂ·minâ€“1.', 'Above 110 Â°C, a marked decrease in the crystallinity was observed during release of the coordinated water molecules, leading to an amorphous anhydrous product that remains stable from 170 to 350 Â°C, after which it suffers several decomposition processes to lead to Yb2O3 as the final residue above 650 Â°C.', 'The thermogravimetric analysis performed over compound 3-Gd shows a first endothermic process that starts at 50 Â°C, and it is completed around 125 Â°C and corresponds to release of 2.33 water molecules (DTA peak, 100 Â°C; weight loss, exp, 9.8%, calcd, 9.4%), which is roughly the content of crystallization water molecules.', 'The thermogravimetric analysis performed over compound 3-Gd shows a first endothermic process that starts at 50 Â°C, and it is completed around 125 Â°C and corresponds to release of 2.33 water molecules (DTA peak, 100 Â°C; weight loss, exp, 9.8%, calcd, 9.4%), which is roughly the content of crystallization water molecules.', 'Thermal analysis of compound 4-Ce shows the loss of four water molecules per metal between room temperature and 200 Â°C (exp, 18.1%; calcd, 17.1%).', 'The anhydrous compound corresponds to a new phase of low crystallinity and remains stable up to 310 Â°C, after which several exothermic decomposition processes take place to give CeO2 as the final product above 400 Â°C.', 'The best fitting results for the 50â€“300 K temperature range are gathered in Table 6.', 'The best-fitting results for the 50â€“300K temperature range are gathered in Table 6.', 'Consequently, the magnetic data of both compounds were analyzed in the whole temperature range (2â€“300 K) using the classical Heisenberg spin model for a regular antiferromagnetic chain with S = 7/2 (eq 4) (the Hamiltonian being H = âˆ’JÎ£iSiÂ·Si+1).'] | ['temperature range', 'TG', 'decomposition', 'thermogravimetric analysis', 'weight loss', 'thermal analysis', 'decomposition', 'temperature range', 'temperature range', 'temperature range'] | n | y | y | 3Gd
BAZFUF_clean | BAZFUF | 10.1021/ic201376t | ['Thermogravimetric analysis (TGA) was carried out using a Scinco TGA-S1000 thermal analysis system (Supporting Information, Section S4).', 'Thermogravimetric analysis (TGA) was carried out using a Scinco TGA-S1000 thermal analysis system (Supporting Information, Section S4).', 'Thermogravimetric analysis (TGA) was carried out using a Scinco TGA-S1000 thermal analysis system (Supporting Information, Section S4).', 'Thermogravimetric analysis (TGA) was carried out using a Scinco TGA-S1000 thermal analysis system (Supporting Information, Section S4).'] | ['TGA', 'TG', 'thermogravimetric analysis', 'thermal analysis'] | n | y | y | MOF-143
BAZGAM_clean | BAZGAM | 10.1021/ic201376t | ['Thermogravimetric analysis (TGA) was carried out using a Scinco TGA-S1000 thermal analysis system (Supporting Information, Section S4).', 'Thermogravimetric analysis (TGA) was carried out using a Scinco TGA-S1000 thermal analysis system (Supporting Information, Section S4).', 'Thermogravimetric analysis (TGA) was carried out using a Scinco TGA-S1000 thermal analysis system (Supporting Information, Section S4).', 'Thermogravimetric analysis (TGA) was carried out using a Scinco TGA-S1000 thermal analysis system (Supporting Information, Section S4).'] | ['TGA', 'TG', 'thermogravimetric analysis', 'thermal analysis'] | n | y | y | MOF-399
BAZGEQ_clean | BAZGEQ | 10.1021/ic201376t | ['Thermogravimetric analysis (TGA) was carried out using a Scinco TGA-S1000 thermal analysis system (Supporting Information, Section S4).', 'Thermogravimetric analysis (TGA) was carried out using a Scinco TGA-S1000 thermal analysis system (Supporting Information, Section S4).', 'Thermogravimetric analysis (TGA) was carried out using a Scinco TGA-S1000 thermal analysis system (Supporting Information, Section S4).', 'Thermogravimetric analysis (TGA) was carried out using a Scinco TGA-S1000 thermal analysis system (Supporting Information, Section S4).'] | ['TGA', 'TG', 'thermogravimetric analysis', 'thermal analysis'] | n | y | y | MOF-388
HAZGOF01_clean_h | HAZGOF01 | 10.1021/ic201387d | ['The structure of Sc2BDC3 has been followed in vacuo over the temperature range 140 to 523 K by high resolution synchrotron X-ray powder diffraction, revealing a phase change at 225 K from monoclinic C2/c (low temperature) to Fddd (high temperature).', 'As-synthesized materials were identified by means of powder X-ray diffraction, thermo-gravimetric analysis (TGA), and chemical analysis.', 'As-synthesized materials were identified by means of powder X-ray diffraction, thermo-gravimetric analysis (TGA), and chemical analysis.', 'As-synthesized materials were identified by means of powder X-ray diffraction, thermo-gravimetric analysis (TGA), and chemical analysis.', 'TGA was performed at 5 K minâ€“1 up to 1172 K under flowing air.', 'TGA was performed at 5 K minâ€“1 up to 1172 K under flowing air.', 'High resolution synchrotron powder diffraction data obtained at DLS I11 on the pure terephthalate form of Sc2BDC3 over the temperature range 100â€“523 K (Figure 1) was of suitable quality for Rietveld refinement(14, 15) using starting models (monoclinic C2/c at 100 Kâ€“200 K or orthorhombic Fddd at 225 Kâ€“523 K) from reported single-crystal X-ray diffraction studies.', 'The thermal stability of the functionalized Sc2BDC3 forms was measured using TGA analysis under air.', 'The thermal stability of the functionalized Sc2BDC3 forms was measured using TGA analysis under air.', 'The Sc2(NH2-BDC)3 showed no weight loss up to the final decomposition temperature of 700 K after which the residue was Sc2O3.', 'The Sc2(NH2-BDC)3 showed no weight loss up to the final decomposition temperature of 700 K after which the residue was Sc2O3.', 'From the TGA analysis the presence of Sc2O3 impurity was found to be 18%.', 'From the TGA analysis the presence of Sc2O3 impurity was found to be 18%.', 'Thermal analysis of the Sc2(NO2-BDC)3 again showed no weight loss up to its final decomposition at 680 K to Sc2O3.', 'Thermal analysis of the Sc2(NO2-BDC)3 again showed no weight loss up to its final decomposition at 680 K to Sc2O3.', 'Thermal analysis of the Sc2(NO2-BDC)3 again showed no weight loss up to its final decomposition at 680 K to Sc2O3.', 'This behavior is consistent with the work of Keppert et al. on the zinc terephthalate MOF-5, which has an isotropic linear (volume) thermal expansivity of 4.0 Ã— 10â€“5 Kâ€“1 over a similar temperature range.', 'The cell volume over the low temperature range 140â€“225 K remains almost constant.', '2H wide-line NMR spectra recorded in the temperature range 298â€“383 K are shown in Figure 9a.', 'In addition, at least one of two crystallographically distinct phenyl groups shows Ï€ flips as shown by 2H wide-line NMR spectroscopy over the measured temperature range 333â€“383 K.'] | ['temperature range', 'TGA', 'TG', 'thermo-gravimetric analysis', 'TGA', 'TG', 'temperature range', 'TGA', 'TG', 'weight loss', 'decomposition', 'TGA', 'TG', 'thermal analysis', 'weight loss', 'decomposition', 'temperature range', 'temperature range', 'temperature range', 'temperature range'] | n | y | y | Sc2BDC3 −140 K
HAZGOF02_clean_h | HAZGOF02 | 10.1021/ic201387d | ['The structure of Sc2BDC3 has been followed in vacuo over the temperature range 140 to 523 K by high resolution synchrotron X-ray powder diffraction, revealing a phase change at 225 K from monoclinic C2/c (low temperature) to Fddd (high temperature).', 'As-synthesized materials were identified by means of powder X-ray diffraction, thermo-gravimetric analysis (TGA), and chemical analysis.', 'As-synthesized materials were identified by means of powder X-ray diffraction, thermo-gravimetric analysis (TGA), and chemical analysis.', 'As-synthesized materials were identified by means of powder X-ray diffraction, thermo-gravimetric analysis (TGA), and chemical analysis.', 'TGA was performed at 5 K minâ€“1 up to 1172 K under flowing air.', 'TGA was performed at 5 K minâ€“1 up to 1172 K under flowing air.', 'High resolution synchrotron powder diffraction data obtained at DLS I11 on the pure terephthalate form of Sc2BDC3 over the temperature range 100â€“523 K (Figure 1) was of suitable quality for Rietveld refinement(14, 15) using starting models (monoclinic C2/c at 100 Kâ€“200 K or orthorhombic Fddd at 225 Kâ€“523 K) from reported single-crystal X-ray diffraction studies.', 'The thermal stability of the functionalized Sc2BDC3 forms was measured using TGA analysis under air.', 'The thermal stability of the functionalized Sc2BDC3 forms was measured using TGA analysis under air.', 'The Sc2(NH2-BDC)3 showed no weight loss up to the final decomposition temperature of 700 K after which the residue was Sc2O3.', 'The Sc2(NH2-BDC)3 showed no weight loss up to the final decomposition temperature of 700 K after which the residue was Sc2O3.', 'From the TGA analysis the presence of Sc2O3 impurity was found to be 18%.', 'From the TGA analysis the presence of Sc2O3 impurity was found to be 18%.', 'Thermal analysis of the Sc2(NO2-BDC)3 again showed no weight loss up to its final decomposition at 680 K to Sc2O3.', 'Thermal analysis of the Sc2(NO2-BDC)3 again showed no weight loss up to its final decomposition at 680 K to Sc2O3.', 'Thermal analysis of the Sc2(NO2-BDC)3 again showed no weight loss up to its final decomposition at 680 K to Sc2O3.', 'This behavior is consistent with the work of Keppert et al. on the zinc terephthalate MOF-5, which has an isotropic linear (volume) thermal expansivity of 4.0 Ã— 10â€“5 Kâ€“1 over a similar temperature range.', 'The cell volume over the low temperature range 140â€“225 K remains almost constant.', '2H wide-line NMR spectra recorded in the temperature range 298â€“383 K are shown in Figure 9a.', 'In addition, at least one of two crystallographically distinct phenyl groups shows Ï€ flips as shown by 2H wide-line NMR spectroscopy over the measured temperature range 333â€“383 K.'] | ['temperature range', 'TGA', 'TG', 'thermo-gravimetric analysis', 'TGA', 'TG', 'temperature range', 'TGA', 'TG', 'weight loss', 'decomposition', 'TGA', 'TG', 'thermal analysis', 'weight loss', 'decomposition', 'temperature range', 'temperature range', 'temperature range', 'temperature range'] | n | y | y | Sc2BDC3 −140 K
HAZGOF03_clean_h | HAZGOF03 | 10.1021/ic201387d | ['The structure of Sc2BDC3 has been followed in vacuo over the temperature range 140 to 523 K by high resolution synchrotron X-ray powder diffraction, revealing a phase change at 225 K from monoclinic C2/c (low temperature) to Fddd (high temperature).', 'As-synthesized materials were identified by means of powder X-ray diffraction, thermo-gravimetric analysis (TGA), and chemical analysis.', 'As-synthesized materials were identified by means of powder X-ray diffraction, thermo-gravimetric analysis (TGA), and chemical analysis.', 'As-synthesized materials were identified by means of powder X-ray diffraction, thermo-gravimetric analysis (TGA), and chemical analysis.', 'TGA was performed at 5 K minâ€“1 up to 1172 K under flowing air.', 'TGA was performed at 5 K minâ€“1 up to 1172 K under flowing air.', 'High resolution synchrotron powder diffraction data obtained at DLS I11 on the pure terephthalate form of Sc2BDC3 over the temperature range 100â€“523 K (Figure 1) was of suitable quality for Rietveld refinement(14, 15) using starting models (monoclinic C2/c at 100 Kâ€“200 K or orthorhombic Fddd at 225 Kâ€“523 K) from reported single-crystal X-ray diffraction studies.', 'The thermal stability of the functionalized Sc2BDC3 forms was measured using TGA analysis under air.', 'The thermal stability of the functionalized Sc2BDC3 forms was measured using TGA analysis under air.', 'The Sc2(NH2-BDC)3 showed no weight loss up to the final decomposition temperature of 700 K after which the residue was Sc2O3.', 'The Sc2(NH2-BDC)3 showed no weight loss up to the final decomposition temperature of 700 K after which the residue was Sc2O3.', 'From the TGA analysis the presence of Sc2O3 impurity was found to be 18%.', 'From the TGA analysis the presence of Sc2O3 impurity was found to be 18%.', 'Thermal analysis of the Sc2(NO2-BDC)3 again showed no weight loss up to its final decomposition at 680 K to Sc2O3.', 'Thermal analysis of the Sc2(NO2-BDC)3 again showed no weight loss up to its final decomposition at 680 K to Sc2O3.', 'Thermal analysis of the Sc2(NO2-BDC)3 again showed no weight loss up to its final decomposition at 680 K to Sc2O3.', 'This behavior is consistent with the work of Keppert et al. on the zinc terephthalate MOF-5, which has an isotropic linear (volume) thermal expansivity of 4.0 Ã— 10â€“5 Kâ€“1 over a similar temperature range.', 'The cell volume over the low temperature range 140â€“225 K remains almost constant.', '2H wide-line NMR spectra recorded in the temperature range 298â€“383 K are shown in Figure 9a.', 'In addition, at least one of two crystallographically distinct phenyl groups shows Ï€ flips as shown by 2H wide-line NMR spectroscopy over the measured temperature range 333â€“383 K.'] | ['temperature range', 'TGA', 'TG', 'thermo-gravimetric analysis', 'TGA', 'TG', 'temperature range', 'TGA', 'TG', 'weight loss', 'decomposition', 'TGA', 'TG', 'thermal analysis', 'weight loss', 'decomposition', 'temperature range', 'temperature range', 'temperature range', 'temperature range'] | n | y | y | Sc2BDC3 −140 K
HAZGOF04_clean_h | HAZGOF04 | 10.1021/ic201387d | ['The structure of Sc2BDC3 has been followed in vacuo over the temperature range 140 to 523 K by high resolution synchrotron X-ray powder diffraction, revealing a phase change at 225 K from monoclinic C2/c (low temperature) to Fddd (high temperature).', 'As-synthesized materials were identified by means of powder X-ray diffraction, thermo-gravimetric analysis (TGA), and chemical analysis.', 'As-synthesized materials were identified by means of powder X-ray diffraction, thermo-gravimetric analysis (TGA), and chemical analysis.', 'As-synthesized materials were identified by means of powder X-ray diffraction, thermo-gravimetric analysis (TGA), and chemical analysis.', 'TGA was performed at 5 K minâ€“1 up to 1172 K under flowing air.', 'TGA was performed at 5 K minâ€“1 up to 1172 K under flowing air.', 'High resolution synchrotron powder diffraction data obtained at DLS I11 on the pure terephthalate form of Sc2BDC3 over the temperature range 100â€“523 K (Figure 1) was of suitable quality for Rietveld refinement(14, 15) using starting models (monoclinic C2/c at 100 Kâ€“200 K or orthorhombic Fddd at 225 Kâ€“523 K) from reported single-crystal X-ray diffraction studies.', 'The thermal stability of the functionalized Sc2BDC3 forms was measured using TGA analysis under air.', 'The thermal stability of the functionalized Sc2BDC3 forms was measured using TGA analysis under air.', 'The Sc2(NH2-BDC)3 showed no weight loss up to the final decomposition temperature of 700 K after which the residue was Sc2O3.', 'The Sc2(NH2-BDC)3 showed no weight loss up to the final decomposition temperature of 700 K after which the residue was Sc2O3.', 'From the TGA analysis the presence of Sc2O3 impurity was found to be 18%.', 'From the TGA analysis the presence of Sc2O3 impurity was found to be 18%.', 'Thermal analysis of the Sc2(NO2-BDC)3 again showed no weight loss up to its final decomposition at 680 K to Sc2O3.', 'Thermal analysis of the Sc2(NO2-BDC)3 again showed no weight loss up to its final decomposition at 680 K to Sc2O3.', 'Thermal analysis of the Sc2(NO2-BDC)3 again showed no weight loss up to its final decomposition at 680 K to Sc2O3.', 'This behavior is consistent with the work of Keppert et al. on the zinc terephthalate MOF-5, which has an isotropic linear (volume) thermal expansivity of 4.0 Ã— 10â€“5 Kâ€“1 over a similar temperature range.', 'The cell volume over the low temperature range 140â€“225 K remains almost constant.', '2H wide-line NMR spectra recorded in the temperature range 298â€“383 K are shown in Figure 9a.', 'In addition, at least one of two crystallographically distinct phenyl groups shows Ï€ flips as shown by 2H wide-line NMR spectroscopy over the measured temperature range 333â€“383 K.'] | ['temperature range', 'TGA', 'TG', 'thermo-gravimetric analysis', 'TGA', 'TG', 'temperature range', 'TGA', 'TG', 'weight loss', 'decomposition', 'TGA', 'TG', 'thermal analysis', 'weight loss', 'decomposition', 'temperature range', 'temperature range', 'temperature range', 'temperature range'] | n | y | y | Sc2BDC3 −140 K
HAZGOF05_clean_h | HAZGOF05 | 10.1021/ic201387d | ['The structure of Sc2BDC3 has been followed in vacuo over the temperature range 140 to 523 K by high resolution synchrotron X-ray powder diffraction, revealing a phase change at 225 K from monoclinic C2/c (low temperature) to Fddd (high temperature).', 'As-synthesized materials were identified by means of powder X-ray diffraction, thermo-gravimetric analysis (TGA), and chemical analysis.', 'As-synthesized materials were identified by means of powder X-ray diffraction, thermo-gravimetric analysis (TGA), and chemical analysis.', 'As-synthesized materials were identified by means of powder X-ray diffraction, thermo-gravimetric analysis (TGA), and chemical analysis.', 'TGA was performed at 5 K minâ€“1 up to 1172 K under flowing air.', 'TGA was performed at 5 K minâ€“1 up to 1172 K under flowing air.', 'High resolution synchrotron powder diffraction data obtained at DLS I11 on the pure terephthalate form of Sc2BDC3 over the temperature range 100â€“523 K (Figure 1) was of suitable quality for Rietveld refinement(14, 15) using starting models (monoclinic C2/c at 100 Kâ€“200 K or orthorhombic Fddd at 225 Kâ€“523 K) from reported single-crystal X-ray diffraction studies.', 'The thermal stability of the functionalized Sc2BDC3 forms was measured using TGA analysis under air.', 'The thermal stability of the functionalized Sc2BDC3 forms was measured using TGA analysis under air.', 'The Sc2(NH2-BDC)3 showed no weight loss up to the final decomposition temperature of 700 K after which the residue was Sc2O3.', 'The Sc2(NH2-BDC)3 showed no weight loss up to the final decomposition temperature of 700 K after which the residue was Sc2O3.', 'From the TGA analysis the presence of Sc2O3 impurity was found to be 18%.', 'From the TGA analysis the presence of Sc2O3 impurity was found to be 18%.', 'Thermal analysis of the Sc2(NO2-BDC)3 again showed no weight loss up to its final decomposition at 680 K to Sc2O3.', 'Thermal analysis of the Sc2(NO2-BDC)3 again showed no weight loss up to its final decomposition at 680 K to Sc2O3.', 'Thermal analysis of the Sc2(NO2-BDC)3 again showed no weight loss up to its final decomposition at 680 K to Sc2O3.', 'This behavior is consistent with the work of Keppert et al. on the zinc terephthalate MOF-5, which has an isotropic linear (volume) thermal expansivity of 4.0 Ã— 10â€“5 Kâ€“1 over a similar temperature range.', 'The cell volume over the low temperature range 140â€“225 K remains almost constant.', '2H wide-line NMR spectra recorded in the temperature range 298â€“383 K are shown in Figure 9a.', 'In addition, at least one of two crystallographically distinct phenyl groups shows Ï€ flips as shown by 2H wide-line NMR spectroscopy over the measured temperature range 333â€“383 K.'] | ['temperature range', 'TGA', 'TG', 'thermo-gravimetric analysis', 'TGA', 'TG', 'temperature range', 'TGA', 'TG', 'weight loss', 'decomposition', 'TGA', 'TG', 'thermal analysis', 'weight loss', 'decomposition', 'temperature range', 'temperature range', 'temperature range', 'temperature range'] | n | y | y | Sc2BDC3 −140 K
HAZGOF06_clean_h | HAZGOF06 | 10.1021/ic201387d | ['The structure of Sc2BDC3 has been followed in vacuo over the temperature range 140 to 523 K by high resolution synchrotron X-ray powder diffraction, revealing a phase change at 225 K from monoclinic C2/c (low temperature) to Fddd (high temperature).', 'As-synthesized materials were identified by means of powder X-ray diffraction, thermo-gravimetric analysis (TGA), and chemical analysis.', 'As-synthesized materials were identified by means of powder X-ray diffraction, thermo-gravimetric analysis (TGA), and chemical analysis.', 'As-synthesized materials were identified by means of powder X-ray diffraction, thermo-gravimetric analysis (TGA), and chemical analysis.', 'TGA was performed at 5 K minâ€“1 up to 1172 K under flowing air.', 'TGA was performed at 5 K minâ€“1 up to 1172 K under flowing air.', 'High resolution synchrotron powder diffraction data obtained at DLS I11 on the pure terephthalate form of Sc2BDC3 over the temperature range 100â€“523 K (Figure 1) was of suitable quality for Rietveld refinement(14, 15) using starting models (monoclinic C2/c at 100 Kâ€“200 K or orthorhombic Fddd at 225 Kâ€“523 K) from reported single-crystal X-ray diffraction studies.', 'The thermal stability of the functionalized Sc2BDC3 forms was measured using TGA analysis under air.', 'The thermal stability of the functionalized Sc2BDC3 forms was measured using TGA analysis under air.', 'The Sc2(NH2-BDC)3 showed no weight loss up to the final decomposition temperature of 700 K after which the residue was Sc2O3.', 'The Sc2(NH2-BDC)3 showed no weight loss up to the final decomposition temperature of 700 K after which the residue was Sc2O3.', 'From the TGA analysis the presence of Sc2O3 impurity was found to be 18%.', 'From the TGA analysis the presence of Sc2O3 impurity was found to be 18%.', 'Thermal analysis of the Sc2(NO2-BDC)3 again showed no weight loss up to its final decomposition at 680 K to Sc2O3.', 'Thermal analysis of the Sc2(NO2-BDC)3 again showed no weight loss up to its final decomposition at 680 K to Sc2O3.', 'Thermal analysis of the Sc2(NO2-BDC)3 again showed no weight loss up to its final decomposition at 680 K to Sc2O3.', 'This behavior is consistent with the work of Keppert et al. on the zinc terephthalate MOF-5, which has an isotropic linear (volume) thermal expansivity of 4.0 Ã— 10â€“5 Kâ€“1 over a similar temperature range.', 'The cell volume over the low temperature range 140â€“225 K remains almost constant.', '2H wide-line NMR spectra recorded in the temperature range 298â€“383 K are shown in Figure 9a.', 'In addition, at least one of two crystallographically distinct phenyl groups shows Ï€ flips as shown by 2H wide-line NMR spectroscopy over the measured temperature range 333â€“383 K.'] | ['temperature range', 'TGA', 'TG', 'thermo-gravimetric analysis', 'TGA', 'TG', 'temperature range', 'TGA', 'TG', 'weight loss', 'decomposition', 'TGA', 'TG', 'thermal analysis', 'weight loss', 'decomposition', 'temperature range', 'temperature range', 'temperature range', 'temperature range'] | n | y | y | Sc2BDC3 −140 K
HAZGOF07_clean_h | HAZGOF07 | 10.1021/ic201387d | ['The structure of Sc2BDC3 has been followed in vacuo over the temperature range 140 to 523 K by high resolution synchrotron X-ray powder diffraction, revealing a phase change at 225 K from monoclinic C2/c (low temperature) to Fddd (high temperature).', 'As-synthesized materials were identified by means of powder X-ray diffraction, thermo-gravimetric analysis (TGA), and chemical analysis.', 'As-synthesized materials were identified by means of powder X-ray diffraction, thermo-gravimetric analysis (TGA), and chemical analysis.', 'As-synthesized materials were identified by means of powder X-ray diffraction, thermo-gravimetric analysis (TGA), and chemical analysis.', 'TGA was performed at 5 K minâ€“1 up to 1172 K under flowing air.', 'TGA was performed at 5 K minâ€“1 up to 1172 K under flowing air.', 'High resolution synchrotron powder diffraction data obtained at DLS I11 on the pure terephthalate form of Sc2BDC3 over the temperature range 100â€“523 K (Figure 1) was of suitable quality for Rietveld refinement(14, 15) using starting models (monoclinic C2/c at 100 Kâ€“200 K or orthorhombic Fddd at 225 Kâ€“523 K) from reported single-crystal X-ray diffraction studies.', 'The thermal stability of the functionalized Sc2BDC3 forms was measured using TGA analysis under air.', 'The thermal stability of the functionalized Sc2BDC3 forms was measured using TGA analysis under air.', 'The Sc2(NH2-BDC)3 showed no weight loss up to the final decomposition temperature of 700 K after which the residue was Sc2O3.', 'The Sc2(NH2-BDC)3 showed no weight loss up to the final decomposition temperature of 700 K after which the residue was Sc2O3.', 'From the TGA analysis the presence of Sc2O3 impurity was found to be 18%.', 'From the TGA analysis the presence of Sc2O3 impurity was found to be 18%.', 'Thermal analysis of the Sc2(NO2-BDC)3 again showed no weight loss up to its final decomposition at 680 K to Sc2O3.', 'Thermal analysis of the Sc2(NO2-BDC)3 again showed no weight loss up to its final decomposition at 680 K to Sc2O3.', 'Thermal analysis of the Sc2(NO2-BDC)3 again showed no weight loss up to its final decomposition at 680 K to Sc2O3.', 'This behavior is consistent with the work of Keppert et al. on the zinc terephthalate MOF-5, which has an isotropic linear (volume) thermal expansivity of 4.0 Ã— 10â€“5 Kâ€“1 over a similar temperature range.', 'The cell volume over the low temperature range 140â€“225 K remains almost constant.', '2H wide-line NMR spectra recorded in the temperature range 298â€“383 K are shown in Figure 9a.', 'In addition, at least one of two crystallographically distinct phenyl groups shows Ï€ flips as shown by 2H wide-line NMR spectroscopy over the measured temperature range 333â€“383 K.'] | ['temperature range', 'TGA', 'TG', 'thermo-gravimetric analysis', 'TGA', 'TG', 'temperature range', 'TGA', 'TG', 'weight loss', 'decomposition', 'TGA', 'TG', 'thermal analysis', 'weight loss', 'decomposition', 'temperature range', 'temperature range', 'temperature range', 'temperature range'] | n | y | y | Sc2BDC3 −140 K
HAZGOF08_clean_h | HAZGOF08 | 10.1021/ic201387d | ['The structure of Sc2BDC3 has been followed in vacuo over the temperature range 140 to 523 K by high resolution synchrotron X-ray powder diffraction, revealing a phase change at 225 K from monoclinic C2/c (low temperature) to Fddd (high temperature).', 'As-synthesized materials were identified by means of powder X-ray diffraction, thermo-gravimetric analysis (TGA), and chemical analysis.', 'As-synthesized materials were identified by means of powder X-ray diffraction, thermo-gravimetric analysis (TGA), and chemical analysis.', 'As-synthesized materials were identified by means of powder X-ray diffraction, thermo-gravimetric analysis (TGA), and chemical analysis.', 'TGA was performed at 5 K minâ€“1 up to 1172 K under flowing air.', 'TGA was performed at 5 K minâ€“1 up to 1172 K under flowing air.', 'High resolution synchrotron powder diffraction data obtained at DLS I11 on the pure terephthalate form of Sc2BDC3 over the temperature range 100â€“523 K (Figure 1) was of suitable quality for Rietveld refinement(14, 15) using starting models (monoclinic C2/c at 100 Kâ€“200 K or orthorhombic Fddd at 225 Kâ€“523 K) from reported single-crystal X-ray diffraction studies.', 'The thermal stability of the functionalized Sc2BDC3 forms was measured using TGA analysis under air.', 'The thermal stability of the functionalized Sc2BDC3 forms was measured using TGA analysis under air.', 'The Sc2(NH2-BDC)3 showed no weight loss up to the final decomposition temperature of 700 K after which the residue was Sc2O3.', 'The Sc2(NH2-BDC)3 showed no weight loss up to the final decomposition temperature of 700 K after which the residue was Sc2O3.', 'From the TGA analysis the presence of Sc2O3 impurity was found to be 18%.', 'From the TGA analysis the presence of Sc2O3 impurity was found to be 18%.', 'Thermal analysis of the Sc2(NO2-BDC)3 again showed no weight loss up to its final decomposition at 680 K to Sc2O3.', 'Thermal analysis of the Sc2(NO2-BDC)3 again showed no weight loss up to its final decomposition at 680 K to Sc2O3.', 'Thermal analysis of the Sc2(NO2-BDC)3 again showed no weight loss up to its final decomposition at 680 K to Sc2O3.', 'This behavior is consistent with the work of Keppert et al. on the zinc terephthalate MOF-5, which has an isotropic linear (volume) thermal expansivity of 4.0 Ã— 10â€“5 Kâ€“1 over a similar temperature range.', 'The cell volume over the low temperature range 140â€“225 K remains almost constant.', '2H wide-line NMR spectra recorded in the temperature range 298â€“383 K are shown in Figure 9a.', 'In addition, at least one of two crystallographically distinct phenyl groups shows Ï€ flips as shown by 2H wide-line NMR spectroscopy over the measured temperature range 333â€“383 K.'] | ['temperature range', 'TGA', 'TG', 'thermo-gravimetric analysis', 'TGA', 'TG', 'temperature range', 'TGA', 'TG', 'weight loss', 'decomposition', 'TGA', 'TG', 'thermal analysis', 'weight loss', 'decomposition', 'temperature range', 'temperature range', 'temperature range', 'temperature range'] | n | y | y | Sc2BDC3 −140 K
QARCET_clean | QARCET | 10.1021/ic2015463 | ['Thermogravimetric analyses (TGA) were performed on a Rigaku standard TG-DTA analyzer under an air atmosphere at a heating rate of 10 Â°C minâ€“1 from ambient temperature to 800 Â°C for all measurements; an empty Al2O3 crucible was used as the reference.', 'Thermogravimetric analyses (TGA) were performed on a Rigaku standard TG-DTA analyzer under an air atmosphere at a heating rate of 10 Â°C minâ€“1 from ambient temperature to 800 Â°C for all measurements; an empty Al2O3 crucible was used as the reference.', 'To examine the thermal stability of 4, a TGA experiment was performed by heating the crystalline sample (Figure S1 in the Supporting Information).', 'To examine the thermal stability of 4, a TGA experiment was performed by heating the crystalline sample (Figure S1 in the Supporting Information).', 'The TGA curve of 4 reveals that the first weight loss of 3% in the temperature region of 195â€“295 Â°C corresponds to the expulsion of lattice water and partial DMF molecules.', 'The TGA curve of 4 reveals that the first weight loss of 3% in the temperature region of 195â€“295 Â°C corresponds to the expulsion of lattice water and partial DMF molecules.', 'The TGA curve of 4 reveals that the first weight loss of 3% in the temperature region of 195â€“295 Â°C corresponds to the expulsion of lattice water and partial DMF molecules.', 'The residual component starts to decompose beyond 300 Â°C with two step weight losses (peaking at 305 and 527 Â°C).', 'TGA of 4 showed that it is stable to 300 Â°C (Figure S3 in the Supporting Information).', 'TGA of 4 showed that it is stable to 300 Â°C (Figure S3 in the Supporting Information).', 'X-ray crystallographic files in CIF format for 1â€“4, selected bond distances and angles for 1â€“4 (Tables S1â€“S4), dihedral angles between the planes of aromatic heterocycles in ptp2- of 1â€“4 (Table S5), photographs of 1â€“4 (Figure S1), PXRD patterns for 1â€“4 (Figure S2), TGA curve for 4 (Figure S3), the Hâ€“K pore-size distribution plot of 4a (Figure S4), and the isosteric heat of H2 adsorption for 4a (Figure S5).', 'X-ray crystallographic files in CIF format for 1â€“4, selected bond distances and angles for 1â€“4 (Tables S1â€“S4), dihedral angles between the planes of aromatic heterocycles in ptp2- of 1â€“4 (Table S5), photographs of 1â€“4 (Figure S1), PXRD patterns for 1â€“4 (Figure S2), TGA curve for 4 (Figure S3), the Hâ€“K pore-size distribution plot of 4a (Figure S4), and the isosteric heat of H2 adsorption for 4a (Figure S5).', 'X-ray crystallographic files in CIF format for 1â€“4, selected bond distances and angles for 1â€“4 (Tables S1â€“S4), dihedral angles between the planes of aromatic heterocycles in ptp2- of 1â€“4 (Table S5), photographs of 1â€“4 (Figure S1), PXRD patterns for 1â€“4 (Figure S2), TGA curve for 4 (Figure S3), the Hâ€“K pore-size distribution plot of 4a (Figure S4), and the isosteric heat of H2 adsorption for 4a (Figure S5).', 'X-ray crystallographic files in CIF format for 1â€“4, selected bond distances and angles for 1â€“4 (Tables S1â€“S4), dihedral angles between the planes of aromatic heterocycles in ptp2- of 1â€“4 (Table S5), photographs of 1â€“4 (Figure S1), PXRD patterns for 1â€“4 (Figure S2), TGA curve for 4 (Figure S3), the Hâ€“K pore-size distribution plot of 4a (Figure S4), and the isosteric heat of H2 adsorption for 4a (Figure S5).'] | ['TGA', 'TG', 'TGA', 'TG', 'TGA', 'TG', 'weight loss', 'weight loss', 'TGA', 'TG', 'TGA', 'TG', 'TGA', 'TG'] | n | y | y | 4
NALWOO_clean | NALWOO | 10.1021/ic201814g | ['From TGA, under these conditions, all DMF (bound to Ba or in the pores) molecules are removed.', 'From TGA, under these conditions, all DMF (bound to Ba or in the pores) molecules are removed.'] | ['TGA', 'TG'] | n | y | y | 1
CAWZUX_clean | CAWZUX | 10.1021/ic201951e | ['Moreover, after the removal of the crystallization water molecules, the compound exhibits a negative thermal behavior in the 85â€“155 Â°C temperature range, and irreversible structural transformation due to the loss of coordinated water molecules up to 200 Â°C.', 'Thermogravimetric analysis was performed in air atmosphere, up to 500 Â°C, with a heating rate of 5 Â°Cminâ€“1 on a DSC 2960 Simultaneous DSC-TGA TA Instrument.', 'Thermogravimetric analysis was performed in air atmosphere, up to 500 Â°C, with a heating rate of 5 Â°Cminâ€“1 on a DSC 2960 Simultaneous DSC-TGA TA Instrument.', 'Thermogravimetric analysis was performed in air atmosphere, up to 500 Â°C, with a heating rate of 5 Â°Cminâ€“1 on a DSC 2960 Simultaneous DSC-TGA TA Instrument.', 'Magnetic measurements on powdered samples were performed in the temperature range 2â€“300K, using a Quantum Design MPMS-7 SQUID magnetometer.', 'The TGA and DSC curves (Supporting Information, Figure S6) exhibit three weight loss processes.', 'The TGA and DSC curves (Supporting Information, Figure S6) exhibit three weight loss processes.', 'The TGA and DSC curves (Supporting Information, Figure S6) exhibit three weight loss processes.', 'The observed weight loss (Obs.', 'The thermal decomposition is initiated by the loss of coordinated water molecules (Obs.', 'The observed weight loss in the 225â€“310 Â°C temperature range corresponds to three water molecules per formula unit.', 'The observed weight loss in the 225â€“310 Â°C temperature range corresponds to three water molecules per formula unit.', 'Finally, the weight loss (42.1%) occurring at 350â€“490 Â°C is related to the calcination of four Bpa organic molecules per formula unit (Calc. 43.2%).', 'In the 200â€“275 Â°C temperature range the diffraction patterns show a continuous loss of crystallinity of the maxima located at 2Î¸ (deg) values higher than 6Â°.', 'The loss of coordinated water molecules during this temperature range generates an irreversible and strong structural transformation.', 'One of the most interesting features of the title compound is the negative thermal expansion in the 85â€“155 Â°C temperature range.', 'The TG and ATD curves present a minor weight loss in this temperature range, while the crystal structure experiments a 6.24% of the volume cell reduction.', 'The TG and ATD curves present a minor weight loss in this temperature range, while the crystal structure experiments a 6.24% of the volume cell reduction.', 'The TG and ATD curves present a minor weight loss in this temperature range, while the crystal structure experiments a 6.24% of the volume cell reduction.'] | ['temperature range', 'TGA', 'TG', 'thermogravimetric analysis', 'temperature range', 'TGA', 'TG', 'weight loss', 'weight loss', 'decomposition', 'weight loss', 'temperature range', 'weight loss', 'temperature range', 'temperature range', 'temperature range', 'TG', 'weight loss', 'temperature range'] | n | y | y | {Ni3(H2O)3(Bpa)4}(V6O18)]·8H2O
HAWVIM_clean | HAWVIM | 10.1021/ic201986m | ['To study the stability of compounds 3 and 8, thermogravimetric analysis (TGA) studies were performed.', 'To study the stability of compounds 3 and 8, thermogravimetric analysis (TGA) studies were performed.', 'To study the stability of compounds 3 and 8, thermogravimetric analysis (TGA) studies were performed.', 'For 3, The TGA curve exhibits two steps of weight losses (Figure S2 in the Supporting Information).', 'For 3, The TGA curve exhibits two steps of weight losses (Figure S2 in the Supporting Information).', 'For 3, The TGA curve exhibits two steps of weight losses (Figure S2 in the Supporting Information).', 'The weight loss from 180 to 337 Â°C corresponds to the release of free choline cations.', 'The observed weight loss of 17.2% is in agreement with the calculated value of 17.5%.', 'The second weight loss, between 337 and 570 Â°C, is attributable to the loss of TDC ligands.', 'For 8, The TGA curve exhibits three steps of weight losses, the weight loss from 184 to 255 Â°C corresponds to the release of free e-urea molecules.', 'For 8, The TGA curve exhibits three steps of weight losses, the weight loss from 184 to 255 Â°C corresponds to the release of free e-urea molecules.', 'For 8, The TGA curve exhibits three steps of weight losses, the weight loss from 184 to 255 Â°C corresponds to the release of free e-urea molecules.', 'The observed weight loss of 18.1% is in agreement with the calculated value of 18.4%.', 'The second weight loss, between 255 and 376 Â°C, is attributable to the loss of terminal e-urea ligands.', 'The third weight loss, between 376 and 536 Â°C, belongs to the loss of TDC ligands.', 'To ensure the structures of 8a and 8b, XRPD and TGA were also measured, as shown in Figure 7.', 'To ensure the structures of 8a and 8b, XRPD and TGA were also measured, as shown in Figure 7.', 'TGA studies show that at the first step, the weight loss from 30 to 95 Â°C, corresponds to the release of one free ethanol molecule (found, 3.05%; calcd, 3.16%) for 8a, and two ethanol molecules (found, 6.84%; calcd, 6.97%) for 8b, which is quite consistent with the structures of 8a and 8b (Figure 7b).', 'TGA studies show that at the first step, the weight loss from 30 to 95 Â°C, corresponds to the release of one free ethanol molecule (found, 3.05%; calcd, 3.16%) for 8a, and two ethanol molecules (found, 6.84%; calcd, 6.97%) for 8b, which is quite consistent with the structures of 8a and 8b (Figure 7b).', 'TGA studies show that at the first step, the weight loss from 30 to 95 Â°C, corresponds to the release of one free ethanol molecule (found, 3.05%; calcd, 3.16%) for 8a, and two ethanol molecules (found, 6.84%; calcd, 6.97%) for 8b, which is quite consistent with the structures of 8a and 8b (Figure 7b).'] | ['TGA', 'TG', 'thermogravimetric analysis', 'TGA', 'TG', 'weight loss', 'weight loss', 'weight loss', 'weight loss', 'TGA', 'TG', 'weight loss', 'weight loss', 'weight loss', 'weight loss', 'TGA', 'TG', 'TGA', 'TG', 'weight loss'] | n | y | y | 3
KEFBEE_clean | KEFBEE | 10.1021/ic202085j | ['TGA-DTA diagrams were recorded by a CA Instruments DTA-TGA 2960 type simultaneous analyzer heating from 293 to 1073 K in nitrogen atmosphere at a rate of 20 K/min.', 'TGA-DTA diagrams were recorded by a CA Instruments DTA-TGA 2960 type simultaneous analyzer heating from 293 to 1073 K in nitrogen atmosphere at a rate of 20 K/min.', 'The stability of them is determined by thermal gravimetric analysis (TGA, Figure S7).', 'The stability of them is determined by thermal gravimetric analysis (TGA, Figure S7).', 'The stability of them is determined by thermal gravimetric analysis (TGA, Figure S7).', 'IZE-1 exhibits 39.3% weight loss from room temperature to 360 Â°C, which is in agreement with the calculated data (39.8%) of deliberating 2 coordinated H2O, 5.5 guest H2O, and 2.5 guest DMF molecules per [Zn2(EBTC)] unit.', 'The 39.0% weight loss in the range 25â€“253 Â°C corresponds to the 2 coordinated H2O, 10.5 guest H2O, 0.5 DMF, and 0.5 DMSO molecules per [Zn2(EBTC)] unit (calcd: 38.5%).', 'As for IZE-3, 30.2% weight loss is observed in the range 25â€“320 Â°C, corresponding to the 2 coordinated H2O, 1.5 guest H2O, and 2 DMF molecules per [Zn2(EBTC)] unit (calcd: 30.3%).'] | ['TGA', 'TG', 'TGA', 'TG', 'thermal gravimetric', 'weight loss', 'weight loss', 'weight loss'] | n | y | y | IZE-1
KEFBII_clean | KEFBII | 10.1021/ic202085j | ['TGA-DTA diagrams were recorded by a CA Instruments DTA-TGA 2960 type simultaneous analyzer heating from 293 to 1073 K in nitrogen atmosphere at a rate of 20 K/min.', 'TGA-DTA diagrams were recorded by a CA Instruments DTA-TGA 2960 type simultaneous analyzer heating from 293 to 1073 K in nitrogen atmosphere at a rate of 20 K/min.', 'The stability of them is determined by thermal gravimetric analysis (TGA, Figure S7).', 'The stability of them is determined by thermal gravimetric analysis (TGA, Figure S7).', 'The stability of them is determined by thermal gravimetric analysis (TGA, Figure S7).', 'IZE-1 exhibits 39.3% weight loss from room temperature to 360 Â°C, which is in agreement with the calculated data (39.8%) of deliberating 2 coordinated H2O, 5.5 guest H2O, and 2.5 guest DMF molecules per [Zn2(EBTC)] unit.', 'The 39.0% weight loss in the range 25â€“253 Â°C corresponds to the 2 coordinated H2O, 10.5 guest H2O, 0.5 DMF, and 0.5 DMSO molecules per [Zn2(EBTC)] unit (calcd: 38.5%).', 'As for IZE-3, 30.2% weight loss is observed in the range 25â€“320 Â°C, corresponding to the 2 coordinated H2O, 1.5 guest H2O, and 2 DMF molecules per [Zn2(EBTC)] unit (calcd: 30.3%).'] | ['TGA', 'TG', 'TGA', 'TG', 'thermal gravimetric', 'weight loss', 'weight loss', 'weight loss'] | n | y | y | IZE-3
KEFBOO_clean | KEFBOO | 10.1021/ic202085j | ['TGA-DTA diagrams were recorded by a CA Instruments DTA-TGA 2960 type simultaneous analyzer heating from 293 to 1073 K in nitrogen atmosphere at a rate of 20 K/min.', 'TGA-DTA diagrams were recorded by a CA Instruments DTA-TGA 2960 type simultaneous analyzer heating from 293 to 1073 K in nitrogen atmosphere at a rate of 20 K/min.', 'The stability of them is determined by thermal gravimetric analysis (TGA, Figure S7).', 'The stability of them is determined by thermal gravimetric analysis (TGA, Figure S7).', 'The stability of them is determined by thermal gravimetric analysis (TGA, Figure S7).', 'IZE-1 exhibits 39.3% weight loss from room temperature to 360 Â°C, which is in agreement with the calculated data (39.8%) of deliberating 2 coordinated H2O, 5.5 guest H2O, and 2.5 guest DMF molecules per [Zn2(EBTC)] unit.', 'The 39.0% weight loss in the range 25â€“253 Â°C corresponds to the 2 coordinated H2O, 10.5 guest H2O, 0.5 DMF, and 0.5 DMSO molecules per [Zn2(EBTC)] unit (calcd: 38.5%).', 'As for IZE-3, 30.2% weight loss is observed in the range 25â€“320 Â°C, corresponding to the 2 coordinated H2O, 1.5 guest H2O, and 2 DMF molecules per [Zn2(EBTC)] unit (calcd: 30.3%).'] | ['TGA', 'TG', 'TGA', 'TG', 'thermal gravimetric', 'weight loss', 'weight loss', 'weight loss'] | n | y | y | IZE-2
HAWREE_clean | HAWREE | 10.1021/ic2021929 | ['A Mn(II)-based homometallic porous metalâ€“organic framework, Mn5(btac)4(Î¼3-OH)2(EtOH)2Â·DMFÂ·3EtOHÂ·3H2O (1, btac = benzotriazole-5-carboxylate), has been solvothermally synthesized and structurally characterized by elemental analysis, thermogravimetric analysis, and X-ray crystallographic study.', 'Thermogravimetric analyses (TGA) were taken on a Perkin-Elmer Pyrisl (25â€“600 Â°C, 5 Â°C minâ€“1, flowing N2(g)).', 'Thermogravimetric analyses (TGA) were taken on a Perkin-Elmer Pyrisl (25â€“600 Â°C, 5 Â°C minâ€“1, flowing N2(g)).', 'Before the measurement, the sample was dried again by using the â€œoutgasâ€ function of the surface area analyzer for 4 h at 150 Â°C.', 'Before the measurement, the sample was dried again by using the â€œoutgasâ€ function of the surface area analyzer for 4 h at 150 Â°C.', 'The TGA curve (Figure S1 in the Supporting Information) of 1 shows that the weight loss of the guest and coordinated solvent molecules was well resolved.', 'The TGA curve (Figure S1 in the Supporting Information) of 1 shows that the weight loss of the guest and coordinated solvent molecules was well resolved.', 'The TGA curve (Figure S1 in the Supporting Information) of 1 shows that the weight loss of the guest and coordinated solvent molecules was well resolved.', '(17) TGA performed on the desolvated samples after gas sorption experiments showed insignificant weight loss (âˆ¼1%) up to 200 Â°C, confirming that all guest molecules and coordinated solvents were removed from the pores of 1 (Figure S2 in the Supporting Information).', '(17) TGA performed on the desolvated samples after gas sorption experiments showed insignificant weight loss (âˆ¼1%) up to 200 Â°C, confirming that all guest molecules and coordinated solvents were removed from the pores of 1 (Figure S2 in the Supporting Information).', '(17) TGA performed on the desolvated samples after gas sorption experiments showed insignificant weight loss (âˆ¼1%) up to 200 Â°C, confirming that all guest molecules and coordinated solvents were removed from the pores of 1 (Figure S2 in the Supporting Information).'] | ['thermogravimetric analysis', 'TGA', 'TG', 'TGA', 'TG', 'TGA', 'TG', 'weight loss', 'TGA', 'TG', 'weight loss'] | n | y | y | 1
DARJOX_clean | DARJOX | 10.1021/ic2022903 | ['Thermogravimetric (TG) analysis was performed on a Perkin-Elmer TGA7 unit in the air with a heating rate of 10 K minâ€“1.', 'Thermogravimetric (TG) analysis was performed on a Perkin-Elmer TGA7 unit in the air with a heating rate of 10 K minâ€“1.', 'TG analysis, as shown in Figure 3, shows a total weight loss of 11.42 and 12.54 wt % from 100 to 800 Â°C for CoAPO-CJ69 and ZnAPO-CJ69, respectively, which corresponds to decomposition of the occluded template diethylamine (calcd 12.49 wt % for CoAPO-CJ69 and 12.34 wt % for ZnAPO-CJ69, respectively).', 'TG analysis, as shown in Figure 3, shows a total weight loss of 11.42 and 12.54 wt % from 100 to 800 Â°C for CoAPO-CJ69 and ZnAPO-CJ69, respectively, which corresponds to decomposition of the occluded template diethylamine (calcd 12.49 wt % for CoAPO-CJ69 and 12.34 wt % for ZnAPO-CJ69, respectively).', 'TG analysis, as shown in Figure 3, shows a total weight loss of 11.42 and 12.54 wt % from 100 to 800 Â°C for CoAPO-CJ69 and ZnAPO-CJ69, respectively, which corresponds to decomposition of the occluded template diethylamine (calcd 12.49 wt % for CoAPO-CJ69 and 12.34 wt % for ZnAPO-CJ69, respectively).', 'PXRD studies implied that their structures collapsed with decomposition of the diethylamine template upon calcination at 550 Â°C.'] | ['TGA', 'TG', 'TG', 'weight loss', 'decomposition', 'decomposition'] | n | y | y | CoAPO-CJ69
DARJUD_clean | DARJUD | 10.1021/ic2022903 | ['Thermogravimetric (TG) analysis was performed on a Perkin-Elmer TGA7 unit in the air with a heating rate of 10 K minâ€“1.', 'Thermogravimetric (TG) analysis was performed on a Perkin-Elmer TGA7 unit in the air with a heating rate of 10 K minâ€“1.', 'TG analysis, as shown in Figure 3, shows a total weight loss of 11.42 and 12.54 wt % from 100 to 800 Â°C for CoAPO-CJ69 and ZnAPO-CJ69, respectively, which corresponds to decomposition of the occluded template diethylamine (calcd 12.49 wt % for CoAPO-CJ69 and 12.34 wt % for ZnAPO-CJ69, respectively).', 'TG analysis, as shown in Figure 3, shows a total weight loss of 11.42 and 12.54 wt % from 100 to 800 Â°C for CoAPO-CJ69 and ZnAPO-CJ69, respectively, which corresponds to decomposition of the occluded template diethylamine (calcd 12.49 wt % for CoAPO-CJ69 and 12.34 wt % for ZnAPO-CJ69, respectively).', 'TG analysis, as shown in Figure 3, shows a total weight loss of 11.42 and 12.54 wt % from 100 to 800 Â°C for CoAPO-CJ69 and ZnAPO-CJ69, respectively, which corresponds to decomposition of the occluded template diethylamine (calcd 12.49 wt % for CoAPO-CJ69 and 12.34 wt % for ZnAPO-CJ69, respectively).', 'PXRD studies implied that their structures collapsed with decomposition of the diethylamine template upon calcination at 550 Â°C.'] | ['TGA', 'TG', 'TG', 'weight loss', 'decomposition', 'decomposition'] | n | y | y | ZnAPO-CJ69
CAYDEN_clean | CAYDEN | 10.1021/ic2023105 | ['The completely dehydrated phase of 1, that is, 1â€², can adsorb 0.5 I2 molecule per formula unit to yield compound 1â€²Â·0.5I2, which has been supported by single-crystal X-ray diffraction, elemental analysis, and thermogravimetric analysis.', 'Thermogravimetric analyses (TGA) were performed on a Netzsch TG 209 TG-DTA analyzer under N2 from room temperature to 800 Â°C at a heating rate of 2 Â°CÂ·minâ€“1 and an isotherm step at 270 Â°C for 2 h for compound 1â€²Â·0.5I2 and at 10 Â°CÂ·minâ€“1 for compounds 1, 1â€², and 2.', 'Thermogravimetric analyses (TGA) were performed on a Netzsch TG 209 TG-DTA analyzer under N2 from room temperature to 800 Â°C at a heating rate of 2 Â°CÂ·minâ€“1 and an isotherm step at 270 Â°C for 2 h for compound 1â€²Â·0.5I2 and at 10 Â°CÂ·minâ€“1 for compounds 1, 1â€², and 2.', 'As a result, the framework of 2 is more stable than that of 1, which is better confirmed by their TGA measurements (290 and 340 Â°C for 1 and 2, respectively).', 'As a result, the framework of 2 is more stable than that of 1, which is better confirmed by their TGA measurements (290 and 340 Â°C for 1 and 2, respectively).', 'To confirm the thermal stabilities of the obtained bulk materials 1, 1â€², 1â€²Â·0.5I2, and 2, TGA were carried out (Figure 10).', 'To confirm the thermal stabilities of the obtained bulk materials 1, 1â€², 1â€²Â·0.5I2, and 2, TGA were carried out (Figure 10).', 'The frameworks are stable up to about 290 Â°C for 1 and 1â€² and 280 Â°C for 1â€²Â·0.5I2; further, a rapid weight loss is observed because of the explosive combustion of btz2â€“ ligands.', 'TGA for compound 1 displays a weight loss of 3.1% (calcd, 3.2%) in the range from room temperature to 80 Â°C, corresponding to the release of guest H2O molecules.', 'TGA for compound 1 displays a weight loss of 3.1% (calcd, 3.2%) in the range from room temperature to 80 Â°C, corresponding to the release of guest H2O molecules.', 'TGA for compound 1 displays a weight loss of 3.1% (calcd, 3.2%) in the range from room temperature to 80 Â°C, corresponding to the release of guest H2O molecules.', 'Decomposition of the residual components finally leads to the formation of CuO with a weight of 27.4% (calcd, 28.3%).', 'There is no obvious weight loss before 290 Â°C in the TGA curve of compound 1â€².', 'There is no obvious weight loss before 290 Â°C in the TGA curve of compound 1â€².', 'There is no obvious weight loss before 290 Â°C in the TGA curve of compound 1â€².', 'Beyond this temperature, a rapid weight loss is observed, leading to the formation of CuO as the residue (obsd, 29.9%; calcd, 29.3%).'] | ['thermogravimetric analysis', 'TGA', 'TG', 'TGA', 'TG', 'TGA', 'TG', 'weight loss', 'TGA', 'TG', 'weight loss', 'decomposition', 'TGA', 'TG', 'weight loss', 'weight loss'] | n | y | y | 1a
CAYDIR_clean | CAYDIR | 10.1021/ic2023105 | ['The completely dehydrated phase of 1, that is, 1â€², can adsorb 0.5 I2 molecule per formula unit to yield compound 1â€²Â·0.5I2, which has been supported by single-crystal X-ray diffraction, elemental analysis, and thermogravimetric analysis.', 'Thermogravimetric analyses (TGA) were performed on a Netzsch TG 209 TG-DTA analyzer under N2 from room temperature to 800 Â°C at a heating rate of 2 Â°CÂ·minâ€“1 and an isotherm step at 270 Â°C for 2 h for compound 1â€²Â·0.5I2 and at 10 Â°CÂ·minâ€“1 for compounds 1, 1â€², and 2.', 'Thermogravimetric analyses (TGA) were performed on a Netzsch TG 209 TG-DTA analyzer under N2 from room temperature to 800 Â°C at a heating rate of 2 Â°CÂ·minâ€“1 and an isotherm step at 270 Â°C for 2 h for compound 1â€²Â·0.5I2 and at 10 Â°CÂ·minâ€“1 for compounds 1, 1â€², and 2.', 'As a result, the framework of 2 is more stable than that of 1, which is better confirmed by their TGA measurements (290 and 340 Â°C for 1 and 2, respectively).', 'As a result, the framework of 2 is more stable than that of 1, which is better confirmed by their TGA measurements (290 and 340 Â°C for 1 and 2, respectively).', 'To confirm the thermal stabilities of the obtained bulk materials 1, 1â€², 1â€²Â·0.5I2, and 2, TGA were carried out (Figure 10).', 'To confirm the thermal stabilities of the obtained bulk materials 1, 1â€², 1â€²Â·0.5I2, and 2, TGA were carried out (Figure 10).', 'The frameworks are stable up to about 290 Â°C for 1 and 1â€² and 280 Â°C for 1â€²Â·0.5I2; further, a rapid weight loss is observed because of the explosive combustion of btz2â€“ ligands.', 'TGA for compound 1 displays a weight loss of 3.1% (calcd, 3.2%) in the range from room temperature to 80 Â°C, corresponding to the release of guest H2O molecules.', 'TGA for compound 1 displays a weight loss of 3.1% (calcd, 3.2%) in the range from room temperature to 80 Â°C, corresponding to the release of guest H2O molecules.', 'TGA for compound 1 displays a weight loss of 3.1% (calcd, 3.2%) in the range from room temperature to 80 Â°C, corresponding to the release of guest H2O molecules.', 'Decomposition of the residual components finally leads to the formation of CuO with a weight of 27.4% (calcd, 28.3%).', 'There is no obvious weight loss before 290 Â°C in the TGA curve of compound 1â€².', 'There is no obvious weight loss before 290 Â°C in the TGA curve of compound 1â€².', 'There is no obvious weight loss before 290 Â°C in the TGA curve of compound 1â€².', 'Beyond this temperature, a rapid weight loss is observed, leading to the formation of CuO as the residue (obsd, 29.9%; calcd, 29.3%).'] | ['thermogravimetric analysis', 'TGA', 'TG', 'TGA', 'TG', 'TGA', 'TG', 'weight loss', 'TGA', 'TG', 'weight loss', 'decomposition', 'TGA', 'TG', 'weight loss', 'weight loss'] | n | y | y | 1b
CAYDUD_clean | CAYDUD | 10.1021/ic2023105 | ['The completely dehydrated phase of 1, that is, 1â€², can adsorb 0.5 I2 molecule per formula unit to yield compound 1â€²Â·0.5I2, which has been supported by single-crystal X-ray diffraction, elemental analysis, and thermogravimetric analysis.', 'Thermogravimetric analyses (TGA) were performed on a Netzsch TG 209 TG-DTA analyzer under N2 from room temperature to 800 Â°C at a heating rate of 2 Â°CÂ·minâ€“1 and an isotherm step at 270 Â°C for 2 h for compound 1â€²Â·0.5I2 and at 10 Â°CÂ·minâ€“1 for compounds 1, 1â€², and 2.', 'Thermogravimetric analyses (TGA) were performed on a Netzsch TG 209 TG-DTA analyzer under N2 from room temperature to 800 Â°C at a heating rate of 2 Â°CÂ·minâ€“1 and an isotherm step at 270 Â°C for 2 h for compound 1â€²Â·0.5I2 and at 10 Â°CÂ·minâ€“1 for compounds 1, 1â€², and 2.', 'As a result, the framework of 2 is more stable than that of 1, which is better confirmed by their TGA measurements (290 and 340 Â°C for 1 and 2, respectively).', 'As a result, the framework of 2 is more stable than that of 1, which is better confirmed by their TGA measurements (290 and 340 Â°C for 1 and 2, respectively).', 'To confirm the thermal stabilities of the obtained bulk materials 1, 1â€², 1â€²Â·0.5I2, and 2, TGA were carried out (Figure 10).', 'To confirm the thermal stabilities of the obtained bulk materials 1, 1â€², 1â€²Â·0.5I2, and 2, TGA were carried out (Figure 10).', 'The frameworks are stable up to about 290 Â°C for 1 and 1â€² and 280 Â°C for 1â€²Â·0.5I2; further, a rapid weight loss is observed because of the explosive combustion of btz2â€“ ligands.', 'TGA for compound 1 displays a weight loss of 3.1% (calcd, 3.2%) in the range from room temperature to 80 Â°C, corresponding to the release of guest H2O molecules.', 'TGA for compound 1 displays a weight loss of 3.1% (calcd, 3.2%) in the range from room temperature to 80 Â°C, corresponding to the release of guest H2O molecules.', 'TGA for compound 1 displays a weight loss of 3.1% (calcd, 3.2%) in the range from room temperature to 80 Â°C, corresponding to the release of guest H2O molecules.', 'Decomposition of the residual components finally leads to the formation of CuO with a weight of 27.4% (calcd, 28.3%).', 'There is no obvious weight loss before 290 Â°C in the TGA curve of compound 1â€².', 'There is no obvious weight loss before 290 Â°C in the TGA curve of compound 1â€².', 'There is no obvious weight loss before 290 Â°C in the TGA curve of compound 1â€².', 'Beyond this temperature, a rapid weight loss is observed, leading to the formation of CuO as the residue (obsd, 29.9%; calcd, 29.3%).'] | ['thermogravimetric analysis', 'TGA', 'TG', 'TGA', 'TG', 'TGA', 'TG', 'weight loss', 'TGA', 'TG', 'weight loss', 'decomposition', 'TGA', 'TG', 'weight loss', 'weight loss'] | n | y | y | 1′·0.5I2
CAYKEU_clean | CAYKEU | 10.1021/ic2023727 | ['To examine the thermal stability of these compounds and their structural variation as a function of temperature thermogravimetric analysis (TGA) was performed on crystalline samples of these materials (Figure S3, Supporting Information).', 'To examine the thermal stability of these compounds and their structural variation as a function of temperature thermogravimetric analysis (TGA) was performed on crystalline samples of these materials (Figure S3, Supporting Information).', 'To examine the thermal stability of these compounds and their structural variation as a function of temperature thermogravimetric analysis (TGA) was performed on crystalline samples of these materials (Figure S3, Supporting Information).', 'The TGA trace for compound Pr(1) displays a small gradual weight loss starting at 40 Â°C, and then a sharp continual weight loss occurred at 100 Â°C.', 'The TGA trace for compound Pr(1) displays a small gradual weight loss starting at 40 Â°C, and then a sharp continual weight loss occurred at 100 Â°C.', 'The TGA trace for compound Pr(1) displays a small gradual weight loss starting at 40 Â°C, and then a sharp continual weight loss occurred at 100 Â°C.', 'The total observed weight loss between 40 and 155 Â°C is 16.38%, which is attributed to release of all 10 solvent water molecules and 6 coordinated water molecules (theoretical 16.25%) and then a gradual mass loss of 5.82% between 170 and 310 Â°C, which is attributed to removal of the remaining six-coordinated water molecules (theoretical 6.09%).', 'The total observed weight loss between 40 and 155 Â°C is 16.38%, which is attributed to release of all 10 solvent water molecules and 6 coordinated water molecules (theoretical 16.25%) and then a gradual mass loss of 5.82% between 170 and 310 Â°C, which is attributed to removal of the remaining six-coordinated water molecules (theoretical 6.09%).', 'Compound La(2) is stable up to 110 Â°C and then exhibits two main steps of weight losses.', 'The first step (110â€“180 Â°C) corresponds to release of four coordinated water molecules (weight loss = measured 12.19%; theoretical 11.96%).', 'The second weight loss in the temperature range 270â€“310 Â°C corresponds to loss of the remaining coordinated water molecule (weight loss = measured 3.13%; theoretical 2.99%).', 'The second weight loss in the temperature range 270â€“310 Â°C corresponds to loss of the remaining coordinated water molecule (weight loss = measured 3.13%; theoretical 2.99%).', 'Decomposition of the framework occurs at 400 Â°C.', 'Compound Er(8) is not stable and displays a rapid continual mass loss of 14.71% between 40 and 265 Â°C, which is attributed to release of all water molecules (theoretical 14.27%).', 'The temperature dependence of the magnetic susceptibility studies for compound Pr(1) has been performed in the temperature range 2â€“300 K.', 'The best fitting of the susceptibility data in the temperature range 2â€“300 K gives zJâ€² = âˆ’1.79 cmâ€“1, Î” = 0.33 cmâ€“1, g = 0.73, and R2 = 0.99929.', 'The plot of Ï‡MT versus T for compound Nd(3) in the temperature range 2â€“300 K, where Ï‡M is the molar magnetic susceptibility per Nd(III) unit, is shown in Figure 12.', 'The temperature dependence of the magnetic susceptibility of compound Gd(6) was determined in the 2â€“300 K temperature range.', 'The result of the magnetic susceptibility of compound Dy(7) in the 2.5â€“300 K temperature range is represented in Figure 16 as a Ï‡MT versus T curve.'] | ['TGA', 'TG', 'thermogravimetric analysis', 'TGA', 'TG', 'weight loss', 'weight loss', 'mass loss', 'weight loss', 'weight loss', 'weight loss', 'temperature range', 'decomposition', 'mass loss', 'temperature range', 'temperature range', 'temperature range', 'temperature range', 'temperature range'] | n | y | y | 1
QEJYIP_clean | QEJYIP | 10.1021/ic202601y | ['Thermogravimetric analysis (TGA) was carried out on Mettler Toledo TGA850 instrument in the temperature range of 25â€“600 Â°C under nitrogen atmosphere (flow rate of 50 mL/min) at a heating rate of 3 Â°C/min.', 'Thermogravimetric analysis (TGA) was carried out on Mettler Toledo TGA850 instrument in the temperature range of 25â€“600 Â°C under nitrogen atmosphere (flow rate of 50 mL/min) at a heating rate of 3 Â°C/min.', 'Thermogravimetric analysis (TGA) was carried out on Mettler Toledo TGA850 instrument in the temperature range of 25â€“600 Â°C under nitrogen atmosphere (flow rate of 50 mL/min) at a heating rate of 3 Â°C/min.', 'Thermogravimetric analysis (TGA) was carried out on Mettler Toledo TGA850 instrument in the temperature range of 25â€“600 Â°C under nitrogen atmosphere (flow rate of 50 mL/min) at a heating rate of 3 Â°C/min.', 'To study the framework stability of 1, we performed thermogravimetric analysis (TGA) and powder X-ray diffraction (PXRD) studies after removal of the guest DMF molecules.', 'To study the framework stability of 1, we performed thermogravimetric analysis (TGA) and powder X-ray diffraction (PXRD) studies after removal of the guest DMF molecules.', 'To study the framework stability of 1, we performed thermogravimetric analysis (TGA) and powder X-ray diffraction (PXRD) studies after removal of the guest DMF molecules.', 'TGA shows the loss of one DMF molecule in the temperature range of 30â€“200 Â°C (obs.', 'TGA shows the loss of one DMF molecule in the temperature range of 30â€“200 Â°C (obs.', 'TGA shows the loss of one DMF molecule in the temperature range of 30â€“200 Â°C (obs.', 'Upon further heating, another weight loss was observed in the temperature range of 250â€“290 Â°C which corresponds to half of the bipy molecule (obs.', 'Upon further heating, another weight loss was observed in the temperature range of 250â€“290 Â°C which corresponds to half of the bipy molecule (obs.'] | ['TGA', 'TG', 'thermogravimetric analysis', 'temperature range', 'TGA', 'TG', 'thermogravimetric analysis', 'TGA', 'TG', 'temperature range', 'weight loss', 'temperature range'] | n | y | y | 1
KEDQAN_clean | KEDQAN | 10.1021/ic202624e | ['Thermogravimetric analyses (TGA) were performed on a Q600 SDT instrument under a flow of N2 at a heating rate of 10 Â°C minâ€“1 between ambient temperature and 800 Â°C.', 'Thermogravimetric analyses (TGA) were performed on a Q600 SDT instrument under a flow of N2 at a heating rate of 10 Â°C minâ€“1 between ambient temperature and 800 Â°C.', 'Consistent with this finding, the TGA analysis of 1 showed a solvent weight loss of 18.0% in the 50â€“300 Â°C temperature range (calc. 17.9%).', 'Consistent with this finding, the TGA analysis of 1 showed a solvent weight loss of 18.0% in the 50â€“300 Â°C temperature range (calc. 17.9%).', 'Consistent with this finding, the TGA analysis of 1 showed a solvent weight loss of 18.0% in the 50â€“300 Â°C temperature range (calc. 17.9%).', 'Consistent with this finding, the TGA analysis of 1 showed a solvent weight loss of 18.0% in the 50â€“300 Â°C temperature range (calc. 17.9%).', 'Thermogravimetric analysis (TGA) was carried out to examine the stability of the framework 1 and 2.', 'Thermogravimetric analysis (TGA) was carried out to examine the stability of the framework 1 and 2.', 'Thermogravimetric analysis (TGA) was carried out to examine the stability of the framework 1 and 2.', 'The TGA curve of 1 shows a weight loss of 18.0% from 50 Â°C to 300 Â°C, corresponding to the loss of disordered waters and DMF molecules in the channels (calc. 17.9%) and then an intense weight loss from âˆ¼450 Â°C, which is attributed to the decomposition of the framework and ended after 500 Â°C to give a total weight loss of âˆ¼60.0% (see Figure S4 in the Supporting Information).', 'The TGA curve of 1 shows a weight loss of 18.0% from 50 Â°C to 300 Â°C, corresponding to the loss of disordered waters and DMF molecules in the channels (calc. 17.9%) and then an intense weight loss from âˆ¼450 Â°C, which is attributed to the decomposition of the framework and ended after 500 Â°C to give a total weight loss of âˆ¼60.0% (see Figure S4 in the Supporting Information).', 'The TGA curve of 1 shows a weight loss of 18.0% from 50 Â°C to 300 Â°C, corresponding to the loss of disordered waters and DMF molecules in the channels (calc. 17.9%) and then an intense weight loss from âˆ¼450 Â°C, which is attributed to the decomposition of the framework and ended after 500 Â°C to give a total weight loss of âˆ¼60.0% (see Figure S4 in the Supporting Information).', 'The TGA curve of 1 shows a weight loss of 18.0% from 50 Â°C to 300 Â°C, corresponding to the loss of disordered waters and DMF molecules in the channels (calc. 17.9%) and then an intense weight loss from âˆ¼450 Â°C, which is attributed to the decomposition of the framework and ended after 500 Â°C to give a total weight loss of âˆ¼60.0% (see Figure S4 in the Supporting Information).', 'TGA curve of 2 shows a weight loss of âˆ¼24.0% from room temperature to 330 Â°C, corresponding to the loss of coordinated DMA, uncoordinated DMA, and disordered water molecules (calc. 23.96%) (see Figure S4 in the Supporting Information).', 'TGA curve of 2 shows a weight loss of âˆ¼24.0% from room temperature to 330 Â°C, corresponding to the loss of coordinated DMA, uncoordinated DMA, and disordered water molecules (calc. 23.96%) (see Figure S4 in the Supporting Information).', 'TGA curve of 2 shows a weight loss of âˆ¼24.0% from room temperature to 330 Â°C, corresponding to the loss of coordinated DMA, uncoordinated DMA, and disordered water molecules (calc. 23.96%) (see Figure S4 in the Supporting Information).', 'The result shows a weight loss of 2 (0.0433 g), corresponding to 23.7% of pristine sample, in accordance with TGA results.', 'The result shows a weight loss of 2 (0.0433 g), corresponding to 23.7% of pristine sample, in accordance with TGA results.', 'The result shows a weight loss of 2 (0.0433 g), corresponding to 23.7% of pristine sample, in accordance with TGA results.'] | ['TGA', 'TG', 'TGA', 'TG', 'weight loss', 'temperature range', 'TGA', 'TG', 'thermogravimetric analysis', 'TGA', 'TG', 'weight loss', 'decomposition', 'TGA', 'TG', 'weight loss', 'TGA', 'TG', 'weight loss'] | n | y | y | 1
BAXFIR01_clean | BAXFIR01 | 10.1021/ic202626c | ['The complete dehydration of 1Â·2H2O and 2Â·2H2O takes place at 100 Â°C according to TGA (Figure S2 in the Supporting Information); the powder patterns before and after the dehydration are basically the same (Figure S3 in the Supporting Information), indicating that the structure does not change from the dehydration process, and the powder pattern of anhydrous sample, 1, can be fitted well with the single crystal structure without water molecules.', 'The complete dehydration of 1Â·2H2O and 2Â·2H2O takes place at 100 Â°C according to TGA (Figure S2 in the Supporting Information); the powder patterns before and after the dehydration are basically the same (Figure S3 in the Supporting Information), indicating that the structure does not change from the dehydration process, and the powder pattern of anhydrous sample, 1, can be fitted well with the single crystal structure without water molecules.', 'According the TGA measurements, water molecules are removed partially even at room temperature before completely removed beyond 42 Â°C (Figure S2c in the Supporting Information).', 'According the TGA measurements, water molecules are removed partially even at room temperature before completely removed beyond 42 Â°C (Figure S2c in the Supporting Information).', 'With the help on the TGA (Figure S2 in the Supporting Information), a gradual weight loss of water molecules beyond room temperature is found; complete dehydration takes place above 370 K.', 'With the help on the TGA (Figure S2 in the Supporting Information), a gradual weight loss of water molecules beyond room temperature is found; complete dehydration takes place above 370 K.', 'With the help on the TGA (Figure S2 in the Supporting Information), a gradual weight loss of water molecules beyond room temperature is found; complete dehydration takes place above 370 K.', 'As the sample is warmed, the Ï‡mT value undergoes a sudden rise to 3.6 cm3 K molâ€“1 at âˆ¼227 K and then a small drop to 3.42 cm3 K molâ€“1 at 310 K; this drop of 0.18 cm3 K molâ€“1 corresponds to the weight loss due to the removal of âˆ¼2.4 water molecules.', '(A) Synthesis and structure of trans-4,4â€²-azo-1,2,4-triazole (atrz); (B) hydrogen bonds of 1Â·2H2O, 2Â·2H2O, and 3Â·4H2O; (C) TGA measurements of 1Â·2H2O, 2Â·2H2O, and 3Â·4H2O; (D) experimental and simulation powder X-ray diffraction pattern of 1Â·2H2O and 1; (E) crystallographic result and precession pattern of 1Â·2H2O at 264 K and temperature dependent cell parameters of 1Â·2H2O; (F) molecular structure, packing diagram, and magnetic property of 2Â·2H2O; (G) simulation of molar magnetic susceptibility of sample b of 3Â·4H2O; (H) in situ temperature dependent powder X-ray diffraction experiment of 3Â·nH2O; and (I) differential scanning calorimetry (DSC) measurements of 1Â·2H2O and 1.', '(A) Synthesis and structure of trans-4,4â€²-azo-1,2,4-triazole (atrz); (B) hydrogen bonds of 1Â·2H2O, 2Â·2H2O, and 3Â·4H2O; (C) TGA measurements of 1Â·2H2O, 2Â·2H2O, and 3Â·4H2O; (D) experimental and simulation powder X-ray diffraction pattern of 1Â·2H2O and 1; (E) crystallographic result and precession pattern of 1Â·2H2O at 264 K and temperature dependent cell parameters of 1Â·2H2O; (F) molecular structure, packing diagram, and magnetic property of 2Â·2H2O; (G) simulation of molar magnetic susceptibility of sample b of 3Â·4H2O; (H) in situ temperature dependent powder X-ray diffraction experiment of 3Â·nH2O; and (I) differential scanning calorimetry (DSC) measurements of 1Â·2H2O and 1.', '(A) Synthesis and structure of trans-4,4â€²-azo-1,2,4-triazole (atrz); (B) hydrogen bonds of 1Â·2H2O, 2Â·2H2O, and 3Â·4H2O; (C) TGA measurements of 1Â·2H2O, 2Â·2H2O, and 3Â·4H2O; (D) experimental and simulation powder X-ray diffraction pattern of 1Â·2H2O and 1; (E) crystallographic result and precession pattern of 1Â·2H2O at 264 K and temperature dependent cell parameters of 1Â·2H2O; (F) molecular structure, packing diagram, and magnetic property of 2Â·2H2O; (G) simulation of molar magnetic susceptibility of sample b of 3Â·4H2O; (H) in situ temperature dependent powder X-ray diffraction experiment of 3Â·nH2O; and (I) differential scanning calorimetry (DSC) measurements of 1Â·2H2O and 1.', '(A) Synthesis and structure of trans-4,4â€²-azo-1,2,4-triazole (atrz); (B) hydrogen bonds of 1Â·2H2O, 2Â·2H2O, and 3Â·4H2O; (C) TGA measurements of 1Â·2H2O, 2Â·2H2O, and 3Â·4H2O; (D) experimental and simulation powder X-ray diffraction pattern of 1Â·2H2O and 1; (E) crystallographic result and precession pattern of 1Â·2H2O at 264 K and temperature dependent cell parameters of 1Â·2H2O; (F) molecular structure, packing diagram, and magnetic property of 2Â·2H2O; (G) simulation of molar magnetic susceptibility of sample b of 3Â·4H2O; (H) in situ temperature dependent powder X-ray diffraction experiment of 3Â·nH2O; and (I) differential scanning calorimetry (DSC) measurements of 1Â·2H2O and 1.'] | ['TGA', 'TG', 'TGA', 'TG', 'TGA', 'TG', 'weight loss', 'weight loss', 'TGA', 'TG', 'TGA', 'TG'] | n | y | y | 1
BAXFIR02_clean | BAXFIR02 | 10.1021/ic202626c | ['The complete dehydration of 1Â·2H2O and 2Â·2H2O takes place at 100 Â°C according to TGA (Figure S2 in the Supporting Information); the powder patterns before and after the dehydration are basically the same (Figure S3 in the Supporting Information), indicating that the structure does not change from the dehydration process, and the powder pattern of anhydrous sample, 1, can be fitted well with the single crystal structure without water molecules.', 'The complete dehydration of 1Â·2H2O and 2Â·2H2O takes place at 100 Â°C according to TGA (Figure S2 in the Supporting Information); the powder patterns before and after the dehydration are basically the same (Figure S3 in the Supporting Information), indicating that the structure does not change from the dehydration process, and the powder pattern of anhydrous sample, 1, can be fitted well with the single crystal structure without water molecules.', 'According the TGA measurements, water molecules are removed partially even at room temperature before completely removed beyond 42 Â°C (Figure S2c in the Supporting Information).', 'According the TGA measurements, water molecules are removed partially even at room temperature before completely removed beyond 42 Â°C (Figure S2c in the Supporting Information).', 'With the help on the TGA (Figure S2 in the Supporting Information), a gradual weight loss of water molecules beyond room temperature is found; complete dehydration takes place above 370 K.', 'With the help on the TGA (Figure S2 in the Supporting Information), a gradual weight loss of water molecules beyond room temperature is found; complete dehydration takes place above 370 K.', 'With the help on the TGA (Figure S2 in the Supporting Information), a gradual weight loss of water molecules beyond room temperature is found; complete dehydration takes place above 370 K.', 'As the sample is warmed, the Ï‡mT value undergoes a sudden rise to 3.6 cm3 K molâ€“1 at âˆ¼227 K and then a small drop to 3.42 cm3 K molâ€“1 at 310 K; this drop of 0.18 cm3 K molâ€“1 corresponds to the weight loss due to the removal of âˆ¼2.4 water molecules.', '(A) Synthesis and structure of trans-4,4â€²-azo-1,2,4-triazole (atrz); (B) hydrogen bonds of 1Â·2H2O, 2Â·2H2O, and 3Â·4H2O; (C) TGA measurements of 1Â·2H2O, 2Â·2H2O, and 3Â·4H2O; (D) experimental and simulation powder X-ray diffraction pattern of 1Â·2H2O and 1; (E) crystallographic result and precession pattern of 1Â·2H2O at 264 K and temperature dependent cell parameters of 1Â·2H2O; (F) molecular structure, packing diagram, and magnetic property of 2Â·2H2O; (G) simulation of molar magnetic susceptibility of sample b of 3Â·4H2O; (H) in situ temperature dependent powder X-ray diffraction experiment of 3Â·nH2O; and (I) differential scanning calorimetry (DSC) measurements of 1Â·2H2O and 1.', '(A) Synthesis and structure of trans-4,4â€²-azo-1,2,4-triazole (atrz); (B) hydrogen bonds of 1Â·2H2O, 2Â·2H2O, and 3Â·4H2O; (C) TGA measurements of 1Â·2H2O, 2Â·2H2O, and 3Â·4H2O; (D) experimental and simulation powder X-ray diffraction pattern of 1Â·2H2O and 1; (E) crystallographic result and precession pattern of 1Â·2H2O at 264 K and temperature dependent cell parameters of 1Â·2H2O; (F) molecular structure, packing diagram, and magnetic property of 2Â·2H2O; (G) simulation of molar magnetic susceptibility of sample b of 3Â·4H2O; (H) in situ temperature dependent powder X-ray diffraction experiment of 3Â·nH2O; and (I) differential scanning calorimetry (DSC) measurements of 1Â·2H2O and 1.', '(A) Synthesis and structure of trans-4,4â€²-azo-1,2,4-triazole (atrz); (B) hydrogen bonds of 1Â·2H2O, 2Â·2H2O, and 3Â·4H2O; (C) TGA measurements of 1Â·2H2O, 2Â·2H2O, and 3Â·4H2O; (D) experimental and simulation powder X-ray diffraction pattern of 1Â·2H2O and 1; (E) crystallographic result and precession pattern of 1Â·2H2O at 264 K and temperature dependent cell parameters of 1Â·2H2O; (F) molecular structure, packing diagram, and magnetic property of 2Â·2H2O; (G) simulation of molar magnetic susceptibility of sample b of 3Â·4H2O; (H) in situ temperature dependent powder X-ray diffraction experiment of 3Â·nH2O; and (I) differential scanning calorimetry (DSC) measurements of 1Â·2H2O and 1.', '(A) Synthesis and structure of trans-4,4â€²-azo-1,2,4-triazole (atrz); (B) hydrogen bonds of 1Â·2H2O, 2Â·2H2O, and 3Â·4H2O; (C) TGA measurements of 1Â·2H2O, 2Â·2H2O, and 3Â·4H2O; (D) experimental and simulation powder X-ray diffraction pattern of 1Â·2H2O and 1; (E) crystallographic result and precession pattern of 1Â·2H2O at 264 K and temperature dependent cell parameters of 1Â·2H2O; (F) molecular structure, packing diagram, and magnetic property of 2Â·2H2O; (G) simulation of molar magnetic susceptibility of sample b of 3Â·4H2O; (H) in situ temperature dependent powder X-ray diffraction experiment of 3Â·nH2O; and (I) differential scanning calorimetry (DSC) measurements of 1Â·2H2O and 1.'] | ['TGA', 'TG', 'TGA', 'TG', 'TGA', 'TG', 'weight loss', 'weight loss', 'TGA', 'TG', 'TGA', 'TG'] | n | y | y | 1
BAXFUD_clean | BAXFUD | 10.1021/ic202626c | ['The complete dehydration of 1Â·2H2O and 2Â·2H2O takes place at 100 Â°C according to TGA (Figure S2 in the Supporting Information); the powder patterns before and after the dehydration are basically the same (Figure S3 in the Supporting Information), indicating that the structure does not change from the dehydration process, and the powder pattern of anhydrous sample, 1, can be fitted well with the single crystal structure without water molecules.', 'The complete dehydration of 1Â·2H2O and 2Â·2H2O takes place at 100 Â°C according to TGA (Figure S2 in the Supporting Information); the powder patterns before and after the dehydration are basically the same (Figure S3 in the Supporting Information), indicating that the structure does not change from the dehydration process, and the powder pattern of anhydrous sample, 1, can be fitted well with the single crystal structure without water molecules.', 'According the TGA measurements, water molecules are removed partially even at room temperature before completely removed beyond 42 Â°C (Figure S2c in the Supporting Information).', 'According the TGA measurements, water molecules are removed partially even at room temperature before completely removed beyond 42 Â°C (Figure S2c in the Supporting Information).', 'With the help on the TGA (Figure S2 in the Supporting Information), a gradual weight loss of water molecules beyond room temperature is found; complete dehydration takes place above 370 K.', 'With the help on the TGA (Figure S2 in the Supporting Information), a gradual weight loss of water molecules beyond room temperature is found; complete dehydration takes place above 370 K.', 'With the help on the TGA (Figure S2 in the Supporting Information), a gradual weight loss of water molecules beyond room temperature is found; complete dehydration takes place above 370 K.', 'As the sample is warmed, the Ï‡mT value undergoes a sudden rise to 3.6 cm3 K molâ€“1 at âˆ¼227 K and then a small drop to 3.42 cm3 K molâ€“1 at 310 K; this drop of 0.18 cm3 K molâ€“1 corresponds to the weight loss due to the removal of âˆ¼2.4 water molecules.', '(A) Synthesis and structure of trans-4,4â€²-azo-1,2,4-triazole (atrz); (B) hydrogen bonds of 1Â·2H2O, 2Â·2H2O, and 3Â·4H2O; (C) TGA measurements of 1Â·2H2O, 2Â·2H2O, and 3Â·4H2O; (D) experimental and simulation powder X-ray diffraction pattern of 1Â·2H2O and 1; (E) crystallographic result and precession pattern of 1Â·2H2O at 264 K and temperature dependent cell parameters of 1Â·2H2O; (F) molecular structure, packing diagram, and magnetic property of 2Â·2H2O; (G) simulation of molar magnetic susceptibility of sample b of 3Â·4H2O; (H) in situ temperature dependent powder X-ray diffraction experiment of 3Â·nH2O; and (I) differential scanning calorimetry (DSC) measurements of 1Â·2H2O and 1.', '(A) Synthesis and structure of trans-4,4â€²-azo-1,2,4-triazole (atrz); (B) hydrogen bonds of 1Â·2H2O, 2Â·2H2O, and 3Â·4H2O; (C) TGA measurements of 1Â·2H2O, 2Â·2H2O, and 3Â·4H2O; (D) experimental and simulation powder X-ray diffraction pattern of 1Â·2H2O and 1; (E) crystallographic result and precession pattern of 1Â·2H2O at 264 K and temperature dependent cell parameters of 1Â·2H2O; (F) molecular structure, packing diagram, and magnetic property of 2Â·2H2O; (G) simulation of molar magnetic susceptibility of sample b of 3Â·4H2O; (H) in situ temperature dependent powder X-ray diffraction experiment of 3Â·nH2O; and (I) differential scanning calorimetry (DSC) measurements of 1Â·2H2O and 1.', '(A) Synthesis and structure of trans-4,4â€²-azo-1,2,4-triazole (atrz); (B) hydrogen bonds of 1Â·2H2O, 2Â·2H2O, and 3Â·4H2O; (C) TGA measurements of 1Â·2H2O, 2Â·2H2O, and 3Â·4H2O; (D) experimental and simulation powder X-ray diffraction pattern of 1Â·2H2O and 1; (E) crystallographic result and precession pattern of 1Â·2H2O at 264 K and temperature dependent cell parameters of 1Â·2H2O; (F) molecular structure, packing diagram, and magnetic property of 2Â·2H2O; (G) simulation of molar magnetic susceptibility of sample b of 3Â·4H2O; (H) in situ temperature dependent powder X-ray diffraction experiment of 3Â·nH2O; and (I) differential scanning calorimetry (DSC) measurements of 1Â·2H2O and 1.', '(A) Synthesis and structure of trans-4,4â€²-azo-1,2,4-triazole (atrz); (B) hydrogen bonds of 1Â·2H2O, 2Â·2H2O, and 3Â·4H2O; (C) TGA measurements of 1Â·2H2O, 2Â·2H2O, and 3Â·4H2O; (D) experimental and simulation powder X-ray diffraction pattern of 1Â·2H2O and 1; (E) crystallographic result and precession pattern of 1Â·2H2O at 264 K and temperature dependent cell parameters of 1Â·2H2O; (F) molecular structure, packing diagram, and magnetic property of 2Â·2H2O; (G) simulation of molar magnetic susceptibility of sample b of 3Â·4H2O; (H) in situ temperature dependent powder X-ray diffraction experiment of 3Â·nH2O; and (I) differential scanning calorimetry (DSC) measurements of 1Â·2H2O and 1.'] | ['TGA', 'TG', 'TGA', 'TG', 'TGA', 'TG', 'weight loss', 'weight loss', 'TGA', 'TG', 'TGA', 'TG'] | n | y | y | 2
BAXGAK_clean | BAXGAK | 10.1021/ic202626c | ['The complete dehydration of 1Â·2H2O and 2Â·2H2O takes place at 100 Â°C according to TGA (Figure S2 in the Supporting Information); the powder patterns before and after the dehydration are basically the same (Figure S3 in the Supporting Information), indicating that the structure does not change from the dehydration process, and the powder pattern of anhydrous sample, 1, can be fitted well with the single crystal structure without water molecules.', 'The complete dehydration of 1Â·2H2O and 2Â·2H2O takes place at 100 Â°C according to TGA (Figure S2 in the Supporting Information); the powder patterns before and after the dehydration are basically the same (Figure S3 in the Supporting Information), indicating that the structure does not change from the dehydration process, and the powder pattern of anhydrous sample, 1, can be fitted well with the single crystal structure without water molecules.', 'According the TGA measurements, water molecules are removed partially even at room temperature before completely removed beyond 42 Â°C (Figure S2c in the Supporting Information).', 'According the TGA measurements, water molecules are removed partially even at room temperature before completely removed beyond 42 Â°C (Figure S2c in the Supporting Information).', 'With the help on the TGA (Figure S2 in the Supporting Information), a gradual weight loss of water molecules beyond room temperature is found; complete dehydration takes place above 370 K.', 'With the help on the TGA (Figure S2 in the Supporting Information), a gradual weight loss of water molecules beyond room temperature is found; complete dehydration takes place above 370 K.', 'With the help on the TGA (Figure S2 in the Supporting Information), a gradual weight loss of water molecules beyond room temperature is found; complete dehydration takes place above 370 K.', 'As the sample is warmed, the Ï‡mT value undergoes a sudden rise to 3.6 cm3 K molâ€“1 at âˆ¼227 K and then a small drop to 3.42 cm3 K molâ€“1 at 310 K; this drop of 0.18 cm3 K molâ€“1 corresponds to the weight loss due to the removal of âˆ¼2.4 water molecules.', '(A) Synthesis and structure of trans-4,4â€²-azo-1,2,4-triazole (atrz); (B) hydrogen bonds of 1Â·2H2O, 2Â·2H2O, and 3Â·4H2O; (C) TGA measurements of 1Â·2H2O, 2Â·2H2O, and 3Â·4H2O; (D) experimental and simulation powder X-ray diffraction pattern of 1Â·2H2O and 1; (E) crystallographic result and precession pattern of 1Â·2H2O at 264 K and temperature dependent cell parameters of 1Â·2H2O; (F) molecular structure, packing diagram, and magnetic property of 2Â·2H2O; (G) simulation of molar magnetic susceptibility of sample b of 3Â·4H2O; (H) in situ temperature dependent powder X-ray diffraction experiment of 3Â·nH2O; and (I) differential scanning calorimetry (DSC) measurements of 1Â·2H2O and 1.', '(A) Synthesis and structure of trans-4,4â€²-azo-1,2,4-triazole (atrz); (B) hydrogen bonds of 1Â·2H2O, 2Â·2H2O, and 3Â·4H2O; (C) TGA measurements of 1Â·2H2O, 2Â·2H2O, and 3Â·4H2O; (D) experimental and simulation powder X-ray diffraction pattern of 1Â·2H2O and 1; (E) crystallographic result and precession pattern of 1Â·2H2O at 264 K and temperature dependent cell parameters of 1Â·2H2O; (F) molecular structure, packing diagram, and magnetic property of 2Â·2H2O; (G) simulation of molar magnetic susceptibility of sample b of 3Â·4H2O; (H) in situ temperature dependent powder X-ray diffraction experiment of 3Â·nH2O; and (I) differential scanning calorimetry (DSC) measurements of 1Â·2H2O and 1.', '(A) Synthesis and structure of trans-4,4â€²-azo-1,2,4-triazole (atrz); (B) hydrogen bonds of 1Â·2H2O, 2Â·2H2O, and 3Â·4H2O; (C) TGA measurements of 1Â·2H2O, 2Â·2H2O, and 3Â·4H2O; (D) experimental and simulation powder X-ray diffraction pattern of 1Â·2H2O and 1; (E) crystallographic result and precession pattern of 1Â·2H2O at 264 K and temperature dependent cell parameters of 1Â·2H2O; (F) molecular structure, packing diagram, and magnetic property of 2Â·2H2O; (G) simulation of molar magnetic susceptibility of sample b of 3Â·4H2O; (H) in situ temperature dependent powder X-ray diffraction experiment of 3Â·nH2O; and (I) differential scanning calorimetry (DSC) measurements of 1Â·2H2O and 1.', '(A) Synthesis and structure of trans-4,4â€²-azo-1,2,4-triazole (atrz); (B) hydrogen bonds of 1Â·2H2O, 2Â·2H2O, and 3Â·4H2O; (C) TGA measurements of 1Â·2H2O, 2Â·2H2O, and 3Â·4H2O; (D) experimental and simulation powder X-ray diffraction pattern of 1Â·2H2O and 1; (E) crystallographic result and precession pattern of 1Â·2H2O at 264 K and temperature dependent cell parameters of 1Â·2H2O; (F) molecular structure, packing diagram, and magnetic property of 2Â·2H2O; (G) simulation of molar magnetic susceptibility of sample b of 3Â·4H2O; (H) in situ temperature dependent powder X-ray diffraction experiment of 3Â·nH2O; and (I) differential scanning calorimetry (DSC) measurements of 1Â·2H2O and 1.'] | ['TGA', 'TG', 'TGA', 'TG', 'TGA', 'TG', 'weight loss', 'weight loss', 'TGA', 'TG', 'TGA', 'TG'] | n | y | y | 2
WEHHEY_clean | WEHHEY | 10.1021/ic202635a | ['Thermogravimetric analyses (TGA) were carried out on a Perkin-Elmer TG-7 analyzer heated from room temperature to 600 Â°C at a ramp rate of 5 Â°C/min under nitrogen.', 'Thermogravimetric analyses (TGA) were carried out on a Perkin-Elmer TG-7 analyzer heated from room temperature to 600 Â°C at a ramp rate of 5 Â°C/min under nitrogen.'] | ['TGA', 'TG'] | n | y | y | 1*DMSO
WEHHIC_clean | WEHHIC | 10.1021/ic202635a | ['Thermogravimetric analyses (TGA) were carried out on a Perkin-Elmer TG-7 analyzer heated from room temperature to 600 Â°C at a ramp rate of 5 Â°C/min under nitrogen.', 'Thermogravimetric analyses (TGA) were carried out on a Perkin-Elmer TG-7 analyzer heated from room temperature to 600 Â°C at a ramp rate of 5 Â°C/min under nitrogen.'] | ['TGA', 'TG'] | n | y | y | 1*DMF
WEHHOI_clean | WEHHOI | 10.1021/ic202635a | ['Thermogravimetric analyses (TGA) were carried out on a Perkin-Elmer TG-7 analyzer heated from room temperature to 600 Â°C at a ramp rate of 5 Â°C/min under nitrogen.', 'Thermogravimetric analyses (TGA) were carried out on a Perkin-Elmer TG-7 analyzer heated from room temperature to 600 Â°C at a ramp rate of 5 Â°C/min under nitrogen.'] | ['TGA', 'TG'] | n | y | y | 1*DMA
WEHHUO_clean | WEHHUO | 10.1021/ic202635a | ['Thermogravimetric analyses (TGA) were carried out on a Perkin-Elmer TG-7 analyzer heated from room temperature to 600 Â°C at a ramp rate of 5 Â°C/min under nitrogen.', 'Thermogravimetric analyses (TGA) were carried out on a Perkin-Elmer TG-7 analyzer heated from room temperature to 600 Â°C at a ramp rate of 5 Â°C/min under nitrogen.'] | ['TGA', 'TG'] | n | y | y | 1*EtOH
WEHJAW_clean | WEHJAW | 10.1021/ic202635a | ['Thermogravimetric analyses (TGA) were carried out on a Perkin-Elmer TG-7 analyzer heated from room temperature to 600 Â°C at a ramp rate of 5 Â°C/min under nitrogen.', 'Thermogravimetric analyses (TGA) were carried out on a Perkin-Elmer TG-7 analyzer heated from room temperature to 600 Â°C at a ramp rate of 5 Â°C/min under nitrogen.'] | ['TGA', 'TG'] | n | y | y | 1*H2O
FEFCUQ_clean | FEFCUQ | 10.1021/ic202683s | ['Samples were then transferred to a preweighed sample tube and degassed at 105 Â°C on a Micromeritics ASAP 2020 Adsorption Analyzer for a minimum of 12 h or until the outgas rate was <5 Î¼mHg/min.', 'Samples were then transferred to a preweighed sample tube and degassed at 105 Â°C on a Micromeritics ASAP 2020 Adsorption Analyzer for a minimum of 12 h or until the outgas rate was <5 Î¼mHg/min.', 'Approximately 10â€“15 mg of MOF was used for thermogravimetric analysis (TGA) measurements, which were obtained immediately after collection of gas sorption data (i.e., activated samples).', 'Approximately 10â€“15 mg of MOF was used for thermogravimetric analysis (TGA) measurements, which were obtained immediately after collection of gas sorption data (i.e., activated samples).', 'Approximately 10â€“15 mg of MOF was used for thermogravimetric analysis (TGA) measurements, which were obtained immediately after collection of gas sorption data (i.e., activated samples).'] | ['TGA', 'TG', 'TGA', 'TG', 'thermogravimetric analysis'] | n | y | y | BMOF-1-bpdc
FEFDAX_clean | FEFDAX | 10.1021/ic202683s | ['Samples were then transferred to a preweighed sample tube and degassed at 105 Â°C on a Micromeritics ASAP 2020 Adsorption Analyzer for a minimum of 12 h or until the outgas rate was <5 Î¼mHg/min.', 'Samples were then transferred to a preweighed sample tube and degassed at 105 Â°C on a Micromeritics ASAP 2020 Adsorption Analyzer for a minimum of 12 h or until the outgas rate was <5 Î¼mHg/min.', 'Approximately 10â€“15 mg of MOF was used for thermogravimetric analysis (TGA) measurements, which were obtained immediately after collection of gas sorption data (i.e., activated samples).', 'Approximately 10â€“15 mg of MOF was used for thermogravimetric analysis (TGA) measurements, which were obtained immediately after collection of gas sorption data (i.e., activated samples).', 'Approximately 10â€“15 mg of MOF was used for thermogravimetric analysis (TGA) measurements, which were obtained immediately after collection of gas sorption data (i.e., activated samples).'] | ['TGA', 'TG', 'TGA', 'TG', 'thermogravimetric analysis'] | n | y | y | BMOF-1-dcppy
FEFDEB_manual | FEFDEB | 10.1021/ic202683s | ['Samples were then transferred to a preweighed sample tube and degassed at 105 Â°C on a Micromeritics ASAP 2020 Adsorption Analyzer for a minimum of 12 h or until the outgas rate was <5 Î¼mHg/min.', 'Samples were then transferred to a preweighed sample tube and degassed at 105 Â°C on a Micromeritics ASAP 2020 Adsorption Analyzer for a minimum of 12 h or until the outgas rate was <5 Î¼mHg/min.', 'Approximately 10â€“15 mg of MOF was used for thermogravimetric analysis (TGA) measurements, which were obtained immediately after collection of gas sorption data (i.e., activated samples).', 'Approximately 10â€“15 mg of MOF was used for thermogravimetric analysis (TGA) measurements, which were obtained immediately after collection of gas sorption data (i.e., activated samples).', 'Approximately 10â€“15 mg of MOF was used for thermogravimetric analysis (TGA) measurements, which were obtained immediately after collection of gas sorption data (i.e., activated samples).'] | ['TGA', 'TG', 'TGA', 'TG', 'thermogravimetric analysis'] | n | y | y | DMOF-1-bpdc
BAWROI_clean | BAWROI | 10.1021/ic3002256 | ['X-ray crystallographic data in CIF format, experimental procedures for synthesis of the tab ligand and MTAF-1, PXRD patterns, Ar adsorption isotherm at 87 K, TGA plots, heats of adsorption of CO2, IR spectra, and crystal data of MTAF-1.', 'X-ray crystallographic data in CIF format, experimental procedures for synthesis of the tab ligand and MTAF-1, PXRD patterns, Ar adsorption isotherm at 87 K, TGA plots, heats of adsorption of CO2, IR spectra, and crystal data of MTAF-1.', 'X-ray crystallographic data in CIF format, experimental procedures for synthesis of the tab ligand and MTAF-1, PXRD patterns, Ar adsorption isotherm at 87 K, TGA plots, heats of adsorption of CO2, IR spectra, and crystal data of MTAF-1.', 'X-ray crystallographic data in CIF format, experimental procedures for synthesis of the tab ligand and MTAF-1, PXRD patterns, Ar adsorption isotherm at 87 K, TGA plots, heats of adsorption of CO2, IR spectra, and crystal data of MTAF-1.'] | ['TGA', 'TG', 'TGA', 'TG'] | n | y | y | MTAF-1
GEDLIM_clean | GEDLIM | 10.1021/ic300235s | ['This conversion is confirmed by DTA/TG-MS analysis (see Figure 3).', 'Up to 170 Â°C a mass loss of 12.2% was found, which correlates perfectly with the calculated weight loss of 12.2% for four water molecules per formula unit, indicated by the MS signal m/z = 18.', 'Up to 170 Â°C a mass loss of 12.2% was found, which correlates perfectly with the calculated weight loss of 12.2% for four water molecules per formula unit, indicated by the MS signal m/z = 18.', 'Therefore, it can be concluded that the 1D polymer 3 is converted to the 3D diamondoid network of 4 within the temperature range of 230â€“290 Â°C.', 'The conversion is evidenced by the loss of water molecules retraced by DTA/TG-MS analysis.', 'Up to 230 Â°C, a mass loss of 7.8% is observed, which correlates well with the calculated mass loss of 7.5% for three water molecules per formula unit (m/z = 18).', 'The phase transition from crystalline 3 to the amorphous phase and the decomposition of 4 at âˆ¼390 Â°C (m/z =44 [CO2]+) are found to be endothermic.', 'In contrast to the sharp phase transition at 70 Â°C, the reversible conversion of 6 to 6-ht occurs more gradually over a temperature range.', 'After rearrangement of all components in temperature ranges of 200â€“310 Â°C (1) and 230â€“290 Â°C (3), highly crystalline 3D materials are found.'] | ['TG', 'weight loss', 'mass loss', 'temperature range', 'TG', 'mass loss', 'decomposition', 'temperature range', 'temperature range'] | n | y | y | 5
LECFAC_clean | LECFAC | 10.1021/ic3003228 | ['From the thermogravimetric analyses presented in Figure SI-14, it can be concluded that the thermal decomposition of all compounds of the isomorphous MOF 1â€“10 series takes place in the range of 270â€“300 Â°C.', 'During the decomposition, carbon dioxide is released from the isophthalate groups of the ligands as evidenced by the recorded mass spectra (Figure SI-14, m/z = 44 [CO2]+).', 'Furthermore, the thermal stability of the coordination polymer is assessed by temperature-dependent X-ray powder diffraction (TD-PXRD, Figure SI-6, right) and TGâ€“DTA-MS analysis (Figure SI-7).', 'In combination with the TGâ€“DTA-MS analysis, decomposition of the framework can be concluded, which proceeds by release of carbon dioxide from the carboxylate groups (m/z = 44 [CO2]+), water (m/z = 18 [H2O]+), and acetonitrile (m/z = 41 [C2H3N]+) by decomposition of the triazole rings.', 'In combination with the TGâ€“DTA-MS analysis, decomposition of the framework can be concluded, which proceeds by release of carbon dioxide from the carboxylate groups (m/z = 44 [CO2]+), water (m/z = 18 [H2O]+), and acetonitrile (m/z = 41 [C2H3N]+) by decomposition of the triazole rings.', 'Below the decomposition temperature, a mass loss of 3.1% between 130 and 200 Â°C is observed, which corresponds to the water molecules contained in the pores (calcd value for 10 noncoordinating water molecules: 3.8%).', 'Below the decomposition temperature, a mass loss of 3.1% between 130 and 200 Â°C is observed, which corresponds to the water molecules contained in the pores (calcd value for 10 noncoordinating water molecules: 3.8%).', 'Following the IRMOF concept, we have presented a series of 10 isomorphous cubic MOFs 1-10 with twf-d topology and a thermal stability up to 300 Â°C as evidenced by TGâ€“MS analyses.', 'We thank M.Sc. F. Kettner for assistance with TGâ€“MS analyses, Prof. B. Kersting and M.Sc. F. Schleife for magnetic susceptibility data, and Dipl.-Ing.'] | ['decomposition', 'decomposition', 'TG', 'TG', 'decomposition', 'mass loss', 'decomposition', 'TG', 'TG'] | n | y | y | 1
LECFEG_clean | LECFEG | 10.1021/ic3003228 | ['From the thermogravimetric analyses presented in Figure SI-14, it can be concluded that the thermal decomposition of all compounds of the isomorphous MOF 1â€“10 series takes place in the range of 270â€“300 Â°C.', 'During the decomposition, carbon dioxide is released from the isophthalate groups of the ligands as evidenced by the recorded mass spectra (Figure SI-14, m/z = 44 [CO2]+).', 'Furthermore, the thermal stability of the coordination polymer is assessed by temperature-dependent X-ray powder diffraction (TD-PXRD, Figure SI-6, right) and TGâ€“DTA-MS analysis (Figure SI-7).', 'In combination with the TGâ€“DTA-MS analysis, decomposition of the framework can be concluded, which proceeds by release of carbon dioxide from the carboxylate groups (m/z = 44 [CO2]+), water (m/z = 18 [H2O]+), and acetonitrile (m/z = 41 [C2H3N]+) by decomposition of the triazole rings.', 'In combination with the TGâ€“DTA-MS analysis, decomposition of the framework can be concluded, which proceeds by release of carbon dioxide from the carboxylate groups (m/z = 44 [CO2]+), water (m/z = 18 [H2O]+), and acetonitrile (m/z = 41 [C2H3N]+) by decomposition of the triazole rings.', 'Below the decomposition temperature, a mass loss of 3.1% between 130 and 200 Â°C is observed, which corresponds to the water molecules contained in the pores (calcd value for 10 noncoordinating water molecules: 3.8%).', 'Below the decomposition temperature, a mass loss of 3.1% between 130 and 200 Â°C is observed, which corresponds to the water molecules contained in the pores (calcd value for 10 noncoordinating water molecules: 3.8%).', 'Following the IRMOF concept, we have presented a series of 10 isomorphous cubic MOFs 1-10 with twf-d topology and a thermal stability up to 300 Â°C as evidenced by TGâ€“MS analyses.', 'We thank M.Sc. F. Kettner for assistance with TGâ€“MS analyses, Prof. B. Kersting and M.Sc. F. Schleife for magnetic susceptibility data, and Dipl.-Ing.'] | ['decomposition', 'decomposition', 'TG', 'TG', 'decomposition', 'mass loss', 'decomposition', 'TG', 'TG'] | n | y | y | 2
HEDBOJ_clean | HEDBOJ | 10.1021/ic3005757 | ['The thermal decomposition of the various coordination complexes led to the formation of mixed uranium-lanthanide oxide, with the fluorite-type structure at 1500 Â°C (for 1, 2) or 1400 Â°C for 3â€“6.', 'The thermogravimetric experiments have been carried out on a thermoanalyser TGA 92 SETARAM under air atmosphere with a heating rate of 5 Â°C.minâ€“1 from room temperature up to 800 Â°C.', 'The thermogravimetric experiments have been carried out on a thermoanalyser TGA 92 SETARAM under air atmosphere with a heating rate of 5 Â°C.minâ€“1 from room temperature up to 800 Â°C.', 'The different mixed uranyl-lanthanide phases have been characterized by thermogravimetric analysis and in situ X-ray thermodiffraction (up to 800 Â°C) and then ex-situ X-ray diffraction for calcined product up to 1400 Â°C (or 1500 Â°C for 1 and 2).', 'For compounds 3 and 4, the thermogravimetric curve (Figure 7) showed two main weight losses.', 'The thermogravimetric measurements of compounds 5 and 6 (see Supporting Information S5b) indicated a continuous weight loss up to 210 Â°C with different events.', 'The decomposition of the organic linker was visible between 320 and 450 Â°C (obs.', 'The thermal decomposition of the various coordination complexes led to the formation of mixed uranium-lanthanide oxide, with the fluorite-type structure at 1500 Â°C for 1, 2 or 1400 Â°C for 3â€“6.'] | ['decomposition', 'TGA', 'TG', 'thermogravimetric analysis', 'weight loss', 'weight loss', 'decomposition', 'decomposition'] | n | y | y | 5
HEDBUP_clean | HEDBUP | 10.1021/ic3005757 | ['The thermal decomposition of the various coordination complexes led to the formation of mixed uranium-lanthanide oxide, with the fluorite-type structure at 1500 Â°C (for 1, 2) or 1400 Â°C for 3â€“6.', 'The thermogravimetric experiments have been carried out on a thermoanalyser TGA 92 SETARAM under air atmosphere with a heating rate of 5 Â°C.minâ€“1 from room temperature up to 800 Â°C.', 'The thermogravimetric experiments have been carried out on a thermoanalyser TGA 92 SETARAM under air atmosphere with a heating rate of 5 Â°C.minâ€“1 from room temperature up to 800 Â°C.', 'The different mixed uranyl-lanthanide phases have been characterized by thermogravimetric analysis and in situ X-ray thermodiffraction (up to 800 Â°C) and then ex-situ X-ray diffraction for calcined product up to 1400 Â°C (or 1500 Â°C for 1 and 2).', 'For compounds 3 and 4, the thermogravimetric curve (Figure 7) showed two main weight losses.', 'The thermogravimetric measurements of compounds 5 and 6 (see Supporting Information S5b) indicated a continuous weight loss up to 210 Â°C with different events.', 'The decomposition of the organic linker was visible between 320 and 450 Â°C (obs.', 'The thermal decomposition of the various coordination complexes led to the formation of mixed uranium-lanthanide oxide, with the fluorite-type structure at 1500 Â°C for 1, 2 or 1400 Â°C for 3â€“6.'] | ['decomposition', 'TGA', 'TG', 'thermogravimetric analysis', 'weight loss', 'weight loss', 'decomposition', 'decomposition'] | n | y | y | 6
HEDCAW_clean | HEDCAW | 10.1021/ic300778m | ['Thermogravimetric analysis (TGA) on the as-synthesized sample of 1-Zn indicated a weight loss of 30.85% in the temperature range 20â€“230 Â°C, which is consistent with the release of two coordinating DMF molecules and two DMF guest molecules (calc. 31.23%) per formula unit (Figure S3).', 'Thermogravimetric analysis (TGA) on the as-synthesized sample of 1-Zn indicated a weight loss of 30.85% in the temperature range 20â€“230 Â°C, which is consistent with the release of two coordinating DMF molecules and two DMF guest molecules (calc. 31.23%) per formula unit (Figure S3).', 'Thermogravimetric analysis (TGA) on the as-synthesized sample of 1-Zn indicated a weight loss of 30.85% in the temperature range 20â€“230 Â°C, which is consistent with the release of two coordinating DMF molecules and two DMF guest molecules (calc. 31.23%) per formula unit (Figure S3).', 'Thermogravimetric analysis (TGA) on the as-synthesized sample of 1-Zn indicated a weight loss of 30.85% in the temperature range 20â€“230 Â°C, which is consistent with the release of two coordinating DMF molecules and two DMF guest molecules (calc. 31.23%) per formula unit (Figure S3).', 'Thermogravimetric analysis (TGA) on the as-synthesized sample of 1-Zn indicated a weight loss of 30.85% in the temperature range 20â€“230 Â°C, which is consistent with the release of two coordinating DMF molecules and two DMF guest molecules (calc. 31.23%) per formula unit (Figure S3).', 'The TGA of the CH2Cl2-exchanged sample (1a-Zn) prepared by soaking 1-Zn in CH2Cl2 shows that all of the structural disordered guests can be completely exchanged by CH2Cl2.', 'The TGA of the CH2Cl2-exchanged sample (1a-Zn) prepared by soaking 1-Zn in CH2Cl2 shows that all of the structural disordered guests can be completely exchanged by CH2Cl2.', 'The TGA of MeOH-exchanged sample (1a-Cu) prepared by soaking 1-Cu in MeOH shows that all of the structural disordered guests and coordinated DMF molecules can be completely exchanged by MeOH (Figure S5).', 'The TGA of MeOH-exchanged sample (1a-Cu) prepared by soaking 1-Cu in MeOH shows that all of the structural disordered guests and coordinated DMF molecules can be completely exchanged by MeOH (Figure S5).', 'Viewed from the TGA curve of 2, the first weight loss of 8.18% in the range of 25â€“230 Â°C corresponds to the loss of one guest DMF molecule per formula unit (calc. 8.36%).', 'Viewed from the TGA curve of 2, the first weight loss of 8.18% in the range of 25â€“230 Â°C corresponds to the loss of one guest DMF molecule per formula unit (calc. 8.36%).', 'Viewed from the TGA curve of 2, the first weight loss of 8.18% in the range of 25â€“230 Â°C corresponds to the loss of one guest DMF molecule per formula unit (calc. 8.36%).', 'No further weight loss is observed until 350 Â°C (Figure S9).', 'TGA of 3 reveals 24.17% weight loss from 25 to 260 Â°C (Figure S11), which corresponds to the loss of all DMF molecules in the framework (calc. 24.31%).', 'TGA of 3 reveals 24.17% weight loss from 25 to 260 Â°C (Figure S11), which corresponds to the loss of all DMF molecules in the framework (calc. 24.31%).', 'TGA of 3 reveals 24.17% weight loss from 25 to 260 Â°C (Figure S11), which corresponds to the loss of all DMF molecules in the framework (calc. 24.31%).'] | ['TGA', 'TG', 'thermogravimetric analysis', 'weight loss', 'temperature range', 'TGA', 'TG', 'TGA', 'TG', 'TGA', 'TG', 'weight loss', 'weight loss', 'TGA', 'TG', 'weight loss'] | n | y | y | 1-Zn
HEDCEA_clean | HEDCEA | 10.1021/ic300778m | ['Thermogravimetric analysis (TGA) on the as-synthesized sample of 1-Zn indicated a weight loss of 30.85% in the temperature range 20â€“230 Â°C, which is consistent with the release of two coordinating DMF molecules and two DMF guest molecules (calc. 31.23%) per formula unit (Figure S3).', 'Thermogravimetric analysis (TGA) on the as-synthesized sample of 1-Zn indicated a weight loss of 30.85% in the temperature range 20â€“230 Â°C, which is consistent with the release of two coordinating DMF molecules and two DMF guest molecules (calc. 31.23%) per formula unit (Figure S3).', 'Thermogravimetric analysis (TGA) on the as-synthesized sample of 1-Zn indicated a weight loss of 30.85% in the temperature range 20â€“230 Â°C, which is consistent with the release of two coordinating DMF molecules and two DMF guest molecules (calc. 31.23%) per formula unit (Figure S3).', 'Thermogravimetric analysis (TGA) on the as-synthesized sample of 1-Zn indicated a weight loss of 30.85% in the temperature range 20â€“230 Â°C, which is consistent with the release of two coordinating DMF molecules and two DMF guest molecules (calc. 31.23%) per formula unit (Figure S3).', 'Thermogravimetric analysis (TGA) on the as-synthesized sample of 1-Zn indicated a weight loss of 30.85% in the temperature range 20â€“230 Â°C, which is consistent with the release of two coordinating DMF molecules and two DMF guest molecules (calc. 31.23%) per formula unit (Figure S3).', 'The TGA of the CH2Cl2-exchanged sample (1a-Zn) prepared by soaking 1-Zn in CH2Cl2 shows that all of the structural disordered guests can be completely exchanged by CH2Cl2.', 'The TGA of the CH2Cl2-exchanged sample (1a-Zn) prepared by soaking 1-Zn in CH2Cl2 shows that all of the structural disordered guests can be completely exchanged by CH2Cl2.', 'The TGA of MeOH-exchanged sample (1a-Cu) prepared by soaking 1-Cu in MeOH shows that all of the structural disordered guests and coordinated DMF molecules can be completely exchanged by MeOH (Figure S5).', 'The TGA of MeOH-exchanged sample (1a-Cu) prepared by soaking 1-Cu in MeOH shows that all of the structural disordered guests and coordinated DMF molecules can be completely exchanged by MeOH (Figure S5).', 'Viewed from the TGA curve of 2, the first weight loss of 8.18% in the range of 25â€“230 Â°C corresponds to the loss of one guest DMF molecule per formula unit (calc. 8.36%).', 'Viewed from the TGA curve of 2, the first weight loss of 8.18% in the range of 25â€“230 Â°C corresponds to the loss of one guest DMF molecule per formula unit (calc. 8.36%).', 'Viewed from the TGA curve of 2, the first weight loss of 8.18% in the range of 25â€“230 Â°C corresponds to the loss of one guest DMF molecule per formula unit (calc. 8.36%).', 'No further weight loss is observed until 350 Â°C (Figure S9).', 'TGA of 3 reveals 24.17% weight loss from 25 to 260 Â°C (Figure S11), which corresponds to the loss of all DMF molecules in the framework (calc. 24.31%).', 'TGA of 3 reveals 24.17% weight loss from 25 to 260 Â°C (Figure S11), which corresponds to the loss of all DMF molecules in the framework (calc. 24.31%).', 'TGA of 3 reveals 24.17% weight loss from 25 to 260 Â°C (Figure S11), which corresponds to the loss of all DMF molecules in the framework (calc. 24.31%).'] | ['TGA', 'TG', 'thermogravimetric analysis', 'weight loss', 'temperature range', 'TGA', 'TG', 'TGA', 'TG', 'TGA', 'TG', 'weight loss', 'weight loss', 'TGA', 'TG', 'weight loss'] | n | y | y | 2
HEDCIE_clean | HEDCIE | 10.1021/ic300778m | ['Thermogravimetric analysis (TGA) on the as-synthesized sample of 1-Zn indicated a weight loss of 30.85% in the temperature range 20â€“230 Â°C, which is consistent with the release of two coordinating DMF molecules and two DMF guest molecules (calc. 31.23%) per formula unit (Figure S3).', 'Thermogravimetric analysis (TGA) on the as-synthesized sample of 1-Zn indicated a weight loss of 30.85% in the temperature range 20â€“230 Â°C, which is consistent with the release of two coordinating DMF molecules and two DMF guest molecules (calc. 31.23%) per formula unit (Figure S3).', 'Thermogravimetric analysis (TGA) on the as-synthesized sample of 1-Zn indicated a weight loss of 30.85% in the temperature range 20â€“230 Â°C, which is consistent with the release of two coordinating DMF molecules and two DMF guest molecules (calc. 31.23%) per formula unit (Figure S3).', 'Thermogravimetric analysis (TGA) on the as-synthesized sample of 1-Zn indicated a weight loss of 30.85% in the temperature range 20â€“230 Â°C, which is consistent with the release of two coordinating DMF molecules and two DMF guest molecules (calc. 31.23%) per formula unit (Figure S3).', 'Thermogravimetric analysis (TGA) on the as-synthesized sample of 1-Zn indicated a weight loss of 30.85% in the temperature range 20â€“230 Â°C, which is consistent with the release of two coordinating DMF molecules and two DMF guest molecules (calc. 31.23%) per formula unit (Figure S3).', 'The TGA of the CH2Cl2-exchanged sample (1a-Zn) prepared by soaking 1-Zn in CH2Cl2 shows that all of the structural disordered guests can be completely exchanged by CH2Cl2.', 'The TGA of the CH2Cl2-exchanged sample (1a-Zn) prepared by soaking 1-Zn in CH2Cl2 shows that all of the structural disordered guests can be completely exchanged by CH2Cl2.', 'The TGA of MeOH-exchanged sample (1a-Cu) prepared by soaking 1-Cu in MeOH shows that all of the structural disordered guests and coordinated DMF molecules can be completely exchanged by MeOH (Figure S5).', 'The TGA of MeOH-exchanged sample (1a-Cu) prepared by soaking 1-Cu in MeOH shows that all of the structural disordered guests and coordinated DMF molecules can be completely exchanged by MeOH (Figure S5).', 'Viewed from the TGA curve of 2, the first weight loss of 8.18% in the range of 25â€“230 Â°C corresponds to the loss of one guest DMF molecule per formula unit (calc. 8.36%).', 'Viewed from the TGA curve of 2, the first weight loss of 8.18% in the range of 25â€“230 Â°C corresponds to the loss of one guest DMF molecule per formula unit (calc. 8.36%).', 'Viewed from the TGA curve of 2, the first weight loss of 8.18% in the range of 25â€“230 Â°C corresponds to the loss of one guest DMF molecule per formula unit (calc. 8.36%).', 'No further weight loss is observed until 350 Â°C (Figure S9).', 'TGA of 3 reveals 24.17% weight loss from 25 to 260 Â°C (Figure S11), which corresponds to the loss of all DMF molecules in the framework (calc. 24.31%).', 'TGA of 3 reveals 24.17% weight loss from 25 to 260 Â°C (Figure S11), which corresponds to the loss of all DMF molecules in the framework (calc. 24.31%).', 'TGA of 3 reveals 24.17% weight loss from 25 to 260 Â°C (Figure S11), which corresponds to the loss of all DMF molecules in the framework (calc. 24.31%).'] | ['TGA', 'TG', 'thermogravimetric analysis', 'weight loss', 'temperature range', 'TGA', 'TG', 'TGA', 'TG', 'TGA', 'TG', 'weight loss', 'weight loss', 'TGA', 'TG', 'weight loss'] | n | y | y | 3
KEFFEI_clean | KEFFEI | 10.1021/ic300854b | ['Variable temperature (VT) X-ray powder diffraction patterns were collected in the 25â€“450 Â°C temperature range using an Anton Paar HTK 1200N Oven camera.', 'Thermal gravimetric analysis measurements were performed on an EXSTAR Thermo Gravimetric Analyzer (TG/DTA) Seiko 6200 under N2 atmosphere (100 mL minâ€“1).', 'Thermal gravimetric analysis measurements were performed on an EXSTAR Thermo Gravimetric Analyzer (TG/DTA) Seiko 6200 under N2 atmosphere (100 mL minâ€“1).', 'Thermal gravimetric analysis measurements were performed on an EXSTAR Thermo Gravimetric Analyzer (TG/DTA) Seiko 6200 under N2 atmosphere (100 mL minâ€“1).', 'The field dependence of the magnetization and the temperature dependence of the static susceptibility of 2, 3, and 4, estimated from the M/H ratio, was measured in H = 1 kOe in the 2â€“35 K temperature range and in H = 10 kOe for higher temperature by using a Quantum Design MPMS Squid magnetometer.', 'The TG-MS analyses of 1â€“4 again showed a very similar behavior (see Figure 2 for the case of 2, chosen as a representative example.', 'See the Supporting Information, Figures S8, S10, and S11 for the TG-MS plots of 1, 3, and 4, respectively).', 'The thermal behavior of 2 can be summarized as follows: formation of an intermediate Gd(HCOO)3 phase in the 250â€“320 Â°C temperature range [weight loss = 23.8% (calculated); 23.6% (experimental)] after both formamidine and formic acid loss {analogously to what was observed for [(Fmd)Mg(HCOO)3]âˆž},(26) which in turn releases CO and H2O leading to the corresponding Gd2O3 oxide above 600 Â°C [total weight loss = 52.7% (calculated); 52.4% (experimental)].', 'The thermal behavior of 2 can be summarized as follows: formation of an intermediate Gd(HCOO)3 phase in the 250â€“320 Â°C temperature range [weight loss = 23.8% (calculated); 23.6% (experimental)] after both formamidine and formic acid loss {analogously to what was observed for [(Fmd)Mg(HCOO)3]âˆž},(26) which in turn releases CO and H2O leading to the corresponding Gd2O3 oxide above 600 Â°C [total weight loss = 52.7% (calculated); 52.4% (experimental)].'] | ['temperature range', 'TG', 'thermal gravimetric', 'thermo gravimetric', 'temperature range', 'TG', 'TG', 'weight loss', 'temperature range'] | n | y | y | 4
MAYKOO_clean | MAYKOO | 10.1021/ic300950h | ['Thermogravimetric analyses (TGA) were performed on a simultaneous SDT 2960 thermal analyzer under nitrogen with a heating rate of 10 K minâ€“1.', 'Thermogravimetric analyses (TGA) were performed on a simultaneous SDT 2960 thermal analyzer under nitrogen with a heating rate of 10 K minâ€“1.', 'The bulk identity and thermal stability of 1 were investigated by powder X-ray diffraction (PXRD) measurements and thermogravimetric analysis (TGA).', 'The bulk identity and thermal stability of 1 were investigated by powder X-ray diffraction (PXRD) measurements and thermogravimetric analysis (TGA).', 'The bulk identity and thermal stability of 1 were investigated by powder X-ray diffraction (PXRD) measurements and thermogravimetric analysis (TGA).', 'The TGA curve (Figure S1, Supporting Information) of 1 reveals a weight loss of 13.76% in the temperature range of 298â€“371 K, which corresponds to loss of free H2O molecules (calcd 13.74%).', 'The TGA curve (Figure S1, Supporting Information) of 1 reveals a weight loss of 13.76% in the temperature range of 298â€“371 K, which corresponds to loss of free H2O molecules (calcd 13.74%).', 'The TGA curve (Figure S1, Supporting Information) of 1 reveals a weight loss of 13.76% in the temperature range of 298â€“371 K, which corresponds to loss of free H2O molecules (calcd 13.74%).', 'The TGA curve (Figure S1, Supporting Information) of 1 reveals a weight loss of 13.76% in the temperature range of 298â€“371 K, which corresponds to loss of free H2O molecules (calcd 13.74%).', 'Another weight loss (34.27%) in the temperature range of 371â€“518 K is attributed to release of the coordinated H2O and free DMF molecules (calcd 34.35%), and further weight losses were observed owing to decomposition of the framework.', 'Another weight loss (34.27%) in the temperature range of 371â€“518 K is attributed to release of the coordinated H2O and free DMF molecules (calcd 34.35%), and further weight losses were observed owing to decomposition of the framework.', 'Another weight loss (34.27%) in the temperature range of 371â€“518 K is attributed to release of the coordinated H2O and free DMF molecules (calcd 34.35%), and further weight losses were observed owing to decomposition of the framework.', 'Samples after solvent exchange and vacuum activation show similar weight loss curves (Figure S1, Supporting Information), which indicated the good stability of the framework after removal of solvent molecules.', 'The VT-PXRD patterns of as-synthesized sample show that the framework is stable at least up to 533 K, which is consistent with thermogravimetric analysis.'] | ['TGA', 'TG', 'TGA', 'TG', 'thermogravimetric analysis', 'TGA', 'TG', 'weight loss', 'temperature range', 'weight loss', 'temperature range', 'decomposition', 'weight loss', 'thermogravimetric analysis'] | n | y | y | 1
WEJSAH_clean | WEJSAH | 10.1021/ic301139j | ['Thermogravimetricâ€“differential thermal analysis (TGAâ€“DTA) experiments confirmed the powder XRD analysis.', 'Thermogravimetricâ€“differential thermal analysis (TGAâ€“DTA) experiments confirmed the powder XRD analysis.', 'Thermogravimetricâ€“differential thermal analysis (TGAâ€“DTA) experiments confirmed the powder XRD analysis.', 'The TGA of 1 (Figure S2 in the SI) shows two mass losses: an endothermic one until around 140 Â°C and a second one, in the range 280â€“360 Â°C, accompanied by an exothermic effect.', 'The TGA of 1 (Figure S2 in the SI) shows two mass losses: an endothermic one until around 140 Â°C and a second one, in the range 280â€“360 Â°C, accompanied by an exothermic effect.', 'The TGA of 1 (Figure S2 in the SI) shows two mass losses: an endothermic one until around 140 Â°C and a second one, in the range 280â€“360 Â°C, accompanied by an exothermic effect.', 'To obtain more information about this behavior, additional temperature-programmed desorption (TPD), TGA, and diffuse-reflectance infrared Fourier transform (DRIFT) experiments have been carried out for CO2.', 'To obtain more information about this behavior, additional temperature-programmed desorption (TPD), TGA, and diffuse-reflectance infrared Fourier transform (DRIFT) experiments have been carried out for CO2.'] | ['TGA', 'TG', 'thermal analysis', 'TGA', 'TG', 'mass loss', 'TGA', 'TG'] | n | y | y | 1
NEXXEV_clean | NEXXEV | 10.1021/ic3011458 | ['Thermogravimetric analysis (TGA) was performed under a N2(g) atmosphere at a scan rate of 5 Â°C minâ€“1 using Q50 from TA Instruments.', 'Thermogravimetric analysis (TGA) was performed under a N2(g) atmosphere at a scan rate of 5 Â°C minâ€“1 using Q50 from TA Instruments.', 'Thermogravimetric analysis (TGA) was performed under a N2(g) atmosphere at a scan rate of 5 Â°C minâ€“1 using Q50 from TA Instruments.', 'In the TGA trace of as-synthesized 1 (Figure S4 in the Supporting Information), the guest solvent molecules occupied in channel A of 1 can be removed in the range from room temperature to ca. 160 Â°C with an experimentally determined weight loss of 31.2%, which shows a good agreement with the calculated one of 30.3%.', 'In the TGA trace of as-synthesized 1 (Figure S4 in the Supporting Information), the guest solvent molecules occupied in channel A of 1 can be removed in the range from room temperature to ca. 160 Â°C with an experimentally determined weight loss of 31.2%, which shows a good agreement with the calculated one of 30.3%.', 'In the TGA trace of as-synthesized 1 (Figure S4 in the Supporting Information), the guest solvent molecules occupied in channel A of 1 can be removed in the range from room temperature to ca. 160 Â°C with an experimentally determined weight loss of 31.2%, which shows a good agreement with the calculated one of 30.3%.', 'To remove coordinating DMF molecules from Li4, the temperature should reach around 450 Â°C, followed by decomposition of 1.'] | ['TGA', 'TG', 'thermogravimetric analysis', 'TGA', 'TG', 'weight loss', 'decomposition'] | n | y | y | 1
NEXXIZ_clean | NEXXIZ | 10.1021/ic3011458 | ['Thermogravimetric analysis (TGA) was performed under a N2(g) atmosphere at a scan rate of 5 Â°C minâ€“1 using Q50 from TA Instruments.', 'Thermogravimetric analysis (TGA) was performed under a N2(g) atmosphere at a scan rate of 5 Â°C minâ€“1 using Q50 from TA Instruments.', 'Thermogravimetric analysis (TGA) was performed under a N2(g) atmosphere at a scan rate of 5 Â°C minâ€“1 using Q50 from TA Instruments.', 'In the TGA trace of as-synthesized 1 (Figure S4 in the Supporting Information), the guest solvent molecules occupied in channel A of 1 can be removed in the range from room temperature to ca. 160 Â°C with an experimentally determined weight loss of 31.2%, which shows a good agreement with the calculated one of 30.3%.', 'In the TGA trace of as-synthesized 1 (Figure S4 in the Supporting Information), the guest solvent molecules occupied in channel A of 1 can be removed in the range from room temperature to ca. 160 Â°C with an experimentally determined weight loss of 31.2%, which shows a good agreement with the calculated one of 30.3%.', 'In the TGA trace of as-synthesized 1 (Figure S4 in the Supporting Information), the guest solvent molecules occupied in channel A of 1 can be removed in the range from room temperature to ca. 160 Â°C with an experimentally determined weight loss of 31.2%, which shows a good agreement with the calculated one of 30.3%.', 'To remove coordinating DMF molecules from Li4, the temperature should reach around 450 Â°C, followed by decomposition of 1.'] | ['TGA', 'TG', 'thermogravimetric analysis', 'TGA', 'TG', 'weight loss', 'decomposition'] | n | y | y | 1
YEGDAR_clean | YEGDAR | 10.1021/ic3012537 | ['Thermogravimetric analysis was performed on a SII EXStar6000 TG/DTA6300 analyzer heated from 30 to 900 Â°C under a dry nitrogen atmosphere with a heating rate of 10 Â°C minâ€“1.', 'Thermogravimetric analysis was performed on a SII EXStar6000 TG/DTA6300 analyzer heated from 30 to 900 Â°C under a dry nitrogen atmosphere with a heating rate of 10 Â°C minâ€“1.', 'In order to characterize the complexes more fully in terms of thermal stability, their thermal behaviors were studied by thermogravimetric analysis (TGA) in a dry nitrogen atmosphere from 30 to 900 Â°C.', 'In order to characterize the complexes more fully in terms of thermal stability, their thermal behaviors were studied by thermogravimetric analysis (TGA) in a dry nitrogen atmosphere from 30 to 900 Â°C.', 'In order to characterize the complexes more fully in terms of thermal stability, their thermal behaviors were studied by thermogravimetric analysis (TGA) in a dry nitrogen atmosphere from 30 to 900 Â°C.', 'For complex 1, the framework collapses in the temperature range 205â€“900 Â°C before the final formation of metal oxide.', 'For 2, the framework begins to collapse at 395 Â°C, which indicates that the framework is thermally stable over a wide range of temperature, and the observed weight losses including two steps between 395 and 900 Â°C before the final formation of metal oxide can be assigned to the elimination of organic ligands.', 'Above this temperature to 230 Â°C, there is no further weight loss, which indicates that the dehydrated framework is thermally stable over a wide range of temperature.', 'Complex 5 loses its coordinated water molecules in 155â€“350 Â°C (calcd 2.2% and expt 2.5%), and then, pyrolysis of the sample occurs with two steps of weight loss.', "The magnetic susceptibilities, Ï‡M's, of 1â€“5 were measured in the temperature range 2â€“300 K at 2000 G."] | ['TG', 'thermogravimetric analysis', 'TGA', 'TG', 'thermogravimetric analysis', 'temperature range', 'weight loss', 'weight loss', 'weight loss', 'temperature range'] | n | y | y | 2
NIGBOW_clean | NIGBOW | 10.1021/ic301338a | ['Thermogravimetric analysis (TGA) on COMOC-2 was performed with a Netzsch STA 449 F3 Jupiter-simultaneous TG-DSC analyzer in the temperature range of 25â€“700 Â°C under nitrogen atmosphere at a heating rate of 10 Â°C minâ€“1.', 'Thermogravimetric analysis (TGA) on COMOC-2 was performed with a Netzsch STA 449 F3 Jupiter-simultaneous TG-DSC analyzer in the temperature range of 25â€“700 Â°C under nitrogen atmosphere at a heating rate of 10 Â°C minâ€“1.', 'Thermogravimetric analysis (TGA) on COMOC-2 was performed with a Netzsch STA 449 F3 Jupiter-simultaneous TG-DSC analyzer in the temperature range of 25â€“700 Â°C under nitrogen atmosphere at a heating rate of 10 Â°C minâ€“1.', 'Thermogravimetric analysis (TGA) on COMOC-2 was performed with a Netzsch STA 449 F3 Jupiter-simultaneous TG-DSC analyzer in the temperature range of 25â€“700 Â°C under nitrogen atmosphere at a heating rate of 10 Â°C minâ€“1.', 'Probably the decomposition products of DMF partially reduce VIV to VIII, producing the mixed-valence COMOC-2(VIV/VIII)-as.', 'Prior to the sorption measurements, the samples were outgassed at 353 K.', 'Prior to the sorption measurements, the samples were outgassed at 353 K.', 'The material is thermally stable up to 350 Â°C, as verified by thermogravimetric analysis (TGA) (Figure S1 in the Supporting Information) and temperature programmed X-ray powder diffraction (TP-XRD) measurements (Figure S2 in the Supporting Information).', 'The material is thermally stable up to 350 Â°C, as verified by thermogravimetric analysis (TGA) (Figure S1 in the Supporting Information) and temperature programmed X-ray powder diffraction (TP-XRD) measurements (Figure S2 in the Supporting Information).', 'The material is thermally stable up to 350 Â°C, as verified by thermogravimetric analysis (TGA) (Figure S1 in the Supporting Information) and temperature programmed X-ray powder diffraction (TP-XRD) measurements (Figure S2 in the Supporting Information).', 'Metalâ€“organic frameworks with a large breathing effect to host hydroxyl compounds for high anhydrous proton conductivity over a wide temperature range from subzero to 125 Â°C.'] | ['TGA', 'TG', 'thermogravimetric analysis', 'temperature range', 'decomposition', 'TGA', 'TG', 'TGA', 'TG', 'thermogravimetric analysis', 'temperature range'] | n | y | y | COMOC-2
VERPOZ_clean | VERPOZ | 10.1021/ic3014333 | ['Thermogravimetric analyses (TGA) were performed under nitrogen with a Shimadzu TGA-50 analyzer.', 'Thermogravimetric analyses (TGA) were performed under nitrogen with a Shimadzu TGA-50 analyzer.', 'The results of TGA are in good agreement with the crystallographic observations.', 'The results of TGA are in good agreement with the crystallographic observations.', 'A TGA trace of 1 shows that water removal continues in several steps, resulting in a total weight loss of 15.4% in the temperature range of 30â€“200 Â°C, corresponding to the loss of a guest MeOH molecule, two coordinated DMF molecules, and one water molecule (calcd, 15.8%).', 'A TGA trace of 1 shows that water removal continues in several steps, resulting in a total weight loss of 15.4% in the temperature range of 30â€“200 Â°C, corresponding to the loss of a guest MeOH molecule, two coordinated DMF molecules, and one water molecule (calcd, 15.8%).', 'A TGA trace of 1 shows that water removal continues in several steps, resulting in a total weight loss of 15.4% in the temperature range of 30â€“200 Â°C, corresponding to the loss of a guest MeOH molecule, two coordinated DMF molecules, and one water molecule (calcd, 15.8%).', 'A TGA trace of 1 shows that water removal continues in several steps, resulting in a total weight loss of 15.4% in the temperature range of 30â€“200 Â°C, corresponding to the loss of a guest MeOH molecule, two coordinated DMF molecules, and one water molecule (calcd, 15.8%).', 'Decomposition of 1 and 2 started at 200 and 150 Â°C, respectively (Figure S1 in the Supporting Information).', 'The data below 10 K was omitted in the fitting because zero-field-splitting and Zeeman effects are likely to have an effect on the susceptibilities in this temperature range.', 'The spin Hamiltonian is given as(4)The data below 10 K were omitted in the fitting because zero-field-splitting, Zeeman effects and interunit interactions are likely to have an effect on the susceptibilities in this temperature range.', 'The measurements of the ac magnetic susceptibility were performed on microcrystalline samples for compounds 1Â·0.5MeOH and 2Â·2H2O in the temperature range of 1.8â€“5 K in a zero dc field and a 3.5 G ac field oscillating at frequencies in the range of 100â€“10000 Hz.'] | ['TGA', 'TG', 'TGA', 'TG', 'TGA', 'TG', 'weight loss', 'temperature range', 'decomposition', 'temperature range', 'temperature range', 'temperature range'] | n | y | y | 2
YEGKOM_clean | YEGKOM | 10.1021/ic301463z | ['Thermogravimetric analyses (TGA) were performed using a TA Q50 instrument with a heating rate of 5.0 Â°C minâ€“1 under a nitrogen atmosphere.', 'Thermogravimetric analyses (TGA) were performed using a TA Q50 instrument with a heating rate of 5.0 Â°C minâ€“1 under a nitrogen atmosphere.', 'TGA showed that 1c and 1t lost all guests molecules at 150â€“160 Â°C and decomposed at ca. 300 Â°C (Figures S1 and S2 in the Supporting Information).', 'TGA showed that 1c and 1t lost all guests molecules at 150â€“160 Â°C and decomposed at ca. 300 Â°C (Figures S1 and S2 in the Supporting Information).'] | ['TGA', 'TG', 'TGA', 'TG'] | n | y | y | 1t
EDEPAG_clean | EDEPAG | 10.1021/ic301544q | ['The thermal stability of the compounds has been investigated by thermogravimetric analysis (see Figure S3 in the Supporting Information).', 'The TGA analysis results for compound 4 are representative for the other compounds 1, 2, and 3 and are discussed here.', 'The TGA analysis results for compound 4 are representative for the other compounds 1, 2, and 3 and are discussed here.', 'The first weight loss for 4, amounting to 6.2%, occurs between 80 and 120 Â°C and implies the loss of coordinated and guest H2O molecules (calcd 3.43%).', 'A second weight loss of 8.9% is observed between 190 and 240 Â°C, corresponding to the removal of a guest DMF molecule (calcd 6.9%).'] | ['thermogravimetric analysis', 'TGA', 'TG', 'weight loss', 'weight loss'] | n | y | y | 4
DIDBAV_clean | DIDBAV | 10.1021/ic301857h | ['TGA was performed on a Netzsch TG 209 instrument in flowing N2 with a heating rate of 10 Â°C/min.', 'TGA was performed on a Netzsch TG 209 instrument in flowing N2 with a heating rate of 10 Â°C/min.', 'The magnetic susceptibility data of random-orientation powder samples were collected in the temperature range of 2.0â€“300 K with a Quantum Design MPMS XL-5 SQUID magnetometer.', 'We tried another way to estimate the water content by measuring the water absorption isotherms of desolvated 1 followed by TGA on the same batch of crystals.', 'We tried another way to estimate the water content by measuring the water absorption isotherms of desolvated 1 followed by TGA on the same batch of crystals.', 'To examine the thermal stability of the porous 4-fold-interpenetrated diamond network, TGA and PXRD measurements were carried out as a function of the temperature.', 'To examine the thermal stability of the porous 4-fold-interpenetrated diamond network, TGA and PXRD measurements were carried out as a function of the temperature.', 'The TGA curve (Figure S7 in the SI) of 1Â·2DMF shows that the solvent DMF molecules can be removed at 220 Â°C to give the empty microporous 1.', 'The TGA curve (Figure S7 in the SI) of 1Â·2DMF shows that the solvent DMF molecules can be removed at 220 Â°C to give the empty microporous 1.'] | ['TGA', 'TG', 'temperature range', 'TGA', 'TG', 'TGA', 'TG', 'TGA', 'TG'] | n | y | y | 1
DIDBEZ_clean | DIDBEZ | 10.1021/ic301857h | ['TGA was performed on a Netzsch TG 209 instrument in flowing N2 with a heating rate of 10 Â°C/min.', 'TGA was performed on a Netzsch TG 209 instrument in flowing N2 with a heating rate of 10 Â°C/min.', 'The magnetic susceptibility data of random-orientation powder samples were collected in the temperature range of 2.0â€“300 K with a Quantum Design MPMS XL-5 SQUID magnetometer.', 'We tried another way to estimate the water content by measuring the water absorption isotherms of desolvated 1 followed by TGA on the same batch of crystals.', 'We tried another way to estimate the water content by measuring the water absorption isotherms of desolvated 1 followed by TGA on the same batch of crystals.', 'To examine the thermal stability of the porous 4-fold-interpenetrated diamond network, TGA and PXRD measurements were carried out as a function of the temperature.', 'To examine the thermal stability of the porous 4-fold-interpenetrated diamond network, TGA and PXRD measurements were carried out as a function of the temperature.', 'The TGA curve (Figure S7 in the SI) of 1Â·2DMF shows that the solvent DMF molecules can be removed at 220 Â°C to give the empty microporous 1.', 'The TGA curve (Figure S7 in the SI) of 1Â·2DMF shows that the solvent DMF molecules can be removed at 220 Â°C to give the empty microporous 1.'] | ['TGA', 'TG', 'temperature range', 'TGA', 'TG', 'TGA', 'TG', 'TGA', 'TG'] | n | y | y | 1
SERCEZ_clean | SERCEZ | 10.1021/ic302010e | ['Thermogravimetric analyses (TGA) were performed using a TA SDT Q 600 analysis system.', 'Thermogravimetric analyses (TGA) were performed using a TA SDT Q 600 analysis system.', 'ATR-IR spectra were recorded on a Thermo-Electron Nicolet 6700 FT-IR optical spectrometer with a DTGS KBr.', 'The degree of structural integrity and pore evacuation was evaluated by powder X-ray diffraction, thermogravimetric analysis (TGA), and 1H NMR measurements in digested samples (see the SI).', 'The degree of structural integrity and pore evacuation was evaluated by powder X-ray diffraction, thermogravimetric analysis (TGA), and 1H NMR measurements in digested samples (see the SI).', 'The degree of structural integrity and pore evacuation was evaluated by powder X-ray diffraction, thermogravimetric analysis (TGA), and 1H NMR measurements in digested samples (see the SI).'] | ['TGA', 'TG', 'TG', 'TGA', 'TG', 'thermogravimetric analysis'] | n | y | y | 3m
NIMXIS_clean | NIMXIS | 10.1021/ic302127y | ['Thermogravimetric analysis (TGA) showed a 30.5% mass loss to 200 Â°C followed by a second step, decomposition at 350 Â°C.', 'Thermogravimetric analysis (TGA) showed a 30.5% mass loss to 200 Â°C followed by a second step, decomposition at 350 Â°C.', 'Thermogravimetric analysis (TGA) showed a 30.5% mass loss to 200 Â°C followed by a second step, decomposition at 350 Â°C.', 'Thermogravimetric analysis (TGA) showed a 30.5% mass loss to 200 Â°C followed by a second step, decomposition at 350 Â°C.', 'Thermogravimetric analysis (TGA) showed a 30.5% mass loss to 200 Â°C followed by a second step, decomposition at 350 Â°C.', 'The best procedure used solvent exchange of 1:1 DMF/EtOH followed by slow heating (0.2 Â°C/min) and holding at 130 Â°C for 6 h for an outgas rate of <1 Î¼bar/min.', 'The best procedure used solvent exchange of 1:1 DMF/EtOH followed by slow heating (0.2 Â°C/min) and holding at 130 Â°C for 6 h for an outgas rate of <1 Î¼bar/min.', '(13) Additionally, TGA of the post-adsorption sample (Figure S3 in the SI) shows 8.45% mass loss from 250 to 320 Â°C (calcd 8.69 wt % for two DMF molecules) and 1H NMR spectra (Figure S4 in the SI) corroborate that DMF cannot be removed without framework collapse.', '(13) Additionally, TGA of the post-adsorption sample (Figure S3 in the SI) shows 8.45% mass loss from 250 to 320 Â°C (calcd 8.69 wt % for two DMF molecules) and 1H NMR spectra (Figure S4 in the SI) corroborate that DMF cannot be removed without framework collapse.', '(13) Additionally, TGA of the post-adsorption sample (Figure S3 in the SI) shows 8.45% mass loss from 250 to 320 Â°C (calcd 8.69 wt % for two DMF molecules) and 1H NMR spectra (Figure S4 in the SI) corroborate that DMF cannot be removed without framework collapse.'] | ['TGA', 'TG', 'thermogravimetric analysis', 'mass loss', 'decomposition', 'TGA', 'TG', 'TGA', 'TG', 'mass loss'] | n | y | y | 1; CALF-122
VERZEZ_clean | VERZEZ | 10.1021/ic302129m | ['Thermal analyses above room temperature were performed on a TA SDT Q600 simultaneous differential scanning calorimetry (DSC)â€“thermal gravimetry analysis (TGA) instrument at a rate of 5 Â°C/min under an air atmosphere.', 'Thermal analyses above room temperature were performed on a TA SDT Q600 simultaneous differential scanning calorimetry (DSC)â€“thermal gravimetry analysis (TGA) instrument at a rate of 5 Â°C/min under an air atmosphere.', 'The thermal stability and decomposition behaviors for the five compounds were investigated by combined TGAâ€“DSC experiments performed under an air atmosphere (Figure S4 in the Supporting Information).', 'The thermal stability and decomposition behaviors for the five compounds were investigated by combined TGAâ€“DSC experiments performed under an air atmosphere (Figure S4 in the Supporting Information).', 'The thermal stability and decomposition behaviors for the five compounds were investigated by combined TGAâ€“DSC experiments performed under an air atmosphere (Figure S4 in the Supporting Information).', 'The first endothermic decompositions occurred around 140, 180, 200, 130, and 180 Â°C for 1Mn, 2Co, 3Ni, 4Zn, and 5Mg, respectively, and the weight losses were 35.5, 36.8, 37.1, 33.8, and 40.8%, respectively, corresponding to the departure of one NH2OHÂ·HCOOH per formula with the calculated weight losses of 35.3, 34.7, 34.7, 33.7, and 40.9%.', 'The first endothermic decompositions occurred around 140, 180, 200, 130, and 180 Â°C for 1Mn, 2Co, 3Ni, 4Zn, and 5Mg, respectively, and the weight losses were 35.5, 36.8, 37.1, 33.8, and 40.8%, respectively, corresponding to the departure of one NH2OHÂ·HCOOH per formula with the calculated weight losses of 35.3, 34.7, 34.7, 33.7, and 40.9%.', 'The DSC measurements (Figure S5a in the Supporting Information) revealed the absence of phase transition in the temperature range investigated for the five compounds.'] | ['TGA', 'TG', 'TGA', 'TG', 'decomposition', 'weight loss', 'decomposition', 'temperature range'] | n | y | y | 1Mn
VERZID_clean | VERZID | 10.1021/ic302129m | ['Thermal analyses above room temperature were performed on a TA SDT Q600 simultaneous differential scanning calorimetry (DSC)â€“thermal gravimetry analysis (TGA) instrument at a rate of 5 Â°C/min under an air atmosphere.', 'Thermal analyses above room temperature were performed on a TA SDT Q600 simultaneous differential scanning calorimetry (DSC)â€“thermal gravimetry analysis (TGA) instrument at a rate of 5 Â°C/min under an air atmosphere.', 'The thermal stability and decomposition behaviors for the five compounds were investigated by combined TGAâ€“DSC experiments performed under an air atmosphere (Figure S4 in the Supporting Information).', 'The thermal stability and decomposition behaviors for the five compounds were investigated by combined TGAâ€“DSC experiments performed under an air atmosphere (Figure S4 in the Supporting Information).', 'The thermal stability and decomposition behaviors for the five compounds were investigated by combined TGAâ€“DSC experiments performed under an air atmosphere (Figure S4 in the Supporting Information).', 'The first endothermic decompositions occurred around 140, 180, 200, 130, and 180 Â°C for 1Mn, 2Co, 3Ni, 4Zn, and 5Mg, respectively, and the weight losses were 35.5, 36.8, 37.1, 33.8, and 40.8%, respectively, corresponding to the departure of one NH2OHÂ·HCOOH per formula with the calculated weight losses of 35.3, 34.7, 34.7, 33.7, and 40.9%.', 'The first endothermic decompositions occurred around 140, 180, 200, 130, and 180 Â°C for 1Mn, 2Co, 3Ni, 4Zn, and 5Mg, respectively, and the weight losses were 35.5, 36.8, 37.1, 33.8, and 40.8%, respectively, corresponding to the departure of one NH2OHÂ·HCOOH per formula with the calculated weight losses of 35.3, 34.7, 34.7, 33.7, and 40.9%.', 'The DSC measurements (Figure S5a in the Supporting Information) revealed the absence of phase transition in the temperature range investigated for the five compounds.'] | ['TGA', 'TG', 'TGA', 'TG', 'decomposition', 'weight loss', 'decomposition', 'temperature range'] | n | y | y | 2Co
VERZOJ_clean | VERZOJ | 10.1021/ic302129m | ['Thermal analyses above room temperature were performed on a TA SDT Q600 simultaneous differential scanning calorimetry (DSC)â€“thermal gravimetry analysis (TGA) instrument at a rate of 5 Â°C/min under an air atmosphere.', 'Thermal analyses above room temperature were performed on a TA SDT Q600 simultaneous differential scanning calorimetry (DSC)â€“thermal gravimetry analysis (TGA) instrument at a rate of 5 Â°C/min under an air atmosphere.', 'The thermal stability and decomposition behaviors for the five compounds were investigated by combined TGAâ€“DSC experiments performed under an air atmosphere (Figure S4 in the Supporting Information).', 'The thermal stability and decomposition behaviors for the five compounds were investigated by combined TGAâ€“DSC experiments performed under an air atmosphere (Figure S4 in the Supporting Information).', 'The thermal stability and decomposition behaviors for the five compounds were investigated by combined TGAâ€“DSC experiments performed under an air atmosphere (Figure S4 in the Supporting Information).', 'The first endothermic decompositions occurred around 140, 180, 200, 130, and 180 Â°C for 1Mn, 2Co, 3Ni, 4Zn, and 5Mg, respectively, and the weight losses were 35.5, 36.8, 37.1, 33.8, and 40.8%, respectively, corresponding to the departure of one NH2OHÂ·HCOOH per formula with the calculated weight losses of 35.3, 34.7, 34.7, 33.7, and 40.9%.', 'The first endothermic decompositions occurred around 140, 180, 200, 130, and 180 Â°C for 1Mn, 2Co, 3Ni, 4Zn, and 5Mg, respectively, and the weight losses were 35.5, 36.8, 37.1, 33.8, and 40.8%, respectively, corresponding to the departure of one NH2OHÂ·HCOOH per formula with the calculated weight losses of 35.3, 34.7, 34.7, 33.7, and 40.9%.', 'The DSC measurements (Figure S5a in the Supporting Information) revealed the absence of phase transition in the temperature range investigated for the five compounds.'] | ['TGA', 'TG', 'TGA', 'TG', 'decomposition', 'weight loss', 'decomposition', 'temperature range'] | n | y | y | 3Ni
VERZUP_clean | VERZUP | 10.1021/ic302129m | ['Thermal analyses above room temperature were performed on a TA SDT Q600 simultaneous differential scanning calorimetry (DSC)â€“thermal gravimetry analysis (TGA) instrument at a rate of 5 Â°C/min under an air atmosphere.', 'Thermal analyses above room temperature were performed on a TA SDT Q600 simultaneous differential scanning calorimetry (DSC)â€“thermal gravimetry analysis (TGA) instrument at a rate of 5 Â°C/min under an air atmosphere.', 'The thermal stability and decomposition behaviors for the five compounds were investigated by combined TGAâ€“DSC experiments performed under an air atmosphere (Figure S4 in the Supporting Information).', 'The thermal stability and decomposition behaviors for the five compounds were investigated by combined TGAâ€“DSC experiments performed under an air atmosphere (Figure S4 in the Supporting Information).', 'The thermal stability and decomposition behaviors for the five compounds were investigated by combined TGAâ€“DSC experiments performed under an air atmosphere (Figure S4 in the Supporting Information).', 'The first endothermic decompositions occurred around 140, 180, 200, 130, and 180 Â°C for 1Mn, 2Co, 3Ni, 4Zn, and 5Mg, respectively, and the weight losses were 35.5, 36.8, 37.1, 33.8, and 40.8%, respectively, corresponding to the departure of one NH2OHÂ·HCOOH per formula with the calculated weight losses of 35.3, 34.7, 34.7, 33.7, and 40.9%.', 'The first endothermic decompositions occurred around 140, 180, 200, 130, and 180 Â°C for 1Mn, 2Co, 3Ni, 4Zn, and 5Mg, respectively, and the weight losses were 35.5, 36.8, 37.1, 33.8, and 40.8%, respectively, corresponding to the departure of one NH2OHÂ·HCOOH per formula with the calculated weight losses of 35.3, 34.7, 34.7, 33.7, and 40.9%.', 'The DSC measurements (Figure S5a in the Supporting Information) revealed the absence of phase transition in the temperature range investigated for the five compounds.'] | ['TGA', 'TG', 'TGA', 'TG', 'decomposition', 'weight loss', 'decomposition', 'temperature range'] | n | y | y | 4Zn
VESBAY_clean | VESBAY | 10.1021/ic302129m | ['Thermal analyses above room temperature were performed on a TA SDT Q600 simultaneous differential scanning calorimetry (DSC)â€“thermal gravimetry analysis (TGA) instrument at a rate of 5 Â°C/min under an air atmosphere.', 'Thermal analyses above room temperature were performed on a TA SDT Q600 simultaneous differential scanning calorimetry (DSC)â€“thermal gravimetry analysis (TGA) instrument at a rate of 5 Â°C/min under an air atmosphere.', 'The thermal stability and decomposition behaviors for the five compounds were investigated by combined TGAâ€“DSC experiments performed under an air atmosphere (Figure S4 in the Supporting Information).', 'The thermal stability and decomposition behaviors for the five compounds were investigated by combined TGAâ€“DSC experiments performed under an air atmosphere (Figure S4 in the Supporting Information).', 'The thermal stability and decomposition behaviors for the five compounds were investigated by combined TGAâ€“DSC experiments performed under an air atmosphere (Figure S4 in the Supporting Information).', 'The first endothermic decompositions occurred around 140, 180, 200, 130, and 180 Â°C for 1Mn, 2Co, 3Ni, 4Zn, and 5Mg, respectively, and the weight losses were 35.5, 36.8, 37.1, 33.8, and 40.8%, respectively, corresponding to the departure of one NH2OHÂ·HCOOH per formula with the calculated weight losses of 35.3, 34.7, 34.7, 33.7, and 40.9%.', 'The first endothermic decompositions occurred around 140, 180, 200, 130, and 180 Â°C for 1Mn, 2Co, 3Ni, 4Zn, and 5Mg, respectively, and the weight losses were 35.5, 36.8, 37.1, 33.8, and 40.8%, respectively, corresponding to the departure of one NH2OHÂ·HCOOH per formula with the calculated weight losses of 35.3, 34.7, 34.7, 33.7, and 40.9%.', 'The DSC measurements (Figure S5a in the Supporting Information) revealed the absence of phase transition in the temperature range investigated for the five compounds.'] | ['TGA', 'TG', 'TGA', 'TG', 'decomposition', 'weight loss', 'decomposition', 'temperature range'] | n | y | y | 5Mg
VEPDEB_charged | VEPDEB | 10.1021/ic302287w | ['The magnetic susceptibility measurements indicate that 1 is diamagnetic in the temperature range of 2â€“300 K.', 'Thermogravimetric analysis (TGA) demonstrated that above 325 K the compound loses the guest water molecules (see the SI).', 'Thermogravimetric analysis (TGA) demonstrated that above 325 K the compound loses the guest water molecules (see the SI).', 'Thermogravimetric analysis (TGA) demonstrated that above 325 K the compound loses the guest water molecules (see the SI).', 'Decomposition of the framework occurs at ca. 580 K.', 'TGAâ€“mass spectroscopy (MS) experiments performed on 3â€“6 have proven the presence of these organic guest molecules (see the SI).', 'TGAâ€“mass spectroscopy (MS) experiments performed on 3â€“6 have proven the presence of these organic guest molecules (see the SI).'] | ['temperature range', 'TGA', 'TG', 'thermogravimetric analysis', 'decomposition', 'TGA', 'TG'] | n | y | y | 1
XEXLAP_clean | XEXLAP | 10.1021/ic302334x | ['Thermogravimetric analysis (TGA) was performed under N2 atmosphere with the heating rate of 5 Â°C minâ€“1 on a SDT 2960 Thermal analyzer.', 'Thermogravimetric analysis (TGA) was performed under N2 atmosphere with the heating rate of 5 Â°C minâ€“1 on a SDT 2960 Thermal analyzer.', 'Thermogravimetric analysis (TGA) was performed under N2 atmosphere with the heating rate of 5 Â°C minâ€“1 on a SDT 2960 Thermal analyzer.', 'However, in the case of any of these compounds, we observed the exchange of DMA with water and methanol which has been confirmed by TGA.', 'However, in the case of any of these compounds, we observed the exchange of DMA with water and methanol which has been confirmed by TGA.', 'The TGA showed that all these compounds 1â€“3 are stable up to 370 to 400 Â°C (see Supporting Information Figures S5â€“8).', 'The TGA showed that all these compounds 1â€“3 are stable up to 370 to 400 Â°C (see Supporting Information Figures S5â€“8).'] | ['TGA', 'TG', 'thermogravimetric analysis', 'TGA', 'TG', 'TGA', 'TG'] | n | y | y | 3
XEXLET_clean | XEXLET | 10.1021/ic302334x | ['Thermogravimetric analysis (TGA) was performed under N2 atmosphere with the heating rate of 5 Â°C minâ€“1 on a SDT 2960 Thermal analyzer.', 'Thermogravimetric analysis (TGA) was performed under N2 atmosphere with the heating rate of 5 Â°C minâ€“1 on a SDT 2960 Thermal analyzer.', 'Thermogravimetric analysis (TGA) was performed under N2 atmosphere with the heating rate of 5 Â°C minâ€“1 on a SDT 2960 Thermal analyzer.', 'However, in the case of any of these compounds, we observed the exchange of DMA with water and methanol which has been confirmed by TGA.', 'However, in the case of any of these compounds, we observed the exchange of DMA with water and methanol which has been confirmed by TGA.', 'The TGA showed that all these compounds 1â€“3 are stable up to 370 to 400 Â°C (see Supporting Information Figures S5â€“8).', 'The TGA showed that all these compounds 1â€“3 are stable up to 370 to 400 Â°C (see Supporting Information Figures S5â€“8).'] | ['TGA', 'TG', 'thermogravimetric analysis', 'TGA', 'TG', 'TGA', 'TG'] | n | y | y | 2
XEXMEU_clean | XEXMEU | 10.1021/ic302334x | ['Thermogravimetric analysis (TGA) was performed under N2 atmosphere with the heating rate of 5 Â°C minâ€“1 on a SDT 2960 Thermal analyzer.', 'Thermogravimetric analysis (TGA) was performed under N2 atmosphere with the heating rate of 5 Â°C minâ€“1 on a SDT 2960 Thermal analyzer.', 'Thermogravimetric analysis (TGA) was performed under N2 atmosphere with the heating rate of 5 Â°C minâ€“1 on a SDT 2960 Thermal analyzer.', 'However, in the case of any of these compounds, we observed the exchange of DMA with water and methanol which has been confirmed by TGA.', 'However, in the case of any of these compounds, we observed the exchange of DMA with water and methanol which has been confirmed by TGA.', 'The TGA showed that all these compounds 1â€“3 are stable up to 370 to 400 Â°C (see Supporting Information Figures S5â€“8).', 'The TGA showed that all these compounds 1â€“3 are stable up to 370 to 400 Â°C (see Supporting Information Figures S5â€“8).'] | ['TGA', 'TG', 'thermogravimetric analysis', 'TGA', 'TG', 'TGA', 'TG'] | n | y | y | 1a
DEYJIC_clean | DEYJIC | 10.1021/ic302662x | ['Thermal analyses were performed in air atmosphere, up to 500 Â°C, with a heating rate of 5 Â°C minâ€“1 on a DSC 2960 Simultaneous DSC-TGA TA Instrument.', 'Thermal analyses were performed in air atmosphere, up to 500 Â°C, with a heating rate of 5 Â°C minâ€“1 on a DSC 2960 Simultaneous DSC-TGA TA Instrument.', 'Magnetic measurements on powdered sample were performed in the temperature range 2â€“300 K, using a Quantum Design MPMS-7 SQUID magnetometer.', 'The thermal decomposition of the studied compounds is initiated by the loss of four crystallization water molecules in the 80â€“140 Â°C temperature range (calc. 6.14%).', 'The thermal decomposition of the studied compounds is initiated by the loss of four crystallization water molecules in the 80â€“140 Â°C temperature range (calc. 6.14%).', 'Taking into account the possible magnetic exchange pathways, for NiBpe 4 compound, the thermal evolution of the molar susceptibility Ï‡m was fitted in the 300 to 12 K temperature range to an isotropic one-dimensional chain magnetic model for Ni(II) S = 1 cation (eq 1).', 'Figure S2: TG and DSC curve for the studied 1â€“4 compounds.', 'Figure S3: Thermal evolution of the cell parameters in the 30â€“140 Â°C temperature range for NiBpe 4.', 'Figure S2: TG and DSC curve for the studied 1â€“4 compounds.', 'Figure S3: Thermal evolution of the cell parameters in the 30â€“140 Â°C temperature range for NiBpe 4.'] | ['TGA', 'TG', 'temperature range', 'temperature range', 'decomposition', 'temperature range', 'TG', 'temperature range', 'TG', 'temperature range'] | n | y | y | 4
DEYJOI_clean | DEYJOI | 10.1021/ic302662x | ['Thermal analyses were performed in air atmosphere, up to 500 Â°C, with a heating rate of 5 Â°C minâ€“1 on a DSC 2960 Simultaneous DSC-TGA TA Instrument.', 'Thermal analyses were performed in air atmosphere, up to 500 Â°C, with a heating rate of 5 Â°C minâ€“1 on a DSC 2960 Simultaneous DSC-TGA TA Instrument.', 'Magnetic measurements on powdered sample were performed in the temperature range 2â€“300 K, using a Quantum Design MPMS-7 SQUID magnetometer.', 'The thermal decomposition of the studied compounds is initiated by the loss of four crystallization water molecules in the 80â€“140 Â°C temperature range (calc. 6.14%).', 'The thermal decomposition of the studied compounds is initiated by the loss of four crystallization water molecules in the 80â€“140 Â°C temperature range (calc. 6.14%).', 'Taking into account the possible magnetic exchange pathways, for NiBpe 4 compound, the thermal evolution of the molar susceptibility Ï‡m was fitted in the 300 to 12 K temperature range to an isotropic one-dimensional chain magnetic model for Ni(II) S = 1 cation (eq 1).', 'Figure S2: TG and DSC curve for the studied 1â€“4 compounds.', 'Figure S3: Thermal evolution of the cell parameters in the 30â€“140 Â°C temperature range for NiBpe 4.', 'Figure S2: TG and DSC curve for the studied 1â€“4 compounds.', 'Figure S3: Thermal evolution of the cell parameters in the 30â€“140 Â°C temperature range for NiBpe 4.'] | ['TGA', 'TG', 'temperature range', 'temperature range', 'decomposition', 'temperature range', 'TG', 'temperature range', 'TG', 'temperature range'] | n | y | y | 1
QEZZAY_clean | QEZZAY | 10.1021/ic3027682 | ['A NETZSCH STA 449C unit was applied to carry out the TG analyses under a nitrogen atmosphere from 25 to 1100 Â°C at a heating rate of 10 Â°C/min.', 'TGA experiments were conducted to determine the thermal stability of the isomorphic 1â€“3 under a nitrogen atmosphere from 25 to 1100 Â°C.', 'TGA experiments were conducted to determine the thermal stability of the isomorphic 1â€“3 under a nitrogen atmosphere from 25 to 1100 Â°C.', 'Thermogravimetric analysis shows that the three compounds have a similar weight loss curve.', 'Thermogravimetric analysis shows that the three compounds have a similar weight loss curve.', 'We take compound 1 as an example; the total weight loss of 1 is 60.3%, which is in agreement with the calculated value (62.8%)As shown in Figure 4, the weight loss of 22.3% in the range of 50â€“450 Â°C corresponds to the removal of the organic amine and water (the calculated value is 22.9%).', 'While the weight loss of 38.0% in the range of 450â€“1100 Â°C can be attributed to the loss of SO3 (the calculated value is 39.9%), the final product is Sm2O3.', 'TG curve of 1 (temperature variation from 25 to 1000 Â°C at a heating rate of 10 Â°CÂ·minâ€“1 in a N2 atmosphere).', 'TG curve of 1 (temperature variation from 25 to 1000 Â°C at a heating rate of 10 Â°CÂ·minâ€“1 in a N2 atmosphere).'] | ['TG', 'TGA', 'TG', 'thermogravimetric analysis', 'weight loss', 'weight loss', 'weight loss', 'TG', 'TG'] | n | y | y | 2Eu
QEZZEC_clean | QEZZEC | 10.1021/ic3027682 | ['A NETZSCH STA 449C unit was applied to carry out the TG analyses under a nitrogen atmosphere from 25 to 1100 Â°C at a heating rate of 10 Â°C/min.', 'TGA experiments were conducted to determine the thermal stability of the isomorphic 1â€“3 under a nitrogen atmosphere from 25 to 1100 Â°C.', 'TGA experiments were conducted to determine the thermal stability of the isomorphic 1â€“3 under a nitrogen atmosphere from 25 to 1100 Â°C.', 'Thermogravimetric analysis shows that the three compounds have a similar weight loss curve.', 'Thermogravimetric analysis shows that the three compounds have a similar weight loss curve.', 'We take compound 1 as an example; the total weight loss of 1 is 60.3%, which is in agreement with the calculated value (62.8%)As shown in Figure 4, the weight loss of 22.3% in the range of 50â€“450 Â°C corresponds to the removal of the organic amine and water (the calculated value is 22.9%).', 'While the weight loss of 38.0% in the range of 450â€“1100 Â°C can be attributed to the loss of SO3 (the calculated value is 39.9%), the final product is Sm2O3.', 'TG curve of 1 (temperature variation from 25 to 1000 Â°C at a heating rate of 10 Â°CÂ·minâ€“1 in a N2 atmosphere).', 'TG curve of 1 (temperature variation from 25 to 1000 Â°C at a heating rate of 10 Â°CÂ·minâ€“1 in a N2 atmosphere).'] | ['TG', 'TGA', 'TG', 'thermogravimetric analysis', 'weight loss', 'weight loss', 'weight loss', 'TG', 'TG'] | n | y | y | 3Tb
DIBJEF_clean | DIBJEF | 10.1021/ic400182u | ['Thermal analyses (TG/DTA/MS) were carried out on a Setaram SETSYS Evolution-16-MS instrument coupled with a mass-spectrometry system.', 'The TG/DTA/MS data display three distinct mass losses comparable to those observed for other layered hydroxides (Supporting Information, Figures S1â€“S4).', 'The TG/DTA/MS data display three distinct mass losses comparable to those observed for other layered hydroxides (Supporting Information, Figures S1â€“S4).', 'The first mass loss step occurs below 130 Â°C and corresponds to a loss of 2â€“3 water molecules that are mostly co-intercalated with porphyrin anions in the interlayer spacing.', 'A second mass loss is noted by the dehydration of the hydroxide layers, and it is associated with the release of water molecules; this process is completed below 300 Â°C.', 'The identity of MOF-Eu-TPPS was complemented by the elemental (Supporting Information, Table S1) and thermal analysis that documents the loss of 26 water molecules between 30 and 229 Â°C (Supporting Information, Figures S7).', 'The porphyrin moiety decomposes at approximately 340 and 490 Â°C, as was the case for the LRH hybrids, and the decomposition observed above 800 Â°C is related to the release of sulfur.', 'In agreement with the thermal analysis, the sample appears to be chemically stable up to 200 Â°C.'] | ['TG', 'TG', 'mass loss', 'mass loss', 'mass loss', 'thermal analysis', 'decomposition', 'thermal analysis'] | n | y | y | MOF-Eu-TPPS (dehydrated)
DIBJIJ_clean | DIBJIJ | 10.1021/ic400182u | ['Thermal analyses (TG/DTA/MS) were carried out on a Setaram SETSYS Evolution-16-MS instrument coupled with a mass-spectrometry system.', 'The TG/DTA/MS data display three distinct mass losses comparable to those observed for other layered hydroxides (Supporting Information, Figures S1â€“S4).', 'The TG/DTA/MS data display three distinct mass losses comparable to those observed for other layered hydroxides (Supporting Information, Figures S1â€“S4).', 'The first mass loss step occurs below 130 Â°C and corresponds to a loss of 2â€“3 water molecules that are mostly co-intercalated with porphyrin anions in the interlayer spacing.', 'A second mass loss is noted by the dehydration of the hydroxide layers, and it is associated with the release of water molecules; this process is completed below 300 Â°C.', 'The identity of MOF-Eu-TPPS was complemented by the elemental (Supporting Information, Table S1) and thermal analysis that documents the loss of 26 water molecules between 30 and 229 Â°C (Supporting Information, Figures S7).', 'The porphyrin moiety decomposes at approximately 340 and 490 Â°C, as was the case for the LRH hybrids, and the decomposition observed above 800 Â°C is related to the release of sulfur.', 'In agreement with the thermal analysis, the sample appears to be chemically stable up to 200 Â°C.'] | ['TG', 'TG', 'mass loss', 'mass loss', 'mass loss', 'thermal analysis', 'decomposition', 'thermal analysis'] | n | y | y | MOF-Eu-TPPS (as prepared)
BIPLIX_clean | BIPLIX | 10.1021/ic400536e | ['Thermal gravimetric analysis (TGA) and differential scanning calorimetry (DSC) were performed with DTG 60 Shimadzu and TA-DSC Q200 instruments, respectively, at 5 Â°C minâ€“1 heating rate under the nitrogen atmosphere.', 'Thermal gravimetric analysis (TGA) and differential scanning calorimetry (DSC) were performed with DTG 60 Shimadzu and TA-DSC Q200 instruments, respectively, at 5 Â°C minâ€“1 heating rate under the nitrogen atmosphere.', 'Thermal gravimetric analysis (TGA) and differential scanning calorimetry (DSC) were performed with DTG 60 Shimadzu and TA-DSC Q200 instruments, respectively, at 5 Â°C minâ€“1 heating rate under the nitrogen atmosphere.', 'Therefore, thermal gravimetric analysis (TGA) and differential scanning calorimetric (DSC) analyses were performed on all heterobimetallic networks (Figures S9â€“S12, SI).', 'Therefore, thermal gravimetric analysis (TGA) and differential scanning calorimetric (DSC) analyses were performed on all heterobimetallic networks (Figures S9â€“S12, SI).', 'Therefore, thermal gravimetric analysis (TGA) and differential scanning calorimetric (DSC) analyses were performed on all heterobimetallic networks (Figures S9â€“S12, SI).', 'In all four cases, the first weight loss was due to the liberation of both coordinated and uncoordinated water molecules.', 'Such a weight loss was noticed from ambient temperature to ca. 180 Â°C in the form of a close match between the observed and calculated values.', 'For network 3, the observed and calculated weight losses were 16.50 and 16.68% for the loss of 24 (10 coordinated and 14 uncoordinated) water molecules.', 'In a similar manner, network 4 showed observed weight loss of 12.06% (calcd.', 'For network 5, the weight loss (obsd/calcd (%); 21.11/21.26) corresponded to the liberation of 10 coordinated and 24 uncoordinated water molecules.', 'Similarly, network 6 also showed the weight loss due to 24 water molecules (obsd/calcd (%); 15.44/15.79).', 'All four networks were stable after the loss of coordinated as well as lattice water molecules and did not show further weight loss up to ca. 350 Â°C.', 'However, when the temperature was increased beyond 350 Â°C, all four networks showed the sign of thermal decomposition by the sequential loss of carboxylic acid groups.', 'DSC analyses strongly supported the TGA findings by displaying broad exothermic features for the loss of coordinated and lattice water molecules.', 'DSC analyses strongly supported the TGA findings by displaying broad exothermic features for the loss of coordinated and lattice water molecules.'] | ['TGA', 'TG', 'thermal gravimetric', 'TGA', 'TG', 'thermal gravimetric', 'weight loss', 'weight loss', 'weight loss', 'weight loss', 'weight loss', 'weight loss', 'weight loss', 'decomposition', 'TGA', 'TG'] | n | y | y | 3
CIMTEZ_charged | CIMTEZ | 10.1021/ic400598x | ['Thermogravimetric analyses (TGA) were carried out in an air atmosphere with a heating rate of 10 Â°C minâ€“1 on a STA449C integration thermal analyzer.', 'Thermogravimetric analyses (TGA) were carried out in an air atmosphere with a heating rate of 10 Â°C minâ€“1 on a STA449C integration thermal analyzer.', 'TGA showed the free and coordinated water and DMF molecules of 1 could be removed at 100 and 220 Â°C, and the framework is thermal stable up to âˆ¼310 Â°C.', 'TGA showed the free and coordinated water and DMF molecules of 1 could be removed at 100 and 220 Â°C, and the framework is thermal stable up to âˆ¼310 Â°C.', 'The thermal stability of 1 has also been demonstrated using variable-temperature PXRD (VT-PXRD) experiments [Supporting Information, Figure S6(c)], which show that the framework is stable at least up to 290 Â°C and that is consistent with the TGA result.', 'The thermal stability of 1 has also been demonstrated using variable-temperature PXRD (VT-PXRD) experiments [Supporting Information, Figure S6(c)], which show that the framework is stable at least up to 290 Â°C and that is consistent with the TGA result.'] | ['TGA', 'TG', 'TGA', 'TG', 'TGA', 'TG'] | n | y | y | 1
WIPLOY_clean | WIPLOY | 10.1021/ic400777c | ['Thermogravimetryâ€“mass spectrometric analyses (TG-MS) were carried out in the temperature range of 30â€“1000 Â°C with a heating rate of 15 Â°C/min, using a Netzsch STA 449C simultaneous thermal analyzer coupled with mass spectrometry (Balzers MID).', 'Thermogravimetryâ€“mass spectrometric analyses (TG-MS) were carried out in the temperature range of 30â€“1000 Â°C with a heating rate of 15 Â°C/min, using a Netzsch STA 449C simultaneous thermal analyzer coupled with mass spectrometry (Balzers MID).', 'The thermal stability of complexes 1â€“3 in the temperature range of 30â€“1000 Â°C under N2 atmosphere is depicted in Figure S2 in the Supporting Information.', 'TGA curves of three complexes exhibit two main weight loss steps, similarly corresponding to the loss of solvent water and DMF molecules until the decomposition of the framework.', 'TGA curves of three complexes exhibit two main weight loss steps, similarly corresponding to the loss of solvent water and DMF molecules until the decomposition of the framework.', 'TGA curves of three complexes exhibit two main weight loss steps, similarly corresponding to the loss of solvent water and DMF molecules until the decomposition of the framework.', 'TGA curves of three complexes exhibit two main weight loss steps, similarly corresponding to the loss of solvent water and DMF molecules until the decomposition of the framework.', 'Complex 1 undergoes two steps of mass loss: the first step (found, 4.89%) at 30â€“90 Â°C corresponds to the loss of 1.5 lattice water molecules (theoretical, 4.88%); the second step (found 9.24%; theoretical, 9.86%), in the range of 90â€“430 Â°C, is attributed to the liberation of 0.5 lattice DMF molecule, after which the decomposition occurs to the remaining framework.', 'Complex 1 undergoes two steps of mass loss: the first step (found, 4.89%) at 30â€“90 Â°C corresponds to the loss of 1.5 lattice water molecules (theoretical, 4.88%); the second step (found 9.24%; theoretical, 9.86%), in the range of 90â€“430 Â°C, is attributed to the liberation of 0.5 lattice DMF molecule, after which the decomposition occurs to the remaining framework.', 'In the case of complex 2, 7 lattice water molecules are gradually released after heating to 100 Â°C with 8.08% weight loss found in the TGA curve (theoretical, 8.46%).', 'In the case of complex 2, 7 lattice water molecules are gradually released after heating to 100 Â°C with 8.08% weight loss found in the TGA curve (theoretical, 8.46%).', 'In the case of complex 2, 7 lattice water molecules are gradually released after heating to 100 Â°C with 8.08% weight loss found in the TGA curve (theoretical, 8.46%).', 'Upon further heating to 380 Â°C, 1.5 lattice DMF molecules are released with 7.35% weight loss (theoretical, 7.18%).', 'The thermal decomposition process in complex 3 also proceeds in two steps.', 'The first weight loss of 13.43% between 30 Â°C and 160 Â°C corresponds to the gradual loss of 1 lattice and 4 coordinated water molecules (theoretical, 13.21%).', 'The rest of the stage with 5.95% mass loss can be assigned to the departure of 0.5 lattice DMF molecule until 400 Â°C (theoretical, 5.36%), then the remaining framework starts to collapse.'] | ['TG', 'temperature range', 'temperature range', 'TGA', 'TG', 'weight loss', 'decomposition', 'mass loss', 'decomposition', 'TGA', 'TG', 'weight loss', 'weight loss', 'decomposition', 'weight loss', 'mass loss'] | n | y | y | 2
MILQIJ_clean | MILQIJ | 10.1021/ic400825b | ['In the TG curve of 1, a one-step weight loss beginning at a temperature of âˆ¼350 Â°C is observed.', 'In the TG curve of 1, a one-step weight loss beginning at a temperature of âˆ¼350 Â°C is observed.', 'This loss of 79% corresponds to the decomposition of the compound yielding Al2O3 (calculated: âˆ’76%).', 'Compound 2 shows a two-step weight loss.', 'A plateau in the TG curve up to 350 Â°C can be observed.'] | ['TG', 'weight loss', 'decomposition', 'weight loss', 'TG'] | n | y | y | 2
QIHXIQ_clean | QIHXIQ | 10.1021/ic401092j | ['Thermogravimetric analysis (TGA) was performed on Model TGA/SDTA 851 thermoanalyzer in the temperature range of 30â€“800 Â°C under N2 flow with a heating rate of 10 Â°C minâ€“1.', 'Thermogravimetric analysis (TGA) was performed on Model TGA/SDTA 851 thermoanalyzer in the temperature range of 30â€“800 Â°C under N2 flow with a heating rate of 10 Â°C minâ€“1.', 'Thermogravimetric analysis (TGA) was performed on Model TGA/SDTA 851 thermoanalyzer in the temperature range of 30â€“800 Â°C under N2 flow with a heating rate of 10 Â°C minâ€“1.', 'Thermogravimetric analysis (TGA) was performed on Model TGA/SDTA 851 thermoanalyzer in the temperature range of 30â€“800 Â°C under N2 flow with a heating rate of 10 Â°C minâ€“1.', 'About 120 mg of supercritical-CO2 activated samples(17) were degassed at room temperature for 10 h by using the â€œoutgasâ€ function of the surface area analyzer.', 'About 120 mg of supercritical-CO2 activated samples(17) were degassed at room temperature for 10 h by using the â€œoutgasâ€ function of the surface area analyzer.', 'TGA (Figure 3a) shows that there is a weight loss of 30.5% from room temperature to 200 Â°C for the as-made MAC-7, which can be ascribed to the release of guest molecules (calculated 30.4%), then remains stable up to 420 Â°C.', 'TGA (Figure 3a) shows that there is a weight loss of 30.5% from room temperature to 200 Â°C for the as-made MAC-7, which can be ascribed to the release of guest molecules (calculated 30.4%), then remains stable up to 420 Â°C.', 'TGA (Figure 3a) shows that there is a weight loss of 30.5% from room temperature to 200 Â°C for the as-made MAC-7, which can be ascribed to the release of guest molecules (calculated 30.4%), then remains stable up to 420 Â°C.', 'After that, a huge weight loss is observed, suggesting the decomposition of the entire framework.', 'After that, a huge weight loss is observed, suggesting the decomposition of the entire framework.', 'After the removal of guest molecules, the high decomposition temperature is further confirmed by its TGA curve.', 'After the removal of guest molecules, the high decomposition temperature is further confirmed by its TGA curve.', 'After the removal of guest molecules, the high decomposition temperature is further confirmed by its TGA curve.', 'Compared to the decomposition temperature of carboxylate-based Zn7O2 framework (âˆ¼380 Â°C),(21) MAC-7 shows higher thermal stability.', '(a) TGA curves of as-made and desolvated MAC-7.', '(a) TGA curves of as-made and desolvated MAC-7.', '(a) TGA curves of as-made and desolvated MAC-7.', '(a) TGA curves of as-made and desolvated MAC-7.'] | ['TGA', 'TG', 'thermogravimetric analysis', 'temperature range', 'TGA', 'TG', 'TGA', 'TG', 'weight loss', 'weight loss', 'decomposition', 'TGA', 'TG', 'decomposition', 'decomposition', 'TGA', 'TG', 'TGA', 'TG'] | n | y | y | MAC-7
BIQHEQ_clean | BIQHEQ | 10.1021/ic401657d | ['Thermogravimetric analysis (TGA) was carried out (Metler Toledo) in a nitrogen atmosphere (flow rate = 50 mL minâ€“1) in the temperature range of 30â€“650 Â°C (heating rate = 2 Â°C minâ€“1).', 'Thermogravimetric analysis (TGA) was carried out (Metler Toledo) in a nitrogen atmosphere (flow rate = 50 mL minâ€“1) in the temperature range of 30â€“650 Â°C (heating rate = 2 Â°C minâ€“1).', 'Thermogravimetric analysis (TGA) was carried out (Metler Toledo) in a nitrogen atmosphere (flow rate = 50 mL minâ€“1) in the temperature range of 30â€“650 Â°C (heating rate = 2 Â°C minâ€“1).', 'Thermogravimetric analysis (TGA) was carried out (Metler Toledo) in a nitrogen atmosphere (flow rate = 50 mL minâ€“1) in the temperature range of 30â€“650 Â°C (heating rate = 2 Â°C minâ€“1).', 'Thermogravimetric analysis (TGA) and powder X-ray diffraction (PXRD) measurements at different temperatures were carried out to study the stability of the framework compounds.', 'Thermogravimetric analysis (TGA) and powder X-ray diffraction (PXRD) measurements at different temperatures were carried out to study the stability of the framework compounds.', 'Thermogravimetric analysis (TGA) and powder X-ray diffraction (PXRD) measurements at different temperatures were carried out to study the stability of the framework compounds.', 'TGA of compounds 1â€“3 was performed in the temperature range of 30â€“650 Â°C under a nitrogen atmosphere.', 'TGA of compounds 1â€“3 was performed in the temperature range of 30â€“650 Â°C under a nitrogen atmosphere.', 'TGA of compounds 1â€“3 was performed in the temperature range of 30â€“650 Â°C under a nitrogen atmosphere.', 'The TGA profile of compound 1 (Figure S5, Supporting Information) indicates a weight loss of 3.1% at 120 Â°C, which corroborates the removal of two guest water molecules (cal.', 'The TGA profile of compound 1 (Figure S5, Supporting Information) indicates a weight loss of 3.1% at 120 Â°C, which corroborates the removal of two guest water molecules (cal.', 'The TGA profile of compound 1 (Figure S5, Supporting Information) indicates a weight loss of 3.1% at 120 Â°C, which corroborates the removal of two guest water molecules (cal.', 'The second step was observed at 210 Â°C with a weight loss of 24.8%, indicating the removal of all guest bipy and coordinated water molecules (cal.', 'Compound 2 does not show any step in the TGA profile (Figure S6, Supporting Information) and gradually losses weight with increasing temperature.', 'Compound 2 does not show any step in the TGA profile (Figure S6, Supporting Information) and gradually losses weight with increasing temperature.'] | ['TGA', 'TG', 'thermogravimetric analysis', 'temperature range', 'TGA', 'TG', 'thermogravimetric analysis', 'TGA', 'TG', 'temperature range', 'TGA', 'TG', 'weight loss', 'weight loss', 'TGA', 'TG'] | n | y | y | 1
BINROH_clean | BINROH | 10.1021/ic401870e | ['Thermogravimetric analyses (TGA) were measured using a Shimadzu TGA-50 analyzer under a nitrogen atmosphere with a heating rate of 3 Â°C minâ€“1.', 'Thermogravimetric analyses (TGA) were measured using a Shimadzu TGA-50 analyzer under a nitrogen atmosphere with a heating rate of 3 Â°C minâ€“1.'] | ['TGA', 'TG'] | n | y | y | UTSA-28-Cu
BINRUN_clean | BINRUN | 10.1021/ic401870e | ['Thermogravimetric analyses (TGA) were measured using a Shimadzu TGA-50 analyzer under a nitrogen atmosphere with a heating rate of 3 Â°C minâ€“1.', 'Thermogravimetric analyses (TGA) were measured using a Shimadzu TGA-50 analyzer under a nitrogen atmosphere with a heating rate of 3 Â°C minâ€“1.'] | ['TGA', 'TG'] | n | y | y | UTSA-28-Zn
BINSAU_clean | BINSAU | 10.1021/ic401870e | ['Thermogravimetric analyses (TGA) were measured using a Shimadzu TGA-50 analyzer under a nitrogen atmosphere with a heating rate of 3 Â°C minâ€“1.', 'Thermogravimetric analyses (TGA) were measured using a Shimadzu TGA-50 analyzer under a nitrogen atmosphere with a heating rate of 3 Â°C minâ€“1.'] | ['TGA', 'TG'] | n | y | y | UTSA-28-Mn
BIRSEC_clean | BIRSEC | 10.1021/ic401912k | ['Thermogravimetric analysis (TGA) was performed at a rate of 10 Â°C/min under nitrogen on NETZSCH TG 209 system.', 'Thermogravimetric analysis (TGA) was performed at a rate of 10 Â°C/min under nitrogen on NETZSCH TG 209 system.', 'Thermogravimetric analysis (TGA) was performed at a rate of 10 Â°C/min under nitrogen on NETZSCH TG 209 system.', 'Magnetic susceptibility measurements were carried out on a Quantum Design MPMS XL7 SQUID magnetometer in the 2â€“300 K temperature range under magnetic field of 1000 Oe.', 'The TGA studies (Figure 4a) reveal that the first-step weight losses between 30 and 200 Â°C are 10.74%, 10.75%, and 4.95% for 1Â·10H2O, 2Â·10H2O, and 3Â·5H2O, respectively, which can be attributed to the release of guest water molecules (theoretically 11.37%, 11.44%, and 5.15% for 1Â·10H2O, 2Â·10H2O, and 3Â·5H2O, respectively).', 'The TGA studies (Figure 4a) reveal that the first-step weight losses between 30 and 200 Â°C are 10.74%, 10.75%, and 4.95% for 1Â·10H2O, 2Â·10H2O, and 3Â·5H2O, respectively, which can be attributed to the release of guest water molecules (theoretically 11.37%, 11.44%, and 5.15% for 1Â·10H2O, 2Â·10H2O, and 3Â·5H2O, respectively).', 'The TGA studies (Figure 4a) reveal that the first-step weight losses between 30 and 200 Â°C are 10.74%, 10.75%, and 4.95% for 1Â·10H2O, 2Â·10H2O, and 3Â·5H2O, respectively, which can be attributed to the release of guest water molecules (theoretically 11.37%, 11.44%, and 5.15% for 1Â·10H2O, 2Â·10H2O, and 3Â·5H2O, respectively).', 'The second-step weight losses above 300 Â°C are 2.15%, 2.15%, and 1.98% for 1, 2, 3, respectively, which correspond to the losses of coordinate water molecules (theoretically 2.20%, 2.22%, and 2.47% for 1, 2, and 3, respectively).', 'However, the weight losses of the guest and coordinate water molecules for 4Â·5H2O are not well resolved.', 'Instead, a total weight loss of 6.94% below 350 Â°C has been found, in agreement with the theoretical one (7.08%) for in total seven water molecules.', 'The magnetic susceptibilities of microcrystalline samples of 1Â·10H2O, 2Â·10H2O, 3Â·5H2O, and 4Â·5H2O were measured in the temperature range 2â€“300 K under applied field of 1000 Oe.'] | ['TGA', 'TG', 'thermogravimetric analysis', 'temperature range', 'TGA', 'TG', 'weight loss', 'weight loss', 'weight loss', 'weight loss', 'temperature range'] | n | y | y | 1
BIRSIG_clean | BIRSIG | 10.1021/ic401912k | ['Thermogravimetric analysis (TGA) was performed at a rate of 10 Â°C/min under nitrogen on NETZSCH TG 209 system.', 'Thermogravimetric analysis (TGA) was performed at a rate of 10 Â°C/min under nitrogen on NETZSCH TG 209 system.', 'Thermogravimetric analysis (TGA) was performed at a rate of 10 Â°C/min under nitrogen on NETZSCH TG 209 system.', 'Magnetic susceptibility measurements were carried out on a Quantum Design MPMS XL7 SQUID magnetometer in the 2â€“300 K temperature range under magnetic field of 1000 Oe.', 'The TGA studies (Figure 4a) reveal that the first-step weight losses between 30 and 200 Â°C are 10.74%, 10.75%, and 4.95% for 1Â·10H2O, 2Â·10H2O, and 3Â·5H2O, respectively, which can be attributed to the release of guest water molecules (theoretically 11.37%, 11.44%, and 5.15% for 1Â·10H2O, 2Â·10H2O, and 3Â·5H2O, respectively).', 'The TGA studies (Figure 4a) reveal that the first-step weight losses between 30 and 200 Â°C are 10.74%, 10.75%, and 4.95% for 1Â·10H2O, 2Â·10H2O, and 3Â·5H2O, respectively, which can be attributed to the release of guest water molecules (theoretically 11.37%, 11.44%, and 5.15% for 1Â·10H2O, 2Â·10H2O, and 3Â·5H2O, respectively).', 'The TGA studies (Figure 4a) reveal that the first-step weight losses between 30 and 200 Â°C are 10.74%, 10.75%, and 4.95% for 1Â·10H2O, 2Â·10H2O, and 3Â·5H2O, respectively, which can be attributed to the release of guest water molecules (theoretically 11.37%, 11.44%, and 5.15% for 1Â·10H2O, 2Â·10H2O, and 3Â·5H2O, respectively).', 'The second-step weight losses above 300 Â°C are 2.15%, 2.15%, and 1.98% for 1, 2, 3, respectively, which correspond to the losses of coordinate water molecules (theoretically 2.20%, 2.22%, and 2.47% for 1, 2, and 3, respectively).', 'However, the weight losses of the guest and coordinate water molecules for 4Â·5H2O are not well resolved.', 'Instead, a total weight loss of 6.94% below 350 Â°C has been found, in agreement with the theoretical one (7.08%) for in total seven water molecules.', 'The magnetic susceptibilities of microcrystalline samples of 1Â·10H2O, 2Â·10H2O, 3Â·5H2O, and 4Â·5H2O were measured in the temperature range 2â€“300 K under applied field of 1000 Oe.'] | ['TGA', 'TG', 'thermogravimetric analysis', 'temperature range', 'TGA', 'TG', 'weight loss', 'weight loss', 'weight loss', 'weight loss', 'temperature range'] | n | y | y | 2
PIQMOT_clean | PIQMOT | 10.1021/ic4020256 | ['The thermogravimetric analysis (TGA) curve of FIR-8 reveals a weight loss of 14.5% in the range of 120â€“260 Â°C (Figure S5, Supporting Information), which is corresponding to one and a half H2O, half of EtOH, and one DMF guests.', 'The thermogravimetric analysis (TGA) curve of FIR-8 reveals a weight loss of 14.5% in the range of 120â€“260 Â°C (Figure S5, Supporting Information), which is corresponding to one and a half H2O, half of EtOH, and one DMF guests.', 'The thermogravimetric analysis (TGA) curve of FIR-8 reveals a weight loss of 14.5% in the range of 120â€“260 Â°C (Figure S5, Supporting Information), which is corresponding to one and a half H2O, half of EtOH, and one DMF guests.', 'The thermogravimetric analysis (TGA) curve of FIR-8 reveals a weight loss of 14.5% in the range of 120â€“260 Â°C (Figure S5, Supporting Information), which is corresponding to one and a half H2O, half of EtOH, and one DMF guests.', 'Only a slight weight loss is observed between 260 and 500 Â°C, suggesting that no chemical decomposition occurs between the desolvating and ligand-releasing temperatures.', 'Only a slight weight loss is observed between 260 and 500 Â°C, suggesting that no chemical decomposition occurs between the desolvating and ligand-releasing temperatures.', 'For FIR-12, a lower weight loss of âˆ¼9% corresponding to the release of one and a half H2O, one DMF, and two coordinated H2O molecules (calcd 8.89%) can be seen (Figure S6, Supporting Information).'] | ['TGA', 'TG', 'thermogravimetric analysis', 'weight loss', 'weight loss', 'decomposition', 'weight loss'] | n | y | y | FIR-8
PIQMUZ_clean | PIQMUZ | 10.1021/ic4020256 | ['The thermogravimetric analysis (TGA) curve of FIR-8 reveals a weight loss of 14.5% in the range of 120â€“260 Â°C (Figure S5, Supporting Information), which is corresponding to one and a half H2O, half of EtOH, and one DMF guests.', 'The thermogravimetric analysis (TGA) curve of FIR-8 reveals a weight loss of 14.5% in the range of 120â€“260 Â°C (Figure S5, Supporting Information), which is corresponding to one and a half H2O, half of EtOH, and one DMF guests.', 'The thermogravimetric analysis (TGA) curve of FIR-8 reveals a weight loss of 14.5% in the range of 120â€“260 Â°C (Figure S5, Supporting Information), which is corresponding to one and a half H2O, half of EtOH, and one DMF guests.', 'The thermogravimetric analysis (TGA) curve of FIR-8 reveals a weight loss of 14.5% in the range of 120â€“260 Â°C (Figure S5, Supporting Information), which is corresponding to one and a half H2O, half of EtOH, and one DMF guests.', 'Only a slight weight loss is observed between 260 and 500 Â°C, suggesting that no chemical decomposition occurs between the desolvating and ligand-releasing temperatures.', 'Only a slight weight loss is observed between 260 and 500 Â°C, suggesting that no chemical decomposition occurs between the desolvating and ligand-releasing temperatures.', 'For FIR-12, a lower weight loss of âˆ¼9% corresponding to the release of one and a half H2O, one DMF, and two coordinated H2O molecules (calcd 8.89%) can be seen (Figure S6, Supporting Information).'] | ['TGA', 'TG', 'thermogravimetric analysis', 'weight loss', 'weight loss', 'decomposition', 'weight loss'] | n | y | y | FIR-12
NIZNAN_clean | NIZNAN | 10.1021/ic402228g | ['Thermogravimetric analyses were carried out with a PerkinElmer TGA7 instrument, with a heating rate of 10 Â°C/min and under a nitrogen atmosphere (Figure S2, Supporting Information).', 'Thermogravimetric analyses were carried out with a PerkinElmer TGA7 instrument, with a heating rate of 10 Â°C/min and under a nitrogen atmosphere (Figure S2, Supporting Information).'] | ['TGA', 'TG'] | n | y | y | Tb-BTPCA
NIYZIG_clean | NIYZIG | 10.1021/ic402481b | ['Thermogravimetric analyses (TGA) were carried out on a Netzsch STA 449C unit at a heating rate of 10 Â°C minâ€“1 under a flowing nitrogen atmosphere.', 'Thermogravimetric analyses (TGA) were carried out on a Netzsch STA 449C unit at a heating rate of 10 Â°C minâ€“1 under a flowing nitrogen atmosphere.'] | ['TGA', 'TG'] | n | y | y | 1
QIWGOU_clean | QIWGOU | 10.1021/ic402683j | ['In TGA, âˆ¼21.6% and 15.2% weight losses were observed at 423 K for Mg2[4Ru] and Sr2[4Ru], respectively, which agreed with the calculated amount of hydrated water molecules (21.1% and 14.0% for Mg2[4Ru]Â·13H2O and Sr2[4Ru]Â·9H2O, respectively).', 'In TGA, âˆ¼21.6% and 15.2% weight losses were observed at 423 K for Mg2[4Ru] and Sr2[4Ru], respectively, which agreed with the calculated amount of hydrated water molecules (21.1% and 14.0% for Mg2[4Ru]Â·13H2O and Sr2[4Ru]Â·9H2O, respectively).', 'In TGA, âˆ¼21.6% and 15.2% weight losses were observed at 423 K for Mg2[4Ru] and Sr2[4Ru], respectively, which agreed with the calculated amount of hydrated water molecules (21.1% and 14.0% for Mg2[4Ru]Â·13H2O and Sr2[4Ru]Â·9H2O, respectively).', 'In fact, negligible weight losses were observed for the dried M2[4Ru], and temperature dependences of IR spectra of Mg2[4Ru]Â·13H2O and Sr2[4Ru]Â·9H2O clearly showed that the Î½(Oâ€“H) absorption band remarkably decreased above 423 K (Figure S2 in the SI).', 'X-ray crystallographic data in CIF format of Mg2[4Ru]Â·13H2O, (Sr2[4Ru]Â·9H2O)2, Mg2[5Ru]Â·19H2O, Sr2[5Ru]Â·14H2O, and Cd2[5Ru]Â·12H2O, TGA curves of Mg2[4Ru]Â·13H2O and Sr2[4Ru]Â·9H2O, temperature dependence of the IR spectra of Mg2[4Ru]Â·13H2O and (Sr2[4Ru]Â·9H2O)2, PXRD patterns of as-synthesized and dried Mg2[5Ru]Â·19H2O and Cd2[5Ru]Â·12H2O, CO2 adsorption isotherms of Mg2[4Ru]Â·13H2O and (Sr2[4Ru]Â·9H2O)2 at 194 K, schematic MO diagrams of [H34Ru]â€“ and [H35Ru]â€“, and selected bond distances of the [nRu] metalloligand.', 'X-ray crystallographic data in CIF format of Mg2[4Ru]Â·13H2O, (Sr2[4Ru]Â·9H2O)2, Mg2[5Ru]Â·19H2O, Sr2[5Ru]Â·14H2O, and Cd2[5Ru]Â·12H2O, TGA curves of Mg2[4Ru]Â·13H2O and Sr2[4Ru]Â·9H2O, temperature dependence of the IR spectra of Mg2[4Ru]Â·13H2O and (Sr2[4Ru]Â·9H2O)2, PXRD patterns of as-synthesized and dried Mg2[5Ru]Â·19H2O and Cd2[5Ru]Â·12H2O, CO2 adsorption isotherms of Mg2[4Ru]Â·13H2O and (Sr2[4Ru]Â·9H2O)2 at 194 K, schematic MO diagrams of [H34Ru]â€“ and [H35Ru]â€“, and selected bond distances of the [nRu] metalloligand.', 'X-ray crystallographic data in CIF format of Mg2[4Ru]Â·13H2O, (Sr2[4Ru]Â·9H2O)2, Mg2[5Ru]Â·19H2O, Sr2[5Ru]Â·14H2O, and Cd2[5Ru]Â·12H2O, TGA curves of Mg2[4Ru]Â·13H2O and Sr2[4Ru]Â·9H2O, temperature dependence of the IR spectra of Mg2[4Ru]Â·13H2O and (Sr2[4Ru]Â·9H2O)2, PXRD patterns of as-synthesized and dried Mg2[5Ru]Â·19H2O and Cd2[5Ru]Â·12H2O, CO2 adsorption isotherms of Mg2[4Ru]Â·13H2O and (Sr2[4Ru]Â·9H2O)2 at 194 K, schematic MO diagrams of [H34Ru]â€“ and [H35Ru]â€“, and selected bond distances of the [nRu] metalloligand.', 'X-ray crystallographic data in CIF format of Mg2[4Ru]Â·13H2O, (Sr2[4Ru]Â·9H2O)2, Mg2[5Ru]Â·19H2O, Sr2[5Ru]Â·14H2O, and Cd2[5Ru]Â·12H2O, TGA curves of Mg2[4Ru]Â·13H2O and Sr2[4Ru]Â·9H2O, temperature dependence of the IR spectra of Mg2[4Ru]Â·13H2O and (Sr2[4Ru]Â·9H2O)2, PXRD patterns of as-synthesized and dried Mg2[5Ru]Â·19H2O and Cd2[5Ru]Â·12H2O, CO2 adsorption isotherms of Mg2[4Ru]Â·13H2O and (Sr2[4Ru]Â·9H2O)2 at 194 K, schematic MO diagrams of [H34Ru]â€“ and [H35Ru]â€“, and selected bond distances of the [nRu] metalloligand.'] | ['TGA', 'TG', 'weight loss', 'weight loss', 'TGA', 'TG', 'TGA', 'TG'] | n | y | y | Sr2[4Ru]
POHCOG_clean | POHCOG | 10.1021/ic403069d | ['Thermogravimetric (TG) analysis was carried out on a NETZSCH TG209F3 thermogravimetric analyzer.'] | ['TG'] | n | y | y | 1
KOMJED_clean | KOMJED | 10.1021/ic403080n | ['Thermogravimetric analysis (TGA) was made on a P.', 'Thermogravimetric analysis (TGA) was made on a P.', 'Thermogravimetric analysis (TGA) was made on a P.', 'Diamond TG/DTA/SPAECTRUN ONE thermal analyzer under a N2 atmosphere with a heating rate of 5 Â°C/min.', 'Magnetic susceptibility data were collected in the temperature range of 1.8â€“300 K in an applied field of 100 Oe by using a Quantum Design model MPMS-XL SQUID magnetometer.', 'The TGA curves for 2bâ€“2e (Figure 5a) show a weight loss of about 11.40% from 23 to 165 Â°C, corresponding to the loss of both the guest and coordinated water molecules (calcd 11.66%).', 'The TGA curves for 2bâ€“2e (Figure 5a) show a weight loss of about 11.40% from 23 to 165 Â°C, corresponding to the loss of both the guest and coordinated water molecules (calcd 11.66%).', 'The TGA curves for 2bâ€“2e (Figure 5a) show a weight loss of about 11.40% from 23 to 165 Â°C, corresponding to the loss of both the guest and coordinated water molecules (calcd 11.66%).', 'There is no obvious weight loss from 165 to 305 Â°C, and after that, complex 2 begins to chemically decompose.', '(a) TGA curves of 2bâ€“2e.', '(a) TGA curves of 2bâ€“2e.', 'Because of the structural similarity, the as-synthesized compounds 1 and 3 (3aâ€“3e) experienced similar thermal processes in TGA (Figure 6).', 'Because of the structural similarity, the as-synthesized compounds 1 and 3 (3aâ€“3e) experienced similar thermal processes in TGA (Figure 6).', 'Continuing weight losses below 285 Â°C for 1 and 240 Â°C for 3 correspond to the loss of all lattice and coordinated water molecules.', 'The average weight losses are about 10.42% (1) and 9.49% (3), in agreement with the calculated values of 10.58% (1) and 9.72% (3) for the total water molecules per formula.', 'Also, no further weight loss happens from 285 to 325 Â°C for 1 and from 245 to 345 Â°C for 3.', 'Upon further heating, the striking weight loss above 350 Â°C for 1 and 3 is attributed to decomposition of the dehydrated phases.', 'Upon further heating, the striking weight loss above 350 Â°C for 1 and 3 is attributed to decomposition of the dehydrated phases.', 'By comparison of the TGA curves of complexes 1b, 2e, and 3a (Figure 7), two thermostability rules of the title complexes were found.', 'By comparison of the TGA curves of complexes 1b, 2e, and 3a (Figure 7), two thermostability rules of the title complexes were found.', 'Elemental analysis and TGA revealed that a unit formula of the host could be filled with about 2.5 molecules of EtOH, 4.3 molecules of MeOH, 1.6 molecules of acetone, and 2 molecules of PrOH as well as a pyridine molecule (Figure S4 and Table S3 in the SI).', 'Elemental analysis and TGA revealed that a unit formula of the host could be filled with about 2.5 molecules of EtOH, 4.3 molecules of MeOH, 1.6 molecules of acetone, and 2 molecules of PrOH as well as a pyridine molecule (Figure S4 and Table S3 in the SI).', '(a) TGA curves of 2bâ€“2e.', '(a) TGA curves of 2bâ€“2e.'] | ['TGA', 'TG', 'thermogravimetric analysis', 'TG', 'temperature range', 'TGA', 'TG', 'weight loss', 'weight loss', 'TGA', 'TG', 'TGA', 'TG', 'weight loss', 'weight loss', 'weight loss', 'weight loss', 'decomposition', 'TGA', 'TG', 'TGA', 'TG', 'TGA', 'TG'] | n | y | y | 3a
KOMJIH_clean | KOMJIH | 10.1021/ic403080n | ['Thermogravimetric analysis (TGA) was made on a P.', 'Thermogravimetric analysis (TGA) was made on a P.', 'Thermogravimetric analysis (TGA) was made on a P.', 'Diamond TG/DTA/SPAECTRUN ONE thermal analyzer under a N2 atmosphere with a heating rate of 5 Â°C/min.', 'Magnetic susceptibility data were collected in the temperature range of 1.8â€“300 K in an applied field of 100 Oe by using a Quantum Design model MPMS-XL SQUID magnetometer.', 'The TGA curves for 2bâ€“2e (Figure 5a) show a weight loss of about 11.40% from 23 to 165 Â°C, corresponding to the loss of both the guest and coordinated water molecules (calcd 11.66%).', 'The TGA curves for 2bâ€“2e (Figure 5a) show a weight loss of about 11.40% from 23 to 165 Â°C, corresponding to the loss of both the guest and coordinated water molecules (calcd 11.66%).', 'The TGA curves for 2bâ€“2e (Figure 5a) show a weight loss of about 11.40% from 23 to 165 Â°C, corresponding to the loss of both the guest and coordinated water molecules (calcd 11.66%).', 'There is no obvious weight loss from 165 to 305 Â°C, and after that, complex 2 begins to chemically decompose.', '(a) TGA curves of 2bâ€“2e.', '(a) TGA curves of 2bâ€“2e.', 'Because of the structural similarity, the as-synthesized compounds 1 and 3 (3aâ€“3e) experienced similar thermal processes in TGA (Figure 6).', 'Because of the structural similarity, the as-synthesized compounds 1 and 3 (3aâ€“3e) experienced similar thermal processes in TGA (Figure 6).', 'Continuing weight losses below 285 Â°C for 1 and 240 Â°C for 3 correspond to the loss of all lattice and coordinated water molecules.', 'The average weight losses are about 10.42% (1) and 9.49% (3), in agreement with the calculated values of 10.58% (1) and 9.72% (3) for the total water molecules per formula.', 'Also, no further weight loss happens from 285 to 325 Â°C for 1 and from 245 to 345 Â°C for 3.', 'Upon further heating, the striking weight loss above 350 Â°C for 1 and 3 is attributed to decomposition of the dehydrated phases.', 'Upon further heating, the striking weight loss above 350 Â°C for 1 and 3 is attributed to decomposition of the dehydrated phases.', 'By comparison of the TGA curves of complexes 1b, 2e, and 3a (Figure 7), two thermostability rules of the title complexes were found.', 'By comparison of the TGA curves of complexes 1b, 2e, and 3a (Figure 7), two thermostability rules of the title complexes were found.', 'Elemental analysis and TGA revealed that a unit formula of the host could be filled with about 2.5 molecules of EtOH, 4.3 molecules of MeOH, 1.6 molecules of acetone, and 2 molecules of PrOH as well as a pyridine molecule (Figure S4 and Table S3 in the SI).', 'Elemental analysis and TGA revealed that a unit formula of the host could be filled with about 2.5 molecules of EtOH, 4.3 molecules of MeOH, 1.6 molecules of acetone, and 2 molecules of PrOH as well as a pyridine molecule (Figure S4 and Table S3 in the SI).', '(a) TGA curves of 2bâ€“2e.', '(a) TGA curves of 2bâ€“2e.'] | ['TGA', 'TG', 'thermogravimetric analysis', 'TG', 'temperature range', 'TGA', 'TG', 'weight loss', 'weight loss', 'TGA', 'TG', 'TGA', 'TG', 'weight loss', 'weight loss', 'weight loss', 'weight loss', 'decomposition', 'TGA', 'TG', 'TGA', 'TG', 'TGA', 'TG'] | n | y | y | 3b
KOMJON_clean | KOMJON | 10.1021/ic403080n | ['Thermogravimetric analysis (TGA) was made on a P.', 'Thermogravimetric analysis (TGA) was made on a P.', 'Thermogravimetric analysis (TGA) was made on a P.', 'Diamond TG/DTA/SPAECTRUN ONE thermal analyzer under a N2 atmosphere with a heating rate of 5 Â°C/min.', 'Magnetic susceptibility data were collected in the temperature range of 1.8â€“300 K in an applied field of 100 Oe by using a Quantum Design model MPMS-XL SQUID magnetometer.', 'The TGA curves for 2bâ€“2e (Figure 5a) show a weight loss of about 11.40% from 23 to 165 Â°C, corresponding to the loss of both the guest and coordinated water molecules (calcd 11.66%).', 'The TGA curves for 2bâ€“2e (Figure 5a) show a weight loss of about 11.40% from 23 to 165 Â°C, corresponding to the loss of both the guest and coordinated water molecules (calcd 11.66%).', 'The TGA curves for 2bâ€“2e (Figure 5a) show a weight loss of about 11.40% from 23 to 165 Â°C, corresponding to the loss of both the guest and coordinated water molecules (calcd 11.66%).', 'There is no obvious weight loss from 165 to 305 Â°C, and after that, complex 2 begins to chemically decompose.', '(a) TGA curves of 2bâ€“2e.', '(a) TGA curves of 2bâ€“2e.', 'Because of the structural similarity, the as-synthesized compounds 1 and 3 (3aâ€“3e) experienced similar thermal processes in TGA (Figure 6).', 'Because of the structural similarity, the as-synthesized compounds 1 and 3 (3aâ€“3e) experienced similar thermal processes in TGA (Figure 6).', 'Continuing weight losses below 285 Â°C for 1 and 240 Â°C for 3 correspond to the loss of all lattice and coordinated water molecules.', 'The average weight losses are about 10.42% (1) and 9.49% (3), in agreement with the calculated values of 10.58% (1) and 9.72% (3) for the total water molecules per formula.', 'Also, no further weight loss happens from 285 to 325 Â°C for 1 and from 245 to 345 Â°C for 3.', 'Upon further heating, the striking weight loss above 350 Â°C for 1 and 3 is attributed to decomposition of the dehydrated phases.', 'Upon further heating, the striking weight loss above 350 Â°C for 1 and 3 is attributed to decomposition of the dehydrated phases.', 'By comparison of the TGA curves of complexes 1b, 2e, and 3a (Figure 7), two thermostability rules of the title complexes were found.', 'By comparison of the TGA curves of complexes 1b, 2e, and 3a (Figure 7), two thermostability rules of the title complexes were found.', 'Elemental analysis and TGA revealed that a unit formula of the host could be filled with about 2.5 molecules of EtOH, 4.3 molecules of MeOH, 1.6 molecules of acetone, and 2 molecules of PrOH as well as a pyridine molecule (Figure S4 and Table S3 in the SI).', 'Elemental analysis and TGA revealed that a unit formula of the host could be filled with about 2.5 molecules of EtOH, 4.3 molecules of MeOH, 1.6 molecules of acetone, and 2 molecules of PrOH as well as a pyridine molecule (Figure S4 and Table S3 in the SI).', '(a) TGA curves of 2bâ€“2e.', '(a) TGA curves of 2bâ€“2e.'] | ['TGA', 'TG', 'thermogravimetric analysis', 'TG', 'temperature range', 'TGA', 'TG', 'weight loss', 'weight loss', 'TGA', 'TG', 'TGA', 'TG', 'weight loss', 'weight loss', 'weight loss', 'weight loss', 'decomposition', 'TGA', 'TG', 'TGA', 'TG', 'TGA', 'TG'] | n | y | y | 3c
XUNRUV_clean | XUNRUV | 10.1021/ic403134c | ['The thermogravimetric traces for the solvated compounds, which are presented in Figure 7 (for the n-hexanol solvate) and in Supporting Information (for the remaining compounds), indicate that the solvent-free Li(inic) shows high thermal stability, with no significant weight loss being observed after solvent removal up to temperatures in excess of 350 Â°C.'] | ['weight loss'] | n | y | y | Li(inic)·0.25n-hexanol
XUNSAC_clean | XUNSAC | 10.1021/ic403134c | ['The thermogravimetric traces for the solvated compounds, which are presented in Figure 7 (for the n-hexanol solvate) and in Supporting Information (for the remaining compounds), indicate that the solvent-free Li(inic) shows high thermal stability, with no significant weight loss being observed after solvent removal up to temperatures in excess of 350 Â°C.'] | ['weight loss'] | n | y | y | Li(inic)·0.5n-propanol
XUNSEG_clean | XUNSEG | 10.1021/ic403134c | ['The thermogravimetric traces for the solvated compounds, which are presented in Figure 7 (for the n-hexanol solvate) and in Supporting Information (for the remaining compounds), indicate that the solvent-free Li(inic) shows high thermal stability, with no significant weight loss being observed after solvent removal up to temperatures in excess of 350 Â°C.'] | ['weight loss'] | n | y | y | Li(inic)·0.5cyclohexanol
XUNSIK_clean | XUNSIK | 10.1021/ic403134c | ['The thermogravimetric traces for the solvated compounds, which are presented in Figure 7 (for the n-hexanol solvate) and in Supporting Information (for the remaining compounds), indicate that the solvent-free Li(inic) shows high thermal stability, with no significant weight loss being observed after solvent removal up to temperatures in excess of 350 Â°C.'] | ['weight loss'] | n | y | y | Li(inic)·0.5pyridine
XUNSUW_clean | XUNSUW | 10.1021/ic403134c | ['The thermogravimetric traces for the solvated compounds, which are presented in Figure 7 (for the n-hexanol solvate) and in Supporting Information (for the remaining compounds), indicate that the solvent-free Li(inic) shows high thermal stability, with no significant weight loss being observed after solvent removal up to temperatures in excess of 350 Â°C.'] | ['weight loss'] | n | y | y | Li(inic)·0.5methanol
XUNTAD_clean | XUNTAD | 10.1021/ic403134c | ['The thermogravimetric traces for the solvated compounds, which are presented in Figure 7 (for the n-hexanol solvate) and in Supporting Information (for the remaining compounds), indicate that the solvent-free Li(inic) shows high thermal stability, with no significant weight loss being observed after solvent removal up to temperatures in excess of 350 Â°C.'] | ['weight loss'] | n | y | y | Li(inic)·0.5ethanol
XUNTIL_clean | XUNTIL | 10.1021/ic403134c | ['The thermogravimetric traces for the solvated compounds, which are presented in Figure 7 (for the n-hexanol solvate) and in Supporting Information (for the remaining compounds), indicate that the solvent-free Li(inic) shows high thermal stability, with no significant weight loss being observed after solvent removal up to temperatures in excess of 350 Â°C.'] | ['weight loss'] | n | y | y | Li(inic)·0.25carbon disulfide
JOCWIJ_clean | JOCWIJ | 10.1021/ic403148f | ['Thermogravimetric/differential thermal analysis (TG/DTA) was carried out on a Netzsch F1 Jupiter device (the sample was heated at a rate of 10 K minâ€“1).', 'Thermogravimetric/differential thermal analysis (TG/DTA) was carried out on a Netzsch F1 Jupiter device (the sample was heated at a rate of 10 K minâ€“1).', 'Magnetic susceptibility data of powdered samples were measured on a Quantum Design SQUID magnetometer MPMSXL-5 (Faculty of Chemistry, Wroclaw University), over the temperature range 1.8â€“300 K at the magnetic induction of 0.5 T.', 'As indicated in the TGA experiments (see SI), the structural changes are accompanied by the gradual release of water molecules in the temperature ranges of 60â€“200 Â°C (for complex 1a) and 30â€“240 Â°C (for 1b).', 'As indicated in the TGA experiments (see SI), the structural changes are accompanied by the gradual release of water molecules in the temperature ranges of 60â€“200 Â°C (for complex 1a) and 30â€“240 Â°C (for 1b).', 'As indicated in the TGA experiments (see SI), the structural changes are accompanied by the gradual release of water molecules in the temperature ranges of 60â€“200 Â°C (for complex 1a) and 30â€“240 Â°C (for 1b).'] | ['TG', 'thermal analysis', 'temperature range', 'TGA', 'TG', 'temperature range'] | n | y | y | 1b
KOLYUH_clean | KOLYUH | 10.1021/ic500183b | ['To examine the thermal stabilities of complexes 1â€“3, thermogravimetric analysis (TGA) experiments have been carried out.', 'To examine the thermal stabilities of complexes 1â€“3, thermogravimetric analysis (TGA) experiments have been carried out.', 'To examine the thermal stabilities of complexes 1â€“3, thermogravimetric analysis (TGA) experiments have been carried out.', 'The TGA curve (Supporting Information, Figure S12) exhibits that a 11.4% weight loss is observed between 25 and 200 Â°C, which is consistent with four uncoordinated water molecules and one CH3OH molecule departure (theoretical 11.1%, experimental 11.5%), indicating strong hydrogen-bonding interactions exist in 1.', 'The TGA curve (Supporting Information, Figure S12) exhibits that a 11.4% weight loss is observed between 25 and 200 Â°C, which is consistent with four uncoordinated water molecules and one CH3OH molecule departure (theoretical 11.1%, experimental 11.5%), indicating strong hydrogen-bonding interactions exist in 1.', 'The TGA curve (Supporting Information, Figure S12) exhibits that a 11.4% weight loss is observed between 25 and 200 Â°C, which is consistent with four uncoordinated water molecules and one CH3OH molecule departure (theoretical 11.1%, experimental 11.5%), indicating strong hydrogen-bonding interactions exist in 1.', 'The magnetic data were collected in the temperature range of 2â€“300 K at an applied field of 1 kOe on a Quantum Design MPMS-5S SQUID magnetometer.', 'The linear fit via Ï‡M = C/(T â€“ Î¸) also confirms a Curieâ€“Weiss behavior in the temperature range of 2â€“300 K with C = 0.396 and 0.407 cm3 molâ€“1 K and Î¸ = âˆ’0.32 and âˆ’0.71 cmâ€“1 for 2 and 2a, respectively, indicating very weak antiferromagnetic interactions between CuII ions in both of the two complexes.'] | ['TGA', 'TG', 'thermogravimetric analysis', 'TGA', 'TG', 'weight loss', 'temperature range', 'temperature range'] | n | y | y | 2
KODSUT_clean | KODSUT | 10.1021/ic500306y | ['Thermogravimetric analysis measurements were conducted on a Thermo Cahn VersaTherm HS TG analyzer under a flux of nitrogen.', 'Thermogravimetric analysis measurements were conducted on a Thermo Cahn VersaTherm HS TG analyzer under a flux of nitrogen.', 'The thermogravimetric (TG) trace of 1 reveals a gradual weight loss during heating from room temperature to 105 Â°C (Supporting Information Figure S25), corresponding to the escape of the lattice water molecules (found 3.8%, calcd 4.0%).', 'The thermogravimetric (TG) trace of 1 reveals a gradual weight loss during heating from room temperature to 105 Â°C (Supporting Information Figure S25), corresponding to the escape of the lattice water molecules (found 3.8%, calcd 4.0%).', 'The TG curve of 2 is largely unchanged up to 180 Â°C, above which temperature it abruptly decomposes.'] | ['TG', 'thermogravimetric analysis', 'TG', 'weight loss', 'TG'] | n | y | y | 1
PIZQUM_clean | PIZQUM | 10.1021/ic500436g | ['To investigate the crystal stability upon removal of the solvents, thermogravimetric analyses (TGA) and PXRD experiments at variable temperatures are carried out.', 'To investigate the crystal stability upon removal of the solvents, thermogravimetric analyses (TGA) and PXRD experiments at variable temperatures are carried out.', 'TGA show that the frameworks of compounds 1â€“3 are stable up to 240 Â°C.', 'TGA show that the frameworks of compounds 1â€“3 are stable up to 240 Â°C.'] | ['TGA', 'TG', 'TGA', 'TG'] | n | y | y | (L)-3>1-PEA
PIZRAT_clean | PIZRAT | 10.1021/ic500436g | ['To investigate the crystal stability upon removal of the solvents, thermogravimetric analyses (TGA) and PXRD experiments at variable temperatures are carried out.', 'To investigate the crystal stability upon removal of the solvents, thermogravimetric analyses (TGA) and PXRD experiments at variable temperatures are carried out.', 'TGA show that the frameworks of compounds 1â€“3 are stable up to 240 Â°C.', 'TGA show that the frameworks of compounds 1â€“3 are stable up to 240 Â°C.'] | ['TGA', 'TG', 'TGA', 'TG'] | n | y | y | (L)-3>1-PPP
PIZRUN_clean | PIZRUN | 10.1021/ic500436g | ['To investigate the crystal stability upon removal of the solvents, thermogravimetric analyses (TGA) and PXRD experiments at variable temperatures are carried out.', 'To investigate the crystal stability upon removal of the solvents, thermogravimetric analyses (TGA) and PXRD experiments at variable temperatures are carried out.', 'TGA show that the frameworks of compounds 1â€“3 are stable up to 240 Â°C.', 'TGA show that the frameworks of compounds 1â€“3 are stable up to 240 Â°C.'] | ['TGA', 'TG', 'TGA', 'TG'] | n | y | y | (D)-3>1-PEA
PIZSAU_clean | PIZSAU | 10.1021/ic500436g | ['To investigate the crystal stability upon removal of the solvents, thermogravimetric analyses (TGA) and PXRD experiments at variable temperatures are carried out.', 'To investigate the crystal stability upon removal of the solvents, thermogravimetric analyses (TGA) and PXRD experiments at variable temperatures are carried out.', 'TGA show that the frameworks of compounds 1â€“3 are stable up to 240 Â°C.', 'TGA show that the frameworks of compounds 1â€“3 are stable up to 240 Â°C.'] | ['TGA', 'TG', 'TGA', 'TG'] | n | y | y | (D)-3>1-PPP
NOFQIK_clean | NOFQIK | 10.1021/ic500677t | ['Thermogravimetric analyses (TGA) were carried out in a nitrogen stream using PerkinElmer Thermal analysis equipment (STA 6000) with a heating rate of 10 Â°C/min.', 'Thermogravimetric analyses (TGA) were carried out in a nitrogen stream using PerkinElmer Thermal analysis equipment (STA 6000) with a heating rate of 10 Â°C/min.', 'Thermogravimetric analyses (TGA) were carried out in a nitrogen stream using PerkinElmer Thermal analysis equipment (STA 6000) with a heating rate of 10 Â°C/min.', 'The sample was outgassed at 0.03 Torr with a 5 Â°C/min ramp to 120 Â°C and held at 120 Â°C for 20 h.', 'The sample was outgassed at 0.03 Torr with a 5 Â°C/min ramp to 120 Â°C and held at 120 Â°C for 20 h.', 'The robust binding of the I2 and ICl is reflected in the TGA plots (Figure 3), in which no distinct weight loss was observed for both adducts of TCuIÂ·I2 and TCuIÂ·ICl under 100 Â°C.', 'The robust binding of the I2 and ICl is reflected in the TGA plots (Figure 3), in which no distinct weight loss was observed for both adducts of TCuIÂ·I2 and TCuIÂ·ICl under 100 Â°C.', 'The robust binding of the I2 and ICl is reflected in the TGA plots (Figure 3), in which no distinct weight loss was observed for both adducts of TCuIÂ·I2 and TCuIÂ·ICl under 100 Â°C.', 'For example, at 77 Â°C (or up to 95 Â°C), under ambient pressure (I2 vapor pressure being 0.014 atm at 77 Â°C), the TCuI powder adsorbs I2 and fully reaches the stoichiometric adsorption capacity (as in TCuIÂ·I2) within half an hour, as indicated by gravimetric methods (e.g., the TGA plot as shown in Figure 3b) and the intensity profile in the PXRD pattern (Figure 4c).', 'For example, at 77 Â°C (or up to 95 Â°C), under ambient pressure (I2 vapor pressure being 0.014 atm at 77 Â°C), the TCuI powder adsorbs I2 and fully reaches the stoichiometric adsorption capacity (as in TCuIÂ·I2) within half an hour, as indicated by gravimetric methods (e.g., the TGA plot as shown in Figure 3b) and the intensity profile in the PXRD pattern (Figure 4c).', 'Notice also that the thermal stability of TCuIÂ·ICl compares well with that of TCuIÂ·I2 (e.g., no ICl emission under 100 Â°C; see TGA plot in Figure 3), indicating effective interaction between the polar ICl guests and the TCuI host framework.', 'Notice also that the thermal stability of TCuIÂ·ICl compares well with that of TCuIÂ·I2 (e.g., no ICl emission under 100 Â°C; see TGA plot in Figure 3), indicating effective interaction between the polar ICl guests and the TCuI host framework.', 'For example, when an I2â€“KI solution (2.0 mL, containing 20 mg, 0.079 mmol of I2 and 40 mg of KI) was shaken with a powder sample of TCuI (24 mg, 0.063 mmol of TCuI unit, 80% of the moles of I2 in the solution), the TCuI powder can be fully loaded within 1 h, indicating fast kinetics of the uptake process (see the TGA plot in Supporting Information, Figure S5).', 'For example, when an I2â€“KI solution (2.0 mL, containing 20 mg, 0.079 mmol of I2 and 40 mg of KI) was shaken with a powder sample of TCuI (24 mg, 0.063 mmol of TCuI unit, 80% of the moles of I2 in the solution), the TCuI powder can be fully loaded within 1 h, indicating fast kinetics of the uptake process (see the TGA plot in Supporting Information, Figure S5).'] | ['TGA', 'TG', 'thermal analysis', 'TGA', 'TG', 'TGA', 'TG', 'weight loss', 'TGA', 'TG', 'TGA', 'TG', 'TGA', 'TG'] | n | y | y | TCuI*I2
NOFQOQ_clean | NOFQOQ | 10.1021/ic500677t | ['Thermogravimetric analyses (TGA) were carried out in a nitrogen stream using PerkinElmer Thermal analysis equipment (STA 6000) with a heating rate of 10 Â°C/min.', 'Thermogravimetric analyses (TGA) were carried out in a nitrogen stream using PerkinElmer Thermal analysis equipment (STA 6000) with a heating rate of 10 Â°C/min.', 'Thermogravimetric analyses (TGA) were carried out in a nitrogen stream using PerkinElmer Thermal analysis equipment (STA 6000) with a heating rate of 10 Â°C/min.', 'The sample was outgassed at 0.03 Torr with a 5 Â°C/min ramp to 120 Â°C and held at 120 Â°C for 20 h.', 'The sample was outgassed at 0.03 Torr with a 5 Â°C/min ramp to 120 Â°C and held at 120 Â°C for 20 h.', 'The robust binding of the I2 and ICl is reflected in the TGA plots (Figure 3), in which no distinct weight loss was observed for both adducts of TCuIÂ·I2 and TCuIÂ·ICl under 100 Â°C.', 'The robust binding of the I2 and ICl is reflected in the TGA plots (Figure 3), in which no distinct weight loss was observed for both adducts of TCuIÂ·I2 and TCuIÂ·ICl under 100 Â°C.', 'The robust binding of the I2 and ICl is reflected in the TGA plots (Figure 3), in which no distinct weight loss was observed for both adducts of TCuIÂ·I2 and TCuIÂ·ICl under 100 Â°C.', 'For example, at 77 Â°C (or up to 95 Â°C), under ambient pressure (I2 vapor pressure being 0.014 atm at 77 Â°C), the TCuI powder adsorbs I2 and fully reaches the stoichiometric adsorption capacity (as in TCuIÂ·I2) within half an hour, as indicated by gravimetric methods (e.g., the TGA plot as shown in Figure 3b) and the intensity profile in the PXRD pattern (Figure 4c).', 'For example, at 77 Â°C (or up to 95 Â°C), under ambient pressure (I2 vapor pressure being 0.014 atm at 77 Â°C), the TCuI powder adsorbs I2 and fully reaches the stoichiometric adsorption capacity (as in TCuIÂ·I2) within half an hour, as indicated by gravimetric methods (e.g., the TGA plot as shown in Figure 3b) and the intensity profile in the PXRD pattern (Figure 4c).', 'Notice also that the thermal stability of TCuIÂ·ICl compares well with that of TCuIÂ·I2 (e.g., no ICl emission under 100 Â°C; see TGA plot in Figure 3), indicating effective interaction between the polar ICl guests and the TCuI host framework.', 'Notice also that the thermal stability of TCuIÂ·ICl compares well with that of TCuIÂ·I2 (e.g., no ICl emission under 100 Â°C; see TGA plot in Figure 3), indicating effective interaction between the polar ICl guests and the TCuI host framework.', 'For example, when an I2â€“KI solution (2.0 mL, containing 20 mg, 0.079 mmol of I2 and 40 mg of KI) was shaken with a powder sample of TCuI (24 mg, 0.063 mmol of TCuI unit, 80% of the moles of I2 in the solution), the TCuI powder can be fully loaded within 1 h, indicating fast kinetics of the uptake process (see the TGA plot in Supporting Information, Figure S5).', 'For example, when an I2â€“KI solution (2.0 mL, containing 20 mg, 0.079 mmol of I2 and 40 mg of KI) was shaken with a powder sample of TCuI (24 mg, 0.063 mmol of TCuI unit, 80% of the moles of I2 in the solution), the TCuI powder can be fully loaded within 1 h, indicating fast kinetics of the uptake process (see the TGA plot in Supporting Information, Figure S5).'] | ['TGA', 'TG', 'thermal analysis', 'TGA', 'TG', 'TGA', 'TG', 'weight loss', 'TGA', 'TG', 'TGA', 'TG', 'TGA', 'TG'] | n | y | y | TCuI*Icl
QOMSES_clean | QOMSES | 10.1021/ic5008457 | ['Thermogravimetric analyses were performed on a PerkinElmer TG-7 analyzer heated from room temperature to 600 Â°C under nitrogen.'] | ['TG'] | n | y | y | 1g
HUCWOT_clean | HUCWOT | 10.1021/ic501395p | ['Thermogravimetric analyses (TGA) were obtained under a N2 atmosphere on a Labsys NETZSCH TG 209 Setaram apparatus with the heating rate of 10 Â°C minâ€“1 from 25 to 800 Â°C.', 'Thermogravimetric analyses (TGA) were obtained under a N2 atmosphere on a Labsys NETZSCH TG 209 Setaram apparatus with the heating rate of 10 Â°C minâ€“1 from 25 to 800 Â°C.', 'All the TG curves are very similar and display a unique weight loss taking place between 100 and 500 Â°C, related to the release of DMA.', 'All the TG curves are very similar and display a unique weight loss taking place between 100 and 500 Â°C, related to the release of DMA.', 'The thermal variations of Ï‡MT are almost constant over the whole temperature range, being similar to those of previous reports.'] | ['TGA', 'TG', 'TG', 'weight loss', 'temperature range'] | n | y | y | 1
HUCWUZ_clean | HUCWUZ | 10.1021/ic501395p | ['Thermogravimetric analyses (TGA) were obtained under a N2 atmosphere on a Labsys NETZSCH TG 209 Setaram apparatus with the heating rate of 10 Â°C minâ€“1 from 25 to 800 Â°C.', 'Thermogravimetric analyses (TGA) were obtained under a N2 atmosphere on a Labsys NETZSCH TG 209 Setaram apparatus with the heating rate of 10 Â°C minâ€“1 from 25 to 800 Â°C.', 'All the TG curves are very similar and display a unique weight loss taking place between 100 and 500 Â°C, related to the release of DMA.', 'All the TG curves are very similar and display a unique weight loss taking place between 100 and 500 Â°C, related to the release of DMA.', 'The thermal variations of Ï‡MT are almost constant over the whole temperature range, being similar to those of previous reports.'] | ['TGA', 'TG', 'TG', 'weight loss', 'temperature range'] | n | y | y | 2
HUCXAG_clean | HUCXAG | 10.1021/ic501395p | ['Thermogravimetric analyses (TGA) were obtained under a N2 atmosphere on a Labsys NETZSCH TG 209 Setaram apparatus with the heating rate of 10 Â°C minâ€“1 from 25 to 800 Â°C.', 'Thermogravimetric analyses (TGA) were obtained under a N2 atmosphere on a Labsys NETZSCH TG 209 Setaram apparatus with the heating rate of 10 Â°C minâ€“1 from 25 to 800 Â°C.', 'All the TG curves are very similar and display a unique weight loss taking place between 100 and 500 Â°C, related to the release of DMA.', 'All the TG curves are very similar and display a unique weight loss taking place between 100 and 500 Â°C, related to the release of DMA.', 'The thermal variations of Ï‡MT are almost constant over the whole temperature range, being similar to those of previous reports.'] | ['TGA', 'TG', 'TG', 'weight loss', 'temperature range'] | n | y | y | 3
HUCXEK_clean | HUCXEK | 10.1021/ic501395p | ['Thermogravimetric analyses (TGA) were obtained under a N2 atmosphere on a Labsys NETZSCH TG 209 Setaram apparatus with the heating rate of 10 Â°C minâ€“1 from 25 to 800 Â°C.', 'Thermogravimetric analyses (TGA) were obtained under a N2 atmosphere on a Labsys NETZSCH TG 209 Setaram apparatus with the heating rate of 10 Â°C minâ€“1 from 25 to 800 Â°C.', 'All the TG curves are very similar and display a unique weight loss taking place between 100 and 500 Â°C, related to the release of DMA.', 'All the TG curves are very similar and display a unique weight loss taking place between 100 and 500 Â°C, related to the release of DMA.', 'The thermal variations of Ï‡MT are almost constant over the whole temperature range, being similar to those of previous reports.'] | ['TGA', 'TG', 'TG', 'weight loss', 'temperature range'] | n | y | y | 4
HUCXIO_clean | HUCXIO | 10.1021/ic501395p | ['Thermogravimetric analyses (TGA) were obtained under a N2 atmosphere on a Labsys NETZSCH TG 209 Setaram apparatus with the heating rate of 10 Â°C minâ€“1 from 25 to 800 Â°C.', 'Thermogravimetric analyses (TGA) were obtained under a N2 atmosphere on a Labsys NETZSCH TG 209 Setaram apparatus with the heating rate of 10 Â°C minâ€“1 from 25 to 800 Â°C.', 'All the TG curves are very similar and display a unique weight loss taking place between 100 and 500 Â°C, related to the release of DMA.', 'All the TG curves are very similar and display a unique weight loss taking place between 100 and 500 Â°C, related to the release of DMA.', 'The thermal variations of Ï‡MT are almost constant over the whole temperature range, being similar to those of previous reports.'] | ['TGA', 'TG', 'TG', 'weight loss', 'temperature range'] | n | y | y | 5
HUCXOU_clean | HUCXOU | 10.1021/ic501395p | ['Thermogravimetric analyses (TGA) were obtained under a N2 atmosphere on a Labsys NETZSCH TG 209 Setaram apparatus with the heating rate of 10 Â°C minâ€“1 from 25 to 800 Â°C.', 'Thermogravimetric analyses (TGA) were obtained under a N2 atmosphere on a Labsys NETZSCH TG 209 Setaram apparatus with the heating rate of 10 Â°C minâ€“1 from 25 to 800 Â°C.', 'All the TG curves are very similar and display a unique weight loss taking place between 100 and 500 Â°C, related to the release of DMA.', 'All the TG curves are very similar and display a unique weight loss taking place between 100 and 500 Â°C, related to the release of DMA.', 'The thermal variations of Ï‡MT are almost constant over the whole temperature range, being similar to those of previous reports.'] | ['TGA', 'TG', 'TG', 'weight loss', 'temperature range'] | n | y | y | 6
HUCXUA_clean | HUCXUA | 10.1021/ic501395p | ['Thermogravimetric analyses (TGA) were obtained under a N2 atmosphere on a Labsys NETZSCH TG 209 Setaram apparatus with the heating rate of 10 Â°C minâ€“1 from 25 to 800 Â°C.', 'Thermogravimetric analyses (TGA) were obtained under a N2 atmosphere on a Labsys NETZSCH TG 209 Setaram apparatus with the heating rate of 10 Â°C minâ€“1 from 25 to 800 Â°C.', 'All the TG curves are very similar and display a unique weight loss taking place between 100 and 500 Â°C, related to the release of DMA.', 'All the TG curves are very similar and display a unique weight loss taking place between 100 and 500 Â°C, related to the release of DMA.', 'The thermal variations of Ï‡MT are almost constant over the whole temperature range, being similar to those of previous reports.'] | ['TGA', 'TG', 'TG', 'weight loss', 'temperature range'] | n | y | y | 7
DOZKIO_clean | DOZKIO | 10.1021/ic501560z | ['Thermogravimetric analyses (TGA) showed that JUC-119 started to decompose around 300 Â°C, and the weight loss before 250 Â°C could be mainly attributed to the isolated guest molecules in the channels and coordinated water molecules (Supporting Information, Figure S4).', 'Thermogravimetric analyses (TGA) showed that JUC-119 started to decompose around 300 Â°C, and the weight loss before 250 Â°C could be mainly attributed to the isolated guest molecules in the channels and coordinated water molecules (Supporting Information, Figure S4).', 'Thermogravimetric analyses (TGA) showed that JUC-119 started to decompose around 300 Â°C, and the weight loss before 250 Â°C could be mainly attributed to the isolated guest molecules in the channels and coordinated water molecules (Supporting Information, Figure S4).', 'Thermogravimetric analysis (TGA) was performed on a PekinElmer thermogravimetric analyzer with a heating rate of 5 Â°C/min.', 'Thermogravimetric analysis (TGA) was performed on a PekinElmer thermogravimetric analyzer with a heating rate of 5 Â°C/min.', 'Thermogravimetric analysis (TGA) was performed on a PekinElmer thermogravimetric analyzer with a heating rate of 5 Â°C/min.'] | ['TGA', 'TG', 'weight loss', 'TGA', 'TG', 'thermogravimetric analysis'] | n | y | y | JUC-119
HOWSAP_clean | HOWSAP | 10.1021/ic501849g | ['The thermogravimetic analysis (TGA) indicated that both compounds also have high thermal stability (âˆ¼240 Â°C) (see Figures S10 and S11 in the Supporting Information).', 'The thermogravimetic analysis (TGA) indicated that both compounds also have high thermal stability (âˆ¼240 Â°C) (see Figures S10 and S11 in the Supporting Information).'] | ['TGA', 'TG'] | n | y | y | D-1
HOWSET_clean | HOWSET | 10.1021/ic501849g | ['The thermogravimetic analysis (TGA) indicated that both compounds also have high thermal stability (âˆ¼240 Â°C) (see Figures S10 and S11 in the Supporting Information).', 'The thermogravimetic analysis (TGA) indicated that both compounds also have high thermal stability (âˆ¼240 Â°C) (see Figures S10 and S11 in the Supporting Information).'] | ['TGA', 'TG'] | n | y | y | L-2
HOWSIX_clean | HOWSIX | 10.1021/ic501849g | ['The thermogravimetic analysis (TGA) indicated that both compounds also have high thermal stability (âˆ¼240 Â°C) (see Figures S10 and S11 in the Supporting Information).', 'The thermogravimetic analysis (TGA) indicated that both compounds also have high thermal stability (âˆ¼240 Â°C) (see Figures S10 and S11 in the Supporting Information).'] | ['TGA', 'TG'] | n | y | y | D-2
PUGFII_clean | PUGFII | 10.1021/ic5018517 | ['The morphologies and particle sizes of the product particles, formed after decomposition, were investigated using TEM (Hi tecnai; 300 kV) by mounting the samples on carbon coated copper grids.', 'The thermogravimetric analysis (TGA) was used to investigate the thermal stability of the compounds [SI, Table S9, Figure S10].', 'The thermogravimetric analysis (TGA) was used to investigate the thermal stability of the compounds [SI, Table S9, Figure S10].', 'The thermogravimetric analysis (TGA) was used to investigate the thermal stability of the compounds [SI, Table S9, Figure S10].', 'The conditions for the TGA studies are Trange = 30â€“850 Â°C; heating rate = 5 Â°C minâ€“1; gas flow rate = 20 mL minâ€“1 (air).', 'The conditions for the TGA studies are Trange = 30â€“850 Â°C; heating rate = 5 Â°C minâ€“1; gas flow rate = 20 mL minâ€“1 (air).', 'Compound I exhibited three distinct weight losses.', 'The first weight loss of âˆ¼13.4% (Trange = 50â€“210 Â°C) corresponds to the loss of three DMA molecules (calc. 13.9%).', 'The second gradual weight loss of âˆ¼8.9% (Trange = 210â€“380 Â°C) corresponds to the loss of the two coordinated DMA molecules (calc. 9.3%).', 'The final weight loss of âˆ¼59% (Trange = 380â€“530 Â°C) corresponds to the loss of the SDBA2 (calc. 58.6%)âˆ’.', 'Thus, two losses were observed in the TGA studies of the compounds IIa and III.', 'Thus, two losses were observed in the TGA studies of the compounds IIa and III.', 'The second and final weight loss of âˆ¼60.2% for IIa and 58.3% for III (Trange = 380â€“470 Â°C) corresponds to the loss of the SDBA2â€“ (calc. 59.9% for IIa and 59.2% for III).', 'TGA and PXRD studies were employed to understand the effects of guest molecules removal/reinsertion in I.', 'TGA and PXRD studies were employed to understand the effects of guest molecules removal/reinsertion in I.', 'TGA studies were then carried out on the preheated (180 Â°C/1h) sample as well as the resolvated samples.', 'TGA studies were then carried out on the preheated (180 Â°C/1h) sample as well as the resolvated samples.', 'The desolvated compound of I did not exhibit any initial weight loss during the TGA investigations [SI, Figure S11].', 'The desolvated compound of I did not exhibit any initial weight loss during the TGA investigations [SI, Figure S11].', 'The desolvated compound of I did not exhibit any initial weight loss during the TGA investigations [SI, Figure S11].', 'A small gradual weight loss of âˆ¼10.3% was observed (Trange = 250â€“380 Â°C), which corresponds to the loss of two coordinated DMA molecules (expected weight loss = 10.8%).', 'The removal of lattice DMA molecules from I was established using the TGA and PXRD studies.', 'The removal of lattice DMA molecules from I was established using the TGA and PXRD studies.', 'To this end, compound I was taken in the TGA setup and heated to 180 Â°C (N2 atmosphere, flow = 50 mL/min).', 'To this end, compound I was taken in the TGA setup and heated to 180 Â°C (N2 atmosphere, flow = 50 mL/min).', 'The magnetic behavior of the prepared compounds was investigated employing a SQUID magnetometer in the temperature range 2â€“300 K, and the results are presented in Figure 8.', 'The PXRD patterns after the TGA study on the mixed metal compound III clearly revealed the formation of the CoMn2O4 spinel phase.', 'The PXRD patterns after the TGA study on the mixed metal compound III clearly revealed the formation of the CoMn2O4 spinel phase.', 'We wanted to understand the decomposition behavior of the mixed metal MOF carefully to learn of the possibility of forming such mixed metal ceramic oxides with smaller particle sizes.', '(15) To this end, the mixed metal MOF compound [CoMn2(C14H8O6S)3(DMA)2(EtOH)]Â·DMA, III, was heated, ex-situ, in air at different temperatures (450, 550, and 650 Â°C) for 2 h each, and the products of decomposition were characterized by PXRD studies [Figure 9].', 'The products have Mn3+ in the structure which indicates that the Mn2+ ions are oxidized to Mn3+ ions during the decomposition in air.'] | ['decomposition', 'TGA', 'TG', 'thermogravimetric analysis', 'TGA', 'TG', 'weight loss', 'weight loss', 'weight loss', 'weight loss', 'TGA', 'TG', 'weight loss', 'TGA', 'TG', 'TGA', 'TG', 'TGA', 'TG', 'weight loss', 'weight loss', 'TGA', 'TG', 'TGA', 'TG', 'temperature range', 'TGA', 'TG', 'decomposition', 'decomposition', 'decomposition'] | n | y | y | Iie
PUGFOO_clean | PUGFOO | 10.1021/ic5018517 | ['The morphologies and particle sizes of the product particles, formed after decomposition, were investigated using TEM (Hi tecnai; 300 kV) by mounting the samples on carbon coated copper grids.', 'The thermogravimetric analysis (TGA) was used to investigate the thermal stability of the compounds [SI, Table S9, Figure S10].', 'The thermogravimetric analysis (TGA) was used to investigate the thermal stability of the compounds [SI, Table S9, Figure S10].', 'The thermogravimetric analysis (TGA) was used to investigate the thermal stability of the compounds [SI, Table S9, Figure S10].', 'The conditions for the TGA studies are Trange = 30â€“850 Â°C; heating rate = 5 Â°C minâ€“1; gas flow rate = 20 mL minâ€“1 (air).', 'The conditions for the TGA studies are Trange = 30â€“850 Â°C; heating rate = 5 Â°C minâ€“1; gas flow rate = 20 mL minâ€“1 (air).', 'Compound I exhibited three distinct weight losses.', 'The first weight loss of âˆ¼13.4% (Trange = 50â€“210 Â°C) corresponds to the loss of three DMA molecules (calc. 13.9%).', 'The second gradual weight loss of âˆ¼8.9% (Trange = 210â€“380 Â°C) corresponds to the loss of the two coordinated DMA molecules (calc. 9.3%).', 'The final weight loss of âˆ¼59% (Trange = 380â€“530 Â°C) corresponds to the loss of the SDBA2 (calc. 58.6%)âˆ’.', 'Thus, two losses were observed in the TGA studies of the compounds IIa and III.', 'Thus, two losses were observed in the TGA studies of the compounds IIa and III.', 'The second and final weight loss of âˆ¼60.2% for IIa and 58.3% for III (Trange = 380â€“470 Â°C) corresponds to the loss of the SDBA2â€“ (calc. 59.9% for IIa and 59.2% for III).', 'TGA and PXRD studies were employed to understand the effects of guest molecules removal/reinsertion in I.', 'TGA and PXRD studies were employed to understand the effects of guest molecules removal/reinsertion in I.', 'TGA studies were then carried out on the preheated (180 Â°C/1h) sample as well as the resolvated samples.', 'TGA studies were then carried out on the preheated (180 Â°C/1h) sample as well as the resolvated samples.', 'The desolvated compound of I did not exhibit any initial weight loss during the TGA investigations [SI, Figure S11].', 'The desolvated compound of I did not exhibit any initial weight loss during the TGA investigations [SI, Figure S11].', 'The desolvated compound of I did not exhibit any initial weight loss during the TGA investigations [SI, Figure S11].', 'A small gradual weight loss of âˆ¼10.3% was observed (Trange = 250â€“380 Â°C), which corresponds to the loss of two coordinated DMA molecules (expected weight loss = 10.8%).', 'The removal of lattice DMA molecules from I was established using the TGA and PXRD studies.', 'The removal of lattice DMA molecules from I was established using the TGA and PXRD studies.', 'To this end, compound I was taken in the TGA setup and heated to 180 Â°C (N2 atmosphere, flow = 50 mL/min).', 'To this end, compound I was taken in the TGA setup and heated to 180 Â°C (N2 atmosphere, flow = 50 mL/min).', 'The magnetic behavior of the prepared compounds was investigated employing a SQUID magnetometer in the temperature range 2â€“300 K, and the results are presented in Figure 8.', 'The PXRD patterns after the TGA study on the mixed metal compound III clearly revealed the formation of the CoMn2O4 spinel phase.', 'The PXRD patterns after the TGA study on the mixed metal compound III clearly revealed the formation of the CoMn2O4 spinel phase.', 'We wanted to understand the decomposition behavior of the mixed metal MOF carefully to learn of the possibility of forming such mixed metal ceramic oxides with smaller particle sizes.', '(15) To this end, the mixed metal MOF compound [CoMn2(C14H8O6S)3(DMA)2(EtOH)]Â·DMA, III, was heated, ex-situ, in air at different temperatures (450, 550, and 650 Â°C) for 2 h each, and the products of decomposition were characterized by PXRD studies [Figure 9].', 'The products have Mn3+ in the structure which indicates that the Mn2+ ions are oxidized to Mn3+ ions during the decomposition in air.'] | ['decomposition', 'TGA', 'TG', 'thermogravimetric analysis', 'TGA', 'TG', 'weight loss', 'weight loss', 'weight loss', 'weight loss', 'TGA', 'TG', 'weight loss', 'TGA', 'TG', 'TGA', 'TG', 'TGA', 'TG', 'weight loss', 'weight loss', 'TGA', 'TG', 'TGA', 'TG', 'temperature range', 'TGA', 'TG', 'decomposition', 'decomposition', 'decomposition'] | n | y | y | III
PUGGOP_clean | PUGGOP | 10.1021/ic5018517 | ['The morphologies and particle sizes of the product particles, formed after decomposition, were investigated using TEM (Hi tecnai; 300 kV) by mounting the samples on carbon coated copper grids.', 'The thermogravimetric analysis (TGA) was used to investigate the thermal stability of the compounds [SI, Table S9, Figure S10].', 'The thermogravimetric analysis (TGA) was used to investigate the thermal stability of the compounds [SI, Table S9, Figure S10].', 'The thermogravimetric analysis (TGA) was used to investigate the thermal stability of the compounds [SI, Table S9, Figure S10].', 'The conditions for the TGA studies are Trange = 30â€“850 Â°C; heating rate = 5 Â°C minâ€“1; gas flow rate = 20 mL minâ€“1 (air).', 'The conditions for the TGA studies are Trange = 30â€“850 Â°C; heating rate = 5 Â°C minâ€“1; gas flow rate = 20 mL minâ€“1 (air).', 'Compound I exhibited three distinct weight losses.', 'The first weight loss of âˆ¼13.4% (Trange = 50â€“210 Â°C) corresponds to the loss of three DMA molecules (calc. 13.9%).', 'The second gradual weight loss of âˆ¼8.9% (Trange = 210â€“380 Â°C) corresponds to the loss of the two coordinated DMA molecules (calc. 9.3%).', 'The final weight loss of âˆ¼59% (Trange = 380â€“530 Â°C) corresponds to the loss of the SDBA2 (calc. 58.6%)âˆ’.', 'Thus, two losses were observed in the TGA studies of the compounds IIa and III.', 'Thus, two losses were observed in the TGA studies of the compounds IIa and III.', 'The second and final weight loss of âˆ¼60.2% for IIa and 58.3% for III (Trange = 380â€“470 Â°C) corresponds to the loss of the SDBA2â€“ (calc. 59.9% for IIa and 59.2% for III).', 'TGA and PXRD studies were employed to understand the effects of guest molecules removal/reinsertion in I.', 'TGA and PXRD studies were employed to understand the effects of guest molecules removal/reinsertion in I.', 'TGA studies were then carried out on the preheated (180 Â°C/1h) sample as well as the resolvated samples.', 'TGA studies were then carried out on the preheated (180 Â°C/1h) sample as well as the resolvated samples.', 'The desolvated compound of I did not exhibit any initial weight loss during the TGA investigations [SI, Figure S11].', 'The desolvated compound of I did not exhibit any initial weight loss during the TGA investigations [SI, Figure S11].', 'The desolvated compound of I did not exhibit any initial weight loss during the TGA investigations [SI, Figure S11].', 'A small gradual weight loss of âˆ¼10.3% was observed (Trange = 250â€“380 Â°C), which corresponds to the loss of two coordinated DMA molecules (expected weight loss = 10.8%).', 'The removal of lattice DMA molecules from I was established using the TGA and PXRD studies.', 'The removal of lattice DMA molecules from I was established using the TGA and PXRD studies.', 'To this end, compound I was taken in the TGA setup and heated to 180 Â°C (N2 atmosphere, flow = 50 mL/min).', 'To this end, compound I was taken in the TGA setup and heated to 180 Â°C (N2 atmosphere, flow = 50 mL/min).', 'The magnetic behavior of the prepared compounds was investigated employing a SQUID magnetometer in the temperature range 2â€“300 K, and the results are presented in Figure 8.', 'The PXRD patterns after the TGA study on the mixed metal compound III clearly revealed the formation of the CoMn2O4 spinel phase.', 'The PXRD patterns after the TGA study on the mixed metal compound III clearly revealed the formation of the CoMn2O4 spinel phase.', 'We wanted to understand the decomposition behavior of the mixed metal MOF carefully to learn of the possibility of forming such mixed metal ceramic oxides with smaller particle sizes.', '(15) To this end, the mixed metal MOF compound [CoMn2(C14H8O6S)3(DMA)2(EtOH)]Â·DMA, III, was heated, ex-situ, in air at different temperatures (450, 550, and 650 Â°C) for 2 h each, and the products of decomposition were characterized by PXRD studies [Figure 9].', 'The products have Mn3+ in the structure which indicates that the Mn2+ ions are oxidized to Mn3+ ions during the decomposition in air.'] | ['decomposition', 'TGA', 'TG', 'thermogravimetric analysis', 'TGA', 'TG', 'weight loss', 'weight loss', 'weight loss', 'weight loss', 'TGA', 'TG', 'weight loss', 'TGA', 'TG', 'TGA', 'TG', 'TGA', 'TG', 'weight loss', 'weight loss', 'TGA', 'TG', 'TGA', 'TG', 'temperature range', 'TGA', 'TG', 'decomposition', 'decomposition', 'decomposition'] | n | y | y | I
PUGHAC_clean | PUGHAC | 10.1021/ic5018517 | ['The morphologies and particle sizes of the product particles, formed after decomposition, were investigated using TEM (Hi tecnai; 300 kV) by mounting the samples on carbon coated copper grids.', 'The thermogravimetric analysis (TGA) was used to investigate the thermal stability of the compounds [SI, Table S9, Figure S10].', 'The thermogravimetric analysis (TGA) was used to investigate the thermal stability of the compounds [SI, Table S9, Figure S10].', 'The thermogravimetric analysis (TGA) was used to investigate the thermal stability of the compounds [SI, Table S9, Figure S10].', 'The conditions for the TGA studies are Trange = 30â€“850 Â°C; heating rate = 5 Â°C minâ€“1; gas flow rate = 20 mL minâ€“1 (air).', 'The conditions for the TGA studies are Trange = 30â€“850 Â°C; heating rate = 5 Â°C minâ€“1; gas flow rate = 20 mL minâ€“1 (air).', 'Compound I exhibited three distinct weight losses.', 'The first weight loss of âˆ¼13.4% (Trange = 50â€“210 Â°C) corresponds to the loss of three DMA molecules (calc. 13.9%).', 'The second gradual weight loss of âˆ¼8.9% (Trange = 210â€“380 Â°C) corresponds to the loss of the two coordinated DMA molecules (calc. 9.3%).', 'The final weight loss of âˆ¼59% (Trange = 380â€“530 Â°C) corresponds to the loss of the SDBA2 (calc. 58.6%)âˆ’.', 'Thus, two losses were observed in the TGA studies of the compounds IIa and III.', 'Thus, two losses were observed in the TGA studies of the compounds IIa and III.', 'The second and final weight loss of âˆ¼60.2% for IIa and 58.3% for III (Trange = 380â€“470 Â°C) corresponds to the loss of the SDBA2â€“ (calc. 59.9% for IIa and 59.2% for III).', 'TGA and PXRD studies were employed to understand the effects of guest molecules removal/reinsertion in I.', 'TGA and PXRD studies were employed to understand the effects of guest molecules removal/reinsertion in I.', 'TGA studies were then carried out on the preheated (180 Â°C/1h) sample as well as the resolvated samples.', 'TGA studies were then carried out on the preheated (180 Â°C/1h) sample as well as the resolvated samples.', 'The desolvated compound of I did not exhibit any initial weight loss during the TGA investigations [SI, Figure S11].', 'The desolvated compound of I did not exhibit any initial weight loss during the TGA investigations [SI, Figure S11].', 'The desolvated compound of I did not exhibit any initial weight loss during the TGA investigations [SI, Figure S11].', 'A small gradual weight loss of âˆ¼10.3% was observed (Trange = 250â€“380 Â°C), which corresponds to the loss of two coordinated DMA molecules (expected weight loss = 10.8%).', 'The removal of lattice DMA molecules from I was established using the TGA and PXRD studies.', 'The removal of lattice DMA molecules from I was established using the TGA and PXRD studies.', 'To this end, compound I was taken in the TGA setup and heated to 180 Â°C (N2 atmosphere, flow = 50 mL/min).', 'To this end, compound I was taken in the TGA setup and heated to 180 Â°C (N2 atmosphere, flow = 50 mL/min).', 'The magnetic behavior of the prepared compounds was investigated employing a SQUID magnetometer in the temperature range 2â€“300 K, and the results are presented in Figure 8.', 'The PXRD patterns after the TGA study on the mixed metal compound III clearly revealed the formation of the CoMn2O4 spinel phase.', 'The PXRD patterns after the TGA study on the mixed metal compound III clearly revealed the formation of the CoMn2O4 spinel phase.', 'We wanted to understand the decomposition behavior of the mixed metal MOF carefully to learn of the possibility of forming such mixed metal ceramic oxides with smaller particle sizes.', '(15) To this end, the mixed metal MOF compound [CoMn2(C14H8O6S)3(DMA)2(EtOH)]Â·DMA, III, was heated, ex-situ, in air at different temperatures (450, 550, and 650 Â°C) for 2 h each, and the products of decomposition were characterized by PXRD studies [Figure 9].', 'The products have Mn3+ in the structure which indicates that the Mn2+ ions are oxidized to Mn3+ ions during the decomposition in air.'] | ['decomposition', 'TGA', 'TG', 'thermogravimetric analysis', 'TGA', 'TG', 'weight loss', 'weight loss', 'weight loss', 'weight loss', 'TGA', 'TG', 'weight loss', 'TGA', 'TG', 'TGA', 'TG', 'TGA', 'TG', 'weight loss', 'weight loss', 'TGA', 'TG', 'TGA', 'TG', 'temperature range', 'TGA', 'TG', 'decomposition', 'decomposition', 'decomposition'] | n | y | y | Iia
PUGHIK_clean | PUGHIK | 10.1021/ic5018517 | ['The morphologies and particle sizes of the product particles, formed after decomposition, were investigated using TEM (Hi tecnai; 300 kV) by mounting the samples on carbon coated copper grids.', 'The thermogravimetric analysis (TGA) was used to investigate the thermal stability of the compounds [SI, Table S9, Figure S10].', 'The thermogravimetric analysis (TGA) was used to investigate the thermal stability of the compounds [SI, Table S9, Figure S10].', 'The thermogravimetric analysis (TGA) was used to investigate the thermal stability of the compounds [SI, Table S9, Figure S10].', 'The conditions for the TGA studies are Trange = 30â€“850 Â°C; heating rate = 5 Â°C minâ€“1; gas flow rate = 20 mL minâ€“1 (air).', 'The conditions for the TGA studies are Trange = 30â€“850 Â°C; heating rate = 5 Â°C minâ€“1; gas flow rate = 20 mL minâ€“1 (air).', 'Compound I exhibited three distinct weight losses.', 'The first weight loss of âˆ¼13.4% (Trange = 50â€“210 Â°C) corresponds to the loss of three DMA molecules (calc. 13.9%).', 'The second gradual weight loss of âˆ¼8.9% (Trange = 210â€“380 Â°C) corresponds to the loss of the two coordinated DMA molecules (calc. 9.3%).', 'The final weight loss of âˆ¼59% (Trange = 380â€“530 Â°C) corresponds to the loss of the SDBA2 (calc. 58.6%)âˆ’.', 'Thus, two losses were observed in the TGA studies of the compounds IIa and III.', 'Thus, two losses were observed in the TGA studies of the compounds IIa and III.', 'The second and final weight loss of âˆ¼60.2% for IIa and 58.3% for III (Trange = 380â€“470 Â°C) corresponds to the loss of the SDBA2â€“ (calc. 59.9% for IIa and 59.2% for III).', 'TGA and PXRD studies were employed to understand the effects of guest molecules removal/reinsertion in I.', 'TGA and PXRD studies were employed to understand the effects of guest molecules removal/reinsertion in I.', 'TGA studies were then carried out on the preheated (180 Â°C/1h) sample as well as the resolvated samples.', 'TGA studies were then carried out on the preheated (180 Â°C/1h) sample as well as the resolvated samples.', 'The desolvated compound of I did not exhibit any initial weight loss during the TGA investigations [SI, Figure S11].', 'The desolvated compound of I did not exhibit any initial weight loss during the TGA investigations [SI, Figure S11].', 'The desolvated compound of I did not exhibit any initial weight loss during the TGA investigations [SI, Figure S11].', 'A small gradual weight loss of âˆ¼10.3% was observed (Trange = 250â€“380 Â°C), which corresponds to the loss of two coordinated DMA molecules (expected weight loss = 10.8%).', 'The removal of lattice DMA molecules from I was established using the TGA and PXRD studies.', 'The removal of lattice DMA molecules from I was established using the TGA and PXRD studies.', 'To this end, compound I was taken in the TGA setup and heated to 180 Â°C (N2 atmosphere, flow = 50 mL/min).', 'To this end, compound I was taken in the TGA setup and heated to 180 Â°C (N2 atmosphere, flow = 50 mL/min).', 'The magnetic behavior of the prepared compounds was investigated employing a SQUID magnetometer in the temperature range 2â€“300 K, and the results are presented in Figure 8.', 'The PXRD patterns after the TGA study on the mixed metal compound III clearly revealed the formation of the CoMn2O4 spinel phase.', 'The PXRD patterns after the TGA study on the mixed metal compound III clearly revealed the formation of the CoMn2O4 spinel phase.', 'We wanted to understand the decomposition behavior of the mixed metal MOF carefully to learn of the possibility of forming such mixed metal ceramic oxides with smaller particle sizes.', '(15) To this end, the mixed metal MOF compound [CoMn2(C14H8O6S)3(DMA)2(EtOH)]Â·DMA, III, was heated, ex-situ, in air at different temperatures (450, 550, and 650 Â°C) for 2 h each, and the products of decomposition were characterized by PXRD studies [Figure 9].', 'The products have Mn3+ in the structure which indicates that the Mn2+ ions are oxidized to Mn3+ ions during the decomposition in air.'] | ['decomposition', 'TGA', 'TG', 'thermogravimetric analysis', 'TGA', 'TG', 'weight loss', 'weight loss', 'weight loss', 'weight loss', 'TGA', 'TG', 'weight loss', 'TGA', 'TG', 'TGA', 'TG', 'TGA', 'TG', 'weight loss', 'weight loss', 'TGA', 'TG', 'TGA', 'TG', 'temperature range', 'TGA', 'TG', 'decomposition', 'decomposition', 'decomposition'] | n | y | y | Iib
PUGHUW_clean | PUGHUW | 10.1021/ic5018517 | ['The morphologies and particle sizes of the product particles, formed after decomposition, were investigated using TEM (Hi tecnai; 300 kV) by mounting the samples on carbon coated copper grids.', 'The thermogravimetric analysis (TGA) was used to investigate the thermal stability of the compounds [SI, Table S9, Figure S10].', 'The thermogravimetric analysis (TGA) was used to investigate the thermal stability of the compounds [SI, Table S9, Figure S10].', 'The thermogravimetric analysis (TGA) was used to investigate the thermal stability of the compounds [SI, Table S9, Figure S10].', 'The conditions for the TGA studies are Trange = 30â€“850 Â°C; heating rate = 5 Â°C minâ€“1; gas flow rate = 20 mL minâ€“1 (air).', 'The conditions for the TGA studies are Trange = 30â€“850 Â°C; heating rate = 5 Â°C minâ€“1; gas flow rate = 20 mL minâ€“1 (air).', 'Compound I exhibited three distinct weight losses.', 'The first weight loss of âˆ¼13.4% (Trange = 50â€“210 Â°C) corresponds to the loss of three DMA molecules (calc. 13.9%).', 'The second gradual weight loss of âˆ¼8.9% (Trange = 210â€“380 Â°C) corresponds to the loss of the two coordinated DMA molecules (calc. 9.3%).', 'The final weight loss of âˆ¼59% (Trange = 380â€“530 Â°C) corresponds to the loss of the SDBA2 (calc. 58.6%)âˆ’.', 'Thus, two losses were observed in the TGA studies of the compounds IIa and III.', 'Thus, two losses were observed in the TGA studies of the compounds IIa and III.', 'The second and final weight loss of âˆ¼60.2% for IIa and 58.3% for III (Trange = 380â€“470 Â°C) corresponds to the loss of the SDBA2â€“ (calc. 59.9% for IIa and 59.2% for III).', 'TGA and PXRD studies were employed to understand the effects of guest molecules removal/reinsertion in I.', 'TGA and PXRD studies were employed to understand the effects of guest molecules removal/reinsertion in I.', 'TGA studies were then carried out on the preheated (180 Â°C/1h) sample as well as the resolvated samples.', 'TGA studies were then carried out on the preheated (180 Â°C/1h) sample as well as the resolvated samples.', 'The desolvated compound of I did not exhibit any initial weight loss during the TGA investigations [SI, Figure S11].', 'The desolvated compound of I did not exhibit any initial weight loss during the TGA investigations [SI, Figure S11].', 'The desolvated compound of I did not exhibit any initial weight loss during the TGA investigations [SI, Figure S11].', 'A small gradual weight loss of âˆ¼10.3% was observed (Trange = 250â€“380 Â°C), which corresponds to the loss of two coordinated DMA molecules (expected weight loss = 10.8%).', 'The removal of lattice DMA molecules from I was established using the TGA and PXRD studies.', 'The removal of lattice DMA molecules from I was established using the TGA and PXRD studies.', 'To this end, compound I was taken in the TGA setup and heated to 180 Â°C (N2 atmosphere, flow = 50 mL/min).', 'To this end, compound I was taken in the TGA setup and heated to 180 Â°C (N2 atmosphere, flow = 50 mL/min).', 'The magnetic behavior of the prepared compounds was investigated employing a SQUID magnetometer in the temperature range 2â€“300 K, and the results are presented in Figure 8.', 'The PXRD patterns after the TGA study on the mixed metal compound III clearly revealed the formation of the CoMn2O4 spinel phase.', 'The PXRD patterns after the TGA study on the mixed metal compound III clearly revealed the formation of the CoMn2O4 spinel phase.', 'We wanted to understand the decomposition behavior of the mixed metal MOF carefully to learn of the possibility of forming such mixed metal ceramic oxides with smaller particle sizes.', '(15) To this end, the mixed metal MOF compound [CoMn2(C14H8O6S)3(DMA)2(EtOH)]Â·DMA, III, was heated, ex-situ, in air at different temperatures (450, 550, and 650 Â°C) for 2 h each, and the products of decomposition were characterized by PXRD studies [Figure 9].', 'The products have Mn3+ in the structure which indicates that the Mn2+ ions are oxidized to Mn3+ ions during the decomposition in air.'] | ['decomposition', 'TGA', 'TG', 'thermogravimetric analysis', 'TGA', 'TG', 'weight loss', 'weight loss', 'weight loss', 'weight loss', 'TGA', 'TG', 'weight loss', 'TGA', 'TG', 'TGA', 'TG', 'TGA', 'TG', 'weight loss', 'weight loss', 'TGA', 'TG', 'TGA', 'TG', 'temperature range', 'TGA', 'TG', 'decomposition', 'decomposition', 'decomposition'] | n | y | y | Iic
PUGJEI_clean | PUGJEI | 10.1021/ic5018517 | ['The morphologies and particle sizes of the product particles, formed after decomposition, were investigated using TEM (Hi tecnai; 300 kV) by mounting the samples on carbon coated copper grids.', 'The thermogravimetric analysis (TGA) was used to investigate the thermal stability of the compounds [SI, Table S9, Figure S10].', 'The thermogravimetric analysis (TGA) was used to investigate the thermal stability of the compounds [SI, Table S9, Figure S10].', 'The thermogravimetric analysis (TGA) was used to investigate the thermal stability of the compounds [SI, Table S9, Figure S10].', 'The conditions for the TGA studies are Trange = 30â€“850 Â°C; heating rate = 5 Â°C minâ€“1; gas flow rate = 20 mL minâ€“1 (air).', 'The conditions for the TGA studies are Trange = 30â€“850 Â°C; heating rate = 5 Â°C minâ€“1; gas flow rate = 20 mL minâ€“1 (air).', 'Compound I exhibited three distinct weight losses.', 'The first weight loss of âˆ¼13.4% (Trange = 50â€“210 Â°C) corresponds to the loss of three DMA molecules (calc. 13.9%).', 'The second gradual weight loss of âˆ¼8.9% (Trange = 210â€“380 Â°C) corresponds to the loss of the two coordinated DMA molecules (calc. 9.3%).', 'The final weight loss of âˆ¼59% (Trange = 380â€“530 Â°C) corresponds to the loss of the SDBA2 (calc. 58.6%)âˆ’.', 'Thus, two losses were observed in the TGA studies of the compounds IIa and III.', 'Thus, two losses were observed in the TGA studies of the compounds IIa and III.', 'The second and final weight loss of âˆ¼60.2% for IIa and 58.3% for III (Trange = 380â€“470 Â°C) corresponds to the loss of the SDBA2â€“ (calc. 59.9% for IIa and 59.2% for III).', 'TGA and PXRD studies were employed to understand the effects of guest molecules removal/reinsertion in I.', 'TGA and PXRD studies were employed to understand the effects of guest molecules removal/reinsertion in I.', 'TGA studies were then carried out on the preheated (180 Â°C/1h) sample as well as the resolvated samples.', 'TGA studies were then carried out on the preheated (180 Â°C/1h) sample as well as the resolvated samples.', 'The desolvated compound of I did not exhibit any initial weight loss during the TGA investigations [SI, Figure S11].', 'The desolvated compound of I did not exhibit any initial weight loss during the TGA investigations [SI, Figure S11].', 'The desolvated compound of I did not exhibit any initial weight loss during the TGA investigations [SI, Figure S11].', 'A small gradual weight loss of âˆ¼10.3% was observed (Trange = 250â€“380 Â°C), which corresponds to the loss of two coordinated DMA molecules (expected weight loss = 10.8%).', 'The removal of lattice DMA molecules from I was established using the TGA and PXRD studies.', 'The removal of lattice DMA molecules from I was established using the TGA and PXRD studies.', 'To this end, compound I was taken in the TGA setup and heated to 180 Â°C (N2 atmosphere, flow = 50 mL/min).', 'To this end, compound I was taken in the TGA setup and heated to 180 Â°C (N2 atmosphere, flow = 50 mL/min).', 'The magnetic behavior of the prepared compounds was investigated employing a SQUID magnetometer in the temperature range 2â€“300 K, and the results are presented in Figure 8.', 'The PXRD patterns after the TGA study on the mixed metal compound III clearly revealed the formation of the CoMn2O4 spinel phase.', 'The PXRD patterns after the TGA study on the mixed metal compound III clearly revealed the formation of the CoMn2O4 spinel phase.', 'We wanted to understand the decomposition behavior of the mixed metal MOF carefully to learn of the possibility of forming such mixed metal ceramic oxides with smaller particle sizes.', '(15) To this end, the mixed metal MOF compound [CoMn2(C14H8O6S)3(DMA)2(EtOH)]Â·DMA, III, was heated, ex-situ, in air at different temperatures (450, 550, and 650 Â°C) for 2 h each, and the products of decomposition were characterized by PXRD studies [Figure 9].', 'The products have Mn3+ in the structure which indicates that the Mn2+ ions are oxidized to Mn3+ ions during the decomposition in air.'] | ['decomposition', 'TGA', 'TG', 'thermogravimetric analysis', 'TGA', 'TG', 'weight loss', 'weight loss', 'weight loss', 'weight loss', 'TGA', 'TG', 'weight loss', 'TGA', 'TG', 'TGA', 'TG', 'TGA', 'TG', 'weight loss', 'weight loss', 'TGA', 'TG', 'TGA', 'TG', 'temperature range', 'TGA', 'TG', 'decomposition', 'decomposition', 'decomposition'] | n | y | y | Iid
QOXFIU_clean | QOXFIU | 10.1021/ic5018906 | ['About 15 mg of crystals for each compound was placed in an alumina crucible and heated using a Mettler Toledo thermal gravimetric analyzer from 25 to 900 Â°C at a rate of 5 Â°C/min under flowing air.', 'For 3, the X-ray crystallographic analysis, chemical analysis, and TGA revealed the formula [K4[(UO2)4(O2)2(C10H13O8N2)2(IO3)2]Â·(H2O)16].', 'For 3, the X-ray crystallographic analysis, chemical analysis, and TGA revealed the formula [K4[(UO2)4(O2)2(C10H13O8N2)2(IO3)2]Â·(H2O)16].', 'Thermogravimetric analysis (TGA) of crystals of 3 indicated a 47% weight loss (Figure S2, Supporting Information).', 'Thermogravimetric analysis (TGA) of crystals of 3 indicated a 47% weight loss (Figure S2, Supporting Information).', 'Thermogravimetric analysis (TGA) of crystals of 3 indicated a 47% weight loss (Figure S2, Supporting Information).', 'Thermogravimetric analysis (TGA) of crystals of 3 indicated a 47% weight loss (Figure S2, Supporting Information).', 'The powder X-ray diffraction pattern (Figure S3, Supporting Information) of the TGA residue identified it as K2U2O7.', 'The powder X-ray diffraction pattern (Figure S3, Supporting Information) of the TGA residue identified it as K2U2O7.', 'TGA analysis (Figure S2) confirmed 18 H2O per formula unit.', 'TGA analysis (Figure S2) confirmed 18 H2O per formula unit.'] | ['thermal gravimetric', 'TGA', 'TG', 'TGA', 'TG', 'thermogravimetric analysis', 'weight loss', 'TGA', 'TG', 'TGA', 'TG'] | n | y | y | 3
HOWPEQ_clean | HOWPEQ | 10.1021/ic501978u | ['Thermogravimatric analyses (TGA) were performed in a dynamic nitrogen atmosphere with a heating rate of 10 Â°C/min, using a NETZSCH STA449C thermal analyzer.', 'Thermogravimatric analyses (TGA) were performed in a dynamic nitrogen atmosphere with a heating rate of 10 Â°C/min, using a NETZSCH STA449C thermal analyzer.', 'TGA curves of 1â€“3 are shown in Figure S9 (Supporting Information).', 'TGA curves of 1â€“3 are shown in Figure S9 (Supporting Information).', 'For 1, a weight loss of 4.76% in the range of 30â€“90 Â°C was observed, corresponding to the removal of acetonitrile guest molecules (calcd: 5.01%).', 'There is no obvious weight loss before the framework starts to decompose at 270 Â°C.', 'For 2, the weight loss from 30 to 150 Â°C is 2.39%, which is assigned to the release of one lattice water molecule (calcd: 2.19%); no obvious weight loss occurs before 280 Â°C.'] | ['TGA', 'TG', 'TGA', 'TG', 'weight loss', 'weight loss', 'weight loss'] | n | y | y | 2
HOWPIU_clean | HOWPIU | 10.1021/ic501978u | ['Thermogravimatric analyses (TGA) were performed in a dynamic nitrogen atmosphere with a heating rate of 10 Â°C/min, using a NETZSCH STA449C thermal analyzer.', 'Thermogravimatric analyses (TGA) were performed in a dynamic nitrogen atmosphere with a heating rate of 10 Â°C/min, using a NETZSCH STA449C thermal analyzer.', 'TGA curves of 1â€“3 are shown in Figure S9 (Supporting Information).', 'TGA curves of 1â€“3 are shown in Figure S9 (Supporting Information).', 'For 1, a weight loss of 4.76% in the range of 30â€“90 Â°C was observed, corresponding to the removal of acetonitrile guest molecules (calcd: 5.01%).', 'There is no obvious weight loss before the framework starts to decompose at 270 Â°C.', 'For 2, the weight loss from 30 to 150 Â°C is 2.39%, which is assigned to the release of one lattice water molecule (calcd: 2.19%); no obvious weight loss occurs before 280 Â°C.'] | ['TGA', 'TG', 'TGA', 'TG', 'weight loss', 'weight loss', 'weight loss'] | n | y | y | 3
DOZCEC_clean | DOZCEC | 10.1021/ic502116k | ['Thermogravimetric analysis (TGA) was performed under a nitrogen atmosphere at a heating rate of 5 Â°C/min using a Shimadzu TGA-50 thermogravimetric analyzer.', 'Thermogravimetric analysis (TGA) was performed under a nitrogen atmosphere at a heating rate of 5 Â°C/min using a Shimadzu TGA-50 thermogravimetric analyzer.', 'Thermogravimetric analysis (TGA) was performed under a nitrogen atmosphere at a heating rate of 5 Â°C/min using a Shimadzu TGA-50 thermogravimetric analyzer.', 'The methanol-exchanged UTSA-57 was activated under a high vacuum at room temperature for 24 h until the outgas rate was <5 Î¼mHg minâ€“1 prior to measurements to generate the activated UTSA-57a.', 'The methanol-exchanged UTSA-57 was activated under a high vacuum at room temperature for 24 h until the outgas rate was <5 Î¼mHg minâ€“1 prior to measurements to generate the activated UTSA-57a.', 'TGA of the as-synthesized UTSA-57 (Figure S3, Supporting Information) revealed a weight loss of 56% from 25 to âˆ¼240 Â°C for solvent molecules.', 'TGA of the as-synthesized UTSA-57 (Figure S3, Supporting Information) revealed a weight loss of 56% from 25 to âˆ¼240 Â°C for solvent molecules.', 'TGA of the as-synthesized UTSA-57 (Figure S3, Supporting Information) revealed a weight loss of 56% from 25 to âˆ¼240 Â°C for solvent molecules.'] | ['TGA', 'TG', 'thermogravimetric analysis', 'TGA', 'TG', 'TGA', 'TG', 'weight loss'] | n | y | y | UTSA-57A
ZOZHON_clean | ZOZHON | 10.1021/ic5021302 | ['X-ray crystallographic data in CIF format of Ceâ€“Co, Prâ€“Co, Smâ€“Co, Euâ€“Co, Tbâ€“Co, Erâ€“Co; IR spectra of REâ€“Co; TG analysis of Prâ€“Co; PXRD patterns of as-synthesized Laâ€“Co and Erâ€“Co; PXRD patterns of the Prâ€“Co and Euâ€“Co PCPs under exposure to various organic vapors; N2 adsorption isotherms of Ndâ€“Co and Erâ€“Co at 77 K; RH dependence of PXRD patterns of Laâ€“Co, Gdâ€“Co, and Erâ€“Co PCPs at room temperature; 1H NMR spectral change of RuB dopant; PXRD patterns of Ru[email\xa0protected]â€“Co (X = A, B and D) under exposure to dried air and saturated water vapor; PXRD patterns and ICP-AES results of RuA@Gdâ€“Co with the various RuA-doping levels; SEM-EDS images of Ru[email\xa0protected]â€“Co obtained from the reaction solution in the presence of 10 equiv of NaCl instead of LiCl.', 'X-ray crystallographic data in CIF format of Ceâ€“Co, Prâ€“Co, Smâ€“Co, Euâ€“Co, Tbâ€“Co, Erâ€“Co; IR spectra of REâ€“Co; TG analysis of Prâ€“Co; PXRD patterns of as-synthesized Laâ€“Co and Erâ€“Co; PXRD patterns of the Prâ€“Co and Euâ€“Co PCPs under exposure to various organic vapors; N2 adsorption isotherms of Ndâ€“Co and Erâ€“Co at 77 K; RH dependence of PXRD patterns of Laâ€“Co, Gdâ€“Co, and Erâ€“Co PCPs at room temperature; 1H NMR spectral change of RuB dopant; PXRD patterns of Ru[email\xa0protected]â€“Co (X = A, B and D) under exposure to dried air and saturated water vapor; PXRD patterns and ICP-AES results of RuA@Gdâ€“Co with the various RuA-doping levels; SEM-EDS images of Ru[email\xa0protected]â€“Co obtained from the reaction solution in the presence of 10 equiv of NaCl instead of LiCl.'] | ['TG', 'TG'] | n | y | y | Pr-Co (ortho)
YOZRUC_clean | YOZRUC | 10.1021/ic502177k | ['According to the strategy of antisymmetric interaction causing spin canting, we report the design of four cobalt compounds, which were tested by X-ray single crystal diffraction, TGA, PXRD, and magnetic measurement.', 'According to the strategy of antisymmetric interaction causing spin canting, we report the design of four cobalt compounds, which were tested by X-ray single crystal diffraction, TGA, PXRD, and magnetic measurement.', 'Variable-temperature susceptibilities of complex 3 were investigated on powder samples in temperature range of 2â€“300 K under an applied field of 2 kOe.'] | ['TGA', 'TG', 'temperature range'] | n | y | y | 3
JUGLAA_clean | JUGLAA | 10.1021/ic502219y | ['Thermogravimetric analyses (TGA) were implemented on a Netzsch STA 449C thermal analyzer, and the samples were heated at a rate of 10 Â°C minâ€“1 under the air atmosphere.', 'Thermogravimetric analyses (TGA) were implemented on a Netzsch STA 449C thermal analyzer, and the samples were heated at a rate of 10 Â°C minâ€“1 under the air atmosphere.', 'These channels are occupied by H2O and EtOH, which are confirmed by elemental analysis and TGA.', 'These channels are occupied by H2O and EtOH, which are confirmed by elemental analysis and TGA.', 'Furthermore, a TGA experiment was performed under air atmosphere to check the thermal stability of MOF 1 (Figure S3).', 'Furthermore, a TGA experiment was performed under air atmosphere to check the thermal stability of MOF 1 (Figure S3).', 'Moreover, TGA experiment showed that coordination polymer 2 lost two lattice water molecules and one EtOH molecule (obsd 6.05%, calcd 6.19%, Figure S7) when the temperature was raised from 30 to 254 Â°C.', 'Moreover, TGA experiment showed that coordination polymer 2 lost two lattice water molecules and one EtOH molecule (obsd 6.05%, calcd 6.19%, Figure S7) when the temperature was raised from 30 to 254 Â°C.', 'For MOF 5, a weight loss of 14.33% in 20â€“245 Â°C range was consistent with the removal of one DMF and one and a half lattice water molecules (calcd 14.00%, Figure S14), and the dehydrated compound was stable to 308 Â°C.', 'To consider the results of crystallographic analysis and TGA measurement, 1D channels with considerable void spaces are present in MOF 5.', 'To consider the results of crystallographic analysis and TGA measurement, 1D channels with considerable void spaces are present in MOF 5.'] | ['TGA', 'TG', 'TGA', 'TG', 'TGA', 'TG', 'TGA', 'TG', 'weight loss', 'TGA', 'TG'] | n | y | y | 2
WORSUT_clean | WORSUT | 10.1021/ic502219y | ['Thermogravimetric analyses (TGA) were implemented on a Netzsch STA 449C thermal analyzer, and the samples were heated at a rate of 10 Â°C minâ€“1 under the air atmosphere.', 'Thermogravimetric analyses (TGA) were implemented on a Netzsch STA 449C thermal analyzer, and the samples were heated at a rate of 10 Â°C minâ€“1 under the air atmosphere.', 'These channels are occupied by H2O and EtOH, which are confirmed by elemental analysis and TGA.', 'These channels are occupied by H2O and EtOH, which are confirmed by elemental analysis and TGA.', 'Furthermore, a TGA experiment was performed under air atmosphere to check the thermal stability of MOF 1 (Figure S3).', 'Furthermore, a TGA experiment was performed under air atmosphere to check the thermal stability of MOF 1 (Figure S3).', 'Moreover, TGA experiment showed that coordination polymer 2 lost two lattice water molecules and one EtOH molecule (obsd 6.05%, calcd 6.19%, Figure S7) when the temperature was raised from 30 to 254 Â°C.', 'Moreover, TGA experiment showed that coordination polymer 2 lost two lattice water molecules and one EtOH molecule (obsd 6.05%, calcd 6.19%, Figure S7) when the temperature was raised from 30 to 254 Â°C.', 'For MOF 5, a weight loss of 14.33% in 20â€“245 Â°C range was consistent with the removal of one DMF and one and a half lattice water molecules (calcd 14.00%, Figure S14), and the dehydrated compound was stable to 308 Â°C.', 'To consider the results of crystallographic analysis and TGA measurement, 1D channels with considerable void spaces are present in MOF 5.', 'To consider the results of crystallographic analysis and TGA measurement, 1D channels with considerable void spaces are present in MOF 5.'] | ['TGA', 'TG', 'TGA', 'TG', 'TGA', 'TG', 'TGA', 'TG', 'weight loss', 'TGA', 'TG'] | n | y | y | 1
DOTYES_clean | DOTYES | 10.1021/ic502321v | ['Thermogravimetric analyses (TGA) were carried out by using a PerkinElmer TGA7 instrument, with a heating rate of 10 Â°C/min under a nitrogen atmosphere.', 'Thermogravimetric analyses (TGA) were carried out by using a PerkinElmer TGA7 instrument, with a heating rate of 10 Â°C/min under a nitrogen atmosphere.', 'The magnetic susceptibility data were obtained on a SQUID magnetometer (Quantum Design, MPMS-5) over the temperature range of 300â€“2 K at a magnetic field of 1000 Oe.', 'The TG curve of 1 shows three steps of weight loss in the range of 30â€“800 Â°C.', 'The TG curve of 1 shows three steps of weight loss in the range of 30â€“800 Â°C.', 'The first weight loss is 3.87% (calc. 4.10%) from 30 to 210 Â°C, assigned to the release of 10 lattice water molecules, followed by the loss of 6.89% (calc. 6.98%) from 210 to 573 Â°C corresponding to the removal of 15 coordinated water molecules and the dehydration of three hydroxyl groups.', 'The last weight loss is 1.30% (calc. 1.83%) from 573 to 800 Â°C, which is attributed to the decomposition of one en.', 'The last weight loss is 1.30% (calc. 1.83%) from 573 to 800 Â°C, which is attributed to the decomposition of one en.', 'For 2, the TG curve shows four steps of weight loss in the range of 30â€“800 Â°C.', 'For 2, the TG curve shows four steps of weight loss in the range of 30â€“800 Â°C.', 'The first weight loss is 5.53% (calc. 5.20%) from 30 to 335 Â°C, assigned to the release of 15 lattice water molecules; the second weight loss is 5.32% (calc. 4.80%) from 335 to 410 Â°C, which can be ascribed to the release of four coordinated water molecules, the decomposition of three hydroxyl groups and carboxylate ligands.', 'The first weight loss is 5.53% (calc. 5.20%) from 30 to 335 Â°C, assigned to the release of 15 lattice water molecules; the second weight loss is 5.32% (calc. 4.80%) from 335 to 410 Â°C, which can be ascribed to the release of four coordinated water molecules, the decomposition of three hydroxyl groups and carboxylate ligands.', 'The last two steps of weight loss is 9.17% (calc. 8.99%) occurring from 410 to 800 Â°C, which can be attributed to the decomposition of the organic amine.', 'The last two steps of weight loss is 9.17% (calc. 8.99%) occurring from 410 to 800 Â°C, which can be attributed to the decomposition of the organic amine.'] | ['TGA', 'TG', 'temperature range', 'TG', 'weight loss', 'weight loss', 'weight loss', 'decomposition', 'TG', 'weight loss', 'weight loss', 'decomposition', 'weight loss', 'decomposition'] | n | y | y | 2
XULDOZ_clean | XULDOZ | 10.1021/ic502369y | ['Thermogravimetric analyses (TGA) were performed on a Netzsch STA 449C thermal analyzer at a heating rate of 10 Â°C minâ€“1 in air.', 'Thermogravimetric analyses (TGA) were performed on a Netzsch STA 449C thermal analyzer at a heating rate of 10 Â°C minâ€“1 in air.', 'The TGA experiments were conducted to investigate the thermal stability of 1â€“3 (Figure S4 of the Supporting Information).', 'The TGA experiments were conducted to investigate the thermal stability of 1â€“3 (Figure S4 of the Supporting Information).', 'The result for 1 shows a weight loss of 7.5% (calcd, 7.2%) in the range of 50â€“120 Â°C attributed to the departure of one water molecule and one methanol molecule, and 1 begins to lose its four coordinated solvent molecules at 150 Â°C, of which the weight is 13.4% (calcd, 13.7%).', 'The curve of 2 reveals that a preliminary weight loss of 13.9% (calcd, 14.8%) ranging from 100 to 150 Â°C is attributed to the removal of three water molecules and one acetonitrile molecule.', 'After that, the decomposition of H4pdpa ligands occurs at 330 Â°C.', 'As for 3, the weight loss of 10.0% (calcd, 10.8%) in the range of 50â€“200 Â°C is due to the departure of six lattice water molecules and two uncoordinated water molecules, and the ligands of 3 collapse at 310 Â°C.'] | ['TGA', 'TG', 'TGA', 'TG', 'weight loss', 'weight loss', 'decomposition', 'weight loss'] | n | y | y | 3
DUDKEU_clean | DUDKEU | 10.1021/ic502488c | ['Thermogravimetric analyses (TGA) were conducted on a Labsys NETZSCH TG 209 Setaram apparatus under a N2 atmosphere from 25 to 800 Â°C with the rate of 10 Â°CÂ·minâ€“1.', 'Thermogravimetric analyses (TGA) were conducted on a Labsys NETZSCH TG 209 Setaram apparatus under a N2 atmosphere from 25 to 800 Â°C with the rate of 10 Â°CÂ·minâ€“1.'] | ['TGA', 'TG'] | n | y | y | 2
DUDKOE_clean | DUDKOE | 10.1021/ic502488c | ['Thermogravimetric analyses (TGA) were conducted on a Labsys NETZSCH TG 209 Setaram apparatus under a N2 atmosphere from 25 to 800 Â°C with the rate of 10 Â°CÂ·minâ€“1.', 'Thermogravimetric analyses (TGA) were conducted on a Labsys NETZSCH TG 209 Setaram apparatus under a N2 atmosphere from 25 to 800 Â°C with the rate of 10 Â°CÂ·minâ€“1.'] | ['TGA', 'TG'] | n | y | y | 3
DUDKUK_clean | DUDKUK | 10.1021/ic502488c | ['Thermogravimetric analyses (TGA) were conducted on a Labsys NETZSCH TG 209 Setaram apparatus under a N2 atmosphere from 25 to 800 Â°C with the rate of 10 Â°CÂ·minâ€“1.', 'Thermogravimetric analyses (TGA) were conducted on a Labsys NETZSCH TG 209 Setaram apparatus under a N2 atmosphere from 25 to 800 Â°C with the rate of 10 Â°CÂ·minâ€“1.'] | ['TGA', 'TG'] | n | y | y | 5
VUCTOE_clean | VUCTOE | 10.1021/ic502601s | ['The temperature dependence of the magnetic susceptibility of the two compounds was measured in the temperature range 2â€“300 K (Figure 3).'] | ['temperature range'] | n | y | y | 1
VUCTUK_clean | VUCTUK | 10.1021/ic502601s | ['The temperature dependence of the magnetic susceptibility of the two compounds was measured in the temperature range 2â€“300 K (Figure 3).'] | ['temperature range'] | n | y | y | 2
PUGSER_clean | PUGSER | 10.1021/ic502643m | ['Before the gas sorption, âˆ¼90 mg of sample was activated at 140 Â°C for 30 h by using the â€œoutgasâ€ function of the surface area analyzer.', 'Before the gas sorption, âˆ¼90 mg of sample was activated at 140 Â°C for 30 h by using the â€œoutgasâ€ function of the surface area analyzer.', 'Thermal gravimetric analyses (TGA) indicate that all PCPs are stable up to 400 Â°C under N2 (see Supporting Information).', 'Thermal gravimetric analyses (TGA) indicate that all PCPs are stable up to 400 Â°C under N2 (see Supporting Information).', 'Thermal gravimetric analyses (TGA) indicate that all PCPs are stable up to 400 Â°C under N2 (see Supporting Information).'] | ['TGA', 'TG', 'TGA', 'TG', 'thermal gravimetric'] | n | y | y | 1
PUGSOB_clean | PUGSOB | 10.1021/ic502643m | ['Before the gas sorption, âˆ¼90 mg of sample was activated at 140 Â°C for 30 h by using the â€œoutgasâ€ function of the surface area analyzer.', 'Before the gas sorption, âˆ¼90 mg of sample was activated at 140 Â°C for 30 h by using the â€œoutgasâ€ function of the surface area analyzer.', 'Thermal gravimetric analyses (TGA) indicate that all PCPs are stable up to 400 Â°C under N2 (see Supporting Information).', 'Thermal gravimetric analyses (TGA) indicate that all PCPs are stable up to 400 Â°C under N2 (see Supporting Information).', 'Thermal gravimetric analyses (TGA) indicate that all PCPs are stable up to 400 Â°C under N2 (see Supporting Information).'] | ['TGA', 'TG', 'TGA', 'TG', 'thermal gravimetric'] | n | y | y | 1b
PUGSUH_clean | PUGSUH | 10.1021/ic502643m | ['Before the gas sorption, âˆ¼90 mg of sample was activated at 140 Â°C for 30 h by using the â€œoutgasâ€ function of the surface area analyzer.', 'Before the gas sorption, âˆ¼90 mg of sample was activated at 140 Â°C for 30 h by using the â€œoutgasâ€ function of the surface area analyzer.', 'Thermal gravimetric analyses (TGA) indicate that all PCPs are stable up to 400 Â°C under N2 (see Supporting Information).', 'Thermal gravimetric analyses (TGA) indicate that all PCPs are stable up to 400 Â°C under N2 (see Supporting Information).', 'Thermal gravimetric analyses (TGA) indicate that all PCPs are stable up to 400 Â°C under N2 (see Supporting Information).'] | ['TGA', 'TG', 'TGA', 'TG', 'thermal gravimetric'] | n | y | y | 1c
ZOYKAB_clean | ZOYKAB | 10.1021/ic502664e | ['The susceptibility data was collected under an applied magnetic field of 1 kOe in the temperature range 2â€“300 K.', 'The TGA curve of 1 indicates that there is a weight loss of 9.00% from 40 to 190 Â°C, which can be attributed to the loss of three water molecules (calcd = 11.50%).', 'The TGA curve of 1 indicates that there is a weight loss of 9.00% from 40 to 190 Â°C, which can be attributed to the loss of three water molecules (calcd = 11.50%).', 'The TGA curve of 1 indicates that there is a weight loss of 9.00% from 40 to 190 Â°C, which can be attributed to the loss of three water molecules (calcd = 11.50%).', 'The curve of 2 exhibits a two-step mass loss.', 'The second weight loss occurs over the range of 140â€“380 Â°C relevant to the release of one coordinated H2O molecule (obsd = 3.69%, calcd = 4.26%).', 'For 3, it is stable up to about 130 Â°C, from which to 354 Â°C occurs the weight loss corresponding to the release of free and coordinated DMF molecules (obsd = 24.25%, calcd = 23.72%).', 'The TGA curve of 4 indicates that there are two steps of mass loss.', 'The TGA curve of 4 indicates that there are two steps of mass loss.', 'The TGA curve of 4 indicates that there are two steps of mass loss.', 'The first weight loss from 40 to 150 Â°C can be attributed to the loss of coordinated and free H2O molecules (obsd = 3.64%, calcd = 3.59%).', 'The second weight loss from 150 to 317 Â°C may be due to the release of free DMF molecules (obsd = 7.69%, calcd = 7.29%).', 'This behavior is indicative of antiferromagnetic (AF) interaction in 1, as suggested by the negative Weiss Constant Î¸ = âˆ’10.35 K, obtained from the data of 1/Ï‡m versus T in the temperature range 20â€“300 K by the Curieâ€“Weiss law (Supporting Information, Figure S13a).', 'Plots of Ï‡mT vs T in the 2â€“300 K temperature range for 1.', 'The magnetic susceptibility data can be fitted to the Curieâ€“Weiss law in the temperature range 30â€“300 K with Î¸ = âˆ’37.54 K, indicating overall AF interaction in 2 (Supporting Information, Figure S13b).', 'Plots of Ï‡mT vs T in the 2â€“300 K temperature range for 2.', 'Plots of Ï‡mT vs T in the 2â€“300 K temperature range for 3.', 'Plots of Ï‡mT vs T in the 2â€“300 K temperature range for 4.', 'On the other hands, the TG curve of 2 (Supporting Information Figure S12) exhibits a weight loss nearly above room temperature, and thus, the dielectric anomaly at 35 Â°C can be attributed to the weight loss of lattice CH3OH molecules.', 'On the other hands, the TG curve of 2 (Supporting Information Figure S12) exhibits a weight loss nearly above room temperature, and thus, the dielectric anomaly at 35 Â°C can be attributed to the weight loss of lattice CH3OH molecules.', 'Plots of Ï‡mT vs T in the 2â€“300 K temperature range for 1.', 'Plots of Ï‡mT vs T in the 2â€“300 K temperature range for 2.', 'Plots of Ï‡mT vs T in the 2â€“300 K temperature range for 3.', 'Plots of Ï‡mT vs T in the 2â€“300 K temperature range for 4.'] | ['temperature range', 'TGA', 'TG', 'weight loss', 'mass loss', 'weight loss', 'weight loss', 'TGA', 'TG', 'mass loss', 'weight loss', 'weight loss', 'temperature range', 'temperature range', 'temperature range', 'temperature range', 'temperature range', 'temperature range', 'TG', 'weight loss', 'temperature range', 'temperature range', 'temperature range', 'temperature range'] | n | y | y | 2M
ZOZKAC_clean | ZOZKAC | 10.1021/ic502664e | ['The susceptibility data was collected under an applied magnetic field of 1 kOe in the temperature range 2â€“300 K.', 'The TGA curve of 1 indicates that there is a weight loss of 9.00% from 40 to 190 Â°C, which can be attributed to the loss of three water molecules (calcd = 11.50%).', 'The TGA curve of 1 indicates that there is a weight loss of 9.00% from 40 to 190 Â°C, which can be attributed to the loss of three water molecules (calcd = 11.50%).', 'The TGA curve of 1 indicates that there is a weight loss of 9.00% from 40 to 190 Â°C, which can be attributed to the loss of three water molecules (calcd = 11.50%).', 'The curve of 2 exhibits a two-step mass loss.', 'The second weight loss occurs over the range of 140â€“380 Â°C relevant to the release of one coordinated H2O molecule (obsd = 3.69%, calcd = 4.26%).', 'For 3, it is stable up to about 130 Â°C, from which to 354 Â°C occurs the weight loss corresponding to the release of free and coordinated DMF molecules (obsd = 24.25%, calcd = 23.72%).', 'The TGA curve of 4 indicates that there are two steps of mass loss.', 'The TGA curve of 4 indicates that there are two steps of mass loss.', 'The TGA curve of 4 indicates that there are two steps of mass loss.', 'The first weight loss from 40 to 150 Â°C can be attributed to the loss of coordinated and free H2O molecules (obsd = 3.64%, calcd = 3.59%).', 'The second weight loss from 150 to 317 Â°C may be due to the release of free DMF molecules (obsd = 7.69%, calcd = 7.29%).', 'This behavior is indicative of antiferromagnetic (AF) interaction in 1, as suggested by the negative Weiss Constant Î¸ = âˆ’10.35 K, obtained from the data of 1/Ï‡m versus T in the temperature range 20â€“300 K by the Curieâ€“Weiss law (Supporting Information, Figure S13a).', 'Plots of Ï‡mT vs T in the 2â€“300 K temperature range for 1.', 'The magnetic susceptibility data can be fitted to the Curieâ€“Weiss law in the temperature range 30â€“300 K with Î¸ = âˆ’37.54 K, indicating overall AF interaction in 2 (Supporting Information, Figure S13b).', 'Plots of Ï‡mT vs T in the 2â€“300 K temperature range for 2.', 'Plots of Ï‡mT vs T in the 2â€“300 K temperature range for 3.', 'Plots of Ï‡mT vs T in the 2â€“300 K temperature range for 4.', 'On the other hands, the TG curve of 2 (Supporting Information Figure S12) exhibits a weight loss nearly above room temperature, and thus, the dielectric anomaly at 35 Â°C can be attributed to the weight loss of lattice CH3OH molecules.', 'On the other hands, the TG curve of 2 (Supporting Information Figure S12) exhibits a weight loss nearly above room temperature, and thus, the dielectric anomaly at 35 Â°C can be attributed to the weight loss of lattice CH3OH molecules.', 'Plots of Ï‡mT vs T in the 2â€“300 K temperature range for 1.', 'Plots of Ï‡mT vs T in the 2â€“300 K temperature range for 2.', 'Plots of Ï‡mT vs T in the 2â€“300 K temperature range for 3.', 'Plots of Ï‡mT vs T in the 2â€“300 K temperature range for 4.'] | ['temperature range', 'TGA', 'TG', 'weight loss', 'mass loss', 'weight loss', 'weight loss', 'TGA', 'TG', 'mass loss', 'weight loss', 'weight loss', 'temperature range', 'temperature range', 'temperature range', 'temperature range', 'temperature range', 'temperature range', 'TG', 'weight loss', 'temperature range', 'temperature range', 'temperature range', 'temperature range'] | n | y | y | 2P
ZOZKEG_clean | ZOZKEG | 10.1021/ic502664e | ['The susceptibility data was collected under an applied magnetic field of 1 kOe in the temperature range 2â€“300 K.', 'The TGA curve of 1 indicates that there is a weight loss of 9.00% from 40 to 190 Â°C, which can be attributed to the loss of three water molecules (calcd = 11.50%).', 'The TGA curve of 1 indicates that there is a weight loss of 9.00% from 40 to 190 Â°C, which can be attributed to the loss of three water molecules (calcd = 11.50%).', 'The TGA curve of 1 indicates that there is a weight loss of 9.00% from 40 to 190 Â°C, which can be attributed to the loss of three water molecules (calcd = 11.50%).', 'The curve of 2 exhibits a two-step mass loss.', 'The second weight loss occurs over the range of 140â€“380 Â°C relevant to the release of one coordinated H2O molecule (obsd = 3.69%, calcd = 4.26%).', 'For 3, it is stable up to about 130 Â°C, from which to 354 Â°C occurs the weight loss corresponding to the release of free and coordinated DMF molecules (obsd = 24.25%, calcd = 23.72%).', 'The TGA curve of 4 indicates that there are two steps of mass loss.', 'The TGA curve of 4 indicates that there are two steps of mass loss.', 'The TGA curve of 4 indicates that there are two steps of mass loss.', 'The first weight loss from 40 to 150 Â°C can be attributed to the loss of coordinated and free H2O molecules (obsd = 3.64%, calcd = 3.59%).', 'The second weight loss from 150 to 317 Â°C may be due to the release of free DMF molecules (obsd = 7.69%, calcd = 7.29%).', 'This behavior is indicative of antiferromagnetic (AF) interaction in 1, as suggested by the negative Weiss Constant Î¸ = âˆ’10.35 K, obtained from the data of 1/Ï‡m versus T in the temperature range 20â€“300 K by the Curieâ€“Weiss law (Supporting Information, Figure S13a).', 'Plots of Ï‡mT vs T in the 2â€“300 K temperature range for 1.', 'The magnetic susceptibility data can be fitted to the Curieâ€“Weiss law in the temperature range 30â€“300 K with Î¸ = âˆ’37.54 K, indicating overall AF interaction in 2 (Supporting Information, Figure S13b).', 'Plots of Ï‡mT vs T in the 2â€“300 K temperature range for 2.', 'Plots of Ï‡mT vs T in the 2â€“300 K temperature range for 3.', 'Plots of Ï‡mT vs T in the 2â€“300 K temperature range for 4.', 'On the other hands, the TG curve of 2 (Supporting Information Figure S12) exhibits a weight loss nearly above room temperature, and thus, the dielectric anomaly at 35 Â°C can be attributed to the weight loss of lattice CH3OH molecules.', 'On the other hands, the TG curve of 2 (Supporting Information Figure S12) exhibits a weight loss nearly above room temperature, and thus, the dielectric anomaly at 35 Â°C can be attributed to the weight loss of lattice CH3OH molecules.', 'Plots of Ï‡mT vs T in the 2â€“300 K temperature range for 1.', 'Plots of Ï‡mT vs T in the 2â€“300 K temperature range for 2.', 'Plots of Ï‡mT vs T in the 2â€“300 K temperature range for 3.', 'Plots of Ï‡mT vs T in the 2â€“300 K temperature range for 4.'] | ['temperature range', 'TGA', 'TG', 'weight loss', 'mass loss', 'weight loss', 'weight loss', 'TGA', 'TG', 'mass loss', 'weight loss', 'weight loss', 'temperature range', 'temperature range', 'temperature range', 'temperature range', 'temperature range', 'temperature range', 'TG', 'weight loss', 'temperature range', 'temperature range', 'temperature range', 'temperature range'] | n | y | y | 4
SUHMEP_clean | SUHMEP | 10.1021/ic502895u | ['Magnetic susceptibility studies of these two compounds were carried out on powdered microcrystalline samples at 1 kOe in the temperature range 2â€“300 K (Figures 3 and 4).'] | ['temperature range'] | n | y | y | 2
IGINIX_clean | IGINIX | 10.1021/ic503047y | ['A Q-series TGA from TA Instruments was used to analyze thermal stability.', 'A Q-series TGA from TA Instruments was used to analyze thermal stability.', 'A âˆ¼10 mg sample was placed on an aluminum pan and heated at a rate of 10 Â°C/min under nitrogen over the temperature range of 25â€“600 Â°C.', 'The thermal stability and solvent loss of the MOFs were investigated using thermal gravimetric analysis (TGA).', 'The thermal stability and solvent loss of the MOFs were investigated using thermal gravimetric analysis (TGA).', 'The thermal stability and solvent loss of the MOFs were investigated using thermal gravimetric analysis (TGA).', 'The TG curve of (1) reveals weight losses at 85 and 150 Â°C (obs: 6.38% and 10.5%, respectively; 16.88% total), consistent with the removal of 3 DMF solvates (calcd: 17.04%).', 'The TG curve of (1) reveals weight losses at 85 and 150 Â°C (obs: 6.38% and 10.5%, respectively; 16.88% total), consistent with the removal of 3 DMF solvates (calcd: 17.04%).', 'The TG curve of (2), with pore-contained solvate molecules, displays thermal stability up to 400 Â°C, where loss of bound DEF occurs concurrently with MOF degradation (Figure 4B).', 'In addition to TGA, the effect of varied temperature on the structure was further investigated by PXRD after evacuation.', 'In addition to TGA, the effect of varied temperature on the structure was further investigated by PXRD after evacuation.', 'The crystal structure of (2) remains stable up to 260 Â°C, consistent with the TG curve (Figure 5B).', 'MOF-69C undergoes a structural change between 130 and 196 Â°C, which is consistent with loss of a DEF solvate in the TG curve (Figure 5C).', 'The TG curve of the exchanged material, (2)-MeOH, shows that methanol is present (Figure S12, Supporting Information).', 'After evacuation of (2)-MeOH at 90 Â°C for 5 h, the TG curve recovers the as-synthesized temperature-dependent behavior (Figure S13, Supporting Information).'] | ['TGA', 'TG', 'temperature range', 'TGA', 'TG', 'thermal gravimetric', 'TG', 'weight loss', 'TG', 'TGA', 'TG', 'TG', 'TG', 'TG', 'TG'] | n | y | y | 1
CITZIP_manual | CITZIP | 10.1021/ic700559z | ['State Key Laboratory of Structural Chemistry, Fujian Institute of Research on the Structure of Matter, Chinese Academy of Sciences, Graduate School of the Chinese Academy of Sciences, Fujian, Fuzhou, 350002, China, and Department of Chemistry and Chemical Biology, Rutgers University, 610 Taylor Road, Piscataway, New Jersey 08854', 'TGA experiments were carried out at a heating rate of 10 Â°C/min in N2 atmosphere.', 'TGA experiments were carried out at a heating rate of 10 Â°C/min in N2 atmosphere.', 'The first weight loss (17.6%) at 110 Â°C corresponds to the loss of H2O occupied in the channels (calculated 16.7%).', 'The second weight loss of 36% at 460 Â°C is attributed to decomposition of the framework.', 'The second weight loss of 36% at 460 Â°C is attributed to decomposition of the framework.', 'The third weight loss is 10.9% at 540 Â°C attributed to the formation of metal oxide.', 'A TG analysis performed on a sample of 2 showed continuous weight loss (18.7%) between 30 and 120 Â°C, which corresponds to the loss of six water molecules per formula unit (calcd 18.9%).', 'A TG analysis performed on a sample of 2 showed continuous weight loss (18.7%) between 30 and 120 Â°C, which corresponds to the loss of six water molecules per formula unit (calcd 18.9%).', 'No further weight loss was observed until it reached 460 Â°C, at which point the decomposition of [Co3(2,4-pydc)2(Î¼3-OH)2]n occurred, as indicated by a significant weight loss (36.5%).', 'No further weight loss was observed until it reached 460 Â°C, at which point the decomposition of [Co3(2,4-pydc)2(Î¼3-OH)2]n occurred, as indicated by a significant weight loss (36.5%).', 'The third weight loss is 10.8% at 540 Â°C, corresponding to the formation of metal oxide (Figure S2).', 'The magnetic susceptibility data of 1 per Co3 unit under 10 kOe external field in the temperature range 50âˆ’300 K obeys the Curieâˆ’Weiss law, giving Î¸ = âˆ’78 K, thus indicating a dominant strong antiferromagnetic interaction and/or spin orbital coupling between the CoII ions (Figure 5a).', 'Furthermore, according to TG analyses, both the frameworks retain stable up to 460 Â°C, at which point they begin to decompose.'] | ['TG', 'TGA', 'TG', 'weight loss', 'weight loss', 'decomposition', 'weight loss', 'TG', 'weight loss', 'weight loss', 'decomposition', 'weight loss', 'temperature range', 'TG'] | n | y | y | 2
CIWYUD_clean | CIWYUD | 10.1021/ic700559z | ['State Key Laboratory of Structural Chemistry, Fujian Institute of Research on the Structure of Matter, Chinese Academy of Sciences, Graduate School of the Chinese Academy of Sciences, Fujian, Fuzhou, 350002, China, and Department of Chemistry and Chemical Biology, Rutgers University, 610 Taylor Road, Piscataway, New Jersey 08854', 'TGA experiments were carried out at a heating rate of 10 Â°C/min in N2 atmosphere.', 'TGA experiments were carried out at a heating rate of 10 Â°C/min in N2 atmosphere.', 'The first weight loss (17.6%) at 110 Â°C corresponds to the loss of H2O occupied in the channels (calculated 16.7%).', 'The second weight loss of 36% at 460 Â°C is attributed to decomposition of the framework.', 'The second weight loss of 36% at 460 Â°C is attributed to decomposition of the framework.', 'The third weight loss is 10.9% at 540 Â°C attributed to the formation of metal oxide.', 'A TG analysis performed on a sample of 2 showed continuous weight loss (18.7%) between 30 and 120 Â°C, which corresponds to the loss of six water molecules per formula unit (calcd 18.9%).', 'A TG analysis performed on a sample of 2 showed continuous weight loss (18.7%) between 30 and 120 Â°C, which corresponds to the loss of six water molecules per formula unit (calcd 18.9%).', 'No further weight loss was observed until it reached 460 Â°C, at which point the decomposition of [Co3(2,4-pydc)2(Î¼3-OH)2]n occurred, as indicated by a significant weight loss (36.5%).', 'No further weight loss was observed until it reached 460 Â°C, at which point the decomposition of [Co3(2,4-pydc)2(Î¼3-OH)2]n occurred, as indicated by a significant weight loss (36.5%).', 'The third weight loss is 10.8% at 540 Â°C, corresponding to the formation of metal oxide (Figure S2).', 'The magnetic susceptibility data of 1 per Co3 unit under 10 kOe external field in the temperature range 50âˆ’300 K obeys the Curieâˆ’Weiss law, giving Î¸ = âˆ’78 K, thus indicating a dominant strong antiferromagnetic interaction and/or spin orbital coupling between the CoII ions (Figure 5a).', 'Furthermore, according to TG analyses, both the frameworks retain stable up to 460 Â°C, at which point they begin to decompose.'] | ['TG', 'TGA', 'TG', 'weight loss', 'weight loss', 'decomposition', 'weight loss', 'TG', 'weight loss', 'weight loss', 'decomposition', 'weight loss', 'temperature range', 'TG'] | n | y | y | 1
JIVSEN_clean | JIVSEN | 10.1021/ic700893w | ['Thermogravimetric analysis (TGA) was performed on a Mettler TGA/SDTA 851e analyzer with a heating rate of 10 Â°C/min under an air atmosphere.', 'Thermogravimetric analysis (TGA) was performed on a Mettler TGA/SDTA 851e analyzer with a heating rate of 10 Â°C/min under an air atmosphere.', 'Thermogravimetric analysis (TGA) was performed on a Mettler TGA/SDTA 851e analyzer with a heating rate of 10 Â°C/min under an air atmosphere.', 'The TGA was performed in dry air atmosphere from 30 to 900 Â°C.', 'The TGA was performed in dry air atmosphere from 30 to 900 Â°C.', 'These two compounds show similar thermal behavior and undergo two steps of weight loss.', 'The ClO4- guest molecules and coordinated water molecules were gradually lost in the temperature range of 70âˆ’300 Â°C for 1 (calcd/found:\u2009 12.6/12.0%) and for 2 (calcd/found:\u2009 12.6/12.0%).'] | ['TGA', 'TG', 'thermogravimetric analysis', 'TGA', 'TG', 'weight loss', 'temperature range'] | n | y | y | 2
MIQLII_clean | MIQLII | 10.1021/ic701393w | ['Thermogravimetric (TG) analyses were carried on a TA4000/SDT 2960 instrument in flowing N2 with a heating rate of 10 Â°CÂ·min-1.', 'Crystallographic data, bond distances and angles, TG graphs, and observed and calculated XRPD patterns for compounds 1âˆ’6, Znâˆ’BTC compounds and coordination modes in the literatures.', 'Crystallographic data, bond distances and angles, TG graphs, and observed and calculated XRPD patterns for compounds 1âˆ’6, Znâˆ’BTC compounds and coordination modes in the literatures.'] | ['TG', 'TG', 'TG'] | n | y | y | 6
DIVPUU_clean | DIVPUU | 10.1021/ic701412q | ['Thermogravimetric analyses (TGA) of 1 and 2 show that no small molecules are eliminated from the networks when the temperature is increased from room temperature to about 300 Â°C, after which decomposition of the frameworks occurs.', 'Thermogravimetric analyses (TGA) of 1 and 2 show that no small molecules are eliminated from the networks when the temperature is increased from room temperature to about 300 Â°C, after which decomposition of the frameworks occurs.', 'Thermogravimetric analyses (TGA) of 1 and 2 show that no small molecules are eliminated from the networks when the temperature is increased from room temperature to about 300 Â°C, after which decomposition of the frameworks occurs.'] | ['TGA', 'TG', 'decomposition'] | n | y | y | 1
DIVQAB_clean | DIVQAB | 10.1021/ic701412q | ['Thermogravimetric analyses (TGA) of 1 and 2 show that no small molecules are eliminated from the networks when the temperature is increased from room temperature to about 300 Â°C, after which decomposition of the frameworks occurs.', 'Thermogravimetric analyses (TGA) of 1 and 2 show that no small molecules are eliminated from the networks when the temperature is increased from room temperature to about 300 Â°C, after which decomposition of the frameworks occurs.', 'Thermogravimetric analyses (TGA) of 1 and 2 show that no small molecules are eliminated from the networks when the temperature is increased from room temperature to about 300 Â°C, after which decomposition of the frameworks occurs.'] | ['TGA', 'TG', 'decomposition'] | n | y | y | 2
IFAQUC_clean | IFAQUC | 10.1021/ic701573r | ['The magnetic data were recorded on polycrystalline samples in the 2âˆ’300 K temperature range using a Quantum Design MPMS-5S SQUID spectrometer.', 'The thermogravimetric profile of 1 (Supplementary Information Figure S1) illustrates the characteristic pattern for the hydrates of this study of an initial dehydration step at a low-temperature range, followed by pyrolysis of the organic groups at temperatures of 500âˆ’700 Â°C.', 'For compound 1, a weight loss of ca. 7.1% between room-temperature and 150 Â°C corresponds to the loss of seven molecules of water of crystallization and the pyridine molecule (7.3% calculated).', 'This is followed by a gradual weight loss of 7% between 250 and 500 Â°C and a rapid weight loss of ca. 39% between 600 and 700 Â°C, corresponding to the loss of the organic ligands.', 'The thermogravimetric profile of 2Â·18H2O is similar to that of 1 (Supplementary Information Figure S2), with a 10% weight loss between room temperature and 100 Â°C attributed to the loss of the water of crystallization (9.1% calculated) and a subsequent loss of ca. 34% assigned to the pyrolysis of the ligands.', 'A weight loss of 10.7% between 40 and 165 Â°C corresponds to the loss of both the water of crystallization and the cobalt bound aqua ligands (11.2% calculated).', 'These latter weight losses are consistent with the pyrolysis of the ligands.', 'This profile is consistent throughout the series of materials (Supplementary Information Figures S1âˆ’S7):\u2009 loss of water of crystallization and, in those instances where coordinated water is present, the aqua ligands at temperatures below 150 Â°C, and a gradual minor weight loss between 200 and ca. 550 Â°C, followed by a rapid weight loss above 600 Â°C, corresponding to the combustion of the organic ligands, namely, tpyprz and the diphosphonate.', 'Magnetic susceptibility measurements of complex 5 were performed on polycrystalline samples of compounds at 1000 Oe over the temperature range of 2âˆ’300 K.'] | ['temperature range', 'temperature range', 'weight loss', 'weight loss', 'weight loss', 'weight loss', 'weight loss', 'weight loss', 'temperature range'] | n | y | y | 5
IFAREN_charged | IFAREN | 10.1021/ic701573r | ['The magnetic data were recorded on polycrystalline samples in the 2âˆ’300 K temperature range using a Quantum Design MPMS-5S SQUID spectrometer.', 'The thermogravimetric profile of 1 (Supplementary Information Figure S1) illustrates the characteristic pattern for the hydrates of this study of an initial dehydration step at a low-temperature range, followed by pyrolysis of the organic groups at temperatures of 500âˆ’700 Â°C.', 'For compound 1, a weight loss of ca. 7.1% between room-temperature and 150 Â°C corresponds to the loss of seven molecules of water of crystallization and the pyridine molecule (7.3% calculated).', 'This is followed by a gradual weight loss of 7% between 250 and 500 Â°C and a rapid weight loss of ca. 39% between 600 and 700 Â°C, corresponding to the loss of the organic ligands.', 'The thermogravimetric profile of 2Â·18H2O is similar to that of 1 (Supplementary Information Figure S2), with a 10% weight loss between room temperature and 100 Â°C attributed to the loss of the water of crystallization (9.1% calculated) and a subsequent loss of ca. 34% assigned to the pyrolysis of the ligands.', 'A weight loss of 10.7% between 40 and 165 Â°C corresponds to the loss of both the water of crystallization and the cobalt bound aqua ligands (11.2% calculated).', 'These latter weight losses are consistent with the pyrolysis of the ligands.', 'This profile is consistent throughout the series of materials (Supplementary Information Figures S1âˆ’S7):\u2009 loss of water of crystallization and, in those instances where coordinated water is present, the aqua ligands at temperatures below 150 Â°C, and a gradual minor weight loss between 200 and ca. 550 Â°C, followed by a rapid weight loss above 600 Â°C, corresponding to the combustion of the organic ligands, namely, tpyprz and the diphosphonate.', 'Magnetic susceptibility measurements of complex 5 were performed on polycrystalline samples of compounds at 1000 Oe over the temperature range of 2âˆ’300 K.'] | ['temperature range', 'temperature range', 'weight loss', 'weight loss', 'weight loss', 'weight loss', 'weight loss', 'weight loss', 'temperature range'] | n | y | y | 7
TIXMET_clean | TIXMET | 10.1021/ic701825m | ['Thermogravimetric analysis (TGA) shows a total mass loss of 26.9 wt % (theoretical 27.9 wt %) for TJPU-3 and 18.8 wt % (theoretical 20.8 wt %) for TJPU-6 between 30 and 800 Â°C (SI Figure 10).', 'Thermogravimetric analysis (TGA) shows a total mass loss of 26.9 wt % (theoretical 27.9 wt %) for TJPU-3 and 18.8 wt % (theoretical 20.8 wt %) for TJPU-6 between 30 and 800 Â°C (SI Figure 10).', 'Thermogravimetric analysis (TGA) shows a total mass loss of 26.9 wt % (theoretical 27.9 wt %) for TJPU-3 and 18.8 wt % (theoretical 20.8 wt %) for TJPU-6 between 30 and 800 Â°C (SI Figure 10).', 'Thermogravimetric analysis (TGA) shows a total mass loss of 26.9 wt % (theoretical 27.9 wt %) for TJPU-3 and 18.8 wt % (theoretical 20.8 wt %) for TJPU-6 between 30 and 800 Â°C (SI Figure 10).'] | ['TGA', 'TG', 'thermogravimetric analysis', 'mass loss'] | n | y | y | TJPU-3
TIXMIX_clean | TIXMIX | 10.1021/ic701825m | ['Thermogravimetric analysis (TGA) shows a total mass loss of 26.9 wt % (theoretical 27.9 wt %) for TJPU-3 and 18.8 wt % (theoretical 20.8 wt %) for TJPU-6 between 30 and 800 Â°C (SI Figure 10).', 'Thermogravimetric analysis (TGA) shows a total mass loss of 26.9 wt % (theoretical 27.9 wt %) for TJPU-3 and 18.8 wt % (theoretical 20.8 wt %) for TJPU-6 between 30 and 800 Â°C (SI Figure 10).', 'Thermogravimetric analysis (TGA) shows a total mass loss of 26.9 wt % (theoretical 27.9 wt %) for TJPU-3 and 18.8 wt % (theoretical 20.8 wt %) for TJPU-6 between 30 and 800 Â°C (SI Figure 10).', 'Thermogravimetric analysis (TGA) shows a total mass loss of 26.9 wt % (theoretical 27.9 wt %) for TJPU-3 and 18.8 wt % (theoretical 20.8 wt %) for TJPU-6 between 30 and 800 Â°C (SI Figure 10).'] | ['TGA', 'TG', 'thermogravimetric analysis', 'mass loss'] | n | y | y | TJPU-6
WIYFAM_clean | WIYFAM | 10.1021/ic702085x | ['Thermogravimetric analysis (TGA) was performed at a rate of 10 Â°C/min under N2 using a NETZSCH TG 209 system.', 'Thermogravimetric analysis (TGA) was performed at a rate of 10 Â°C/min under N2 using a NETZSCH TG 209 system.', 'Thermogravimetric analysis (TGA) was performed at a rate of 10 Â°C/min under N2 using a NETZSCH TG 209 system.', 'The thermal stability of 1 was examined by TGA and PXRD patterns.', 'The thermal stability of 1 was examined by TGA and PXRD patterns.', 'Under a dinitrogen atmosphere, TGA reveals a weight loss of 31.5% from 30 to 225 Â°C, corresponding to six waters and four DMF solvates (calcd 32.8%), and no further weight loss from 225 to 390 Â°C (Figure S1).', 'Under a dinitrogen atmosphere, TGA reveals a weight loss of 31.5% from 30 to 225 Â°C, corresponding to six waters and four DMF solvates (calcd 32.8%), and no further weight loss from 225 to 390 Â°C (Figure S1).', 'Under a dinitrogen atmosphere, TGA reveals a weight loss of 31.5% from 30 to 225 Â°C, corresponding to six waters and four DMF solvates (calcd 32.8%), and no further weight loss from 225 to 390 Â°C (Figure S1).', 'Upon further heating, the obvious weight loss above 390 Â°C corresponds to the decomposition of 1.', 'Upon further heating, the obvious weight loss above 390 Â°C corresponds to the decomposition of 1.', 'At 600 Â°C, the overall weight loss of 48.5% for 1 indicates an incomplete decomposition and the presence of ligand and nitride residue.', 'At 600 Â°C, the overall weight loss of 48.5% for 1 indicates an incomplete decomposition and the presence of ligand and nitride residue.', 'The guest molecules in 1 can be easily removed by exchange with CH2Cl2 for 48 h and subsequent heating at 100 Â°C under vacuum for 5 h, which can be verified by TGA on the desolvated 1.', 'The guest molecules in 1 can be easily removed by exchange with CH2Cl2 for 48 h and subsequent heating at 100 Â°C under vacuum for 5 h, which can be verified by TGA on the desolvated 1.', 'The fully desolvated 1 exhibits no obvious weight loss from 30 to 390 Â°C (Figure S1).', 'TGA measurements indicate weight losses of 22.5, 28.0, and 31.2% for xylene within 200 Â°C corresponding to 2.3 o-xylene, 3.0 m-xylene, and 3.5 p-xylene molecules per formula unit, respectively, as shown in Figure 7.', 'TGA measurements indicate weight losses of 22.5, 28.0, and 31.2% for xylene within 200 Â°C corresponding to 2.3 o-xylene, 3.0 m-xylene, and 3.5 p-xylene molecules per formula unit, respectively, as shown in Figure 7.', 'TGA measurements indicate weight losses of 22.5, 28.0, and 31.2% for xylene within 200 Â°C corresponding to 2.3 o-xylene, 3.0 m-xylene, and 3.5 p-xylene molecules per formula unit, respectively, as shown in Figure 7.', 'The weight loss of 23.8% before 220 Â°C for 1,3,5-trimethylbenzene equals 2.1 molecules.'] | ['TGA', 'TG', 'thermogravimetric analysis', 'TGA', 'TG', 'TGA', 'TG', 'weight loss', 'weight loss', 'decomposition', 'weight loss', 'decomposition', 'TGA', 'TG', 'weight loss', 'TGA', 'TG', 'weight loss', 'weight loss'] | n | y | y | 1
MOFKUO_clean | MOFKUO | 10.1021/ic7023082 | ['The thermogravimetric analyses (TGA) were carried out in N2 on a Perkin-Elmer DTA 1700 differential thermal analyzer with a rate of 10.00 Â°C/min.', 'The thermogravimetric analyses (TGA) were carried out in N2 on a Perkin-Elmer DTA 1700 differential thermal analyzer with a rate of 10.00 Â°C/min.', 'The TGA experiments were performed under a N2 atmosphere with a heating rate of 10 Â°CÂ·minâˆ’1 in the temperature range of 25âˆ’800 Â°C shown in Supporting Information Figure S6.', 'The TGA experiments were performed under a N2 atmosphere with a heating rate of 10 Â°CÂ·minâˆ’1 in the temperature range of 25âˆ’800 Â°C shown in Supporting Information Figure S6.', 'The TGA experiments were performed under a N2 atmosphere with a heating rate of 10 Â°CÂ·minâˆ’1 in the temperature range of 25âˆ’800 Â°C shown in Supporting Information Figure S6.', 'The TG curves of compounds 1â€“4 show two distinct weight loss steps: The first weight loss step below 300 Â°C corresponds to the loss of water molecules.', 'The TG curves of compounds 1â€“4 show two distinct weight loss steps: The first weight loss step below 300 Â°C corresponds to the loss of water molecules.', 'The second weight loss step is ascribed to the loss of organic molecules, 14% (calcd 13.91%) for 1, 11.79% (calcd 12.13%) for 2, 21.78% (calcd 22.27%) for 3, and 22.68% (calcd 23.19%) for 4, in the range of 300â€“800 Â°C.', 'Differential thermal analyses (DTA) give the decomposition temperatures (DT) of compounds 1â€“4, 409 Â°C for 1, 403 Â°C for 2, 340 Â°C for 3, and 331 Â°C for 4, all higher than 300 Â°C, whereas the transition metal coordination polymers with similar flexible bis(triazole) ligands, for example, {[Mn(btb)(H2O)4](NO3) 2}n (DT < 300 Â°C),(25) and noncovalently modified POM coordination polymers, for example, [CuII(L)2(H2O)2][CuI2(L)2]PMo12O40 (DT < 250 Â°C),(12d) are all thermally less stable.'] | ['TGA', 'TG', 'TGA', 'TG', 'temperature range', 'TG', 'weight loss', 'weight loss', 'decomposition'] | n | y | y | 3
MOFLAV_clean | MOFLAV | 10.1021/ic7023082 | ['The thermogravimetric analyses (TGA) were carried out in N2 on a Perkin-Elmer DTA 1700 differential thermal analyzer with a rate of 10.00 Â°C/min.', 'The thermogravimetric analyses (TGA) were carried out in N2 on a Perkin-Elmer DTA 1700 differential thermal analyzer with a rate of 10.00 Â°C/min.', 'The TGA experiments were performed under a N2 atmosphere with a heating rate of 10 Â°CÂ·minâˆ’1 in the temperature range of 25âˆ’800 Â°C shown in Supporting Information Figure S6.', 'The TGA experiments were performed under a N2 atmosphere with a heating rate of 10 Â°CÂ·minâˆ’1 in the temperature range of 25âˆ’800 Â°C shown in Supporting Information Figure S6.', 'The TGA experiments were performed under a N2 atmosphere with a heating rate of 10 Â°CÂ·minâˆ’1 in the temperature range of 25âˆ’800 Â°C shown in Supporting Information Figure S6.', 'The TG curves of compounds 1â€“4 show two distinct weight loss steps: The first weight loss step below 300 Â°C corresponds to the loss of water molecules.', 'The TG curves of compounds 1â€“4 show two distinct weight loss steps: The first weight loss step below 300 Â°C corresponds to the loss of water molecules.', 'The second weight loss step is ascribed to the loss of organic molecules, 14% (calcd 13.91%) for 1, 11.79% (calcd 12.13%) for 2, 21.78% (calcd 22.27%) for 3, and 22.68% (calcd 23.19%) for 4, in the range of 300â€“800 Â°C.', 'Differential thermal analyses (DTA) give the decomposition temperatures (DT) of compounds 1â€“4, 409 Â°C for 1, 403 Â°C for 2, 340 Â°C for 3, and 331 Â°C for 4, all higher than 300 Â°C, whereas the transition metal coordination polymers with similar flexible bis(triazole) ligands, for example, {[Mn(btb)(H2O)4](NO3) 2}n (DT < 300 Â°C),(25) and noncovalently modified POM coordination polymers, for example, [CuII(L)2(H2O)2][CuI2(L)2]PMo12O40 (DT < 250 Â°C),(12d) are all thermally less stable.'] | ['TGA', 'TG', 'TGA', 'TG', 'temperature range', 'TG', 'weight loss', 'weight loss', 'decomposition'] | n | y | y | 4
JIYXUL_clean | JIYXUL | 10.1021/ic7024186 | ['Thermogravimetry was carried out under N2/O2 (1:1) flow (60 mL minâˆ’1) with a Perkin-Elmer electrobalance TGA-7 at a heating rate of 10 Â°C minâˆ’1 up to 800 Â°C.', 'Thermogravimetry was carried out under N2/O2 (1:1) flow (60 mL minâˆ’1) with a Perkin-Elmer electrobalance TGA-7 at a heating rate of 10 Â°C minâˆ’1 up to 800 Â°C.', 'The best fit of the experimental Ï‡MT data in the 300âˆ’10 K temperature range assuming a single g value of 2.046 for the six iron centers gave J1 = +7.0 cmâˆ’1, J2 = âˆ’95.6.0 cmâˆ’1, J3 = âˆ’21.8 cmâˆ’1, and J4 = âˆ’22.9 cmâˆ’1 (R = 2.2 Ã— 10âˆ’4).'] | ['TGA', 'TG', 'temperature range'] | n | y | y | 2
DONNAW_clean | DONNAW | 10.1021/ic800008f | ['Thermogravimetric analysis (TGA) measurements were carried out using a TA Instruments Hi-Res 2950 system in dry air, employing a heating rate of 3 Â°C minâˆ’1.', 'Thermogravimetric analysis (TGA) measurements were carried out using a TA Instruments Hi-Res 2950 system in dry air, employing a heating rate of 3 Â°C minâˆ’1.', 'Thermogravimetric analysis (TGA) measurements were carried out using a TA Instruments Hi-Res 2950 system in dry air, employing a heating rate of 3 Â°C minâˆ’1.', 'TGA of 1 shows the release of the BDC molecules in two clearly separated steps.', 'TGA of 1 shows the release of the BDC molecules in two clearly separated steps.', 'The weight loss from 275 to 400 Â°C corresponds to the removal of 0.7 mol of H2BDC molecules (36.00% obsd and 35.84% calcd) from the channels.', 'The second weight loss between 500 and 600 Â°C corresponds to the loss of 1 mol of coordinated BDC (49.25% obsd and 50.50% calcd) molecules of the framework.', 'TGA data for 2 and 3 were collected in air at 1 Â°C minâˆ’1.', 'TGA data for 2 and 3 were collected in air at 1 Â°C minâˆ’1.', 'The TGA data show the release of the BDC molecules in two steps.', 'The TGA data show the release of the BDC molecules in two steps.', 'The weight loss from 300 to âˆ¼450 Â°C corresponds to the removal of 0.74 mol of H2BDC molecules (31.46% obsd and 32.89% calcd) from the channels.', 'The second weight loss between âˆ¼450 and 750 Â°C corresponds to the loss of 1 mol of coordinated BDC (44.18% obsd and 43.91% calcd) molecules (Figure S2.b in the Supporting Information).', 'In the case of compound 3, the TGA data are not consistent with complete conversion to the oxide phase.', 'In the case of compound 3, the TGA data are not consistent with complete conversion to the oxide phase.', 'Because 3 contains fluoride, it is assumed that some fluoride remains in the TGA residue even though the specific phase cannot be detected by XRD.', 'Because 3 contains fluoride, it is assumed that some fluoride remains in the TGA residue even though the specific phase cannot be detected by XRD.', 'For 3, the TGA data (Figure S.2c in the Supporting Information) indicate that the release of the BDC molecules also is in two steps.', 'For 3, the TGA data (Figure S.2c in the Supporting Information) indicate that the release of the BDC molecules also is in two steps.', 'TGA of the air-stable 1b showed two weight losses (Figure S.3a in the Supporting Information).', 'TGA of the air-stable 1b showed two weight losses (Figure S.3a in the Supporting Information).', 'TGA of the air-stable 1b showed two weight losses (Figure S.3a in the Supporting Information).', 'The first weight loss below 200 Â°C corresponds to the loss of 0.8 guest pyridine molecules per formula unit (23.32% measd, 23.30% calcd).', 'The second loss corresponds to the loss of 1 mol of framework BDC molecules and occurs in the same temperature range as that for 1 (500âˆ’600 Â°C; 60.86% measd, 60.47% calcd).', 'TGA analysis (Figure S.4b in the Supporting Information) shows that compound 2a decomposes in two steps, losing guest pyridine below 200 Â°C, followed by the loss of 1 mol of framework BDC molecules at the same temperature range as that for 2 (450âˆ’550 Â°C; 61.91% measd, 62.60% calcd).', 'TGA analysis (Figure S.4b in the Supporting Information) shows that compound 2a decomposes in two steps, losing guest pyridine below 200 Â°C, followed by the loss of 1 mol of framework BDC molecules at the same temperature range as that for 2 (450âˆ’550 Â°C; 61.91% measd, 62.60% calcd).', 'TGA analysis (Figure S.4b in the Supporting Information) shows that compound 2a decomposes in two steps, losing guest pyridine below 200 Â°C, followed by the loss of 1 mol of framework BDC molecules at the same temperature range as that for 2 (450âˆ’550 Â°C; 61.91% measd, 62.60% calcd).', 'As in the case of the as-synthesized compound 3, it is assumed that the residue obtained after TGA of compound 3b contains fluoride.', 'As in the case of the as-synthesized compound 3, it is assumed that the residue obtained after TGA of compound 3b contains fluoride.', 'The TGA data (Figure S.3c in the Supporting Information) show the loss of the pyridine molecules from within the framework at a temperature below 200 Â°C.', 'The TGA data (Figure S.3c in the Supporting Information) show the loss of the pyridine molecules from within the framework at a temperature below 200 Â°C.', 'If the final composition is assumed to be 80% GaO1.5 and 20% GaF3, then the second weight loss above 450 Â°C corresponds to the loss of 1 mol of framework BDC molecules (58.90% measd, 60.01% calcd).'] | ['TGA', 'TG', 'thermogravimetric analysis', 'TGA', 'TG', 'weight loss', 'weight loss', 'TGA', 'TG', 'TGA', 'TG', 'weight loss', 'weight loss', 'TGA', 'TG', 'TGA', 'TG', 'TGA', 'TG', 'TGA', 'TG', 'weight loss', 'weight loss', 'temperature range', 'TGA', 'TG', 'temperature range', 'TGA', 'TG', 'TGA', 'TG', 'weight loss'] | n | y | y | 2
DONNEA_clean | DONNEA | 10.1021/ic800008f | ['Thermogravimetric analysis (TGA) measurements were carried out using a TA Instruments Hi-Res 2950 system in dry air, employing a heating rate of 3 Â°C minâˆ’1.', 'Thermogravimetric analysis (TGA) measurements were carried out using a TA Instruments Hi-Res 2950 system in dry air, employing a heating rate of 3 Â°C minâˆ’1.', 'Thermogravimetric analysis (TGA) measurements were carried out using a TA Instruments Hi-Res 2950 system in dry air, employing a heating rate of 3 Â°C minâˆ’1.', 'TGA of 1 shows the release of the BDC molecules in two clearly separated steps.', 'TGA of 1 shows the release of the BDC molecules in two clearly separated steps.', 'The weight loss from 275 to 400 Â°C corresponds to the removal of 0.7 mol of H2BDC molecules (36.00% obsd and 35.84% calcd) from the channels.', 'The second weight loss between 500 and 600 Â°C corresponds to the loss of 1 mol of coordinated BDC (49.25% obsd and 50.50% calcd) molecules of the framework.', 'TGA data for 2 and 3 were collected in air at 1 Â°C minâˆ’1.', 'TGA data for 2 and 3 were collected in air at 1 Â°C minâˆ’1.', 'The TGA data show the release of the BDC molecules in two steps.', 'The TGA data show the release of the BDC molecules in two steps.', 'The weight loss from 300 to âˆ¼450 Â°C corresponds to the removal of 0.74 mol of H2BDC molecules (31.46% obsd and 32.89% calcd) from the channels.', 'The second weight loss between âˆ¼450 and 750 Â°C corresponds to the loss of 1 mol of coordinated BDC (44.18% obsd and 43.91% calcd) molecules (Figure S2.b in the Supporting Information).', 'In the case of compound 3, the TGA data are not consistent with complete conversion to the oxide phase.', 'In the case of compound 3, the TGA data are not consistent with complete conversion to the oxide phase.', 'Because 3 contains fluoride, it is assumed that some fluoride remains in the TGA residue even though the specific phase cannot be detected by XRD.', 'Because 3 contains fluoride, it is assumed that some fluoride remains in the TGA residue even though the specific phase cannot be detected by XRD.', 'For 3, the TGA data (Figure S.2c in the Supporting Information) indicate that the release of the BDC molecules also is in two steps.', 'For 3, the TGA data (Figure S.2c in the Supporting Information) indicate that the release of the BDC molecules also is in two steps.', 'TGA of the air-stable 1b showed two weight losses (Figure S.3a in the Supporting Information).', 'TGA of the air-stable 1b showed two weight losses (Figure S.3a in the Supporting Information).', 'TGA of the air-stable 1b showed two weight losses (Figure S.3a in the Supporting Information).', 'The first weight loss below 200 Â°C corresponds to the loss of 0.8 guest pyridine molecules per formula unit (23.32% measd, 23.30% calcd).', 'The second loss corresponds to the loss of 1 mol of framework BDC molecules and occurs in the same temperature range as that for 1 (500âˆ’600 Â°C; 60.86% measd, 60.47% calcd).', 'TGA analysis (Figure S.4b in the Supporting Information) shows that compound 2a decomposes in two steps, losing guest pyridine below 200 Â°C, followed by the loss of 1 mol of framework BDC molecules at the same temperature range as that for 2 (450âˆ’550 Â°C; 61.91% measd, 62.60% calcd).', 'TGA analysis (Figure S.4b in the Supporting Information) shows that compound 2a decomposes in two steps, losing guest pyridine below 200 Â°C, followed by the loss of 1 mol of framework BDC molecules at the same temperature range as that for 2 (450âˆ’550 Â°C; 61.91% measd, 62.60% calcd).', 'TGA analysis (Figure S.4b in the Supporting Information) shows that compound 2a decomposes in two steps, losing guest pyridine below 200 Â°C, followed by the loss of 1 mol of framework BDC molecules at the same temperature range as that for 2 (450âˆ’550 Â°C; 61.91% measd, 62.60% calcd).', 'As in the case of the as-synthesized compound 3, it is assumed that the residue obtained after TGA of compound 3b contains fluoride.', 'As in the case of the as-synthesized compound 3, it is assumed that the residue obtained after TGA of compound 3b contains fluoride.', 'The TGA data (Figure S.3c in the Supporting Information) show the loss of the pyridine molecules from within the framework at a temperature below 200 Â°C.', 'The TGA data (Figure S.3c in the Supporting Information) show the loss of the pyridine molecules from within the framework at a temperature below 200 Â°C.', 'If the final composition is assumed to be 80% GaO1.5 and 20% GaF3, then the second weight loss above 450 Â°C corresponds to the loss of 1 mol of framework BDC molecules (58.90% measd, 60.01% calcd).'] | ['TGA', 'TG', 'thermogravimetric analysis', 'TGA', 'TG', 'weight loss', 'weight loss', 'TGA', 'TG', 'TGA', 'TG', 'weight loss', 'weight loss', 'TGA', 'TG', 'TGA', 'TG', 'TGA', 'TG', 'TGA', 'TG', 'weight loss', 'weight loss', 'temperature range', 'TGA', 'TG', 'temperature range', 'TGA', 'TG', 'TGA', 'TG', 'weight loss'] | n | y | y | 2a
DOTTEM_clean | DOTTEM | 10.1021/ic800008f | ['Thermogravimetric analysis (TGA) measurements were carried out using a TA Instruments Hi-Res 2950 system in dry air, employing a heating rate of 3 Â°C minâˆ’1.', 'Thermogravimetric analysis (TGA) measurements were carried out using a TA Instruments Hi-Res 2950 system in dry air, employing a heating rate of 3 Â°C minâˆ’1.', 'Thermogravimetric analysis (TGA) measurements were carried out using a TA Instruments Hi-Res 2950 system in dry air, employing a heating rate of 3 Â°C minâˆ’1.', 'TGA of 1 shows the release of the BDC molecules in two clearly separated steps.', 'TGA of 1 shows the release of the BDC molecules in two clearly separated steps.', 'The weight loss from 275 to 400 Â°C corresponds to the removal of 0.7 mol of H2BDC molecules (36.00% obsd and 35.84% calcd) from the channels.', 'The second weight loss between 500 and 600 Â°C corresponds to the loss of 1 mol of coordinated BDC (49.25% obsd and 50.50% calcd) molecules of the framework.', 'TGA data for 2 and 3 were collected in air at 1 Â°C minâˆ’1.', 'TGA data for 2 and 3 were collected in air at 1 Â°C minâˆ’1.', 'The TGA data show the release of the BDC molecules in two steps.', 'The TGA data show the release of the BDC molecules in two steps.', 'The weight loss from 300 to âˆ¼450 Â°C corresponds to the removal of 0.74 mol of H2BDC molecules (31.46% obsd and 32.89% calcd) from the channels.', 'The second weight loss between âˆ¼450 and 750 Â°C corresponds to the loss of 1 mol of coordinated BDC (44.18% obsd and 43.91% calcd) molecules (Figure S2.b in the Supporting Information).', 'In the case of compound 3, the TGA data are not consistent with complete conversion to the oxide phase.', 'In the case of compound 3, the TGA data are not consistent with complete conversion to the oxide phase.', 'Because 3 contains fluoride, it is assumed that some fluoride remains in the TGA residue even though the specific phase cannot be detected by XRD.', 'Because 3 contains fluoride, it is assumed that some fluoride remains in the TGA residue even though the specific phase cannot be detected by XRD.', 'For 3, the TGA data (Figure S.2c in the Supporting Information) indicate that the release of the BDC molecules also is in two steps.', 'For 3, the TGA data (Figure S.2c in the Supporting Information) indicate that the release of the BDC molecules also is in two steps.', 'TGA of the air-stable 1b showed two weight losses (Figure S.3a in the Supporting Information).', 'TGA of the air-stable 1b showed two weight losses (Figure S.3a in the Supporting Information).', 'TGA of the air-stable 1b showed two weight losses (Figure S.3a in the Supporting Information).', 'The first weight loss below 200 Â°C corresponds to the loss of 0.8 guest pyridine molecules per formula unit (23.32% measd, 23.30% calcd).', 'The second loss corresponds to the loss of 1 mol of framework BDC molecules and occurs in the same temperature range as that for 1 (500âˆ’600 Â°C; 60.86% measd, 60.47% calcd).', 'TGA analysis (Figure S.4b in the Supporting Information) shows that compound 2a decomposes in two steps, losing guest pyridine below 200 Â°C, followed by the loss of 1 mol of framework BDC molecules at the same temperature range as that for 2 (450âˆ’550 Â°C; 61.91% measd, 62.60% calcd).', 'TGA analysis (Figure S.4b in the Supporting Information) shows that compound 2a decomposes in two steps, losing guest pyridine below 200 Â°C, followed by the loss of 1 mol of framework BDC molecules at the same temperature range as that for 2 (450âˆ’550 Â°C; 61.91% measd, 62.60% calcd).', 'TGA analysis (Figure S.4b in the Supporting Information) shows that compound 2a decomposes in two steps, losing guest pyridine below 200 Â°C, followed by the loss of 1 mol of framework BDC molecules at the same temperature range as that for 2 (450âˆ’550 Â°C; 61.91% measd, 62.60% calcd).', 'As in the case of the as-synthesized compound 3, it is assumed that the residue obtained after TGA of compound 3b contains fluoride.', 'As in the case of the as-synthesized compound 3, it is assumed that the residue obtained after TGA of compound 3b contains fluoride.', 'The TGA data (Figure S.3c in the Supporting Information) show the loss of the pyridine molecules from within the framework at a temperature below 200 Â°C.', 'The TGA data (Figure S.3c in the Supporting Information) show the loss of the pyridine molecules from within the framework at a temperature below 200 Â°C.', 'If the final composition is assumed to be 80% GaO1.5 and 20% GaF3, then the second weight loss above 450 Â°C corresponds to the loss of 1 mol of framework BDC molecules (58.90% measd, 60.01% calcd).'] | ['TGA', 'TG', 'thermogravimetric analysis', 'TGA', 'TG', 'weight loss', 'weight loss', 'TGA', 'TG', 'TGA', 'TG', 'weight loss', 'weight loss', 'TGA', 'TG', 'TGA', 'TG', 'TGA', 'TG', 'TGA', 'TG', 'weight loss', 'weight loss', 'temperature range', 'TGA', 'TG', 'temperature range', 'TGA', 'TG', 'TGA', 'TG', 'weight loss'] | n | y | y | 3
SABVOH01_clean | SABVOH01 | 10.1021/ic800008f | ['Thermogravimetric analysis (TGA) measurements were carried out using a TA Instruments Hi-Res 2950 system in dry air, employing a heating rate of 3 Â°C minâˆ’1.', 'Thermogravimetric analysis (TGA) measurements were carried out using a TA Instruments Hi-Res 2950 system in dry air, employing a heating rate of 3 Â°C minâˆ’1.', 'Thermogravimetric analysis (TGA) measurements were carried out using a TA Instruments Hi-Res 2950 system in dry air, employing a heating rate of 3 Â°C minâˆ’1.', 'TGA of 1 shows the release of the BDC molecules in two clearly separated steps.', 'TGA of 1 shows the release of the BDC molecules in two clearly separated steps.', 'The weight loss from 275 to 400 Â°C corresponds to the removal of 0.7 mol of H2BDC molecules (36.00% obsd and 35.84% calcd) from the channels.', 'The second weight loss between 500 and 600 Â°C corresponds to the loss of 1 mol of coordinated BDC (49.25% obsd and 50.50% calcd) molecules of the framework.', 'TGA data for 2 and 3 were collected in air at 1 Â°C minâˆ’1.', 'TGA data for 2 and 3 were collected in air at 1 Â°C minâˆ’1.', 'The TGA data show the release of the BDC molecules in two steps.', 'The TGA data show the release of the BDC molecules in two steps.', 'The weight loss from 300 to âˆ¼450 Â°C corresponds to the removal of 0.74 mol of H2BDC molecules (31.46% obsd and 32.89% calcd) from the channels.', 'The second weight loss between âˆ¼450 and 750 Â°C corresponds to the loss of 1 mol of coordinated BDC (44.18% obsd and 43.91% calcd) molecules (Figure S2.b in the Supporting Information).', 'In the case of compound 3, the TGA data are not consistent with complete conversion to the oxide phase.', 'In the case of compound 3, the TGA data are not consistent with complete conversion to the oxide phase.', 'Because 3 contains fluoride, it is assumed that some fluoride remains in the TGA residue even though the specific phase cannot be detected by XRD.', 'Because 3 contains fluoride, it is assumed that some fluoride remains in the TGA residue even though the specific phase cannot be detected by XRD.', 'For 3, the TGA data (Figure S.2c in the Supporting Information) indicate that the release of the BDC molecules also is in two steps.', 'For 3, the TGA data (Figure S.2c in the Supporting Information) indicate that the release of the BDC molecules also is in two steps.', 'TGA of the air-stable 1b showed two weight losses (Figure S.3a in the Supporting Information).', 'TGA of the air-stable 1b showed two weight losses (Figure S.3a in the Supporting Information).', 'TGA of the air-stable 1b showed two weight losses (Figure S.3a in the Supporting Information).', 'The first weight loss below 200 Â°C corresponds to the loss of 0.8 guest pyridine molecules per formula unit (23.32% measd, 23.30% calcd).', 'The second loss corresponds to the loss of 1 mol of framework BDC molecules and occurs in the same temperature range as that for 1 (500âˆ’600 Â°C; 60.86% measd, 60.47% calcd).', 'TGA analysis (Figure S.4b in the Supporting Information) shows that compound 2a decomposes in two steps, losing guest pyridine below 200 Â°C, followed by the loss of 1 mol of framework BDC molecules at the same temperature range as that for 2 (450âˆ’550 Â°C; 61.91% measd, 62.60% calcd).', 'TGA analysis (Figure S.4b in the Supporting Information) shows that compound 2a decomposes in two steps, losing guest pyridine below 200 Â°C, followed by the loss of 1 mol of framework BDC molecules at the same temperature range as that for 2 (450âˆ’550 Â°C; 61.91% measd, 62.60% calcd).', 'TGA analysis (Figure S.4b in the Supporting Information) shows that compound 2a decomposes in two steps, losing guest pyridine below 200 Â°C, followed by the loss of 1 mol of framework BDC molecules at the same temperature range as that for 2 (450âˆ’550 Â°C; 61.91% measd, 62.60% calcd).', 'As in the case of the as-synthesized compound 3, it is assumed that the residue obtained after TGA of compound 3b contains fluoride.', 'As in the case of the as-synthesized compound 3, it is assumed that the residue obtained after TGA of compound 3b contains fluoride.', 'The TGA data (Figure S.3c in the Supporting Information) show the loss of the pyridine molecules from within the framework at a temperature below 200 Â°C.', 'The TGA data (Figure S.3c in the Supporting Information) show the loss of the pyridine molecules from within the framework at a temperature below 200 Â°C.', 'If the final composition is assumed to be 80% GaO1.5 and 20% GaF3, then the second weight loss above 450 Â°C corresponds to the loss of 1 mol of framework BDC molecules (58.90% measd, 60.01% calcd).'] | ['TGA', 'TG', 'thermogravimetric analysis', 'TGA', 'TG', 'weight loss', 'weight loss', 'TGA', 'TG', 'TGA', 'TG', 'weight loss', 'weight loss', 'TGA', 'TG', 'TGA', 'TG', 'TGA', 'TG', 'TGA', 'TG', 'weight loss', 'weight loss', 'temperature range', 'TGA', 'TG', 'temperature range', 'TGA', 'TG', 'TGA', 'TG', 'weight loss'] | n | y | y | 1
UFENEZ_clean | UFENEZ | 10.1021/ic800164b | ['TGA experiments were performed on a NETZSCH TG 209 instrument with a heating rate of 10 Â°C minâˆ’1.', 'TGA experiments were performed on a NETZSCH TG 209 instrument with a heating rate of 10 Â°C minâˆ’1.', 'A thermogravimetric analysis (TGA) trace of 1 (Figure S6 in the Supporting Information) performed in air atmosphere at a rate of 10 Â°C minâˆ’1 shows a first weight loss of about 14% in the range of 100âˆ’150 Â°C, indicating the removal of four ammonia molecules.', 'A thermogravimetric analysis (TGA) trace of 1 (Figure S6 in the Supporting Information) performed in air atmosphere at a rate of 10 Â°C minâˆ’1 shows a first weight loss of about 14% in the range of 100âˆ’150 Â°C, indicating the removal of four ammonia molecules.', 'A thermogravimetric analysis (TGA) trace of 1 (Figure S6 in the Supporting Information) performed in air atmosphere at a rate of 10 Â°C minâˆ’1 shows a first weight loss of about 14% in the range of 100âˆ’150 Â°C, indicating the removal of four ammonia molecules.', 'A thermogravimetric analysis (TGA) trace of 1 (Figure S6 in the Supporting Information) performed in air atmosphere at a rate of 10 Â°C minâˆ’1 shows a first weight loss of about 14% in the range of 100âˆ’150 Â°C, indicating the removal of four ammonia molecules.', 'The second step weight loss in the range of 150âˆ’480 Â°C can ascribe to the removal of a water molecules and cyanides.', 'The TGA trace of 3 (Figure S7 in the Supporting Information) performed in N2 atmosphere at a rate of 10 Â°C minâˆ’1 shows a first weight loss of about 14% in the range of 150âˆ’220 Â°C, indicating the removal of methanol molecules.', 'The TGA trace of 3 (Figure S7 in the Supporting Information) performed in N2 atmosphere at a rate of 10 Â°C minâˆ’1 shows a first weight loss of about 14% in the range of 150âˆ’220 Â°C, indicating the removal of methanol molecules.', 'The TGA trace of 3 (Figure S7 in the Supporting Information) performed in N2 atmosphere at a rate of 10 Â°C minâˆ’1 shows a first weight loss of about 14% in the range of 150âˆ’220 Â°C, indicating the removal of methanol molecules.'] | ['TGA', 'TG', 'TGA', 'TG', 'thermogravimetric analysis', 'weight loss', 'weight loss', 'TGA', 'TG', 'weight loss'] | n | y | y | 3
XOFTIW_clean | XOFTIW | 10.1021/ic800221j | ['Thermogravimetric analyses (TGA) were performed on a Mettler TGA/SDTA 851e analyzer with a heating rate of 10 Â°C/min under an air atmosphere.', 'Thermogravimetric analyses (TGA) were performed on a Mettler TGA/SDTA 851e analyzer with a heating rate of 10 Â°C/min under an air atmosphere.', 'The thermal stabilities of 1 and 3 were examined by TGA in a dry air atmosphere from 30 to 1000 Â°C.', 'The thermal stabilities of 1 and 3 were examined by TGA in a dry air atmosphere from 30 to 1000 Â°C.', 'The latticeâˆ’water and coordinated water molecules were gradually lost in the temperature range 30âˆ’300 Â°C for 1 (calcd/found: 5.1/5.5%).', 'Above this temperature, the weight loss is due to the decomposition of the organic ligands and the collapse of the whole framework.', 'Above this temperature, the weight loss is due to the decomposition of the organic ligands and the collapse of the whole framework.', 'The TGA study of 3 shows that the first weight loss from 30 to 280 Â°C corresponds to removal of water molecules (calcd/found: 0.21/0.75%) and the second weight loss between 280 and 1000 Â°C is attributable to the loss of all organic ligands (Figure S3 in the Supporting Information).', 'The TGA study of 3 shows that the first weight loss from 30 to 280 Â°C corresponds to removal of water molecules (calcd/found: 0.21/0.75%) and the second weight loss between 280 and 1000 Â°C is attributable to the loss of all organic ligands (Figure S3 in the Supporting Information).', 'The TGA study of 3 shows that the first weight loss from 30 to 280 Â°C corresponds to removal of water molecules (calcd/found: 0.21/0.75%) and the second weight loss between 280 and 1000 Â°C is attributable to the loss of all organic ligands (Figure S3 in the Supporting Information).'] | ['TGA', 'TG', 'TGA', 'TG', 'temperature range', 'weight loss', 'decomposition', 'TGA', 'TG', 'weight loss'] | n | y | y | 1
GOBSUM_clean | GOBSUM | 10.1021/ic800274w | ['TGA data for 1 and 2 were obtained on a PerkinElmer Pyris 1 and SCINCO S-1000 instruments, respectively, with a heating rate of 10 Â°C minâˆ’1.', 'TGA data for 1 and 2 were obtained on a PerkinElmer Pyris 1 and SCINCO S-1000 instruments, respectively, with a heating rate of 10 Â°C minâˆ’1.', 'Thermal gravimetric analyses on the as-synthesized forms of 1 and 2 show that the decomposition of the frameworks occurs no earlier than 350 Â°C (Supporting Information).', 'Thermal gravimetric analyses on the as-synthesized forms of 1 and 2 show that the decomposition of the frameworks occurs no earlier than 350 Â°C (Supporting Information).'] | ['TGA', 'TG', 'thermal gravimetric', 'decomposition'] | n | y | y | 1
NOFHOG_clean | NOFHOG | 10.1021/ic800394g | ['Thermogravimetric analyses (TGA) were performed on a TA Instruments SDT Q600 unit under a N2 atmosphere with a heating rate of 2 Â°C per minute.', 'Thermogravimetric analyses (TGA) were performed on a TA Instruments SDT Q600 unit under a N2 atmosphere with a heating rate of 2 Â°C per minute.', 'The TGA curves for compounds 1 and 2 are shown in the Supporting Information, Figure 1S.', 'The TGA curves for compounds 1 and 2 are shown in the Supporting Information, Figure 1S.', 'Compound 1 loses solvent molecules from the channels and the metal centers between 20 and 120 Â°C, showing a 28% weight loss, consistent with the calculated results.', 'Compound 2 loses all the lattice water molecules between 20 and 120 Â°C, showing a 3.4% weight loss, consistent with the calculated value.', 'It loses half of its terminal DMSO ligands (1 DMSO molecule per paddle-wheel unit, ca. 9.2% weight) from 120 to 210 Â°C, showing a 9.2% weight loss.', 'Between 210 and 415 Â°C, the remaining DMSO ligands (1 DMSO molecule per paddle-wheel unit, ca. 9.2% weight) escape slowly, showing a further weight loss of 9.2%.'] | ['TGA', 'TG', 'TGA', 'TG', 'weight loss', 'weight loss', 'weight loss', 'weight loss'] | n | y | y | 1
KOKKOL_clean | KOKKOL | 10.1021/ic800538r | ['Thermogravimetric (TG) analyses were carried out in the air (25 mL/min, 25âˆ’900 Â°C, 10 Â°C/min) on a NETZSCH-STA-449C (Fe-MIL53_NH2) or under nitrogen (75 mL/min, 25âˆ’900 Â°C, 8 Â°C/min) on a Netzsch STA-409CD (Fe-MIL88B_NH2 and Fe-MIL101_NH2).'] | ['TG'] | n | y | y | Fe-MIL-88B-NH2
QOHTOX_clean | QOHTOX | 10.1021/ic800766q | ['Thermogravimetric analyses (TGA) were performed under a nitrogen atmosphere with a heating rate of 5 Â°C/min using an SDT 2960 TGA Thermal Analyzer.', 'Thermogravimetric analyses (TGA) were performed under a nitrogen atmosphere with a heating rate of 5 Â°C/min using an SDT 2960 TGA Thermal Analyzer.', 'The thermal stability of compound 1 has been studied by TG and variable temperature powder X-ray diffraction (XRD).', 'The TG shows the loss of DMF and water occurs in the temperature region 70âˆ’180 Â°C (weight loss found, 18.6%, and calculated, 19.3%).', 'The TG shows the loss of DMF and water occurs in the temperature region 70âˆ’180 Â°C (weight loss found, 18.6%, and calculated, 19.3%).', 'When 1 was evacuated under vacuum at 160 Â°C and the dehydrated sample was then exposed to water vapor, it takes back about three water molecules as determined by TG.', 'TG of compound 2 shows the loss of water molecules at 30âˆ’180 Â°C.', 'The weight loss occurred in two stages corresponding to loss of lattice water and coordinated water molecules.', 'The complete decomposition of the compound occurs above 300 Â°C.'] | ['TGA', 'TG', 'TG', 'TG', 'weight loss', 'TG', 'TG', 'weight loss', 'decomposition'] | n | y | y | 1
QOHTUD_clean | QOHTUD | 10.1021/ic800766q | ['Thermogravimetric analyses (TGA) were performed under a nitrogen atmosphere with a heating rate of 5 Â°C/min using an SDT 2960 TGA Thermal Analyzer.', 'Thermogravimetric analyses (TGA) were performed under a nitrogen atmosphere with a heating rate of 5 Â°C/min using an SDT 2960 TGA Thermal Analyzer.', 'The thermal stability of compound 1 has been studied by TG and variable temperature powder X-ray diffraction (XRD).', 'The TG shows the loss of DMF and water occurs in the temperature region 70âˆ’180 Â°C (weight loss found, 18.6%, and calculated, 19.3%).', 'The TG shows the loss of DMF and water occurs in the temperature region 70âˆ’180 Â°C (weight loss found, 18.6%, and calculated, 19.3%).', 'When 1 was evacuated under vacuum at 160 Â°C and the dehydrated sample was then exposed to water vapor, it takes back about three water molecules as determined by TG.', 'TG of compound 2 shows the loss of water molecules at 30âˆ’180 Â°C.', 'The weight loss occurred in two stages corresponding to loss of lattice water and coordinated water molecules.', 'The complete decomposition of the compound occurs above 300 Â°C.'] | ['TGA', 'TG', 'TG', 'TG', 'weight loss', 'TG', 'TG', 'weight loss', 'decomposition'] | n | y | y | 2
WOGHEG_clean | WOGHEG | 10.1021/ic800854y | ['TGA data were obtained on a TGA G500 V5.3 Build 171 instrument with a heating rate of 5\u2009Â°C/min under an N2 atmosphere.', 'TGA data were obtained on a TGA G500 V5.3 Build 171 instrument with a heating rate of 5\u2009Â°C/min under an N2 atmosphere.', 'Before the measurement, the sample was vacuumed again using the outgas function of the surface area analyzer for 2 h at 75 or 120\u2009Â°C.', 'Before the measurement, the sample was vacuumed again using the outgas function of the surface area analyzer for 2 h at 75 or 120\u2009Â°C.'] | ['TGA', 'TG', 'TGA', 'TG'] | n | y | y | 1
BOLPAU_clean | BOLPAU | 10.1021/ic801174d | ['Thermal gravimetric analyses (TGA) were carried out using a Perkin-Elmer Pyris 1 machine, under a constant stream of dry nitrogen gas (flow rate, 20 mL minâˆ’1) over a temperature range of 30âˆ’600 Â°C and at a heating rate of 5 Â°C minâˆ’1.', 'Thermal gravimetric analyses (TGA) were carried out using a Perkin-Elmer Pyris 1 machine, under a constant stream of dry nitrogen gas (flow rate, 20 mL minâˆ’1) over a temperature range of 30âˆ’600 Â°C and at a heating rate of 5 Â°C minâˆ’1.', 'Thermal gravimetric analyses (TGA) were carried out using a Perkin-Elmer Pyris 1 machine, under a constant stream of dry nitrogen gas (flow rate, 20 mL minâˆ’1) over a temperature range of 30âˆ’600 Â°C and at a heating rate of 5 Â°C minâˆ’1.', 'Thermal gravimetric analyses (TGA) were carried out using a Perkin-Elmer Pyris 1 machine, under a constant stream of dry nitrogen gas (flow rate, 20 mL minâˆ’1) over a temperature range of 30âˆ’600 Â°C and at a heating rate of 5 Â°C minâˆ’1.', 'TGA measurements on 1 show a 25.6% weight loss occuring in the temperature range 100âˆ’200 Â°C (see Figure S16).', 'TGA measurements on 1 show a 25.6% weight loss occuring in the temperature range 100âˆ’200 Â°C (see Figure S16).', 'TGA measurements on 1 show a 25.6% weight loss occuring in the temperature range 100âˆ’200 Â°C (see Figure S16).', 'TGA measurements on 1 show a 25.6% weight loss occuring in the temperature range 100âˆ’200 Â°C (see Figure S16).', 'A further 40.3% weight loss occurs from 400âˆ’480 Â°C and can be attributed to decomposition of the MOF.', 'A further 40.3% weight loss occurs from 400âˆ’480 Â°C and can be attributed to decomposition of the MOF.', 'TGA measurements show a 15.3% weight loss in the range 120âˆ’280 Â°C, which occurs in two distinct steps (Figure S17).', 'TGA measurements show a 15.3% weight loss in the range 120âˆ’280 Â°C, which occurs in two distinct steps (Figure S17).', 'TGA measurements show a 15.3% weight loss in the range 120âˆ’280 Â°C, which occurs in two distinct steps (Figure S17).', 'Further weight loss due to decomposition occurs above 420 Â°C.', 'Further weight loss due to decomposition occurs above 420 Â°C.'] | ['TGA', 'TG', 'thermal gravimetric', 'temperature range', 'TGA', 'TG', 'weight loss', 'temperature range', 'weight loss', 'decomposition', 'TGA', 'TG', 'weight loss', 'weight loss', 'decomposition'] | n | y | y | 1
QOKCID_clean | QOKCID | 10.1021/ic801221r | ['The as-synthesized samples were characterized by thermogravimetric analysis (TGA) on a Perkin-Elmer thermogravimetric analyzer Pyris 1 TGA up to 1023 K using a heating rate of 20 K minâˆ’1 under a N2 atmosphere.', 'The as-synthesized samples were characterized by thermogravimetric analysis (TGA) on a Perkin-Elmer thermogravimetric analyzer Pyris 1 TGA up to 1023 K using a heating rate of 20 K minâˆ’1 under a N2 atmosphere.', 'The as-synthesized samples were characterized by thermogravimetric analysis (TGA) on a Perkin-Elmer thermogravimetric analyzer Pyris 1 TGA up to 1023 K using a heating rate of 20 K minâˆ’1 under a N2 atmosphere.', 'Temperature dependent magnetic susceptibility data for polycrystalline compounds 1 and 2 were obtained on a SQUID magnetometer under an applied field of 2000 Oe over the temperature range of 2âˆ’300 K.', 'To characterize the compounds more fully in terms of thermal stability, their thermal behaviors were studied by TGA (Supporting Information, Figure S5).', 'To characterize the compounds more fully in terms of thermal stability, their thermal behaviors were studied by TGA (Supporting Information, Figure S5).', 'For compound 1, a rapid weight loss is observed from 30 to 157 Â°C which is attributed to the loss of the coordinated water molecules, with a weight loss of 11.28% (calcd 11.04%).', 'The TGA curve of 2 shows that 2 undergoes dehydration between 20 and 170 Â°C, which is again attributed to loss of the coordinated water molecules, with a weight loss of 10.71% (calcd 11.04%).', 'The TGA curve of 2 shows that 2 undergoes dehydration between 20 and 170 Â°C, which is again attributed to loss of the coordinated water molecules, with a weight loss of 10.71% (calcd 11.04%).', 'The TGA curve of 2 shows that 2 undergoes dehydration between 20 and 170 Â°C, which is again attributed to loss of the coordinated water molecules, with a weight loss of 10.71% (calcd 11.04%).', 'The decomposition of the anhydrous residue of 1 and 2 occurs at 380 Â°C.', 'In the case of 4, a rapid weight loss is observed from 25 to 170 Â°C, which is attributed to the release of the lattice water with a weight loss of 4.82% (calcd 2.94%) between 20 and 170 Â°C.', 'It is thus likely that the samples adsorbed guest molecules slowly from the air at room temperature,(33) and the decomposition of the anhydrous composition occurs at 450 Â°C.'] | ['TGA', 'TG', 'thermogravimetric analysis', 'temperature range', 'TGA', 'TG', 'weight loss', 'TGA', 'TG', 'weight loss', 'decomposition', 'weight loss', 'decomposition'] | n | y | y | 4
COPXOV_clean | COPXOV | 10.1021/ic801278j | ['Due to the presence of large amounts of solvent and guest molecules, thermogravimetric analysis (TGA) was performed on samples of complexes 1, 3, and 6 to confirm their stability, as shown in Figure S5, Supporting Information.', 'Due to the presence of large amounts of solvent and guest molecules, thermogravimetric analysis (TGA) was performed on samples of complexes 1, 3, and 6 to confirm their stability, as shown in Figure S5, Supporting Information.', 'Due to the presence of large amounts of solvent and guest molecules, thermogravimetric analysis (TGA) was performed on samples of complexes 1, 3, and 6 to confirm their stability, as shown in Figure S5, Supporting Information.', 'The TG curve of complex 1 reveals a steady weight loss between 25 and 300 Â°C, which is attributed to the loss of lattice water molecules, coordinated water molecules, and free bipy molecules (observed, 23.74%, calculated, 25.58%).', 'The TG curve of complex 1 reveals a steady weight loss between 25 and 300 Â°C, which is attributed to the loss of lattice water molecules, coordinated water molecules, and free bipy molecules (observed, 23.74%, calculated, 25.58%).', 'And further weight loss was observed at a temperature of 650 Â°C.', 'The TG curve for 6 shows an initial weight loss in the temperature range 25âˆ’120 Â°C, which was due to the loss of the lattice water molecules (observed, 3.8%, calculated, 4.6%).', 'The TG curve for 6 shows an initial weight loss in the temperature range 25âˆ’120 Â°C, which was due to the loss of the lattice water molecules (observed, 3.8%, calculated, 4.6%).', 'The TG curve for 6 shows an initial weight loss in the temperature range 25âˆ’120 Â°C, which was due to the loss of the lattice water molecules (observed, 3.8%, calculated, 4.6%).', 'The magnetic susceptibilities, Ï‡M, of 2âˆ’6 were measured in the 2âˆ’300 K temperature range, and shown as Ï‡MT and Ï‡M versus T plots in Figure 6.'] | ['TGA', 'TG', 'thermogravimetric analysis', 'TG', 'weight loss', 'weight loss', 'TG', 'weight loss', 'temperature range', 'temperature range'] | n | y | y | 3
GOMRAC_clean | GOMRAC | 10.1021/ic801405e | ['Thermogravimetric analysis (TG) was performed on a Perkin-Elmer TGA7 unit in the air with a heating rate of 10 K minâˆ’1.', 'Thermogravimetric analysis (TG) was performed on a Perkin-Elmer TGA7 unit in the air with a heating rate of 10 K minâˆ’1.', 'Thermogravimetric analysis (TG) was performed on a Perkin-Elmer TGA7 unit in the air with a heating rate of 10 K minâˆ’1.', 'The TG analysis in Figure S1 of the Supporting Information shows a total weight loss of 16.65, 15.98, and 16.90 wt % from 300âˆ’950 Â°C for CoAPO-LAU, MnAPO-LAU, and ZnAPO-LAU, respectively.', 'The TG analysis in Figure S1 of the Supporting Information shows a total weight loss of 16.65, 15.98, and 16.90 wt % from 300âˆ’950 Â°C for CoAPO-LAU, MnAPO-LAU, and ZnAPO-LAU, respectively.', 'The temperature dependences of the magnetic susceptibilities of MnAPO-LAU were recorded at an applied magnetic field of 1000 Oe over a temperature range of 4âˆ’300 K.'] | ['TGA', 'TG', 'thermogravimetric analysis', 'TG', 'weight loss', 'temperature range'] | n | y | y | ZnAPO-LAU
GOMREG_clean | GOMREG | 10.1021/ic801405e | ['Thermogravimetric analysis (TG) was performed on a Perkin-Elmer TGA7 unit in the air with a heating rate of 10 K minâˆ’1.', 'Thermogravimetric analysis (TG) was performed on a Perkin-Elmer TGA7 unit in the air with a heating rate of 10 K minâˆ’1.', 'Thermogravimetric analysis (TG) was performed on a Perkin-Elmer TGA7 unit in the air with a heating rate of 10 K minâˆ’1.', 'The TG analysis in Figure S1 of the Supporting Information shows a total weight loss of 16.65, 15.98, and 16.90 wt % from 300âˆ’950 Â°C for CoAPO-LAU, MnAPO-LAU, and ZnAPO-LAU, respectively.', 'The TG analysis in Figure S1 of the Supporting Information shows a total weight loss of 16.65, 15.98, and 16.90 wt % from 300âˆ’950 Â°C for CoAPO-LAU, MnAPO-LAU, and ZnAPO-LAU, respectively.', 'The temperature dependences of the magnetic susceptibilities of MnAPO-LAU were recorded at an applied magnetic field of 1000 Oe over a temperature range of 4âˆ’300 K.'] | ['TGA', 'TG', 'thermogravimetric analysis', 'TG', 'weight loss', 'temperature range'] | n | y | y | MnAPO-LAU
YOMVIG_clean | YOMVIG | 10.1021/ic801405e | ['Thermogravimetric analysis (TG) was performed on a Perkin-Elmer TGA7 unit in the air with a heating rate of 10 K minâˆ’1.', 'Thermogravimetric analysis (TG) was performed on a Perkin-Elmer TGA7 unit in the air with a heating rate of 10 K minâˆ’1.', 'Thermogravimetric analysis (TG) was performed on a Perkin-Elmer TGA7 unit in the air with a heating rate of 10 K minâˆ’1.', 'The TG analysis in Figure S1 of the Supporting Information shows a total weight loss of 16.65, 15.98, and 16.90 wt % from 300âˆ’950 Â°C for CoAPO-LAU, MnAPO-LAU, and ZnAPO-LAU, respectively.', 'The TG analysis in Figure S1 of the Supporting Information shows a total weight loss of 16.65, 15.98, and 16.90 wt % from 300âˆ’950 Â°C for CoAPO-LAU, MnAPO-LAU, and ZnAPO-LAU, respectively.', 'The temperature dependences of the magnetic susceptibilities of MnAPO-LAU were recorded at an applied magnetic field of 1000 Oe over a temperature range of 4âˆ’300 K.'] | ['TGA', 'TG', 'thermogravimetric analysis', 'TG', 'weight loss', 'temperature range'] | n | y | y | CoAPO-LAU
XOVPUU_clean | XOVPUU | 10.1021/ic801631w | ['(43) TGA analysis showed that 5 lost 57.12% weight because of solvent molecules, and the framework of 5 decomposed at temperatures above 250 Â°C.', '(43) TGA analysis showed that 5 lost 57.12% weight because of solvent molecules, and the framework of 5 decomposed at temperatures above 250 Â°C.'] | ['TGA', 'TG'] | n | y | y | 5
XOVQAB_clean | XOVQAB | 10.1021/ic801631w | ['(43) TGA analysis showed that 5 lost 57.12% weight because of solvent molecules, and the framework of 5 decomposed at temperatures above 250 Â°C.', '(43) TGA analysis showed that 5 lost 57.12% weight because of solvent molecules, and the framework of 5 decomposed at temperatures above 250 Â°C.'] | ['TGA', 'TG'] | n | y | y | 6
XOVQEF_SL | XOVQEF | 10.1021/ic801631w | ['(43) TGA analysis showed that 5 lost 57.12% weight because of solvent molecules, and the framework of 5 decomposed at temperatures above 250 Â°C.', '(43) TGA analysis showed that 5 lost 57.12% weight because of solvent molecules, and the framework of 5 decomposed at temperatures above 250 Â°C.'] | ['TGA', 'TG'] | n | y | y | 7
XOVQIJ_clean | XOVQIJ | 10.1021/ic801631w | ['(43) TGA analysis showed that 5 lost 57.12% weight because of solvent molecules, and the framework of 5 decomposed at temperatures above 250 Â°C.', '(43) TGA analysis showed that 5 lost 57.12% weight because of solvent molecules, and the framework of 5 decomposed at temperatures above 250 Â°C.'] | ['TGA', 'TG'] | n | y | y | 8
SONTAR_manual | SONTAR | 10.1021/ic8017826 | ['TGA have been carried out for all compounds which show similar behaviors (Figures S12âˆ’S16, Supporting Information).', 'TGA have been carried out for all compounds which show similar behaviors (Figures S12âˆ’S16, Supporting Information).', 'This weight loss may be due to the loss of DMF molecules.', 'Actually, the removal of two DMF molecules from 2Â·2DMF, 4Â·2DMF, and 5Â·2DMF corresponds to a calculated weight loss of 12.1, 11.3, and 11.2%, respectively.', 'It has to be mentioned that these coordination materials have probably exchanged part of their guest DMF molecules with atmospheric water upon air exposure prior to TG measurements.', 'As a result, the 8% weight loss most likely represents the departure of DMF or water molecules.'] | ['TGA', 'TG', 'weight loss', 'weight loss', 'TG', 'weight loss'] | n | y | y | 1
SONTIZ_clean | SONTIZ | 10.1021/ic8017826 | ['TGA have been carried out for all compounds which show similar behaviors (Figures S12âˆ’S16, Supporting Information).', 'TGA have been carried out for all compounds which show similar behaviors (Figures S12âˆ’S16, Supporting Information).', 'This weight loss may be due to the loss of DMF molecules.', 'Actually, the removal of two DMF molecules from 2Â·2DMF, 4Â·2DMF, and 5Â·2DMF corresponds to a calculated weight loss of 12.1, 11.3, and 11.2%, respectively.', 'It has to be mentioned that these coordination materials have probably exchanged part of their guest DMF molecules with atmospheric water upon air exposure prior to TG measurements.', 'As a result, the 8% weight loss most likely represents the departure of DMF or water molecules.'] | ['TGA', 'TG', 'weight loss', 'weight loss', 'TG', 'weight loss'] | n | y | y | 4
SONTOF_clean | SONTOF | 10.1021/ic8017826 | ['TGA have been carried out for all compounds which show similar behaviors (Figures S12âˆ’S16, Supporting Information).', 'TGA have been carried out for all compounds which show similar behaviors (Figures S12âˆ’S16, Supporting Information).', 'This weight loss may be due to the loss of DMF molecules.', 'Actually, the removal of two DMF molecules from 2Â·2DMF, 4Â·2DMF, and 5Â·2DMF corresponds to a calculated weight loss of 12.1, 11.3, and 11.2%, respectively.', 'It has to be mentioned that these coordination materials have probably exchanged part of their guest DMF molecules with atmospheric water upon air exposure prior to TG measurements.', 'As a result, the 8% weight loss most likely represents the departure of DMF or water molecules.'] | ['TGA', 'TG', 'weight loss', 'weight loss', 'TG', 'weight loss'] | n | y | y | 5
HOMXIR_manual | HOMXIR | 10.1021/ic801837t | ['Approximately 10âˆ’20 mg of IRMOF-3, DMOF-1-NH2, or UMCM-1-NH2 modified using Method 2 was used for TGA measurements.', 'Approximately 10âˆ’20 mg of IRMOF-3, DMOF-1-NH2, or UMCM-1-NH2 modified using Method 2 was used for TGA measurements.', 'The sample was then transferred to a preweighed sample tube and degassed at 105 Â°C for approximately 24 h on an ASAP 2020 or until the outgas rate was <5 Î¼m Hg/min.', 'The sample was then transferred to a preweighed sample tube and degassed at 105 Â°C for approximately 24 h on an ASAP 2020 or until the outgas rate was <5 Î¼m Hg/min.', 'DMOF-1-NH2 has been characterized by several techniques, including X-ray diffraction, TGA, gas adsorption, 1H NMR, and ESI-MS.', 'DMOF-1-NH2 has been characterized by several techniques, including X-ray diffraction, TGA, gas adsorption, 1H NMR, and ESI-MS.', 'TGA experiments show that DMOF-1 and DMOF-1-NH2 decompose in the range of âˆ¼300âˆ’350 Â°C (Supporting Information, Figure S2), which clearly distinguishes them from other MOF materials such as IRMOF-3 (which has a decomposition temperature nearly 100 Â°C higher).', 'TGA experiments show that DMOF-1 and DMOF-1-NH2 decompose in the range of âˆ¼300âˆ’350 Â°C (Supporting Information, Figure S2), which clearly distinguishes them from other MOF materials such as IRMOF-3 (which has a decomposition temperature nearly 100 Â°C higher).', 'TGA experiments show that DMOF-1 and DMOF-1-NH2 decompose in the range of âˆ¼300âˆ’350 Â°C (Supporting Information, Figure S2), which clearly distinguishes them from other MOF materials such as IRMOF-3 (which has a decomposition temperature nearly 100 Â°C higher).', 'To confirm UMCM-1-NH2 was the amino-containing analogue of UMCM-1, UMCM-1-NH2 was analyzed by 1H NMR, TGA, and PXRD.', 'To confirm UMCM-1-NH2 was the amino-containing analogue of UMCM-1, UMCM-1-NH2 was analyzed by 1H NMR, TGA, and PXRD.', 'TGA and PXRD analysis of UMCM-1-NH2 were also consistent with those reported for UMCM-1.', 'TGA and PXRD analysis of UMCM-1-NH2 were also consistent with those reported for UMCM-1.', 'The structural integrity of the modified DMOF-1-NH2 samples was corroborated by a number of techniques, including optical microscopy, TGA, PXRD, and gas sorption experiments.', 'The structural integrity of the modified DMOF-1-NH2 samples was corroborated by a number of techniques, including optical microscopy, TGA, PXRD, and gas sorption experiments.', '(69, 70) TGA profiles of these new materials indicated that their thermal stability was essentially retained regardless of modification.', '(69, 70) TGA profiles of these new materials indicated that their thermal stability was essentially retained regardless of modification.'] | ['TGA', 'TG', 'TGA', 'TG', 'TGA', 'TG', 'TGA', 'TG', 'decomposition', 'TGA', 'TG', 'TGA', 'TG', 'TGA', 'TG', 'TGA', 'TG'] | n | y | y | UMCM-1-NH2
FORPIM_clean | FORPIM | 10.1021/ic801846h | ['A family of organicâˆ’inorganic hybrid frameworks, {[Ln(H2O)4(pdc)]4} [XMo12O40]Â·2H2O (Ln = La, Ce, and Nd; X = Si and Ge; H2pdc = pyridine-2,6-dicarboxylate), have been prepared under hydrothermal conditions and characterized by single crystal X-ray diffraction analyses, elemental analyses, IR, and thermal gravimetric analyses.', 'Thermal gravimetric (TG) analyses were carried out in a nitrogen atmosphere between 50 and 800 Â°C at a heating rate of 10 Â°C/min on a ZRY-2P simultaneous thermal analyzer.', 'Thermal gravimetric (TG) analyses were carried out in a nitrogen atmosphere between 50 and 800 Â°C at a heating rate of 10 Â°C/min on a ZRY-2P simultaneous thermal analyzer.', 'TG analysis of compound 1 shows a 0.96% weight loss between 40 and 80 Â°C which corresponds to crystallographic water (calculated value: 1.07%).', 'TG analysis of compound 1 shows a 0.96% weight loss between 40 and 80 Â°C which corresponds to crystallographic water (calculated value: 1.07%).', 'From 80 to 170 Â°C, compound 1 loses its coordinated water, and the weight loss of 9.11% is a good accordance with the calculated value 8.58%.', 'The 4.96% weight loss (calculated value: 4.92%) from 400 to 520 Â°C is ascribed to the release of one pdc molecule.', 'Then, the decomposition of the framework compound 1 occurs starting at 520 Â°C.', 'Encouraged by the single crystal X-ray diffraction results, we carried out PXRD experiments to investigate the stability of compound 1 upon the removal of free water molecules according to TG analysis.', 'After heating at 170 and 400 Â°C for 1 h, respectively, the color of the sample changes from yellow to green, and the coordinated water is lost, according to TG analysis.', 'The zeolite-like GIS topology frameworks of these compounds are well retained below 400 Â°C, according to TG analysis and the XRD patterns.'] | ['thermal gravimetric', 'TG', 'thermal gravimetric', 'TG', 'weight loss', 'weight loss', 'weight loss', 'decomposition', 'TG', 'TG', 'TG'] | n | y | y | 1
FORPOS_clean | FORPOS | 10.1021/ic801846h | ['A family of organicâˆ’inorganic hybrid frameworks, {[Ln(H2O)4(pdc)]4} [XMo12O40]Â·2H2O (Ln = La, Ce, and Nd; X = Si and Ge; H2pdc = pyridine-2,6-dicarboxylate), have been prepared under hydrothermal conditions and characterized by single crystal X-ray diffraction analyses, elemental analyses, IR, and thermal gravimetric analyses.', 'Thermal gravimetric (TG) analyses were carried out in a nitrogen atmosphere between 50 and 800 Â°C at a heating rate of 10 Â°C/min on a ZRY-2P simultaneous thermal analyzer.', 'Thermal gravimetric (TG) analyses were carried out in a nitrogen atmosphere between 50 and 800 Â°C at a heating rate of 10 Â°C/min on a ZRY-2P simultaneous thermal analyzer.', 'TG analysis of compound 1 shows a 0.96% weight loss between 40 and 80 Â°C which corresponds to crystallographic water (calculated value: 1.07%).', 'TG analysis of compound 1 shows a 0.96% weight loss between 40 and 80 Â°C which corresponds to crystallographic water (calculated value: 1.07%).', 'From 80 to 170 Â°C, compound 1 loses its coordinated water, and the weight loss of 9.11% is a good accordance with the calculated value 8.58%.', 'The 4.96% weight loss (calculated value: 4.92%) from 400 to 520 Â°C is ascribed to the release of one pdc molecule.', 'Then, the decomposition of the framework compound 1 occurs starting at 520 Â°C.', 'Encouraged by the single crystal X-ray diffraction results, we carried out PXRD experiments to investigate the stability of compound 1 upon the removal of free water molecules according to TG analysis.', 'After heating at 170 and 400 Â°C for 1 h, respectively, the color of the sample changes from yellow to green, and the coordinated water is lost, according to TG analysis.', 'The zeolite-like GIS topology frameworks of these compounds are well retained below 400 Â°C, according to TG analysis and the XRD patterns.'] | ['thermal gravimetric', 'TG', 'thermal gravimetric', 'TG', 'weight loss', 'weight loss', 'weight loss', 'decomposition', 'TG', 'TG', 'TG'] | n | y | y | 2
FORPUY_clean | FORPUY | 10.1021/ic801846h | ['A family of organicâˆ’inorganic hybrid frameworks, {[Ln(H2O)4(pdc)]4} [XMo12O40]Â·2H2O (Ln = La, Ce, and Nd; X = Si and Ge; H2pdc = pyridine-2,6-dicarboxylate), have been prepared under hydrothermal conditions and characterized by single crystal X-ray diffraction analyses, elemental analyses, IR, and thermal gravimetric analyses.', 'Thermal gravimetric (TG) analyses were carried out in a nitrogen atmosphere between 50 and 800 Â°C at a heating rate of 10 Â°C/min on a ZRY-2P simultaneous thermal analyzer.', 'Thermal gravimetric (TG) analyses were carried out in a nitrogen atmosphere between 50 and 800 Â°C at a heating rate of 10 Â°C/min on a ZRY-2P simultaneous thermal analyzer.', 'TG analysis of compound 1 shows a 0.96% weight loss between 40 and 80 Â°C which corresponds to crystallographic water (calculated value: 1.07%).', 'TG analysis of compound 1 shows a 0.96% weight loss between 40 and 80 Â°C which corresponds to crystallographic water (calculated value: 1.07%).', 'From 80 to 170 Â°C, compound 1 loses its coordinated water, and the weight loss of 9.11% is a good accordance with the calculated value 8.58%.', 'The 4.96% weight loss (calculated value: 4.92%) from 400 to 520 Â°C is ascribed to the release of one pdc molecule.', 'Then, the decomposition of the framework compound 1 occurs starting at 520 Â°C.', 'Encouraged by the single crystal X-ray diffraction results, we carried out PXRD experiments to investigate the stability of compound 1 upon the removal of free water molecules according to TG analysis.', 'After heating at 170 and 400 Â°C for 1 h, respectively, the color of the sample changes from yellow to green, and the coordinated water is lost, according to TG analysis.', 'The zeolite-like GIS topology frameworks of these compounds are well retained below 400 Â°C, according to TG analysis and the XRD patterns.'] | ['thermal gravimetric', 'TG', 'thermal gravimetric', 'TG', 'weight loss', 'weight loss', 'weight loss', 'decomposition', 'TG', 'TG', 'TG'] | n | y | y | 3
FORQAF_clean | FORQAF | 10.1021/ic801846h | ['A family of organicâˆ’inorganic hybrid frameworks, {[Ln(H2O)4(pdc)]4} [XMo12O40]Â·2H2O (Ln = La, Ce, and Nd; X = Si and Ge; H2pdc = pyridine-2,6-dicarboxylate), have been prepared under hydrothermal conditions and characterized by single crystal X-ray diffraction analyses, elemental analyses, IR, and thermal gravimetric analyses.', 'Thermal gravimetric (TG) analyses were carried out in a nitrogen atmosphere between 50 and 800 Â°C at a heating rate of 10 Â°C/min on a ZRY-2P simultaneous thermal analyzer.', 'Thermal gravimetric (TG) analyses were carried out in a nitrogen atmosphere between 50 and 800 Â°C at a heating rate of 10 Â°C/min on a ZRY-2P simultaneous thermal analyzer.', 'TG analysis of compound 1 shows a 0.96% weight loss between 40 and 80 Â°C which corresponds to crystallographic water (calculated value: 1.07%).', 'TG analysis of compound 1 shows a 0.96% weight loss between 40 and 80 Â°C which corresponds to crystallographic water (calculated value: 1.07%).', 'From 80 to 170 Â°C, compound 1 loses its coordinated water, and the weight loss of 9.11% is a good accordance with the calculated value 8.58%.', 'The 4.96% weight loss (calculated value: 4.92%) from 400 to 520 Â°C is ascribed to the release of one pdc molecule.', 'Then, the decomposition of the framework compound 1 occurs starting at 520 Â°C.', 'Encouraged by the single crystal X-ray diffraction results, we carried out PXRD experiments to investigate the stability of compound 1 upon the removal of free water molecules according to TG analysis.', 'After heating at 170 and 400 Â°C for 1 h, respectively, the color of the sample changes from yellow to green, and the coordinated water is lost, according to TG analysis.', 'The zeolite-like GIS topology frameworks of these compounds are well retained below 400 Â°C, according to TG analysis and the XRD patterns.'] | ['thermal gravimetric', 'TG', 'thermal gravimetric', 'TG', 'weight loss', 'weight loss', 'weight loss', 'decomposition', 'TG', 'TG', 'TG'] | n | y | y | 4
FORQEJ_clean | FORQEJ | 10.1021/ic801846h | ['A family of organicâˆ’inorganic hybrid frameworks, {[Ln(H2O)4(pdc)]4} [XMo12O40]Â·2H2O (Ln = La, Ce, and Nd; X = Si and Ge; H2pdc = pyridine-2,6-dicarboxylate), have been prepared under hydrothermal conditions and characterized by single crystal X-ray diffraction analyses, elemental analyses, IR, and thermal gravimetric analyses.', 'Thermal gravimetric (TG) analyses were carried out in a nitrogen atmosphere between 50 and 800 Â°C at a heating rate of 10 Â°C/min on a ZRY-2P simultaneous thermal analyzer.', 'Thermal gravimetric (TG) analyses were carried out in a nitrogen atmosphere between 50 and 800 Â°C at a heating rate of 10 Â°C/min on a ZRY-2P simultaneous thermal analyzer.', 'TG analysis of compound 1 shows a 0.96% weight loss between 40 and 80 Â°C which corresponds to crystallographic water (calculated value: 1.07%).', 'TG analysis of compound 1 shows a 0.96% weight loss between 40 and 80 Â°C which corresponds to crystallographic water (calculated value: 1.07%).', 'From 80 to 170 Â°C, compound 1 loses its coordinated water, and the weight loss of 9.11% is a good accordance with the calculated value 8.58%.', 'The 4.96% weight loss (calculated value: 4.92%) from 400 to 520 Â°C is ascribed to the release of one pdc molecule.', 'Then, the decomposition of the framework compound 1 occurs starting at 520 Â°C.', 'Encouraged by the single crystal X-ray diffraction results, we carried out PXRD experiments to investigate the stability of compound 1 upon the removal of free water molecules according to TG analysis.', 'After heating at 170 and 400 Â°C for 1 h, respectively, the color of the sample changes from yellow to green, and the coordinated water is lost, according to TG analysis.', 'The zeolite-like GIS topology frameworks of these compounds are well retained below 400 Â°C, according to TG analysis and the XRD patterns.'] | ['thermal gravimetric', 'TG', 'thermal gravimetric', 'TG', 'weight loss', 'weight loss', 'weight loss', 'decomposition', 'TG', 'TG', 'TG'] | n | y | y | 5
FORQIN_clean | FORQIN | 10.1021/ic801846h | ['A family of organicâˆ’inorganic hybrid frameworks, {[Ln(H2O)4(pdc)]4} [XMo12O40]Â·2H2O (Ln = La, Ce, and Nd; X = Si and Ge; H2pdc = pyridine-2,6-dicarboxylate), have been prepared under hydrothermal conditions and characterized by single crystal X-ray diffraction analyses, elemental analyses, IR, and thermal gravimetric analyses.', 'Thermal gravimetric (TG) analyses were carried out in a nitrogen atmosphere between 50 and 800 Â°C at a heating rate of 10 Â°C/min on a ZRY-2P simultaneous thermal analyzer.', 'Thermal gravimetric (TG) analyses were carried out in a nitrogen atmosphere between 50 and 800 Â°C at a heating rate of 10 Â°C/min on a ZRY-2P simultaneous thermal analyzer.', 'TG analysis of compound 1 shows a 0.96% weight loss between 40 and 80 Â°C which corresponds to crystallographic water (calculated value: 1.07%).', 'TG analysis of compound 1 shows a 0.96% weight loss between 40 and 80 Â°C which corresponds to crystallographic water (calculated value: 1.07%).', 'From 80 to 170 Â°C, compound 1 loses its coordinated water, and the weight loss of 9.11% is a good accordance with the calculated value 8.58%.', 'The 4.96% weight loss (calculated value: 4.92%) from 400 to 520 Â°C is ascribed to the release of one pdc molecule.', 'Then, the decomposition of the framework compound 1 occurs starting at 520 Â°C.', 'Encouraged by the single crystal X-ray diffraction results, we carried out PXRD experiments to investigate the stability of compound 1 upon the removal of free water molecules according to TG analysis.', 'After heating at 170 and 400 Â°C for 1 h, respectively, the color of the sample changes from yellow to green, and the coordinated water is lost, according to TG analysis.', 'The zeolite-like GIS topology frameworks of these compounds are well retained below 400 Â°C, according to TG analysis and the XRD patterns.'] | ['thermal gravimetric', 'TG', 'thermal gravimetric', 'TG', 'weight loss', 'weight loss', 'weight loss', 'decomposition', 'TG', 'TG', 'TG'] | n | y | y | 6
YUPSIM_clean | YUPSIM | 10.1021/ic8020518 | ['TGA experiments were performed on a NETZSCH TG 209 instrument with a heating rate of 10 Â°C minâˆ’1.', 'TGA experiments were performed on a NETZSCH TG 209 instrument with a heating rate of 10 Â°C minâˆ’1.', 'To determine the stability of the coordination polymers 1 and 2, TGAs of 1 and 2 were performed under a nitrogen atmosphere.', 'To determine the stability of the coordination polymers 1 and 2, TGAs of 1 and 2 were performed under a nitrogen atmosphere.', 'The TGA trace of compound 1 shows that the first weight loss of 6.09% from 80 to 120 Â°C corresponds to the loss of three guest molecules (calcd, 5.94%; see Figure S1, Supporting Information).', 'The TGA trace of compound 1 shows that the first weight loss of 6.09% from 80 to 120 Â°C corresponds to the loss of three guest molecules (calcd, 5.94%; see Figure S1, Supporting Information).', 'The TGA trace of compound 1 shows that the first weight loss of 6.09% from 80 to 120 Â°C corresponds to the loss of three guest molecules (calcd, 5.94%; see Figure S1, Supporting Information).', 'Upon further heating, a second weight loss of 4.05% arises in the temperature range 210âˆ¼230 Â°C (calcd 3.96%) and corresponds to the departure of coordination water molecules.', 'Upon further heating, a second weight loss of 4.05% arises in the temperature range 210âˆ¼230 Â°C (calcd 3.96%) and corresponds to the departure of coordination water molecules.', 'The TGA trace of compound 2 shows that the intercalated water molecules are mainly removed in the temperature range 50âˆ¼130 Â°C and that the resulting dehydrated nanoporous compound 2b is stable up to 420 Â°C (found, 13.39%; calcd, 13.22%; see Figure S2, Supporting Information).', 'The TGA trace of compound 2 shows that the intercalated water molecules are mainly removed in the temperature range 50âˆ¼130 Â°C and that the resulting dehydrated nanoporous compound 2b is stable up to 420 Â°C (found, 13.39%; calcd, 13.22%; see Figure S2, Supporting Information).', 'The TGA trace of compound 2 shows that the intercalated water molecules are mainly removed in the temperature range 50âˆ¼130 Â°C and that the resulting dehydrated nanoporous compound 2b is stable up to 420 Â°C (found, 13.39%; calcd, 13.22%; see Figure S2, Supporting Information).'] | ['TGA', 'TG', 'TGA', 'TG', 'TGA', 'TG', 'weight loss', 'weight loss', 'temperature range', 'TGA', 'TG', 'temperature range'] | n | y | y | 2
YUBFOR_clean | YUBFOR | 10.1021/ic802446m | ['Thermogravimetric analysis (TGA) was performed using a Netzsch STA 449C instrument.', 'Thermogravimetric analysis (TGA) was performed using a Netzsch STA 449C instrument.', 'Thermogravimetric analysis (TGA) was performed using a Netzsch STA 449C instrument.', 'TGA (Figure 5) of 1a shows a steady weight loss of water molecules below 150 Â°C (observed, 7.9%; calculated, 8.0%) and no further weight loss below 220 Â°C until decomposition.', 'TGA (Figure 5) of 1a shows a steady weight loss of water molecules below 150 Â°C (observed, 7.9%; calculated, 8.0%) and no further weight loss below 220 Â°C until decomposition.', 'TGA (Figure 5) of 1a shows a steady weight loss of water molecules below 150 Â°C (observed, 7.9%; calculated, 8.0%) and no further weight loss below 220 Â°C until decomposition.', 'TGA (Figure 5) of 1a shows a steady weight loss of water molecules below 150 Â°C (observed, 7.9%; calculated, 8.0%) and no further weight loss below 220 Â°C until decomposition.', 'TGA of 1b shows a weight loss of 3.4% from 30 to 140 Â°C.', 'TGA of 1b shows a weight loss of 3.4% from 30 to 140 Â°C.', 'TGA of 1b shows a weight loss of 3.4% from 30 to 140 Â°C.', 'There is no further weight loss below 220 Â°C until decomposition.', 'There is no further weight loss below 220 Â°C until decomposition.', 'Furthermore, TGA of the porous framework of 2a shows no weight loss between 25 to 400 Â°C, suggesting no solvent guest in 2a, which is consistent with the single-crystal X-ray diffraction analysis.', 'Furthermore, TGA of the porous framework of 2a shows no weight loss between 25 to 400 Â°C, suggesting no solvent guest in 2a, which is consistent with the single-crystal X-ray diffraction analysis.', 'Furthermore, TGA of the porous framework of 2a shows no weight loss between 25 to 400 Â°C, suggesting no solvent guest in 2a, which is consistent with the single-crystal X-ray diffraction analysis.'] | ['TGA', 'TG', 'thermogravimetric analysis', 'TGA', 'TG', 'weight loss', 'decomposition', 'TGA', 'TG', 'weight loss', 'weight loss', 'decomposition', 'TGA', 'TG', 'weight loss'] | n | y | y | 1b
HOZTOG_clean | HOZTOG | 10.1021/ic802457j | ['The assynthesized samples were characterized by thermogravimetric analysis (TGA) on a PerkinElmer thermogravimetric analyzer Pyris 1 TGA using a heating rate of 20 K minâˆ’1 under a N2 atmosphere.', 'The assynthesized samples were characterized by thermogravimetric analysis (TGA) on a PerkinElmer thermogravimetric analyzer Pyris 1 TGA using a heating rate of 20 K minâˆ’1 under a N2 atmosphere.', 'The assynthesized samples were characterized by thermogravimetric analysis (TGA) on a PerkinElmer thermogravimetric analyzer Pyris 1 TGA using a heating rate of 20 K minâˆ’1 under a N2 atmosphere.', 'To characterize the compounds more fully in terms of thermal stability, their thermal behaviors were studied by TGA (Supporting Information, Figure S6).', 'To characterize the compounds more fully in terms of thermal stability, their thermal behaviors were studied by TGA (Supporting Information, Figure S6).', 'TGA reveals a weight loss of 1.13% and 1.25% for compounds 1 and 2 in the region of 20âˆ’80 Â°C, respectively, consistent with the loss of lattice water molecules from the channels of compounds 1 and 2.', 'TGA reveals a weight loss of 1.13% and 1.25% for compounds 1 and 2 in the region of 20âˆ’80 Â°C, respectively, consistent with the loss of lattice water molecules from the channels of compounds 1 and 2.', 'TGA reveals a weight loss of 1.13% and 1.25% for compounds 1 and 2 in the region of 20âˆ’80 Â°C, respectively, consistent with the loss of lattice water molecules from the channels of compounds 1 and 2.', 'A plateau region in the temperature range of 80âˆ’220 Â°C indicates that the molecular architecture of the compounds 1 and 2 can be stable up to 220 Â°C in the absence of guests.'] | ['TGA', 'TG', 'thermogravimetric analysis', 'TGA', 'TG', 'TGA', 'TG', 'weight loss', 'temperature range'] | n | y | y | 3
LULWUL_clean | LULWUL | 10.1021/ic900919w | ['Thermogravimetric analysis is carried out with Rigaku TG8120 in nitrogen atmosphere.', 'Thermogravimetric analysis is carried out with Rigaku TG8120 in nitrogen atmosphere.', 'Thermogravimetric analysis for 1 shows obvious weight loss at relatively low temperatures, but complete removal of the MeOH molecules occurs at about 130 Â°C (Supporting Information, Figure S6).', 'Thermogravimetric analysis for 1 shows obvious weight loss at relatively low temperatures, but complete removal of the MeOH molecules occurs at about 130 Â°C (Supporting Information, Figure S6).'] | ['TG', 'thermogravimetric analysis', 'thermogravimetric analysis', 'weight loss'] | n | y | y | 1
HUZKUJ_clean | HUZKUJ | 10.1021/ic901744m | ['TGA studies have been carried out (Mettler-Toledo, TG850) in an oxygen atmosphere (flow rate = 50 mL/min) in the temperature range 25âˆ’800 Â°C (heating rate = 5 Â°C/min; see Supporting Information, Figure S6).', 'TGA studies have been carried out (Mettler-Toledo, TG850) in an oxygen atmosphere (flow rate = 50 mL/min) in the temperature range 25âˆ’800 Â°C (heating rate = 5 Â°C/min; see Supporting Information, Figure S6).', 'TGA studies have been carried out (Mettler-Toledo, TG850) in an oxygen atmosphere (flow rate = 50 mL/min) in the temperature range 25âˆ’800 Â°C (heating rate = 5 Â°C/min; see Supporting Information, Figure S6).', 'The results indicated a two-step weight loss in the case of compounds I, IV, and VII.', 'The first weight loss (obsd 6.53% for I, 5.89% for IV, and 9.73% for VII) occurring in the region 30âˆ’150 Â°C corresponds to the loss of the lattice water molecules and coordinated water molecules (calcd 6.68% for I, 6.17% for IV, and 9.50% for VII).', 'The second weight loss (obsd 49.92% for I, 40.19% for IV, 36.58% for VII) occurring in the temperature range 220âˆ’500 Â°C corresponds to the loss of the oxalate and the amine molecules (calcd 57.16% for I, 48.82% for IV, and 34.85% for VII).', 'The second weight loss (obsd 49.92% for I, 40.19% for IV, 36.58% for VII) occurring in the temperature range 220âˆ’500 Â°C corresponds to the loss of the oxalate and the amine molecules (calcd 57.16% for I, 48.82% for IV, and 34.85% for VII).', 'For compounds II and V, a single continuous weight loss was observed over a broad temperature range of 250âˆ’600 Â°C (obsd 33.39% for II and 22.15% for V).', 'For compounds II and V, a single continuous weight loss was observed over a broad temperature range of 250âˆ’600 Â°C (obsd 33.39% for II and 22.15% for V).'] | ['TGA', 'TG', 'temperature range', 'weight loss', 'weight loss', 'weight loss', 'temperature range', 'weight loss', 'temperature range'] | n | y | y | VI
HUZLIY_clean | HUZLIY | 10.1021/ic901744m | ['TGA studies have been carried out (Mettler-Toledo, TG850) in an oxygen atmosphere (flow rate = 50 mL/min) in the temperature range 25âˆ’800 Â°C (heating rate = 5 Â°C/min; see Supporting Information, Figure S6).', 'TGA studies have been carried out (Mettler-Toledo, TG850) in an oxygen atmosphere (flow rate = 50 mL/min) in the temperature range 25âˆ’800 Â°C (heating rate = 5 Â°C/min; see Supporting Information, Figure S6).', 'TGA studies have been carried out (Mettler-Toledo, TG850) in an oxygen atmosphere (flow rate = 50 mL/min) in the temperature range 25âˆ’800 Â°C (heating rate = 5 Â°C/min; see Supporting Information, Figure S6).', 'The results indicated a two-step weight loss in the case of compounds I, IV, and VII.', 'The first weight loss (obsd 6.53% for I, 5.89% for IV, and 9.73% for VII) occurring in the region 30âˆ’150 Â°C corresponds to the loss of the lattice water molecules and coordinated water molecules (calcd 6.68% for I, 6.17% for IV, and 9.50% for VII).', 'The second weight loss (obsd 49.92% for I, 40.19% for IV, 36.58% for VII) occurring in the temperature range 220âˆ’500 Â°C corresponds to the loss of the oxalate and the amine molecules (calcd 57.16% for I, 48.82% for IV, and 34.85% for VII).', 'The second weight loss (obsd 49.92% for I, 40.19% for IV, 36.58% for VII) occurring in the temperature range 220âˆ’500 Â°C corresponds to the loss of the oxalate and the amine molecules (calcd 57.16% for I, 48.82% for IV, and 34.85% for VII).', 'For compounds II and V, a single continuous weight loss was observed over a broad temperature range of 250âˆ’600 Â°C (obsd 33.39% for II and 22.15% for V).', 'For compounds II and V, a single continuous weight loss was observed over a broad temperature range of 250âˆ’600 Â°C (obsd 33.39% for II and 22.15% for V).'] | ['TGA', 'TG', 'temperature range', 'weight loss', 'weight loss', 'weight loss', 'temperature range', 'weight loss', 'temperature range'] | n | y | y | T1
HABKOM_clean | HABKOM | 10.1021/ic901943e | ['Three new vanadyl gallium phosphates, (H2dap)3[(VO)2(GaO)2(PO4)4]Â·H2O (1), (H2dap)1.5[(VO)2(GaO)2(PO4)3]Â·3H2O (2), and (H2dap)[(VO)2Ga4(PO4)6(H2O)4]Â·2H2O (3) (dap = 1,3-diaminopropane), have been prepared under mild solvothermal conditions and characterized by single-crystal X-ray diffraction, thermogravimetric analysis, magnetic susceptibility, and EPR spectroscopy.', 'Thermogravimetric analyses (TGA), using Perkin-Elmer TGA-7, were performed on the powder samples of 1 (3.11 mg), 2 (2.96 mg), and 3 (3.29 mg) under flowing N2 with a heating rate of 10 Â°C minâˆ’1.', 'Thermogravimetric analyses (TGA), using Perkin-Elmer TGA-7, were performed on the powder samples of 1 (3.11 mg), 2 (2.96 mg), and 3 (3.29 mg) under flowing N2 with a heating rate of 10 Â°C minâˆ’1.', 'TG curves of all samples (Figure S1, Supporting Information) showed a common feature of immediate weight loss beginning at 50 Â°C, corresponding to the removal of lattice water.', 'TG curves of all samples (Figure S1, Supporting Information) showed a common feature of immediate weight loss beginning at 50 Â°C, corresponding to the removal of lattice water.', 'As indicated in the TG curve of 1, the first observed weight loss (âˆ¼2.0%) before 170 Â°C should correspond to the evacuation of lattice water molecules (ca. 1.9% for H2O).', 'As indicated in the TG curve of 1, the first observed weight loss (âˆ¼2.0%) before 170 Â°C should correspond to the evacuation of lattice water molecules (ca. 1.9% for H2O).', 'According to the TG curves of 2 and 3, complete removal of the lattice water molecules should occur at ca. 250 Â°C for 2 (3H2O, ca. 7.1%) and ca. 110 Â°C for 3 (2H2O, ca. 3.1%).', 'Besides lattice water, the first stage of weight loss in the TG curve of 3 also involved partial removal of the coordination waters (ca. > 3H2O).', 'Besides lattice water, the first stage of weight loss in the TG curve of 3 also involved partial removal of the coordination waters (ca. > 3H2O).', 'All TG curves showed unresolved multistage weight losses beyond 250 or 300 Â°C, attributed to the decomposition and dehydration of organic templates.', 'All TG curves showed unresolved multistage weight losses beyond 250 or 300 Â°C, attributed to the decomposition and dehydration of organic templates.', 'All TG curves showed unresolved multistage weight losses beyond 250 or 300 Â°C, attributed to the decomposition and dehydration of organic templates.'] | ['thermogravimetric analysis', 'TGA', 'TG', 'TG', 'weight loss', 'TG', 'weight loss', 'TG', 'TG', 'weight loss', 'TG', 'weight loss', 'decomposition'] | n | y | y | 3
ASACON_clean | ASACON | 10.1021/ic9019553 | ['Thermogravimetric analysis (TGA) was performed on a Perkin-Elmer TG-7 analyzer heated from 30 to 800 Â°C under nitrogen.', 'Thermogravimetric analysis (TGA) was performed on a Perkin-Elmer TG-7 analyzer heated from 30 to 800 Â°C under nitrogen.', 'Thermogravimetric analysis (TGA) was performed on a Perkin-Elmer TG-7 analyzer heated from 30 to 800 Â°C under nitrogen.', 'To characterize the compounds more fully in terms of thermal stability, the thermal behaviors of 1âˆ’9 were examined by TGA (Figures S29âˆ’S37 in the Supporting Information) and the data are summarized in Table 2.', 'To characterize the compounds more fully in terms of thermal stability, the thermal behaviors of 1âˆ’9 were examined by TGA (Figures S29âˆ’S37 in the Supporting Information) and the data are summarized in Table 2.', 'For 1, the weight loss corresponding to the release of five water molecules is observed from 50 to 369 Â°C (obsd 19.0%; calcd 19.99%).', 'Decomposition of the residual composition occurred from 400 to 510 Â°C, leading to the formation of Mn2O3 as the residue (obsd 35.8%; calcd 35.07%).', 'From the TGA curve of 2, the first weight loss occurs from 30 to 200 Â°C, corresponding to the loss of coordinated water molecule (obsd 8.1%; calcd 7.05%).', 'From the TGA curve of 2, the first weight loss occurs from 30 to 200 Â°C, corresponding to the loss of coordinated water molecule (obsd 8.1%; calcd 7.05%).', 'From the TGA curve of 2, the first weight loss occurs from 30 to 200 Â°C, corresponding to the loss of coordinated water molecule (obsd 8.1%; calcd 7.05%).', 'For 3, the weight loss, corresponding to the departure of lattice and coordination water molecules, is observed from 50 to 276 Â°C (obsd 6.6%; calcd 7.45%).', 'For compound 4, the weight loss in the range of 30âˆ’78 Â°C corresponds to the release of two solvent water molecules (obsd 4.2%; calcd 3.65%) and the removal of the five coordinated water molecules occurred in the temperature range of 78âˆ’163 Â°C (obsd 9.0%; calcd 9.14%).', 'For compound 4, the weight loss in the range of 30âˆ’78 Â°C corresponds to the release of two solvent water molecules (obsd 4.2%; calcd 3.65%) and the removal of the five coordinated water molecules occurred in the temperature range of 78âˆ’163 Â°C (obsd 9.0%; calcd 9.14%).', 'The TGA curve of 6 shows that the first weight loss in the range of 30âˆ’89 Â°C corresponds to the departure of an ethanol molecule (obsd 4.3%; calcd 3.24%).', 'The TGA curve of 6 shows that the first weight loss in the range of 30âˆ’89 Â°C corresponds to the departure of an ethanol molecule (obsd 4.3%; calcd 3.24%).', 'The TGA curve of 6 shows that the first weight loss in the range of 30âˆ’89 Â°C corresponds to the departure of an ethanol molecule (obsd 4.3%; calcd 3.24%).', 'The second weight loss of 4.8% (calcd 5.06%) in the temperature range of 89âˆ’261 Â°C can be assigned to the release of two solvent water molecules.', 'The second weight loss of 4.8% (calcd 5.06%) in the temperature range of 89âˆ’261 Â°C can be assigned to the release of two solvent water molecules.', 'The third weight loss in the temperature range of 261âˆ’333 Â°C can be attributed to the removal of the coordinated water (obsd 2.3%; calcd 2.53%), and then the structure decomposed.', 'The third weight loss in the temperature range of 261âˆ’333 Â°C can be attributed to the removal of the coordinated water (obsd 2.3%; calcd 2.53%), and then the structure decomposed.'] | ['TGA', 'TG', 'thermogravimetric analysis', 'TGA', 'TG', 'weight loss', 'decomposition', 'TGA', 'TG', 'weight loss', 'weight loss', 'weight loss', 'temperature range', 'TGA', 'TG', 'weight loss', 'weight loss', 'temperature range', 'weight loss', 'temperature range'] | n | y | y | 4
ASADAA_clean | ASADAA | 10.1021/ic9019553 | ['Thermogravimetric analysis (TGA) was performed on a Perkin-Elmer TG-7 analyzer heated from 30 to 800 Â°C under nitrogen.', 'Thermogravimetric analysis (TGA) was performed on a Perkin-Elmer TG-7 analyzer heated from 30 to 800 Â°C under nitrogen.', 'Thermogravimetric analysis (TGA) was performed on a Perkin-Elmer TG-7 analyzer heated from 30 to 800 Â°C under nitrogen.', 'To characterize the compounds more fully in terms of thermal stability, the thermal behaviors of 1âˆ’9 were examined by TGA (Figures S29âˆ’S37 in the Supporting Information) and the data are summarized in Table 2.', 'To characterize the compounds more fully in terms of thermal stability, the thermal behaviors of 1âˆ’9 were examined by TGA (Figures S29âˆ’S37 in the Supporting Information) and the data are summarized in Table 2.', 'For 1, the weight loss corresponding to the release of five water molecules is observed from 50 to 369 Â°C (obsd 19.0%; calcd 19.99%).', 'Decomposition of the residual composition occurred from 400 to 510 Â°C, leading to the formation of Mn2O3 as the residue (obsd 35.8%; calcd 35.07%).', 'From the TGA curve of 2, the first weight loss occurs from 30 to 200 Â°C, corresponding to the loss of coordinated water molecule (obsd 8.1%; calcd 7.05%).', 'From the TGA curve of 2, the first weight loss occurs from 30 to 200 Â°C, corresponding to the loss of coordinated water molecule (obsd 8.1%; calcd 7.05%).', 'From the TGA curve of 2, the first weight loss occurs from 30 to 200 Â°C, corresponding to the loss of coordinated water molecule (obsd 8.1%; calcd 7.05%).', 'For 3, the weight loss, corresponding to the departure of lattice and coordination water molecules, is observed from 50 to 276 Â°C (obsd 6.6%; calcd 7.45%).', 'For compound 4, the weight loss in the range of 30âˆ’78 Â°C corresponds to the release of two solvent water molecules (obsd 4.2%; calcd 3.65%) and the removal of the five coordinated water molecules occurred in the temperature range of 78âˆ’163 Â°C (obsd 9.0%; calcd 9.14%).', 'For compound 4, the weight loss in the range of 30âˆ’78 Â°C corresponds to the release of two solvent water molecules (obsd 4.2%; calcd 3.65%) and the removal of the five coordinated water molecules occurred in the temperature range of 78âˆ’163 Â°C (obsd 9.0%; calcd 9.14%).', 'The TGA curve of 6 shows that the first weight loss in the range of 30âˆ’89 Â°C corresponds to the departure of an ethanol molecule (obsd 4.3%; calcd 3.24%).', 'The TGA curve of 6 shows that the first weight loss in the range of 30âˆ’89 Â°C corresponds to the departure of an ethanol molecule (obsd 4.3%; calcd 3.24%).', 'The TGA curve of 6 shows that the first weight loss in the range of 30âˆ’89 Â°C corresponds to the departure of an ethanol molecule (obsd 4.3%; calcd 3.24%).', 'The second weight loss of 4.8% (calcd 5.06%) in the temperature range of 89âˆ’261 Â°C can be assigned to the release of two solvent water molecules.', 'The second weight loss of 4.8% (calcd 5.06%) in the temperature range of 89âˆ’261 Â°C can be assigned to the release of two solvent water molecules.', 'The third weight loss in the temperature range of 261âˆ’333 Â°C can be attributed to the removal of the coordinated water (obsd 2.3%; calcd 2.53%), and then the structure decomposed.', 'The third weight loss in the temperature range of 261âˆ’333 Â°C can be attributed to the removal of the coordinated water (obsd 2.3%; calcd 2.53%), and then the structure decomposed.'] | ['TGA', 'TG', 'thermogravimetric analysis', 'TGA', 'TG', 'weight loss', 'decomposition', 'TGA', 'TG', 'weight loss', 'weight loss', 'weight loss', 'temperature range', 'TGA', 'TG', 'weight loss', 'weight loss', 'temperature range', 'weight loss', 'temperature range'] | n | y | y | 6
WAJHOG_clean | WAJHOG | 10.1021/ic902077j | ['TG analyses were performed on a Netzsch TG 209 instrument in flowing N2 with a heating rate of 10 Â°C/min.', 'To evaluate the thermal behaviors of 1a and 1b, TG analyses and VTPXRD measurements were conducted.', 'For 1a, the TG curve shows two steps of weight loss below 350 Â°C, followed by a plateau until 430 Â°C when the compound became to decompose (Figure S4 in the Supporting Information).', 'For 1a, the TG curve shows two steps of weight loss below 350 Â°C, followed by a plateau until 430 Â°C when the compound became to decompose (Figure S4 in the Supporting Information).', 'The first weight loss between room temperature and 120 Â°C was 6.5%, corresponding to the departure of ethanol guests (calcd 6.4%).', 'The 16.7% weight loss between 120 and 350 Â°C corresponds to the release of the coordinated water and nmp molecules (calcd 16.2%).', 'In the TG curve of 1b, there is an abrupt weight loss of 13.8%, corresponding to the release of the ethanol guest molecules (calcd 13.4%) before 100 Â°C, followed by a gradual weight loss of 5.1% until 350 Â°C, corresponding to the removal of coordinated water molecules (calcd 5.2%; Figure S6 in the Supporting Information).', 'In the TG curve of 1b, there is an abrupt weight loss of 13.8%, corresponding to the release of the ethanol guest molecules (calcd 13.4%) before 100 Â°C, followed by a gradual weight loss of 5.1% until 350 Â°C, corresponding to the removal of coordinated water molecules (calcd 5.2%; Figure S6 in the Supporting Information).', 'This fact implies that the cell parameters of the sample were basically maintained when the coordinated water molecules were gradually removed at higher temperatures because the TG results indicated the loss of coordinated water molecules at relatively high temperature above 100 Â°C.'] | ['TG', 'TG', 'TG', 'weight loss', 'weight loss', 'weight loss', 'TG', 'weight loss', 'TG'] | n | y | y | 1b
ALUJEX_clean | ALUJEX | 10.1021/ic902194g | ['The magnetic susceptibilities, over a temperature range of 1.8âˆ’300 K, of 3, 6, and 7 have also been investigated; the results show paramagnetic properties.', 'TG analysis of 1 displays the first weight loss of 20.1% between 100 and 480 Â°C, corresponding to the loss of eight DMF and one H2O molecule (calculated: 20.0%).', 'TG analysis of 1 displays the first weight loss of 20.1% between 100 and 480 Â°C, corresponding to the loss of eight DMF and one H2O molecule (calculated: 20.0%).', 'The TG analysis of 4 displays the first weight loss of 21.9% between 150 and 480 Â°C, corresponding to the loss of DMF and H2O molecules (calculated: 21.4%).', 'The TG analysis of 4 displays the first weight loss of 21.9% between 150 and 480 Â°C, corresponding to the loss of DMF and H2O molecules (calculated: 21.4%).', 'The TG analysis of 7 shows a weight loss starting at room temperature and ending at 180 Â°C to give a total loss of 58.5%.', 'The TG analysis of 7 shows a weight loss starting at room temperature and ending at 180 Â°C to give a total loss of 58.5%.', 'TGAs (thermal gravimetric analyses) were performed under nitrogen on a TGA V5.1A Dupont 2100 instrument from room temperature to 700 Â°C with a heating rate of 10 Â°C minâˆ’1.', 'TGAs (thermal gravimetric analyses) were performed under nitrogen on a TGA V5.1A Dupont 2100 instrument from room temperature to 700 Â°C with a heating rate of 10 Â°C minâˆ’1.', 'TGAs (thermal gravimetric analyses) were performed under nitrogen on a TGA V5.1A Dupont 2100 instrument from room temperature to 700 Â°C with a heating rate of 10 Â°C minâˆ’1.', 'Temperature-dependent magnetic susceptibility measurement for polycrystalline compounds 3, 6, and 7 were performed on a Quantum Design MPMSâˆ’XL7 SQUID magnetometer under an applied field of 2 kOe over a temperature range of 1.8âˆ’300 K.'] | ['temperature range', 'TG', 'weight loss', 'TG', 'weight loss', 'TG', 'weight loss', 'TGA', 'TG', 'thermal gravimetric', 'temperature range'] | n | y | y | 1
ALUJOH_clean | ALUJOH | 10.1021/ic902194g | ['The magnetic susceptibilities, over a temperature range of 1.8âˆ’300 K, of 3, 6, and 7 have also been investigated; the results show paramagnetic properties.', 'TG analysis of 1 displays the first weight loss of 20.1% between 100 and 480 Â°C, corresponding to the loss of eight DMF and one H2O molecule (calculated: 20.0%).', 'TG analysis of 1 displays the first weight loss of 20.1% between 100 and 480 Â°C, corresponding to the loss of eight DMF and one H2O molecule (calculated: 20.0%).', 'The TG analysis of 4 displays the first weight loss of 21.9% between 150 and 480 Â°C, corresponding to the loss of DMF and H2O molecules (calculated: 21.4%).', 'The TG analysis of 4 displays the first weight loss of 21.9% between 150 and 480 Â°C, corresponding to the loss of DMF and H2O molecules (calculated: 21.4%).', 'The TG analysis of 7 shows a weight loss starting at room temperature and ending at 180 Â°C to give a total loss of 58.5%.', 'The TG analysis of 7 shows a weight loss starting at room temperature and ending at 180 Â°C to give a total loss of 58.5%.', 'TGAs (thermal gravimetric analyses) were performed under nitrogen on a TGA V5.1A Dupont 2100 instrument from room temperature to 700 Â°C with a heating rate of 10 Â°C minâˆ’1.', 'TGAs (thermal gravimetric analyses) were performed under nitrogen on a TGA V5.1A Dupont 2100 instrument from room temperature to 700 Â°C with a heating rate of 10 Â°C minâˆ’1.', 'TGAs (thermal gravimetric analyses) were performed under nitrogen on a TGA V5.1A Dupont 2100 instrument from room temperature to 700 Â°C with a heating rate of 10 Â°C minâˆ’1.', 'Temperature-dependent magnetic susceptibility measurement for polycrystalline compounds 3, 6, and 7 were performed on a Quantum Design MPMSâˆ’XL7 SQUID magnetometer under an applied field of 2 kOe over a temperature range of 1.8âˆ’300 K.'] | ['temperature range', 'TG', 'weight loss', 'TG', 'weight loss', 'TG', 'weight loss', 'TGA', 'TG', 'thermal gravimetric', 'temperature range'] | n | y | y | 3
ALUJUN_clean | ALUJUN | 10.1021/ic902194g | ['The magnetic susceptibilities, over a temperature range of 1.8âˆ’300 K, of 3, 6, and 7 have also been investigated; the results show paramagnetic properties.', 'TG analysis of 1 displays the first weight loss of 20.1% between 100 and 480 Â°C, corresponding to the loss of eight DMF and one H2O molecule (calculated: 20.0%).', 'TG analysis of 1 displays the first weight loss of 20.1% between 100 and 480 Â°C, corresponding to the loss of eight DMF and one H2O molecule (calculated: 20.0%).', 'The TG analysis of 4 displays the first weight loss of 21.9% between 150 and 480 Â°C, corresponding to the loss of DMF and H2O molecules (calculated: 21.4%).', 'The TG analysis of 4 displays the first weight loss of 21.9% between 150 and 480 Â°C, corresponding to the loss of DMF and H2O molecules (calculated: 21.4%).', 'The TG analysis of 7 shows a weight loss starting at room temperature and ending at 180 Â°C to give a total loss of 58.5%.', 'The TG analysis of 7 shows a weight loss starting at room temperature and ending at 180 Â°C to give a total loss of 58.5%.', 'TGAs (thermal gravimetric analyses) were performed under nitrogen on a TGA V5.1A Dupont 2100 instrument from room temperature to 700 Â°C with a heating rate of 10 Â°C minâˆ’1.', 'TGAs (thermal gravimetric analyses) were performed under nitrogen on a TGA V5.1A Dupont 2100 instrument from room temperature to 700 Â°C with a heating rate of 10 Â°C minâˆ’1.', 'TGAs (thermal gravimetric analyses) were performed under nitrogen on a TGA V5.1A Dupont 2100 instrument from room temperature to 700 Â°C with a heating rate of 10 Â°C minâˆ’1.', 'Temperature-dependent magnetic susceptibility measurement for polycrystalline compounds 3, 6, and 7 were performed on a Quantum Design MPMSâˆ’XL7 SQUID magnetometer under an applied field of 2 kOe over a temperature range of 1.8âˆ’300 K.'] | ['temperature range', 'TG', 'weight loss', 'TG', 'weight loss', 'TG', 'weight loss', 'TGA', 'TG', 'thermal gravimetric', 'temperature range'] | n | y | y | 4
ALUKIC_clean | ALUKIC | 10.1021/ic902194g | ['The magnetic susceptibilities, over a temperature range of 1.8âˆ’300 K, of 3, 6, and 7 have also been investigated; the results show paramagnetic properties.', 'TG analysis of 1 displays the first weight loss of 20.1% between 100 and 480 Â°C, corresponding to the loss of eight DMF and one H2O molecule (calculated: 20.0%).', 'TG analysis of 1 displays the first weight loss of 20.1% between 100 and 480 Â°C, corresponding to the loss of eight DMF and one H2O molecule (calculated: 20.0%).', 'The TG analysis of 4 displays the first weight loss of 21.9% between 150 and 480 Â°C, corresponding to the loss of DMF and H2O molecules (calculated: 21.4%).', 'The TG analysis of 4 displays the first weight loss of 21.9% between 150 and 480 Â°C, corresponding to the loss of DMF and H2O molecules (calculated: 21.4%).', 'The TG analysis of 7 shows a weight loss starting at room temperature and ending at 180 Â°C to give a total loss of 58.5%.', 'The TG analysis of 7 shows a weight loss starting at room temperature and ending at 180 Â°C to give a total loss of 58.5%.', 'TGAs (thermal gravimetric analyses) were performed under nitrogen on a TGA V5.1A Dupont 2100 instrument from room temperature to 700 Â°C with a heating rate of 10 Â°C minâˆ’1.', 'TGAs (thermal gravimetric analyses) were performed under nitrogen on a TGA V5.1A Dupont 2100 instrument from room temperature to 700 Â°C with a heating rate of 10 Â°C minâˆ’1.', 'TGAs (thermal gravimetric analyses) were performed under nitrogen on a TGA V5.1A Dupont 2100 instrument from room temperature to 700 Â°C with a heating rate of 10 Â°C minâˆ’1.', 'Temperature-dependent magnetic susceptibility measurement for polycrystalline compounds 3, 6, and 7 were performed on a Quantum Design MPMSâˆ’XL7 SQUID magnetometer under an applied field of 2 kOe over a temperature range of 1.8âˆ’300 K.'] | ['temperature range', 'TG', 'weight loss', 'TG', 'weight loss', 'TG', 'weight loss', 'TGA', 'TG', 'thermal gravimetric', 'temperature range'] | n | y | y | 7
EQUBIC_clean | EQUBIC | 10.1021/ic902241n | ['Thermogravimetric analyses (TGA) were carried out using a HCT-2 thermal analyzer under air, from room temperature to ca. 1000 Â°C, with a heating rate of 10 Â°C/min.', 'Thermogravimetric analyses (TGA) were carried out using a HCT-2 thermal analyzer under air, from room temperature to ca. 1000 Â°C, with a heating rate of 10 Â°C/min.', 'Thermogravimetric analysis (TGA) indicates that 1 loses all water molecules at 217 Â°C, with a weight loss of 13.6% (calcd 12.8%).', 'Thermogravimetric analysis (TGA) indicates that 1 loses all water molecules at 217 Â°C, with a weight loss of 13.6% (calcd 12.8%).', 'Thermogravimetric analysis (TGA) indicates that 1 loses all water molecules at 217 Â°C, with a weight loss of 13.6% (calcd 12.8%).', 'Thermogravimetric analysis (TGA) indicates that 1 loses all water molecules at 217 Â°C, with a weight loss of 13.6% (calcd 12.8%).', 'Above this temperature to 480 Â°C, there is no further weight loss, which indicates that the dehydrated framework is thermally stable over a wide range of temperature (Figure 6).', 'Above 480 Â°C, the TGA curve exhibits a second step of weight loss.', 'Above 480 Â°C, the TGA curve exhibits a second step of weight loss.', 'Above 480 Â°C, the TGA curve exhibits a second step of weight loss.', 'The variable-temperature magnetic susceptibility Ï‡MT per Gd4 for a collection of crystals of 2 in the temperature range of 2âˆ’300 K was measured in a field of 1000 Oe, and the results are shown in Figure 9.', 'Crystallographic data in CIF format, the water structure found in 3 (Figure S1), TGA data for 2 and 3 (Figure S2), excitation spectra for 1 and 3 (Figure S3), and solid-state emission spectra of 1 [Î»ex = 386 nm (a) and 400 nm (b)] at room temperature (Figure S4).', 'Crystallographic data in CIF format, the water structure found in 3 (Figure S1), TGA data for 2 and 3 (Figure S2), excitation spectra for 1 and 3 (Figure S3), and solid-state emission spectra of 1 [Î»ex = 386 nm (a) and 400 nm (b)] at room temperature (Figure S4).', 'Crystallographic data in CIF format, the water structure found in 3 (Figure S1), TGA data for 2 and 3 (Figure S2), excitation spectra for 1 and 3 (Figure S3), and solid-state emission spectra of 1 [Î»ex = 386 nm (a) and 400 nm (b)] at room temperature (Figure S4).', 'Crystallographic data in CIF format, the water structure found in 3 (Figure S1), TGA data for 2 and 3 (Figure S2), excitation spectra for 1 and 3 (Figure S3), and solid-state emission spectra of 1 [Î»ex = 386 nm (a) and 400 nm (b)] at room temperature (Figure S4).'] | ['TGA', 'TG', 'TGA', 'TG', 'thermogravimetric analysis', 'weight loss', 'weight loss', 'TGA', 'TG', 'weight loss', 'temperature range', 'TGA', 'TG', 'TGA', 'TG'] | n | y | y | 3
EQUBUO_clean | EQUBUO | 10.1021/ic902241n | ['Thermogravimetric analyses (TGA) were carried out using a HCT-2 thermal analyzer under air, from room temperature to ca. 1000 Â°C, with a heating rate of 10 Â°C/min.', 'Thermogravimetric analyses (TGA) were carried out using a HCT-2 thermal analyzer under air, from room temperature to ca. 1000 Â°C, with a heating rate of 10 Â°C/min.', 'Thermogravimetric analysis (TGA) indicates that 1 loses all water molecules at 217 Â°C, with a weight loss of 13.6% (calcd 12.8%).', 'Thermogravimetric analysis (TGA) indicates that 1 loses all water molecules at 217 Â°C, with a weight loss of 13.6% (calcd 12.8%).', 'Thermogravimetric analysis (TGA) indicates that 1 loses all water molecules at 217 Â°C, with a weight loss of 13.6% (calcd 12.8%).', 'Thermogravimetric analysis (TGA) indicates that 1 loses all water molecules at 217 Â°C, with a weight loss of 13.6% (calcd 12.8%).', 'Above this temperature to 480 Â°C, there is no further weight loss, which indicates that the dehydrated framework is thermally stable over a wide range of temperature (Figure 6).', 'Above 480 Â°C, the TGA curve exhibits a second step of weight loss.', 'Above 480 Â°C, the TGA curve exhibits a second step of weight loss.', 'Above 480 Â°C, the TGA curve exhibits a second step of weight loss.', 'The variable-temperature magnetic susceptibility Ï‡MT per Gd4 for a collection of crystals of 2 in the temperature range of 2âˆ’300 K was measured in a field of 1000 Oe, and the results are shown in Figure 9.', 'Crystallographic data in CIF format, the water structure found in 3 (Figure S1), TGA data for 2 and 3 (Figure S2), excitation spectra for 1 and 3 (Figure S3), and solid-state emission spectra of 1 [Î»ex = 386 nm (a) and 400 nm (b)] at room temperature (Figure S4).', 'Crystallographic data in CIF format, the water structure found in 3 (Figure S1), TGA data for 2 and 3 (Figure S2), excitation spectra for 1 and 3 (Figure S3), and solid-state emission spectra of 1 [Î»ex = 386 nm (a) and 400 nm (b)] at room temperature (Figure S4).', 'Crystallographic data in CIF format, the water structure found in 3 (Figure S1), TGA data for 2 and 3 (Figure S2), excitation spectra for 1 and 3 (Figure S3), and solid-state emission spectra of 1 [Î»ex = 386 nm (a) and 400 nm (b)] at room temperature (Figure S4).', 'Crystallographic data in CIF format, the water structure found in 3 (Figure S1), TGA data for 2 and 3 (Figure S2), excitation spectra for 1 and 3 (Figure S3), and solid-state emission spectra of 1 [Î»ex = 386 nm (a) and 400 nm (b)] at room temperature (Figure S4).'] | ['TGA', 'TG', 'TGA', 'TG', 'thermogravimetric analysis', 'weight loss', 'weight loss', 'TGA', 'TG', 'weight loss', 'temperature range', 'TGA', 'TG', 'TGA', 'TG'] | n | y | y | 2
WEBKOD_clean | WEBKOD | 10.1021/ic991360u | ['Thermogravimetric analysis was performed under nitrogen at a scan speed of 10 Â°C/min on a Shimadzu TGA-50 TG analyzer.', 'Thermogravimetric analysis was performed under nitrogen at a scan speed of 10 Â°C/min on a Shimadzu TGA-50 TG analyzer.', 'Thermogravimetric analysis was performed under nitrogen at a scan speed of 10 Â°C/min on a Shimadzu TGA-50 TG analyzer.', 'After 24 h, 1 exhibited a weight loss of 30.0 mg (11.03%), equivalent to the loss of four ethanol molecules and four water molecules per formula unit (calculated 29.4 mg, 10.74%).', 'After 24 h, 2 exhibited a weight loss of 9.8 mg (7.0%), equivalent to the loss of 2 molecules of ethanol per formula unit (calculated 10.8 mg, 7.5%).', 'The formulation of 1 has been established via single-crystal X-ray diffraction, quantitative NMR, TGA, and elemental analyses.', 'The formulation of 1 has been established via single-crystal X-ray diffraction, quantitative NMR, TGA, and elemental analyses.', 'We have thus carried out quantitative NMR and TGA studies to characterize the guest molecules and perchlorate anions.', 'We have thus carried out quantitative NMR and TGA studies to characterize the guest molecules and perchlorate anions.', 'TGA analysis of 1 revealed a weight loss of 11.91% by 200 Â°C, corresponding to the loss of 4 mol of ethanol and 6 mol of water per formula unit (calculated 12.23%).', 'TGA analysis of 1 revealed a weight loss of 11.91% by 200 Â°C, corresponding to the loss of 4 mol of ethanol and 6 mol of water per formula unit (calculated 12.23%).', 'TGA analysis of 1 revealed a weight loss of 11.91% by 200 Â°C, corresponding to the loss of 4 mol of ethanol and 6 mol of water per formula unit (calculated 12.23%).', 'TGA analysis showed that 2 had a gradual weight loss of 7.6% by 260 Â°C, corresponding to the loss of 2 mol of ethanol per formula unit (calculated 7.5%).', 'TGA analysis showed that 2 had a gradual weight loss of 7.6% by 260 Â°C, corresponding to the loss of 2 mol of ethanol per formula unit (calculated 7.5%).', 'TGA analysis showed that 2 had a gradual weight loss of 7.6% by 260 Â°C, corresponding to the loss of 2 mol of ethanol per formula unit (calculated 7.5%).', 'TGA analysis revealed that 3 exhibited a weight loss of 7.7% by 280 Â°C, corresponding to the loss of 2 mol of ethanol, 2 mol of water, and 1/2 mol of 4-cyanopyridine per formula unit (calculated 7.8%) which is consistent with the above formulation.', 'TGA analysis revealed that 3 exhibited a weight loss of 7.7% by 280 Â°C, corresponding to the loss of 2 mol of ethanol, 2 mol of water, and 1/2 mol of 4-cyanopyridine per formula unit (calculated 7.8%) which is consistent with the above formulation.', 'TGA analysis revealed that 3 exhibited a weight loss of 7.7% by 280 Â°C, corresponding to the loss of 2 mol of ethanol, 2 mol of water, and 1/2 mol of 4-cyanopyridine per formula unit (calculated 7.8%) which is consistent with the above formulation.', 'When a freshly prepared and ground sample of 1 was evacuated under a 10-2 Torr vacuum at 55 Â°C for 24 h, the sample experienced a weight loss corresponding to the removal of 4 mol of ethanol and 4 mol of water per formula unit.'] | ['TGA', 'TG', 'thermogravimetric analysis', 'weight loss', 'weight loss', 'TGA', 'TG', 'TGA', 'TG', 'TGA', 'TG', 'weight loss', 'TGA', 'TG', 'weight loss', 'TGA', 'TG', 'weight loss', 'weight loss'] | n | y | y | 2
MIKJAR_clean | MIKJAR | 10.1021/ja0100468 | ['TGA and DTA curves, powder X-ray diffraction patterns of NTHU-1 before and after thermal treatments, Horvathâˆ’Kawazoe differential pore volume plot, tables of crystal data and refinement, atomic coordinates, thermal parameters, and bond distances and bond angles (PDF).', 'TGA and DTA curves, powder X-ray diffraction patterns of NTHU-1 before and after thermal treatments, Horvathâˆ’Kawazoe differential pore volume plot, tables of crystal data and refinement, atomic coordinates, thermal parameters, and bond distances and bond angles (PDF).'] | ['TGA', 'TG'] | n | y | y | NTHU-1
GUSNEN_SL | GUSNEN | 10.1021/ja0276974 | ['The thermal behavior of the two solids has been investigated using TGA and X-ray thermodiffractometry.', 'The thermal behavior of the two solids has been investigated using TGA and X-ray thermodiffractometry.', 'TGA experiments, performed under air atmosphere (5 Â°C/min) on MIL-53as and MIL-53lt using a TA Instrument type 2050 analyzer apparatus, have shown several weight losses in the 353âˆ’873 K range.', 'TGA experiments, performed under air atmosphere (5 Â°C/min) on MIL-53as and MIL-53lt using a TA Instrument type 2050 analyzer apparatus, have shown several weight losses in the 353âˆ’873 K range.', 'TGA experiments, performed under air atmosphere (5 Â°C/min) on MIL-53as and MIL-53lt using a TA Instrument type 2050 analyzer apparatus, have shown several weight losses in the 353âˆ’873 K range.', 'MIL-53as exhibits two weight losses, not well separated, of 28 and 50% at approximately 723 and 773 K, corresponding respectively to the departures of the free and the bound terephthalic acid, followed by their partial replacement by oxygen atoms to form chromium oxide at higher temperatures (see Thermal Behavior section).', 'MIL-53lt exhibits a similar weight loss of 60% at 723 K and also a 7.3% loss at 353 K, corresponding to the departure of the diacid and free water molecules (theoretical:\u2009 62 and 7.2%).', 'X-ray thermodiffractometry, performed in the furnace of a Siemens D-5000 diffractometer in the Î¸âˆ’Î¸ mode under air, shows several steps in the decomposition of MIL-53as (see Thermal Behavior section) and the reversible dehydration of MIL-53lt.', 'Experiments were performed on both powder samples MIL-53as and MIL-53lt over the temperature range of 5âˆ’300K, with a SQUID magnetometer for an external applied magnetic field B of 0.5 T.', 'The first two changes are in agreement with TGA results (Figure 5) and are attributed to the two-step departure of the free disordered acid (T > 250 Â°C), and the last one is attributed to the departure of the framework diacid.', 'The first two changes are in agreement with TGA results (Figure 5) and are attributed to the two-step departure of the free disordered acid (T > 250 Â°C), and the last one is attributed to the departure of the framework diacid.', 'In agreement with TGA results (Figure 5), a structural change was expected for this solid, and a second X-ray thermodiffractometry experiment was realized on MIL-53lt by heating and cooling between room temperature and 200 Â°C (473 K) (Figure 6).', 'In agreement with TGA results (Figure 5), a structural change was expected for this solid, and a second X-ray thermodiffractometry experiment was realized on MIL-53lt by heating and cooling between room temperature and 200 Â°C (473 K) (Figure 6).', 'Unlike in the case of MIL-47, X-ray diffraction and TGA both confirmed that no acetone or ethanol could be incorporated in MIL-53lt even after 4 days of immersion in the solvent.', 'Unlike in the case of MIL-47, X-ray diffraction and TGA both confirmed that no acetone or ethanol could be incorporated in MIL-53lt even after 4 days of immersion in the solvent.', 'Anahid Sabetghadam, Xinlei Liu, Marvin Benzaqui, Effrosyni Gkaniatsou, Angelica Orsi, Magdalena M. Lozinska, Clemence Sicard, Timothy Johnson, Nathalie Steunou, Paul A. Wright, Christian Serre, Jorge Gascon, Freek Kapteijn.', 'Metalâ€“organic frameworks with a large breathing effect to host hydroxyl compounds for high anhydrous proton conductivity over a wide temperature range from subzero to 125 Â°C.'] | ['TGA', 'TG', 'TGA', 'TG', 'weight loss', 'weight loss', 'weight loss', 'decomposition', 'temperature range', 'TGA', 'TG', 'TGA', 'TG', 'TGA', 'TG', 'TG', 'temperature range'] | n | y | y | MIL-53lt
MINVOU01_clean | MINVOU01 | 10.1021/ja0276974 | ['The thermal behavior of the two solids has been investigated using TGA and X-ray thermodiffractometry.', 'The thermal behavior of the two solids has been investigated using TGA and X-ray thermodiffractometry.', 'TGA experiments, performed under air atmosphere (5 Â°C/min) on MIL-53as and MIL-53lt using a TA Instrument type 2050 analyzer apparatus, have shown several weight losses in the 353âˆ’873 K range.', 'TGA experiments, performed under air atmosphere (5 Â°C/min) on MIL-53as and MIL-53lt using a TA Instrument type 2050 analyzer apparatus, have shown several weight losses in the 353âˆ’873 K range.', 'TGA experiments, performed under air atmosphere (5 Â°C/min) on MIL-53as and MIL-53lt using a TA Instrument type 2050 analyzer apparatus, have shown several weight losses in the 353âˆ’873 K range.', 'MIL-53as exhibits two weight losses, not well separated, of 28 and 50% at approximately 723 and 773 K, corresponding respectively to the departures of the free and the bound terephthalic acid, followed by their partial replacement by oxygen atoms to form chromium oxide at higher temperatures (see Thermal Behavior section).', 'MIL-53lt exhibits a similar weight loss of 60% at 723 K and also a 7.3% loss at 353 K, corresponding to the departure of the diacid and free water molecules (theoretical:\u2009 62 and 7.2%).', 'X-ray thermodiffractometry, performed in the furnace of a Siemens D-5000 diffractometer in the Î¸âˆ’Î¸ mode under air, shows several steps in the decomposition of MIL-53as (see Thermal Behavior section) and the reversible dehydration of MIL-53lt.', 'Experiments were performed on both powder samples MIL-53as and MIL-53lt over the temperature range of 5âˆ’300K, with a SQUID magnetometer for an external applied magnetic field B of 0.5 T.', 'The first two changes are in agreement with TGA results (Figure 5) and are attributed to the two-step departure of the free disordered acid (T > 250 Â°C), and the last one is attributed to the departure of the framework diacid.', 'The first two changes are in agreement with TGA results (Figure 5) and are attributed to the two-step departure of the free disordered acid (T > 250 Â°C), and the last one is attributed to the departure of the framework diacid.', 'In agreement with TGA results (Figure 5), a structural change was expected for this solid, and a second X-ray thermodiffractometry experiment was realized on MIL-53lt by heating and cooling between room temperature and 200 Â°C (473 K) (Figure 6).', 'In agreement with TGA results (Figure 5), a structural change was expected for this solid, and a second X-ray thermodiffractometry experiment was realized on MIL-53lt by heating and cooling between room temperature and 200 Â°C (473 K) (Figure 6).', 'Unlike in the case of MIL-47, X-ray diffraction and TGA both confirmed that no acetone or ethanol could be incorporated in MIL-53lt even after 4 days of immersion in the solvent.', 'Unlike in the case of MIL-47, X-ray diffraction and TGA both confirmed that no acetone or ethanol could be incorporated in MIL-53lt even after 4 days of immersion in the solvent.', 'Anahid Sabetghadam, Xinlei Liu, Marvin Benzaqui, Effrosyni Gkaniatsou, Angelica Orsi, Magdalena M. Lozinska, Clemence Sicard, Timothy Johnson, Nathalie Steunou, Paul A. Wright, Christian Serre, Jorge Gascon, Freek Kapteijn.', 'Metalâ€“organic frameworks with a large breathing effect to host hydroxyl compounds for high anhydrous proton conductivity over a wide temperature range from subzero to 125 Â°C.'] | ['TGA', 'TG', 'TGA', 'TG', 'weight loss', 'weight loss', 'weight loss', 'decomposition', 'temperature range', 'TGA', 'TG', 'TGA', 'TG', 'TGA', 'TG', 'TG', 'temperature range'] | n | y | y | MIL-53as
MINVUA01_SL | MINVUA01 | 10.1021/ja0276974 | ['The thermal behavior of the two solids has been investigated using TGA and X-ray thermodiffractometry.', 'The thermal behavior of the two solids has been investigated using TGA and X-ray thermodiffractometry.', 'TGA experiments, performed under air atmosphere (5 Â°C/min) on MIL-53as and MIL-53lt using a TA Instrument type 2050 analyzer apparatus, have shown several weight losses in the 353âˆ’873 K range.', 'TGA experiments, performed under air atmosphere (5 Â°C/min) on MIL-53as and MIL-53lt using a TA Instrument type 2050 analyzer apparatus, have shown several weight losses in the 353âˆ’873 K range.', 'TGA experiments, performed under air atmosphere (5 Â°C/min) on MIL-53as and MIL-53lt using a TA Instrument type 2050 analyzer apparatus, have shown several weight losses in the 353âˆ’873 K range.', 'MIL-53as exhibits two weight losses, not well separated, of 28 and 50% at approximately 723 and 773 K, corresponding respectively to the departures of the free and the bound terephthalic acid, followed by their partial replacement by oxygen atoms to form chromium oxide at higher temperatures (see Thermal Behavior section).', 'MIL-53lt exhibits a similar weight loss of 60% at 723 K and also a 7.3% loss at 353 K, corresponding to the departure of the diacid and free water molecules (theoretical:\u2009 62 and 7.2%).', 'X-ray thermodiffractometry, performed in the furnace of a Siemens D-5000 diffractometer in the Î¸âˆ’Î¸ mode under air, shows several steps in the decomposition of MIL-53as (see Thermal Behavior section) and the reversible dehydration of MIL-53lt.', 'Experiments were performed on both powder samples MIL-53as and MIL-53lt over the temperature range of 5âˆ’300K, with a SQUID magnetometer for an external applied magnetic field B of 0.5 T.', 'The first two changes are in agreement with TGA results (Figure 5) and are attributed to the two-step departure of the free disordered acid (T > 250 Â°C), and the last one is attributed to the departure of the framework diacid.', 'The first two changes are in agreement with TGA results (Figure 5) and are attributed to the two-step departure of the free disordered acid (T > 250 Â°C), and the last one is attributed to the departure of the framework diacid.', 'In agreement with TGA results (Figure 5), a structural change was expected for this solid, and a second X-ray thermodiffractometry experiment was realized on MIL-53lt by heating and cooling between room temperature and 200 Â°C (473 K) (Figure 6).', 'In agreement with TGA results (Figure 5), a structural change was expected for this solid, and a second X-ray thermodiffractometry experiment was realized on MIL-53lt by heating and cooling between room temperature and 200 Â°C (473 K) (Figure 6).', 'Unlike in the case of MIL-47, X-ray diffraction and TGA both confirmed that no acetone or ethanol could be incorporated in MIL-53lt even after 4 days of immersion in the solvent.', 'Unlike in the case of MIL-47, X-ray diffraction and TGA both confirmed that no acetone or ethanol could be incorporated in MIL-53lt even after 4 days of immersion in the solvent.', 'Anahid Sabetghadam, Xinlei Liu, Marvin Benzaqui, Effrosyni Gkaniatsou, Angelica Orsi, Magdalena M. Lozinska, Clemence Sicard, Timothy Johnson, Nathalie Steunou, Paul A. Wright, Christian Serre, Jorge Gascon, Freek Kapteijn.', 'Metalâ€“organic frameworks with a large breathing effect to host hydroxyl compounds for high anhydrous proton conductivity over a wide temperature range from subzero to 125 Â°C.'] | ['TGA', 'TG', 'TGA', 'TG', 'weight loss', 'weight loss', 'weight loss', 'decomposition', 'temperature range', 'TGA', 'TG', 'TGA', 'TG', 'TGA', 'TG', 'TG', 'temperature range'] | n | y | y | MIL-53ht
IQEWOQ_clean | IQEWOQ | 10.1021/ja038678c | ['Factors in the Synthesis of 3-D Metal-Organic Framework, [Zn(HCOO)\n3\n](C\n2\nH\n8\nN), Derived from Decomposition of Solvent.', 'Strategien fÃ¼r die Wasserstoffspeicherung in metall-organischen KompositgerÃ¼sten.'] | ['decomposition', 'TG'] | n | y | y | 1-1/3 dioxane
AWAREV_clean | AWAREV | 10.1021/ja039022m | ['The framework integrity is maintained to 350 Â°C, at which point most of the guest solvent molecules have been removed, as evidenced by single-crystal X-ray analyses, 1H solid-state NMR, and TGA measurements.', 'The framework integrity is maintained to 350 Â°C, at which point most of the guest solvent molecules have been removed, as evidenced by single-crystal X-ray analyses, 1H solid-state NMR, and TGA measurements.', 'Thermogravimetric analyses were carried out on a TA Instruments SDT 2960 simultaneous DTAâˆ’TGA by heating the samples at a rate of 5 Â°C/min under either flowing helium or air.', 'Thermogravimetric analyses were carried out on a TA Instruments SDT 2960 simultaneous DTAâˆ’TGA by heating the samples at a rate of 5 Â°C/min under either flowing helium or air.', 'While these nonintersecting channels restrict the movement of guest molecules to one direction, this structural motif does appear to enhance the thermal stability of the framework, as removal of guest molecules at temperatures up to 375 Â°C does not result in framework decomposition.', 'Figure 8a shows the TGAâˆ’DTA curves of a portion of a freshly prepared sample (the same sample as was used for elemental analysis) heated in flowing air, while Figure 8b shows the TGAâˆ’DTA curves of a different portion of the same sample heated in flowing helium after a 2 h purge period.', 'Figure 8a shows the TGAâˆ’DTA curves of a portion of a freshly prepared sample (the same sample as was used for elemental analysis) heated in flowing air, while Figure 8b shows the TGAâˆ’DTA curves of a different portion of the same sample heated in flowing helium after a 2 h purge period.', 'In air, a small weight loss (5%, designated as A) occurred immediately upon heating and was completed before the temperature reached 100 Â°C, and this weight loss is indicative of the loss of non-hydrogen bonded solvent molecules.', 'These non-hydrogen bonded solvent molecules are already removed from the channels in the dry He atmosphere during the purge cycle, as evidenced by the absence of the weight loss A (Figure 8b).', 'In addition, a continuous, gradual weight loss (labeled B) is observed, which ceased at about 380 Â°C, and is followed by framework decomposition as indicated by an abrupt weight loss (labeled C).', 'In addition, a continuous, gradual weight loss (labeled B) is observed, which ceased at about 380 Â°C, and is followed by framework decomposition as indicated by an abrupt weight loss (labeled C).', 'The total weight loss of guest molecules is about 12% and closely matches the solvent amount calculated from the formula [ZnF(AmTAZ)]Â·(C2H5OH)0.25(H2O)0.75, which is based on the elemental analysis results (13%).', 'Essentially the same weight loss occurs; however, this time, most of the guest molecules are removed before the temperature reaches 100 Â°C.', 'As shown in Figure 8, TGA curves recorded in either air or helium flow exhibited a similar, abrupt weight loss (C) between 380 and 430 Â°C immediately following guest molecule removal.', 'As shown in Figure 8, TGA curves recorded in either air or helium flow exhibited a similar, abrupt weight loss (C) between 380 and 430 Â°C immediately following guest molecule removal.', 'As shown in Figure 8, TGA curves recorded in either air or helium flow exhibited a similar, abrupt weight loss (C) between 380 and 430 Â°C immediately following guest molecule removal.', 'However, significantly different weight loss behavior was observed above 430 Â°C in the two different gaseous environments.', 'In flowing air, the TGA curve showed a gradual weight loss (D) until 670 Â°C followed by a plateau at 42 wt % remaining.', 'In flowing air, the TGA curve showed a gradual weight loss (D) until 670 Â°C followed by a plateau at 42 wt % remaining.', 'In flowing air, the TGA curve showed a gradual weight loss (D) until 670 Â°C followed by a plateau at 42 wt % remaining.', 'In flowing helium, on the other hand, the TGA curve showed a smooth weight loss (D) between 430 and 800 Â°C followed by a massive weight loss (E) ending at about 950 Â°C and zero weight %.', 'In flowing helium, on the other hand, the TGA curve showed a smooth weight loss (D) between 430 and 800 Â°C followed by a massive weight loss (E) ending at about 950 Â°C and zero weight %.', 'In flowing helium, on the other hand, the TGA curve showed a smooth weight loss (D) between 430 and 800 Â°C followed by a massive weight loss (E) ending at about 950 Â°C and zero weight %.', 'The freshly prepared crystals of [ZnF(AmTAZ)]Â·solvents were placed in an alumina crucible and placed in the TGA analyzer.', 'The freshly prepared crystals of [ZnF(AmTAZ)]Â·solvents were placed in an alumina crucible and placed in the TGA analyzer.', 'This is consistent with the TGA measurement in which the sharp weight loss between 380 and 430 Â°C accounts for about 10 wt % and closely matches the calculated amount of 9.9% based on the formulation [ZnF(AmTAZ)]Â·(C2H5OH)0.25(H2O)0.75.', 'This is consistent with the TGA measurement in which the sharp weight loss between 380 and 430 Â°C accounts for about 10 wt % and closely matches the calculated amount of 9.9% based on the formulation [ZnF(AmTAZ)]Â·(C2H5OH)0.25(H2O)0.75.', 'This is consistent with the TGA measurement in which the sharp weight loss between 380 and 430 Â°C accounts for about 10 wt % and closely matches the calculated amount of 9.9% based on the formulation [ZnF(AmTAZ)]Â·(C2H5OH)0.25(H2O)0.75.', 'Meanwhile, the TGA displayed a continuous weight decrease until the temperature reached about 680 Â°C.', 'Meanwhile, the TGA displayed a continuous weight decrease until the temperature reached about 680 Â°C.', 'As depicted in Figures 8b and 9b, a slow structural change accompanied by a gradual weight loss occurs above 430 Â°C.'] | ['TGA', 'TG', 'TGA', 'TG', 'decomposition', 'TGA', 'TG', 'weight loss', 'weight loss', 'weight loss', 'decomposition', 'weight loss', 'weight loss', 'TGA', 'TG', 'weight loss', 'weight loss', 'TGA', 'TG', 'weight loss', 'TGA', 'TG', 'weight loss', 'TGA', 'TG', 'TGA', 'TG', 'weight loss', 'TGA', 'TG', 'weight loss'] | n | y | y | ZnF(AmTAZ)
AWARIZ_clean | AWARIZ | 10.1021/ja039022m | ['The framework integrity is maintained to 350 Â°C, at which point most of the guest solvent molecules have been removed, as evidenced by single-crystal X-ray analyses, 1H solid-state NMR, and TGA measurements.', 'The framework integrity is maintained to 350 Â°C, at which point most of the guest solvent molecules have been removed, as evidenced by single-crystal X-ray analyses, 1H solid-state NMR, and TGA measurements.', 'Thermogravimetric analyses were carried out on a TA Instruments SDT 2960 simultaneous DTAâˆ’TGA by heating the samples at a rate of 5 Â°C/min under either flowing helium or air.', 'Thermogravimetric analyses were carried out on a TA Instruments SDT 2960 simultaneous DTAâˆ’TGA by heating the samples at a rate of 5 Â°C/min under either flowing helium or air.', 'While these nonintersecting channels restrict the movement of guest molecules to one direction, this structural motif does appear to enhance the thermal stability of the framework, as removal of guest molecules at temperatures up to 375 Â°C does not result in framework decomposition.', 'Figure 8a shows the TGAâˆ’DTA curves of a portion of a freshly prepared sample (the same sample as was used for elemental analysis) heated in flowing air, while Figure 8b shows the TGAâˆ’DTA curves of a different portion of the same sample heated in flowing helium after a 2 h purge period.', 'Figure 8a shows the TGAâˆ’DTA curves of a portion of a freshly prepared sample (the same sample as was used for elemental analysis) heated in flowing air, while Figure 8b shows the TGAâˆ’DTA curves of a different portion of the same sample heated in flowing helium after a 2 h purge period.', 'In air, a small weight loss (5%, designated as A) occurred immediately upon heating and was completed before the temperature reached 100 Â°C, and this weight loss is indicative of the loss of non-hydrogen bonded solvent molecules.', 'These non-hydrogen bonded solvent molecules are already removed from the channels in the dry He atmosphere during the purge cycle, as evidenced by the absence of the weight loss A (Figure 8b).', 'In addition, a continuous, gradual weight loss (labeled B) is observed, which ceased at about 380 Â°C, and is followed by framework decomposition as indicated by an abrupt weight loss (labeled C).', 'In addition, a continuous, gradual weight loss (labeled B) is observed, which ceased at about 380 Â°C, and is followed by framework decomposition as indicated by an abrupt weight loss (labeled C).', 'The total weight loss of guest molecules is about 12% and closely matches the solvent amount calculated from the formula [ZnF(AmTAZ)]Â·(C2H5OH)0.25(H2O)0.75, which is based on the elemental analysis results (13%).', 'Essentially the same weight loss occurs; however, this time, most of the guest molecules are removed before the temperature reaches 100 Â°C.', 'As shown in Figure 8, TGA curves recorded in either air or helium flow exhibited a similar, abrupt weight loss (C) between 380 and 430 Â°C immediately following guest molecule removal.', 'As shown in Figure 8, TGA curves recorded in either air or helium flow exhibited a similar, abrupt weight loss (C) between 380 and 430 Â°C immediately following guest molecule removal.', 'As shown in Figure 8, TGA curves recorded in either air or helium flow exhibited a similar, abrupt weight loss (C) between 380 and 430 Â°C immediately following guest molecule removal.', 'However, significantly different weight loss behavior was observed above 430 Â°C in the two different gaseous environments.', 'In flowing air, the TGA curve showed a gradual weight loss (D) until 670 Â°C followed by a plateau at 42 wt % remaining.', 'In flowing air, the TGA curve showed a gradual weight loss (D) until 670 Â°C followed by a plateau at 42 wt % remaining.', 'In flowing air, the TGA curve showed a gradual weight loss (D) until 670 Â°C followed by a plateau at 42 wt % remaining.', 'In flowing helium, on the other hand, the TGA curve showed a smooth weight loss (D) between 430 and 800 Â°C followed by a massive weight loss (E) ending at about 950 Â°C and zero weight %.', 'In flowing helium, on the other hand, the TGA curve showed a smooth weight loss (D) between 430 and 800 Â°C followed by a massive weight loss (E) ending at about 950 Â°C and zero weight %.', 'In flowing helium, on the other hand, the TGA curve showed a smooth weight loss (D) between 430 and 800 Â°C followed by a massive weight loss (E) ending at about 950 Â°C and zero weight %.', 'The freshly prepared crystals of [ZnF(AmTAZ)]Â·solvents were placed in an alumina crucible and placed in the TGA analyzer.', 'The freshly prepared crystals of [ZnF(AmTAZ)]Â·solvents were placed in an alumina crucible and placed in the TGA analyzer.', 'This is consistent with the TGA measurement in which the sharp weight loss between 380 and 430 Â°C accounts for about 10 wt % and closely matches the calculated amount of 9.9% based on the formulation [ZnF(AmTAZ)]Â·(C2H5OH)0.25(H2O)0.75.', 'This is consistent with the TGA measurement in which the sharp weight loss between 380 and 430 Â°C accounts for about 10 wt % and closely matches the calculated amount of 9.9% based on the formulation [ZnF(AmTAZ)]Â·(C2H5OH)0.25(H2O)0.75.', 'This is consistent with the TGA measurement in which the sharp weight loss between 380 and 430 Â°C accounts for about 10 wt % and closely matches the calculated amount of 9.9% based on the formulation [ZnF(AmTAZ)]Â·(C2H5OH)0.25(H2O)0.75.', 'Meanwhile, the TGA displayed a continuous weight decrease until the temperature reached about 680 Â°C.', 'Meanwhile, the TGA displayed a continuous weight decrease until the temperature reached about 680 Â°C.', 'As depicted in Figures 8b and 9b, a slow structural change accompanied by a gradual weight loss occurs above 430 Â°C.'] | ['TGA', 'TG', 'TGA', 'TG', 'decomposition', 'TGA', 'TG', 'weight loss', 'weight loss', 'weight loss', 'decomposition', 'weight loss', 'weight loss', 'TGA', 'TG', 'weight loss', 'weight loss', 'TGA', 'TG', 'weight loss', 'TGA', 'TG', 'weight loss', 'TGA', 'TG', 'TGA', 'TG', 'weight loss', 'TGA', 'TG', 'weight loss'] | n | y | y | ZnF(AmTAZ)
FIJDIM01_clean | FIJDIM01 | 10.1021/ja051233z | ['Thermogravimetric analysis (TGA) and differential thermal analysis (DTA) were made from 25 Â°C to 570 Â°C using a Stanton-Redcroft TGA-DTA simultaneous thermal analyzer STA 1000/1500.', 'Thermogravimetric analysis (TGA) and differential thermal analysis (DTA) were made from 25 Â°C to 570 Â°C using a Stanton-Redcroft TGA-DTA simultaneous thermal analyzer STA 1000/1500.', 'Thermogravimetric analysis (TGA) and differential thermal analysis (DTA) were made from 25 Â°C to 570 Â°C using a Stanton-Redcroft TGA-DTA simultaneous thermal analyzer STA 1000/1500.', 'Thermogravimetric analysis (TGA) and differential thermal analysis (DTA) were made from 25 Â°C to 570 Â°C using a Stanton-Redcroft TGA-DTA simultaneous thermal analyzer STA 1000/1500.', 'The crystal structure of 1 is thermally stable up to about 500 K, where a complicated decomposition pattern initiates (see Supporting Information).', 'Thermal analysis (TGA/DTA), crystallographic information files (CIF) for all measured data (including multipole coefficients for the 20 K data), maps of the residual density, the static deformation density and the Laplacian of the electron density, Laplacian isosurface maps for Mn and oxygen atoms.', 'Thermal analysis (TGA/DTA), crystallographic information files (CIF) for all measured data (including multipole coefficients for the 20 K data), maps of the residual density, the static deformation density and the Laplacian of the electron density, Laplacian isosurface maps for Mn and oxygen atoms.', 'Thermal analysis (TGA/DTA), crystallographic information files (CIF) for all measured data (including multipole coefficients for the 20 K data), maps of the residual density, the static deformation density and the Laplacian of the electron density, Laplacian isosurface maps for Mn and oxygen atoms.', 'Thermal analysis (TGA/DTA), crystallographic information files (CIF) for all measured data (including multipole coefficients for the 20 K data), maps of the residual density, the static deformation density and the Laplacian of the electron density, Laplacian isosurface maps for Mn and oxygen atoms.', 'Thermal analysis (TGA/DTA), crystallographic information files (CIF) for all measured data (including multipole coefficients for the 20 K data), maps of the residual density, the static deformation density and the Laplacian of the electron density, Laplacian isosurface maps for Mn and oxygen atoms.', 'Thermal analysis (TGA/DTA), crystallographic information files (CIF) for all measured data (including multipole coefficients for the 20 K data), maps of the residual density, the static deformation density and the Laplacian of the electron density, Laplacian isosurface maps for Mn and oxygen atoms.'] | ['TGA', 'TG', 'thermogravimetric analysis', 'thermal analysis', 'decomposition', 'TGA', 'TG', 'thermal analysis', 'TGA', 'TG', 'thermal analysis'] | n | y | y | 1
FIJDIM02_clean | FIJDIM02 | 10.1021/ja051233z | ['Thermogravimetric analysis (TGA) and differential thermal analysis (DTA) were made from 25 Â°C to 570 Â°C using a Stanton-Redcroft TGA-DTA simultaneous thermal analyzer STA 1000/1500.', 'Thermogravimetric analysis (TGA) and differential thermal analysis (DTA) were made from 25 Â°C to 570 Â°C using a Stanton-Redcroft TGA-DTA simultaneous thermal analyzer STA 1000/1500.', 'Thermogravimetric analysis (TGA) and differential thermal analysis (DTA) were made from 25 Â°C to 570 Â°C using a Stanton-Redcroft TGA-DTA simultaneous thermal analyzer STA 1000/1500.', 'Thermogravimetric analysis (TGA) and differential thermal analysis (DTA) were made from 25 Â°C to 570 Â°C using a Stanton-Redcroft TGA-DTA simultaneous thermal analyzer STA 1000/1500.', 'The crystal structure of 1 is thermally stable up to about 500 K, where a complicated decomposition pattern initiates (see Supporting Information).', 'Thermal analysis (TGA/DTA), crystallographic information files (CIF) for all measured data (including multipole coefficients for the 20 K data), maps of the residual density, the static deformation density and the Laplacian of the electron density, Laplacian isosurface maps for Mn and oxygen atoms.', 'Thermal analysis (TGA/DTA), crystallographic information files (CIF) for all measured data (including multipole coefficients for the 20 K data), maps of the residual density, the static deformation density and the Laplacian of the electron density, Laplacian isosurface maps for Mn and oxygen atoms.', 'Thermal analysis (TGA/DTA), crystallographic information files (CIF) for all measured data (including multipole coefficients for the 20 K data), maps of the residual density, the static deformation density and the Laplacian of the electron density, Laplacian isosurface maps for Mn and oxygen atoms.', 'Thermal analysis (TGA/DTA), crystallographic information files (CIF) for all measured data (including multipole coefficients for the 20 K data), maps of the residual density, the static deformation density and the Laplacian of the electron density, Laplacian isosurface maps for Mn and oxygen atoms.', 'Thermal analysis (TGA/DTA), crystallographic information files (CIF) for all measured data (including multipole coefficients for the 20 K data), maps of the residual density, the static deformation density and the Laplacian of the electron density, Laplacian isosurface maps for Mn and oxygen atoms.', 'Thermal analysis (TGA/DTA), crystallographic information files (CIF) for all measured data (including multipole coefficients for the 20 K data), maps of the residual density, the static deformation density and the Laplacian of the electron density, Laplacian isosurface maps for Mn and oxygen atoms.'] | ['TGA', 'TG', 'thermogravimetric analysis', 'thermal analysis', 'decomposition', 'TGA', 'TG', 'thermal analysis', 'TGA', 'TG', 'thermal analysis'] | n | y | y | 1
FIJDIM03_clean | FIJDIM03 | 10.1021/ja051233z | ['Thermogravimetric analysis (TGA) and differential thermal analysis (DTA) were made from 25 Â°C to 570 Â°C using a Stanton-Redcroft TGA-DTA simultaneous thermal analyzer STA 1000/1500.', 'Thermogravimetric analysis (TGA) and differential thermal analysis (DTA) were made from 25 Â°C to 570 Â°C using a Stanton-Redcroft TGA-DTA simultaneous thermal analyzer STA 1000/1500.', 'Thermogravimetric analysis (TGA) and differential thermal analysis (DTA) were made from 25 Â°C to 570 Â°C using a Stanton-Redcroft TGA-DTA simultaneous thermal analyzer STA 1000/1500.', 'Thermogravimetric analysis (TGA) and differential thermal analysis (DTA) were made from 25 Â°C to 570 Â°C using a Stanton-Redcroft TGA-DTA simultaneous thermal analyzer STA 1000/1500.', 'The crystal structure of 1 is thermally stable up to about 500 K, where a complicated decomposition pattern initiates (see Supporting Information).', 'Thermal analysis (TGA/DTA), crystallographic information files (CIF) for all measured data (including multipole coefficients for the 20 K data), maps of the residual density, the static deformation density and the Laplacian of the electron density, Laplacian isosurface maps for Mn and oxygen atoms.', 'Thermal analysis (TGA/DTA), crystallographic information files (CIF) for all measured data (including multipole coefficients for the 20 K data), maps of the residual density, the static deformation density and the Laplacian of the electron density, Laplacian isosurface maps for Mn and oxygen atoms.', 'Thermal analysis (TGA/DTA), crystallographic information files (CIF) for all measured data (including multipole coefficients for the 20 K data), maps of the residual density, the static deformation density and the Laplacian of the electron density, Laplacian isosurface maps for Mn and oxygen atoms.', 'Thermal analysis (TGA/DTA), crystallographic information files (CIF) for all measured data (including multipole coefficients for the 20 K data), maps of the residual density, the static deformation density and the Laplacian of the electron density, Laplacian isosurface maps for Mn and oxygen atoms.', 'Thermal analysis (TGA/DTA), crystallographic information files (CIF) for all measured data (including multipole coefficients for the 20 K data), maps of the residual density, the static deformation density and the Laplacian of the electron density, Laplacian isosurface maps for Mn and oxygen atoms.', 'Thermal analysis (TGA/DTA), crystallographic information files (CIF) for all measured data (including multipole coefficients for the 20 K data), maps of the residual density, the static deformation density and the Laplacian of the electron density, Laplacian isosurface maps for Mn and oxygen atoms.'] | ['TGA', 'TG', 'thermogravimetric analysis', 'thermal analysis', 'decomposition', 'TGA', 'TG', 'thermal analysis', 'TGA', 'TG', 'thermal analysis'] | n | y | y | 1
FIJDIM04_clean | FIJDIM04 | 10.1021/ja051233z | ['Thermogravimetric analysis (TGA) and differential thermal analysis (DTA) were made from 25 Â°C to 570 Â°C using a Stanton-Redcroft TGA-DTA simultaneous thermal analyzer STA 1000/1500.', 'Thermogravimetric analysis (TGA) and differential thermal analysis (DTA) were made from 25 Â°C to 570 Â°C using a Stanton-Redcroft TGA-DTA simultaneous thermal analyzer STA 1000/1500.', 'Thermogravimetric analysis (TGA) and differential thermal analysis (DTA) were made from 25 Â°C to 570 Â°C using a Stanton-Redcroft TGA-DTA simultaneous thermal analyzer STA 1000/1500.', 'Thermogravimetric analysis (TGA) and differential thermal analysis (DTA) were made from 25 Â°C to 570 Â°C using a Stanton-Redcroft TGA-DTA simultaneous thermal analyzer STA 1000/1500.', 'The crystal structure of 1 is thermally stable up to about 500 K, where a complicated decomposition pattern initiates (see Supporting Information).', 'Thermal analysis (TGA/DTA), crystallographic information files (CIF) for all measured data (including multipole coefficients for the 20 K data), maps of the residual density, the static deformation density and the Laplacian of the electron density, Laplacian isosurface maps for Mn and oxygen atoms.', 'Thermal analysis (TGA/DTA), crystallographic information files (CIF) for all measured data (including multipole coefficients for the 20 K data), maps of the residual density, the static deformation density and the Laplacian of the electron density, Laplacian isosurface maps for Mn and oxygen atoms.', 'Thermal analysis (TGA/DTA), crystallographic information files (CIF) for all measured data (including multipole coefficients for the 20 K data), maps of the residual density, the static deformation density and the Laplacian of the electron density, Laplacian isosurface maps for Mn and oxygen atoms.', 'Thermal analysis (TGA/DTA), crystallographic information files (CIF) for all measured data (including multipole coefficients for the 20 K data), maps of the residual density, the static deformation density and the Laplacian of the electron density, Laplacian isosurface maps for Mn and oxygen atoms.', 'Thermal analysis (TGA/DTA), crystallographic information files (CIF) for all measured data (including multipole coefficients for the 20 K data), maps of the residual density, the static deformation density and the Laplacian of the electron density, Laplacian isosurface maps for Mn and oxygen atoms.', 'Thermal analysis (TGA/DTA), crystallographic information files (CIF) for all measured data (including multipole coefficients for the 20 K data), maps of the residual density, the static deformation density and the Laplacian of the electron density, Laplacian isosurface maps for Mn and oxygen atoms.'] | ['TGA', 'TG', 'thermogravimetric analysis', 'thermal analysis', 'decomposition', 'TGA', 'TG', 'thermal analysis', 'TGA', 'TG', 'thermal analysis'] | n | y | y | 1
FIJDIM05_clean | FIJDIM05 | 10.1021/ja051233z | ['Thermogravimetric analysis (TGA) and differential thermal analysis (DTA) were made from 25 Â°C to 570 Â°C using a Stanton-Redcroft TGA-DTA simultaneous thermal analyzer STA 1000/1500.', 'Thermogravimetric analysis (TGA) and differential thermal analysis (DTA) were made from 25 Â°C to 570 Â°C using a Stanton-Redcroft TGA-DTA simultaneous thermal analyzer STA 1000/1500.', 'Thermogravimetric analysis (TGA) and differential thermal analysis (DTA) were made from 25 Â°C to 570 Â°C using a Stanton-Redcroft TGA-DTA simultaneous thermal analyzer STA 1000/1500.', 'Thermogravimetric analysis (TGA) and differential thermal analysis (DTA) were made from 25 Â°C to 570 Â°C using a Stanton-Redcroft TGA-DTA simultaneous thermal analyzer STA 1000/1500.', 'The crystal structure of 1 is thermally stable up to about 500 K, where a complicated decomposition pattern initiates (see Supporting Information).', 'Thermal analysis (TGA/DTA), crystallographic information files (CIF) for all measured data (including multipole coefficients for the 20 K data), maps of the residual density, the static deformation density and the Laplacian of the electron density, Laplacian isosurface maps for Mn and oxygen atoms.', 'Thermal analysis (TGA/DTA), crystallographic information files (CIF) for all measured data (including multipole coefficients for the 20 K data), maps of the residual density, the static deformation density and the Laplacian of the electron density, Laplacian isosurface maps for Mn and oxygen atoms.', 'Thermal analysis (TGA/DTA), crystallographic information files (CIF) for all measured data (including multipole coefficients for the 20 K data), maps of the residual density, the static deformation density and the Laplacian of the electron density, Laplacian isosurface maps for Mn and oxygen atoms.', 'Thermal analysis (TGA/DTA), crystallographic information files (CIF) for all measured data (including multipole coefficients for the 20 K data), maps of the residual density, the static deformation density and the Laplacian of the electron density, Laplacian isosurface maps for Mn and oxygen atoms.', 'Thermal analysis (TGA/DTA), crystallographic information files (CIF) for all measured data (including multipole coefficients for the 20 K data), maps of the residual density, the static deformation density and the Laplacian of the electron density, Laplacian isosurface maps for Mn and oxygen atoms.', 'Thermal analysis (TGA/DTA), crystallographic information files (CIF) for all measured data (including multipole coefficients for the 20 K data), maps of the residual density, the static deformation density and the Laplacian of the electron density, Laplacian isosurface maps for Mn and oxygen atoms.'] | ['TGA', 'TG', 'thermogravimetric analysis', 'thermal analysis', 'decomposition', 'TGA', 'TG', 'thermal analysis', 'TGA', 'TG', 'thermal analysis'] | n | y | y | 1
FIJDIM06_clean | FIJDIM06 | 10.1021/ja051233z | ['Thermogravimetric analysis (TGA) and differential thermal analysis (DTA) were made from 25 Â°C to 570 Â°C using a Stanton-Redcroft TGA-DTA simultaneous thermal analyzer STA 1000/1500.', 'Thermogravimetric analysis (TGA) and differential thermal analysis (DTA) were made from 25 Â°C to 570 Â°C using a Stanton-Redcroft TGA-DTA simultaneous thermal analyzer STA 1000/1500.', 'Thermogravimetric analysis (TGA) and differential thermal analysis (DTA) were made from 25 Â°C to 570 Â°C using a Stanton-Redcroft TGA-DTA simultaneous thermal analyzer STA 1000/1500.', 'Thermogravimetric analysis (TGA) and differential thermal analysis (DTA) were made from 25 Â°C to 570 Â°C using a Stanton-Redcroft TGA-DTA simultaneous thermal analyzer STA 1000/1500.', 'The crystal structure of 1 is thermally stable up to about 500 K, where a complicated decomposition pattern initiates (see Supporting Information).', 'Thermal analysis (TGA/DTA), crystallographic information files (CIF) for all measured data (including multipole coefficients for the 20 K data), maps of the residual density, the static deformation density and the Laplacian of the electron density, Laplacian isosurface maps for Mn and oxygen atoms.', 'Thermal analysis (TGA/DTA), crystallographic information files (CIF) for all measured data (including multipole coefficients for the 20 K data), maps of the residual density, the static deformation density and the Laplacian of the electron density, Laplacian isosurface maps for Mn and oxygen atoms.', 'Thermal analysis (TGA/DTA), crystallographic information files (CIF) for all measured data (including multipole coefficients for the 20 K data), maps of the residual density, the static deformation density and the Laplacian of the electron density, Laplacian isosurface maps for Mn and oxygen atoms.', 'Thermal analysis (TGA/DTA), crystallographic information files (CIF) for all measured data (including multipole coefficients for the 20 K data), maps of the residual density, the static deformation density and the Laplacian of the electron density, Laplacian isosurface maps for Mn and oxygen atoms.', 'Thermal analysis (TGA/DTA), crystallographic information files (CIF) for all measured data (including multipole coefficients for the 20 K data), maps of the residual density, the static deformation density and the Laplacian of the electron density, Laplacian isosurface maps for Mn and oxygen atoms.', 'Thermal analysis (TGA/DTA), crystallographic information files (CIF) for all measured data (including multipole coefficients for the 20 K data), maps of the residual density, the static deformation density and the Laplacian of the electron density, Laplacian isosurface maps for Mn and oxygen atoms.'] | ['TGA', 'TG', 'thermogravimetric analysis', 'thermal analysis', 'decomposition', 'TGA', 'TG', 'thermal analysis', 'TGA', 'TG', 'thermal analysis'] | n | y | y | 1
FIJDIM07_clean | FIJDIM07 | 10.1021/ja051233z | ['Thermogravimetric analysis (TGA) and differential thermal analysis (DTA) were made from 25 Â°C to 570 Â°C using a Stanton-Redcroft TGA-DTA simultaneous thermal analyzer STA 1000/1500.', 'Thermogravimetric analysis (TGA) and differential thermal analysis (DTA) were made from 25 Â°C to 570 Â°C using a Stanton-Redcroft TGA-DTA simultaneous thermal analyzer STA 1000/1500.', 'Thermogravimetric analysis (TGA) and differential thermal analysis (DTA) were made from 25 Â°C to 570 Â°C using a Stanton-Redcroft TGA-DTA simultaneous thermal analyzer STA 1000/1500.', 'Thermogravimetric analysis (TGA) and differential thermal analysis (DTA) were made from 25 Â°C to 570 Â°C using a Stanton-Redcroft TGA-DTA simultaneous thermal analyzer STA 1000/1500.', 'The crystal structure of 1 is thermally stable up to about 500 K, where a complicated decomposition pattern initiates (see Supporting Information).', 'Thermal analysis (TGA/DTA), crystallographic information files (CIF) for all measured data (including multipole coefficients for the 20 K data), maps of the residual density, the static deformation density and the Laplacian of the electron density, Laplacian isosurface maps for Mn and oxygen atoms.', 'Thermal analysis (TGA/DTA), crystallographic information files (CIF) for all measured data (including multipole coefficients for the 20 K data), maps of the residual density, the static deformation density and the Laplacian of the electron density, Laplacian isosurface maps for Mn and oxygen atoms.', 'Thermal analysis (TGA/DTA), crystallographic information files (CIF) for all measured data (including multipole coefficients for the 20 K data), maps of the residual density, the static deformation density and the Laplacian of the electron density, Laplacian isosurface maps for Mn and oxygen atoms.', 'Thermal analysis (TGA/DTA), crystallographic information files (CIF) for all measured data (including multipole coefficients for the 20 K data), maps of the residual density, the static deformation density and the Laplacian of the electron density, Laplacian isosurface maps for Mn and oxygen atoms.', 'Thermal analysis (TGA/DTA), crystallographic information files (CIF) for all measured data (including multipole coefficients for the 20 K data), maps of the residual density, the static deformation density and the Laplacian of the electron density, Laplacian isosurface maps for Mn and oxygen atoms.', 'Thermal analysis (TGA/DTA), crystallographic information files (CIF) for all measured data (including multipole coefficients for the 20 K data), maps of the residual density, the static deformation density and the Laplacian of the electron density, Laplacian isosurface maps for Mn and oxygen atoms.'] | ['TGA', 'TG', 'thermogravimetric analysis', 'thermal analysis', 'decomposition', 'TGA', 'TG', 'thermal analysis', 'TGA', 'TG', 'thermal analysis'] | n | y | y | 1
FIJDIM08_clean | FIJDIM08 | 10.1021/ja051233z | ['Thermogravimetric analysis (TGA) and differential thermal analysis (DTA) were made from 25 Â°C to 570 Â°C using a Stanton-Redcroft TGA-DTA simultaneous thermal analyzer STA 1000/1500.', 'Thermogravimetric analysis (TGA) and differential thermal analysis (DTA) were made from 25 Â°C to 570 Â°C using a Stanton-Redcroft TGA-DTA simultaneous thermal analyzer STA 1000/1500.', 'Thermogravimetric analysis (TGA) and differential thermal analysis (DTA) were made from 25 Â°C to 570 Â°C using a Stanton-Redcroft TGA-DTA simultaneous thermal analyzer STA 1000/1500.', 'Thermogravimetric analysis (TGA) and differential thermal analysis (DTA) were made from 25 Â°C to 570 Â°C using a Stanton-Redcroft TGA-DTA simultaneous thermal analyzer STA 1000/1500.', 'The crystal structure of 1 is thermally stable up to about 500 K, where a complicated decomposition pattern initiates (see Supporting Information).', 'Thermal analysis (TGA/DTA), crystallographic information files (CIF) for all measured data (including multipole coefficients for the 20 K data), maps of the residual density, the static deformation density and the Laplacian of the electron density, Laplacian isosurface maps for Mn and oxygen atoms.', 'Thermal analysis (TGA/DTA), crystallographic information files (CIF) for all measured data (including multipole coefficients for the 20 K data), maps of the residual density, the static deformation density and the Laplacian of the electron density, Laplacian isosurface maps for Mn and oxygen atoms.', 'Thermal analysis (TGA/DTA), crystallographic information files (CIF) for all measured data (including multipole coefficients for the 20 K data), maps of the residual density, the static deformation density and the Laplacian of the electron density, Laplacian isosurface maps for Mn and oxygen atoms.', 'Thermal analysis (TGA/DTA), crystallographic information files (CIF) for all measured data (including multipole coefficients for the 20 K data), maps of the residual density, the static deformation density and the Laplacian of the electron density, Laplacian isosurface maps for Mn and oxygen atoms.', 'Thermal analysis (TGA/DTA), crystallographic information files (CIF) for all measured data (including multipole coefficients for the 20 K data), maps of the residual density, the static deformation density and the Laplacian of the electron density, Laplacian isosurface maps for Mn and oxygen atoms.', 'Thermal analysis (TGA/DTA), crystallographic information files (CIF) for all measured data (including multipole coefficients for the 20 K data), maps of the residual density, the static deformation density and the Laplacian of the electron density, Laplacian isosurface maps for Mn and oxygen atoms.'] | ['TGA', 'TG', 'thermogravimetric analysis', 'thermal analysis', 'decomposition', 'TGA', 'TG', 'thermal analysis', 'TGA', 'TG', 'thermal analysis'] | n | y | y | 1
FIJDIM09_clean | FIJDIM09 | 10.1021/ja051233z | ['Thermogravimetric analysis (TGA) and differential thermal analysis (DTA) were made from 25 Â°C to 570 Â°C using a Stanton-Redcroft TGA-DTA simultaneous thermal analyzer STA 1000/1500.', 'Thermogravimetric analysis (TGA) and differential thermal analysis (DTA) were made from 25 Â°C to 570 Â°C using a Stanton-Redcroft TGA-DTA simultaneous thermal analyzer STA 1000/1500.', 'Thermogravimetric analysis (TGA) and differential thermal analysis (DTA) were made from 25 Â°C to 570 Â°C using a Stanton-Redcroft TGA-DTA simultaneous thermal analyzer STA 1000/1500.', 'Thermogravimetric analysis (TGA) and differential thermal analysis (DTA) were made from 25 Â°C to 570 Â°C using a Stanton-Redcroft TGA-DTA simultaneous thermal analyzer STA 1000/1500.', 'The crystal structure of 1 is thermally stable up to about 500 K, where a complicated decomposition pattern initiates (see Supporting Information).', 'Thermal analysis (TGA/DTA), crystallographic information files (CIF) for all measured data (including multipole coefficients for the 20 K data), maps of the residual density, the static deformation density and the Laplacian of the electron density, Laplacian isosurface maps for Mn and oxygen atoms.', 'Thermal analysis (TGA/DTA), crystallographic information files (CIF) for all measured data (including multipole coefficients for the 20 K data), maps of the residual density, the static deformation density and the Laplacian of the electron density, Laplacian isosurface maps for Mn and oxygen atoms.', 'Thermal analysis (TGA/DTA), crystallographic information files (CIF) for all measured data (including multipole coefficients for the 20 K data), maps of the residual density, the static deformation density and the Laplacian of the electron density, Laplacian isosurface maps for Mn and oxygen atoms.', 'Thermal analysis (TGA/DTA), crystallographic information files (CIF) for all measured data (including multipole coefficients for the 20 K data), maps of the residual density, the static deformation density and the Laplacian of the electron density, Laplacian isosurface maps for Mn and oxygen atoms.', 'Thermal analysis (TGA/DTA), crystallographic information files (CIF) for all measured data (including multipole coefficients for the 20 K data), maps of the residual density, the static deformation density and the Laplacian of the electron density, Laplacian isosurface maps for Mn and oxygen atoms.', 'Thermal analysis (TGA/DTA), crystallographic information files (CIF) for all measured data (including multipole coefficients for the 20 K data), maps of the residual density, the static deformation density and the Laplacian of the electron density, Laplacian isosurface maps for Mn and oxygen atoms.'] | ['TGA', 'TG', 'thermogravimetric analysis', 'thermal analysis', 'decomposition', 'TGA', 'TG', 'thermal analysis', 'TGA', 'TG', 'thermal analysis'] | n | y | y | 1
FIJDIM10_clean | FIJDIM10 | 10.1021/ja051233z | ['Thermogravimetric analysis (TGA) and differential thermal analysis (DTA) were made from 25 Â°C to 570 Â°C using a Stanton-Redcroft TGA-DTA simultaneous thermal analyzer STA 1000/1500.', 'Thermogravimetric analysis (TGA) and differential thermal analysis (DTA) were made from 25 Â°C to 570 Â°C using a Stanton-Redcroft TGA-DTA simultaneous thermal analyzer STA 1000/1500.', 'Thermogravimetric analysis (TGA) and differential thermal analysis (DTA) were made from 25 Â°C to 570 Â°C using a Stanton-Redcroft TGA-DTA simultaneous thermal analyzer STA 1000/1500.', 'Thermogravimetric analysis (TGA) and differential thermal analysis (DTA) were made from 25 Â°C to 570 Â°C using a Stanton-Redcroft TGA-DTA simultaneous thermal analyzer STA 1000/1500.', 'The crystal structure of 1 is thermally stable up to about 500 K, where a complicated decomposition pattern initiates (see Supporting Information).', 'Thermal analysis (TGA/DTA), crystallographic information files (CIF) for all measured data (including multipole coefficients for the 20 K data), maps of the residual density, the static deformation density and the Laplacian of the electron density, Laplacian isosurface maps for Mn and oxygen atoms.', 'Thermal analysis (TGA/DTA), crystallographic information files (CIF) for all measured data (including multipole coefficients for the 20 K data), maps of the residual density, the static deformation density and the Laplacian of the electron density, Laplacian isosurface maps for Mn and oxygen atoms.', 'Thermal analysis (TGA/DTA), crystallographic information files (CIF) for all measured data (including multipole coefficients for the 20 K data), maps of the residual density, the static deformation density and the Laplacian of the electron density, Laplacian isosurface maps for Mn and oxygen atoms.', 'Thermal analysis (TGA/DTA), crystallographic information files (CIF) for all measured data (including multipole coefficients for the 20 K data), maps of the residual density, the static deformation density and the Laplacian of the electron density, Laplacian isosurface maps for Mn and oxygen atoms.', 'Thermal analysis (TGA/DTA), crystallographic information files (CIF) for all measured data (including multipole coefficients for the 20 K data), maps of the residual density, the static deformation density and the Laplacian of the electron density, Laplacian isosurface maps for Mn and oxygen atoms.', 'Thermal analysis (TGA/DTA), crystallographic information files (CIF) for all measured data (including multipole coefficients for the 20 K data), maps of the residual density, the static deformation density and the Laplacian of the electron density, Laplacian isosurface maps for Mn and oxygen atoms.'] | ['TGA', 'TG', 'thermogravimetric analysis', 'thermal analysis', 'decomposition', 'TGA', 'TG', 'thermal analysis', 'TGA', 'TG', 'thermal analysis'] | n | y | y | 1
FIJDIM11_clean | FIJDIM11 | 10.1021/ja051233z | ['Thermogravimetric analysis (TGA) and differential thermal analysis (DTA) were made from 25 Â°C to 570 Â°C using a Stanton-Redcroft TGA-DTA simultaneous thermal analyzer STA 1000/1500.', 'Thermogravimetric analysis (TGA) and differential thermal analysis (DTA) were made from 25 Â°C to 570 Â°C using a Stanton-Redcroft TGA-DTA simultaneous thermal analyzer STA 1000/1500.', 'Thermogravimetric analysis (TGA) and differential thermal analysis (DTA) were made from 25 Â°C to 570 Â°C using a Stanton-Redcroft TGA-DTA simultaneous thermal analyzer STA 1000/1500.', 'Thermogravimetric analysis (TGA) and differential thermal analysis (DTA) were made from 25 Â°C to 570 Â°C using a Stanton-Redcroft TGA-DTA simultaneous thermal analyzer STA 1000/1500.', 'The crystal structure of 1 is thermally stable up to about 500 K, where a complicated decomposition pattern initiates (see Supporting Information).', 'Thermal analysis (TGA/DTA), crystallographic information files (CIF) for all measured data (including multipole coefficients for the 20 K data), maps of the residual density, the static deformation density and the Laplacian of the electron density, Laplacian isosurface maps for Mn and oxygen atoms.', 'Thermal analysis (TGA/DTA), crystallographic information files (CIF) for all measured data (including multipole coefficients for the 20 K data), maps of the residual density, the static deformation density and the Laplacian of the electron density, Laplacian isosurface maps for Mn and oxygen atoms.', 'Thermal analysis (TGA/DTA), crystallographic information files (CIF) for all measured data (including multipole coefficients for the 20 K data), maps of the residual density, the static deformation density and the Laplacian of the electron density, Laplacian isosurface maps for Mn and oxygen atoms.', 'Thermal analysis (TGA/DTA), crystallographic information files (CIF) for all measured data (including multipole coefficients for the 20 K data), maps of the residual density, the static deformation density and the Laplacian of the electron density, Laplacian isosurface maps for Mn and oxygen atoms.', 'Thermal analysis (TGA/DTA), crystallographic information files (CIF) for all measured data (including multipole coefficients for the 20 K data), maps of the residual density, the static deformation density and the Laplacian of the electron density, Laplacian isosurface maps for Mn and oxygen atoms.', 'Thermal analysis (TGA/DTA), crystallographic information files (CIF) for all measured data (including multipole coefficients for the 20 K data), maps of the residual density, the static deformation density and the Laplacian of the electron density, Laplacian isosurface maps for Mn and oxygen atoms.'] | ['TGA', 'TG', 'thermogravimetric analysis', 'thermal analysis', 'decomposition', 'TGA', 'TG', 'thermal analysis', 'TGA', 'TG', 'thermal analysis'] | n | y | y | 1
HENYUV_clean | HENYUV | 10.1021/ja060946u | ['The hydrothermal reaction of H4L and excess ZnCl2 in the temperature range of 110 Â°C to 150 Â°C in the presence of different bases all yielded the same compound, namely {[Zn2(L)]Â·4H2O}âˆž (I).', ' Figure 4 Powder XRD patterns of I, II and a sample of I after TGA to 500 Â°C.', ' Figure 4 Powder XRD patterns of I, II and a sample of I after TGA to 500 Â°C.', 'The studies of thermal stability and gas absorption properties of compound I have been carried out by combining TGA, powder XRD, and gas isotherm measurements.', 'The studies of thermal stability and gas absorption properties of compound I have been carried out by combining TGA, powder XRD, and gas isotherm measurements.', 'At 70 Â°C, the total weight loss is about 12.8%, slightly lower than the calculated water content (13.5%) obtained from X-ray single-crystal structure analysis.', 'According to the TGA and DSC data, no phase change was recorded after the removal of the water molecules from the channels up to 250 Â°C in air or 450 Â°C under a nitrogen atmosphere, above which the framework starts to decompose.', 'According to the TGA and DSC data, no phase change was recorded after the removal of the water molecules from the channels up to 250 Â°C in air or 450 Â°C under a nitrogen atmosphere, above which the framework starts to decompose.', 'Figure 4 confirms that considerable crystallinity remains, even after the sample has been heated to 500 Â°C in a TGA experiment, with only small levels of peak broadening observed.', 'Figure 4 confirms that considerable crystallinity remains, even after the sample has been heated to 500 Â°C in a TGA experiment, with only small levels of peak broadening observed.', 'The kinetic trap effects were monitored by TGA.', 'The kinetic trap effects were monitored by TGA.', 'At a scan rate of 2 Â°C/min and under a N2 flow of 100 mL/min, the TGA curves of samples of II loaded with substrates showed inflection points for most solvents that were higher than their boiling points (Figure 10).', 'At a scan rate of 2 Â°C/min and under a N2 flow of 100 mL/min, the TGA curves of samples of II loaded with substrates showed inflection points for most solvents that were higher than their boiling points (Figure 10).', 'The TGA behaviors of CH2Cl2 and CHCl3 in II are very similar.', 'The TGA behaviors of CH2Cl2 and CHCl3 in II are very similar.', ' Figure 4 Powder XRD patterns of I, II and a sample of I after TGA to 500 Â°C.', ' Figure 4 Powder XRD patterns of I, II and a sample of I after TGA to 500 Â°C.'] | ['temperature range', 'TGA', 'TG', 'TGA', 'TG', 'weight loss', 'TGA', 'TG', 'TGA', 'TG', 'TGA', 'TG', 'TGA', 'TG', 'TGA', 'TG', 'TGA', 'TG'] | n | y | y | I
VEMMAC_clean | VEMMAC | 10.1021/ja061716i | ['The samples were evacuated under dynamic vacuum up to 160 Â°C until the outgas rate was less than 2 mTorr/min.', 'The samples were evacuated under dynamic vacuum up to 160 Â°C until the outgas rate was less than 2 mTorr/min.', 'The length of time between the onset of the final temperature and the onset of the 2mTorr/min outgas rate was at least 2 days for all samples, much longer than the temperature ramping time, such that the overall heating and degassing time was approximately the same in all cases, regardless of the heating rate.', 'The length of time between the onset of the final temperature and the onset of the 2mTorr/min outgas rate was at least 2 days for all samples, much longer than the temperature ramping time, such that the overall heating and degassing time was approximately the same in all cases, regardless of the heating rate.', 'The outgas rate was again confirmed to be less than 2 mTorr/min.', 'The outgas rate was again confirmed to be less than 2 mTorr/min.', 'Thermogravimetric analyses were carried out at a ramp rate of 1 Â°C/min in a dinitrogen flow with a TA Instruments TGA 2950.', 'Thermogravimetric analyses were carried out at a ramp rate of 1 Â°C/min in a dinitrogen flow with a TA Instruments TGA 2950.', 'Thermogravimetric analyses of compounds 3âˆ’5 showed no clear weight loss plateaus, prompting us to investigate their stability toward solvent evacuation by means of gas adsorption isotherms.', 'Indeed, the decomposition of the frameworks at temperatures above 160 Â°C is also evidenced by color changes from white to yellow in all three cases.', 'The best results were obtained when slow ramping was also accompanied by complete evacuation (outgas rates of 2 mTorr/min or less) at four equally spaced intermediate temperatures.', 'The best results were obtained when slow ramping was also accompanied by complete evacuation (outgas rates of 2 mTorr/min or less) at four equally spaced intermediate temperatures.', 'A thermogravimetric analysis of compound 6 showed that it readily releases unbound and most of the bound solvent molecules upon heating under a dinitrogen flow in the range 100âˆ’210 Â°C.', 'The observed weight loss of 29% below 210 Â°C corresponds to release of approximately one methanol and 1.25 DMF molecules per formula unit.', 'To evaluate whether the framework porosity is maintained upon evacuation, a sample of 6 was heated under dynamic vacuum at 160 Â°C until the outgas rate was less than 2 mTorr/min.38 During the degassing process, the color of the sample changed from dark blue, to bright green, and then finally to gray, indicating a change in the coordination environment of the Cu2+ ions (in agreement with the loss of bound DMF molecules).', 'To evaluate whether the framework porosity is maintained upon evacuation, a sample of 6 was heated under dynamic vacuum at 160 Â°C until the outgas rate was less than 2 mTorr/min.38 During the degassing process, the color of the sample changed from dark blue, to bright green, and then finally to gray, indicating a change in the coordination environment of the Cu2+ ions (in agreement with the loss of bound DMF molecules).'] | ['TGA', 'TG', 'TGA', 'TG', 'TGA', 'TG', 'TGA', 'TG', 'weight loss', 'decomposition', 'TGA', 'TG', 'thermogravimetric analysis', 'weight loss', 'TGA', 'TG'] | n | y | y | 3
VEMMEG_clean | VEMMEG | 10.1021/ja061716i | ['The samples were evacuated under dynamic vacuum up to 160 Â°C until the outgas rate was less than 2 mTorr/min.', 'The samples were evacuated under dynamic vacuum up to 160 Â°C until the outgas rate was less than 2 mTorr/min.', 'The length of time between the onset of the final temperature and the onset of the 2mTorr/min outgas rate was at least 2 days for all samples, much longer than the temperature ramping time, such that the overall heating and degassing time was approximately the same in all cases, regardless of the heating rate.', 'The length of time between the onset of the final temperature and the onset of the 2mTorr/min outgas rate was at least 2 days for all samples, much longer than the temperature ramping time, such that the overall heating and degassing time was approximately the same in all cases, regardless of the heating rate.', 'The outgas rate was again confirmed to be less than 2 mTorr/min.', 'The outgas rate was again confirmed to be less than 2 mTorr/min.', 'Thermogravimetric analyses were carried out at a ramp rate of 1 Â°C/min in a dinitrogen flow with a TA Instruments TGA 2950.', 'Thermogravimetric analyses were carried out at a ramp rate of 1 Â°C/min in a dinitrogen flow with a TA Instruments TGA 2950.', 'Thermogravimetric analyses of compounds 3âˆ’5 showed no clear weight loss plateaus, prompting us to investigate their stability toward solvent evacuation by means of gas adsorption isotherms.', 'Indeed, the decomposition of the frameworks at temperatures above 160 Â°C is also evidenced by color changes from white to yellow in all three cases.', 'The best results were obtained when slow ramping was also accompanied by complete evacuation (outgas rates of 2 mTorr/min or less) at four equally spaced intermediate temperatures.', 'The best results were obtained when slow ramping was also accompanied by complete evacuation (outgas rates of 2 mTorr/min or less) at four equally spaced intermediate temperatures.', 'A thermogravimetric analysis of compound 6 showed that it readily releases unbound and most of the bound solvent molecules upon heating under a dinitrogen flow in the range 100âˆ’210 Â°C.', 'The observed weight loss of 29% below 210 Â°C corresponds to release of approximately one methanol and 1.25 DMF molecules per formula unit.', 'To evaluate whether the framework porosity is maintained upon evacuation, a sample of 6 was heated under dynamic vacuum at 160 Â°C until the outgas rate was less than 2 mTorr/min.38 During the degassing process, the color of the sample changed from dark blue, to bright green, and then finally to gray, indicating a change in the coordination environment of the Cu2+ ions (in agreement with the loss of bound DMF molecules).', 'To evaluate whether the framework porosity is maintained upon evacuation, a sample of 6 was heated under dynamic vacuum at 160 Â°C until the outgas rate was less than 2 mTorr/min.38 During the degassing process, the color of the sample changed from dark blue, to bright green, and then finally to gray, indicating a change in the coordination environment of the Cu2+ ions (in agreement with the loss of bound DMF molecules).'] | ['TGA', 'TG', 'TGA', 'TG', 'TGA', 'TG', 'TGA', 'TG', 'weight loss', 'decomposition', 'TGA', 'TG', 'thermogravimetric analysis', 'weight loss', 'TGA', 'TG'] | n | y | y | 4
VEMMIK_clean | VEMMIK | 10.1021/ja061716i | ['The samples were evacuated under dynamic vacuum up to 160 Â°C until the outgas rate was less than 2 mTorr/min.', 'The samples were evacuated under dynamic vacuum up to 160 Â°C until the outgas rate was less than 2 mTorr/min.', 'The length of time between the onset of the final temperature and the onset of the 2mTorr/min outgas rate was at least 2 days for all samples, much longer than the temperature ramping time, such that the overall heating and degassing time was approximately the same in all cases, regardless of the heating rate.', 'The length of time between the onset of the final temperature and the onset of the 2mTorr/min outgas rate was at least 2 days for all samples, much longer than the temperature ramping time, such that the overall heating and degassing time was approximately the same in all cases, regardless of the heating rate.', 'The outgas rate was again confirmed to be less than 2 mTorr/min.', 'The outgas rate was again confirmed to be less than 2 mTorr/min.', 'Thermogravimetric analyses were carried out at a ramp rate of 1 Â°C/min in a dinitrogen flow with a TA Instruments TGA 2950.', 'Thermogravimetric analyses were carried out at a ramp rate of 1 Â°C/min in a dinitrogen flow with a TA Instruments TGA 2950.', 'Thermogravimetric analyses of compounds 3âˆ’5 showed no clear weight loss plateaus, prompting us to investigate their stability toward solvent evacuation by means of gas adsorption isotherms.', 'Indeed, the decomposition of the frameworks at temperatures above 160 Â°C is also evidenced by color changes from white to yellow in all three cases.', 'The best results were obtained when slow ramping was also accompanied by complete evacuation (outgas rates of 2 mTorr/min or less) at four equally spaced intermediate temperatures.', 'The best results were obtained when slow ramping was also accompanied by complete evacuation (outgas rates of 2 mTorr/min or less) at four equally spaced intermediate temperatures.', 'A thermogravimetric analysis of compound 6 showed that it readily releases unbound and most of the bound solvent molecules upon heating under a dinitrogen flow in the range 100âˆ’210 Â°C.', 'The observed weight loss of 29% below 210 Â°C corresponds to release of approximately one methanol and 1.25 DMF molecules per formula unit.', 'To evaluate whether the framework porosity is maintained upon evacuation, a sample of 6 was heated under dynamic vacuum at 160 Â°C until the outgas rate was less than 2 mTorr/min.38 During the degassing process, the color of the sample changed from dark blue, to bright green, and then finally to gray, indicating a change in the coordination environment of the Cu2+ ions (in agreement with the loss of bound DMF molecules).', 'To evaluate whether the framework porosity is maintained upon evacuation, a sample of 6 was heated under dynamic vacuum at 160 Â°C until the outgas rate was less than 2 mTorr/min.38 During the degassing process, the color of the sample changed from dark blue, to bright green, and then finally to gray, indicating a change in the coordination environment of the Cu2+ ions (in agreement with the loss of bound DMF molecules).'] | ['TGA', 'TG', 'TGA', 'TG', 'TGA', 'TG', 'TGA', 'TG', 'weight loss', 'decomposition', 'TGA', 'TG', 'thermogravimetric analysis', 'weight loss', 'TGA', 'TG'] | n | y | y | 5
VEMMOQ_clean | VEMMOQ | 10.1021/ja061716i | ['The samples were evacuated under dynamic vacuum up to 160 Â°C until the outgas rate was less than 2 mTorr/min.', 'The samples were evacuated under dynamic vacuum up to 160 Â°C until the outgas rate was less than 2 mTorr/min.', 'The length of time between the onset of the final temperature and the onset of the 2mTorr/min outgas rate was at least 2 days for all samples, much longer than the temperature ramping time, such that the overall heating and degassing time was approximately the same in all cases, regardless of the heating rate.', 'The length of time between the onset of the final temperature and the onset of the 2mTorr/min outgas rate was at least 2 days for all samples, much longer than the temperature ramping time, such that the overall heating and degassing time was approximately the same in all cases, regardless of the heating rate.', 'The outgas rate was again confirmed to be less than 2 mTorr/min.', 'The outgas rate was again confirmed to be less than 2 mTorr/min.', 'Thermogravimetric analyses were carried out at a ramp rate of 1 Â°C/min in a dinitrogen flow with a TA Instruments TGA 2950.', 'Thermogravimetric analyses were carried out at a ramp rate of 1 Â°C/min in a dinitrogen flow with a TA Instruments TGA 2950.', 'Thermogravimetric analyses of compounds 3âˆ’5 showed no clear weight loss plateaus, prompting us to investigate their stability toward solvent evacuation by means of gas adsorption isotherms.', 'Indeed, the decomposition of the frameworks at temperatures above 160 Â°C is also evidenced by color changes from white to yellow in all three cases.', 'The best results were obtained when slow ramping was also accompanied by complete evacuation (outgas rates of 2 mTorr/min or less) at four equally spaced intermediate temperatures.', 'The best results were obtained when slow ramping was also accompanied by complete evacuation (outgas rates of 2 mTorr/min or less) at four equally spaced intermediate temperatures.', 'A thermogravimetric analysis of compound 6 showed that it readily releases unbound and most of the bound solvent molecules upon heating under a dinitrogen flow in the range 100âˆ’210 Â°C.', 'The observed weight loss of 29% below 210 Â°C corresponds to release of approximately one methanol and 1.25 DMF molecules per formula unit.', 'To evaluate whether the framework porosity is maintained upon evacuation, a sample of 6 was heated under dynamic vacuum at 160 Â°C until the outgas rate was less than 2 mTorr/min.38 During the degassing process, the color of the sample changed from dark blue, to bright green, and then finally to gray, indicating a change in the coordination environment of the Cu2+ ions (in agreement with the loss of bound DMF molecules).', 'To evaluate whether the framework porosity is maintained upon evacuation, a sample of 6 was heated under dynamic vacuum at 160 Â°C until the outgas rate was less than 2 mTorr/min.38 During the degassing process, the color of the sample changed from dark blue, to bright green, and then finally to gray, indicating a change in the coordination environment of the Cu2+ ions (in agreement with the loss of bound DMF molecules).'] | ['TGA', 'TG', 'TGA', 'TG', 'TGA', 'TG', 'TGA', 'TG', 'weight loss', 'decomposition', 'TGA', 'TG', 'thermogravimetric analysis', 'weight loss', 'TGA', 'TG'] | n | y | y | 6
KESBOA_clean | KESBOA | 10.1021/ja0645483 | ['Thermogravimetric Analysis.', 'Thermogravimetric analysis (TGA) experiments were run on a TA Instruments Q600 using a platinum pan.', 'Thermogravimetric analysis (TGA) experiments were run on a TA Instruments Q600 using a platinum pan.', 'Thermogravimetric analysis (TGA) experiments were run on a TA Instruments Q600 using a platinum pan.', 'Thermal Analysis.', 'Thermogravimetric analysis (TGA) of several of the evacuated frameworks showed the compounds were quite thermally stable.', 'Thermogravimetric analysis (TGA) of several of the evacuated frameworks showed the compounds were quite thermally stable.', 'Thermogravimetric analysis (TGA) of several of the evacuated frameworks showed the compounds were quite thermally stable.', 'None of the frameworks tested displayed any significant weight loss below 200 Â°C (Table S1).', 'Indeed, the average temperature at which a 5% weight loss was observed across all nine frameworks tested was 262 Â°C.'] | ['thermogravimetric analysis', 'TGA', 'TG', 'thermogravimetric analysis', 'thermal analysis', 'TGA', 'TG', 'thermogravimetric analysis', 'weight loss', 'weight loss'] | n | y | y | MOF-CoFe/AgOTf-1
JEWYAM_charged | JEWYAM | 10.1021/ja0656853 | ['Although we did not encounter any incidents while handling H3BTT or compounds 1, 1â€˜, 1m, and 1mâ€˜ under the conditions of our experiments, previous reports suggest that handling H3BTT at temperatures above 160 Â°C is potentially unsafe and that melting with decomposition (explosion) occurs at 280 Â°C.29', 'The solvent content of this compound was confirmed by thermogravimetric analysis (TGA), and phase purity was confirmed by powder X-ray diffraction.', 'The solvent content of this compound was confirmed by thermogravimetric analysis (TGA), and phase purity was confirmed by powder X-ray diffraction.', 'The solvent content of this compound was confirmed by thermogravimetric analysis (TGA), and phase purity was confirmed by powder X-ray diffraction.', 'The samples were evacuated by heating at 150 Â°C under dynamic vacuum until the outgas rate was less than 2 mTorr/min (0.27 Pa/min).', 'The samples were evacuated by heating at 150 Â°C under dynamic vacuum until the outgas rate was less than 2 mTorr/min (0.27 Pa/min).', 'The outgas rate was again confirmed to be less than 2 mTorr/min (0.27 Pa/min).', 'The outgas rate was again confirmed to be less than 2 mTorr/min (0.27 Pa/min).', 'In all cases, the outgas pressure reading was zero well before reaching 25 K.', 'In all cases, the outgas pressure reading was zero well before reaching 25 K.', 'Thermogravimetric analyses were carried out at a ramp rate of 1 Â°C/min in a nitrogen flow with a TA Instruments TGA 2950.', 'Thermogravimetric analyses were carried out at a ramp rate of 1 Â°C/min in a nitrogen flow with a TA Instruments TGA 2950.', 'Thermogravimetric analysis of 1 showed a weight loss of 22.0% up to 160 Â°C, suggesting that methanol, water, and some DMF molecules are evacuated at this temperature (21.9% expected for 20 methanol, 35 water, and 18 DMF molecules).', 'Thermogravimetric analysis of 1 showed a weight loss of 22.0% up to 160 Â°C, suggesting that methanol, water, and some DMF molecules are evacuated at this temperature (21.9% expected for 20 methanol, 35 water, and 18 DMF molecules).', 'Framework decomposition, observed above 200 Â°C, precluded evacuation of the remaining 42 DMF molecules, which were expected to occupy all 18 coordination sites on the extraframework cations and all 24 sites on the intraframework cations, thus prohibiting access to unsaturated Mn2+ centers and reducing the accessible surface area.', 'Thermogravimetric analysis of 1m showed a weight loss step below 100 Â°C, corresponding to methanol loss, followed by a plateau between 100 and 200 Â°C, beyond which framework decomposition occurred.', 'Thermogravimetric analysis of 1m showed a weight loss step below 100 Â°C, corresponding to methanol loss, followed by a plateau between 100 and 200 Â°C, beyond which framework decomposition occurred.', 'Thermogravimetric analysis of 1m showed a weight loss step below 100 Â°C, corresponding to methanol loss, followed by a plateau between 100 and 200 Â°C, beyond which framework decomposition occurred.'] | ['decomposition', 'TGA', 'TG', 'thermogravimetric analysis', 'TGA', 'TG', 'TGA', 'TG', 'TGA', 'TG', 'TGA', 'TG', 'thermogravimetric analysis', 'weight loss', 'decomposition', 'thermogravimetric analysis', 'weight loss', 'decomposition'] | n | y | y | 1
JIXWUJ01_clean | JIXWUJ01 | 10.1021/ja0665390 | ['TGA curve of [Mn3(HCOO)6](C2H5OH); difference Fourier peaks of C2H5OH in [Mn3(HCOO)6](C2H5OH) at 230, 190, and 90 K.', 'TGA curve of [Mn3(HCOO)6](C2H5OH); difference Fourier peaks of C2H5OH in [Mn3(HCOO)6](C2H5OH) at 230, 190, and 90 K.'] | ['TGA', 'TG'] | n | y | y | [Mn3(HCOO)6](C2H5OH)
JIXWUJ02_clean | JIXWUJ02 | 10.1021/ja0665390 | ['TGA curve of [Mn3(HCOO)6](C2H5OH); difference Fourier peaks of C2H5OH in [Mn3(HCOO)6](C2H5OH) at 230, 190, and 90 K.', 'TGA curve of [Mn3(HCOO)6](C2H5OH); difference Fourier peaks of C2H5OH in [Mn3(HCOO)6](C2H5OH) at 230, 190, and 90 K.'] | ['TGA', 'TG'] | n | y | y | [Mn3(HCOO)6](C2H5OH)
JIXWUJ_clean | JIXWUJ | 10.1021/ja0665390 | ['TGA curve of [Mn3(HCOO)6](C2H5OH); difference Fourier peaks of C2H5OH in [Mn3(HCOO)6](C2H5OH) at 230, 190, and 90 K.', 'TGA curve of [Mn3(HCOO)6](C2H5OH); difference Fourier peaks of C2H5OH in [Mn3(HCOO)6](C2H5OH) at 230, 190, and 90 K.'] | ['TGA', 'TG'] | n | y | y | [Mn3(HCOO)6](C2H5OH)
TEYHIP_charged | TEYHIP | 10.1021/ja067374y | ['The highly ordered amide groups in the channels play an important role in the interaction with the guest molecules, which was confirmed by thermogravimetric analysis, adsorption/desorption measurements, and X-ray crystallography.', 'Thermogravimetric analyses (TGA) were performed using a Rigaku Thermo plus TG 8120 apparatus in the temperature range between 298 and 723 K in a N2 atmosphere and at a heating rate of 10 K min-1.', 'Thermogravimetric analyses (TGA) were performed using a Rigaku Thermo plus TG 8120 apparatus in the temperature range between 298 and 723 K in a N2 atmosphere and at a heating rate of 10 K min-1.', 'Thermogravimetric analyses (TGA) were performed using a Rigaku Thermo plus TG 8120 apparatus in the temperature range between 298 and 723 K in a N2 atmosphere and at a heating rate of 10 K min-1.', 'The desorption process was monitored by TGA.', 'The desorption process was monitored by TGA.', 'The observed weight loss of the guest molecules is in agreement with that calculated for the corresponding crystal structure.', 'The TGA data for 1a are indicative of two stages of weight loss for the guest molecules:\u2009 six H2O molecules and two DMF molecules per formula unit (Figure 7a).', 'The TGA data for 1a are indicative of two stages of weight loss for the guest molecules:\u2009 six H2O molecules and two DMF molecules per formula unit (Figure 7a).', 'The TGA data for 1a are indicative of two stages of weight loss for the guest molecules:\u2009 six H2O molecules and two DMF molecules per formula unit (Figure 7a).', 'The TGA curve showed that the weight loss below 150 Â°C of the methanol-exchanged compound 1c corresponds to three methanol molecules per 4-btapa ligands (Figure 7b).', 'The TGA curve showed that the weight loss below 150 Â°C of the methanol-exchanged compound 1c corresponds to three methanol molecules per 4-btapa ligands (Figure 7b).', 'The TGA curve showed that the weight loss below 150 Â°C of the methanol-exchanged compound 1c corresponds to three methanol molecules per 4-btapa ligands (Figure 7b).', ' Figure 7 Thermogravimetric analyses of (a) 1a and (b) 1c over the temperature range from 25 to 450 Â°C at a heating rate of 10 Â°C min-1 under N2 atmosphere.', ' Figure 7 Thermogravimetric analyses of (a) 1a and (b) 1c over the temperature range from 25 to 450 Â°C at a heating rate of 10 Â°C min-1 under N2 atmosphere.'] | ['thermogravimetric analysis', 'TGA', 'TG', 'temperature range', 'TGA', 'TG', 'weight loss', 'TGA', 'TG', 'weight loss', 'TGA', 'TG', 'weight loss', 'temperature range', 'temperature range'] | n | y | y | 1a
LOFVUY01_clean | LOFVUY01 | 10.1021/ja069319v | ['Factors in the Synthesis of 3-D Metal-Organic Framework, [Zn(HCOO)\n3\n](C\n2\nH\n8\nN), Derived from Decomposition of Solvent.'] | ['decomposition'] | n | y | y | Tb1
LOFVUY_clean | LOFVUY | 10.1021/ja069319v | ['Factors in the Synthesis of 3-D Metal-Organic Framework, [Zn(HCOO)\n3\n](C\n2\nH\n8\nN), Derived from Decomposition of Solvent.'] | ['decomposition'] | n | y | y | Tb1
XITYOP_clean | XITYOP | 10.1021/ja0771639 | ['Elemental analyses (C, H, and N) were obtained by Canadian Microanalytical Service Ltd.15 TGA was performed under N2 on a Perkin-Elmer TGA 7 and a Beckman Coulter SA3100 surface area analyzer was used to measure gas adsorption.', 'Elemental analyses (C, H, and N) were obtained by Canadian Microanalytical Service Ltd.15 TGA was performed under N2 on a Perkin-Elmer TGA 7 and a Beckman Coulter SA3100 surface area analyzer was used to measure gas adsorption.', 'Before the measurement, the sample was dried again by using the â€œoutgasâ€ function of the surface area analyzer for 4 h at 120 Â°C.', 'Before the measurement, the sample was dried again by using the â€œoutgasâ€ function of the surface area analyzer for 4 h at 120 Â°C.'] | ['TGA', 'TG', 'TGA', 'TG'] | n | y | y | PCN-14
OKIVUA_clean | OKIVUA | 10.1021/ja101807c | ['The thermogravimetric analysis (TGA) indicates that the encapsulated guests can be removed in the temperature range of 30âˆ’280 Â°C (Supporting Information).', 'The thermogravimetric analysis (TGA) indicates that the encapsulated guests can be removed in the temperature range of 30âˆ’280 Â°C (Supporting Information).', 'The thermogravimetric analysis (TGA) indicates that the encapsulated guests can be removed in the temperature range of 30âˆ’280 Â°C (Supporting Information).', 'The thermogravimetric analysis (TGA) indicates that the encapsulated guests can be removed in the temperature range of 30âˆ’280 Â°C (Supporting Information).'] | ['TGA', 'TG', 'thermogravimetric analysis', 'temperature range'] | n | y | y | 4"
OKIWUB02_clean | OKIWUB02 | 10.1021/ja101807c | ['The thermogravimetric analysis (TGA) indicates that the encapsulated guests can be removed in the temperature range of 30âˆ’280 Â°C (Supporting Information).', 'The thermogravimetric analysis (TGA) indicates that the encapsulated guests can be removed in the temperature range of 30âˆ’280 Â°C (Supporting Information).', 'The thermogravimetric analysis (TGA) indicates that the encapsulated guests can be removed in the temperature range of 30âˆ’280 Â°C (Supporting Information).', 'The thermogravimetric analysis (TGA) indicates that the encapsulated guests can be removed in the temperature range of 30âˆ’280 Â°C (Supporting Information).'] | ['TGA', 'TG', 'thermogravimetric analysis', 'temperature range'] | n | y | y | 6"
OKIYAJ01_clean | OKIYAJ01 | 10.1021/ja101807c | ['The thermogravimetric analysis (TGA) indicates that the encapsulated guests can be removed in the temperature range of 30âˆ’280 Â°C (Supporting Information).', 'The thermogravimetric analysis (TGA) indicates that the encapsulated guests can be removed in the temperature range of 30âˆ’280 Â°C (Supporting Information).', 'The thermogravimetric analysis (TGA) indicates that the encapsulated guests can be removed in the temperature range of 30âˆ’280 Â°C (Supporting Information).', 'The thermogravimetric analysis (TGA) indicates that the encapsulated guests can be removed in the temperature range of 30âˆ’280 Â°C (Supporting Information).'] | ['TGA', 'TG', 'thermogravimetric analysis', 'temperature range'] | n | y | y | 8'
XANKOO_clean | XANKOO | 10.1021/ja1069773 | ['For example, CMOF-4 was obtained in pure phase in the 60âˆ’90 Â°C temperature range, but as expected, longer reaction time was needed for the reactions carried out at lower temperatures.'] | ['temperature range'] | n | y | y | CMOF-1
KANDIO_clean | KANDIO | 10.1021/ja201484s | ['TGA profiles of the as-synthesized 1a (black line) and the dried form 1b (red line) with a heating rate of 5 KÂ·minâ€“1.', 'TGA profiles of the as-synthesized 1a (black line) and the dried form 1b (red line) with a heating rate of 5 KÂ·minâ€“1.', '(43) The TG curve of the as-synthesized 2a indicates the release of guest molecules up to 110 Â°C with a weight loss of 21.7% (calcd 22.0%) under an inert atmosphere (Figure 5).', '(43) The TG curve of the as-synthesized 2a indicates the release of guest molecules up to 110 Â°C with a weight loss of 21.7% (calcd 22.0%) under an inert atmosphere (Figure 5).', 'TGA profiles of the as-synthesized form 2a (black line) and the dried form 2d (red line) with a heating rate of 5 KÂ· minâ€“1.', 'TGA profiles of the as-synthesized form 2a (black line) and the dried form 2d (red line) with a heating rate of 5 KÂ· minâ€“1.', 'Thermogravimetric analyses were recorded on a Rigaku Thermo plus TG-8120 apparatus in the temperature range between 298 and 773 K at a heating rate of 5 KÂ·minâ€“1.', 'Thermogravimetric analyses were recorded on a Rigaku Thermo plus TG-8120 apparatus in the temperature range between 298 and 773 K at a heating rate of 5 KÂ·minâ€“1.', 'TGA profiles of the as-synthesized 1a (black line) and the dried form 1b (red line) with a heating rate of 5 KÂ·minâ€“1.', 'TGA profiles of the as-synthesized 1a (black line) and the dried form 1b (red line) with a heating rate of 5 KÂ·minâ€“1.', 'TGA profiles of the as-synthesized form 2a (black line) and the dried form 2d (red line) with a heating rate of 5 KÂ· minâ€“1.', 'TGA profiles of the as-synthesized form 2a (black line) and the dried form 2d (red line) with a heating rate of 5 KÂ· minâ€“1.'] | ['TGA', 'TG', 'TG', 'weight loss', 'TGA', 'TG', 'TG', 'temperature range', 'TGA', 'TG', 'TGA', 'TG'] | n | y | y | 2a
UCOCUM_neutral | UCOCUM | 10.1021/ja203695h | ['The thermogravimetric data were collected on an ISI TGA 1000 instrument.', 'The thermogravimetric data were collected on an ISI TGA 1000 instrument.', 'Key mechanistic details of paraoxon decomposition by polyoxometalates: Critical role of para-nitro substitution.'] | ['TGA', 'TG', 'decomposition'] | n | y | y | 1
ONUKAL_clean | ONUKAL | 10.1021/ja206936e | ['The thermal behavior of the samples was investigated by X-ray thermodiffraction, TG analysis, and in situ IR analysis (see Supporting Information).', 'The free and/or coordinated solvent/water departure occurs under high vacuum (used in the in situ IR studies) at rather low temperature (T < 100 Â°C), whereas under gas atmospheres (O2 or air/Ar/CH4 employed in the TGA and XR thermodiffraction analysis) it occurs at higher temperature (up to 200 Â°C).', 'The free and/or coordinated solvent/water departure occurs under high vacuum (used in the in situ IR studies) at rather low temperature (T < 100 Â°C), whereas under gas atmospheres (O2 or air/Ar/CH4 employed in the TGA and XR thermodiffraction analysis) it occurs at higher temperature (up to 200 Â°C).', 'Metalâ€“organic frameworks with a large breathing effect to host hydroxyl compounds for high anhydrous proton conductivity over a wide temperature range from subzero to 125 Â°C.'] | ['TG', 'TGA', 'TG', 'temperature range'] | n | y | y | MIL-88B(2OH)
IBICAZ_clean | IBICAZ | 10.1021/ja2078637 | ['Thermogravimetric analysis was carried out in the temperature range of 25â€“800 Â°C on an SDT Q600 TG-DTA analyzer under a N2 atmosphere at a heating rate of 10 Â°C minâ€“1.', 'Thermogravimetric analysis was carried out in the temperature range of 25â€“800 Â°C on an SDT Q600 TG-DTA analyzer under a N2 atmosphere at a heating rate of 10 Â°C minâ€“1.', 'Thermogravimetric analysis was carried out in the temperature range of 25â€“800 Â°C on an SDT Q600 TG-DTA analyzer under a N2 atmosphere at a heating rate of 10 Â°C minâ€“1.', 'A 1 g sample of MOF 1 was evacuated at 150 Â°C for 12 h and further characterized by elemental analysis and TGA.', 'A 1 g sample of MOF 1 was evacuated at 150 Â°C for 12 h and further characterized by elemental analysis and TGA.', 'A 1 g sample of MOF 2 was evacuated at 150 Â°C for 12 h and further characterized by elemental analysis and TGA.', 'A 1 g sample of MOF 2 was evacuated at 150 Â°C for 12 h and further characterized by elemental analysis and TGA.', 'TGA performed on as-synthesized 1â€“4 revealed that these compounds have thermal stability up to âˆ¼270 Â°C (Figure S17).', 'TGA performed on as-synthesized 1â€“4 revealed that these compounds have thermal stability up to âˆ¼270 Â°C (Figure S17).', 'The TGA trace for as synthesized 1, 2, 3 and 4 showed gradual weight-loss steps of âˆ¼7% (2H2O in 1 and 3, calcd 10.5%) and âˆ¼6% (2H2O in 2 and 4, calcd 9.3%) over a temperature range of 40â€“100 Â°C, corresponding to escape of guest water molecules from the pores (Figure S17).', 'The TGA trace for as synthesized 1, 2, 3 and 4 showed gradual weight-loss steps of âˆ¼7% (2H2O in 1 and 3, calcd 10.5%) and âˆ¼6% (2H2O in 2 and 4, calcd 9.3%) over a temperature range of 40â€“100 Â°C, corresponding to escape of guest water molecules from the pores (Figure S17).', 'The TGA trace for as synthesized 1, 2, 3 and 4 showed gradual weight-loss steps of âˆ¼7% (2H2O in 1 and 3, calcd 10.5%) and âˆ¼6% (2H2O in 2 and 4, calcd 9.3%) over a temperature range of 40â€“100 Â°C, corresponding to escape of guest water molecules from the pores (Figure S17).', 'A combined heating and cooling in situ VT-PXRD experiment reveals that the framework is stable, remains crystalline over a wide temperature range (heating from 25 to 200 Â°C and then cooling from 200 to 25 Â°C), and remains stable after solvent removal (solvent escape âˆ¼100 Â°C, confirmed by TGA).', 'A combined heating and cooling in situ VT-PXRD experiment reveals that the framework is stable, remains crystalline over a wide temperature range (heating from 25 to 200 Â°C and then cooling from 200 to 25 Â°C), and remains stable after solvent removal (solvent escape âˆ¼100 Â°C, confirmed by TGA).', 'A combined heating and cooling in situ VT-PXRD experiment reveals that the framework is stable, remains crystalline over a wide temperature range (heating from 25 to 200 Â°C and then cooling from 200 to 25 Â°C), and remains stable after solvent removal (solvent escape âˆ¼100 Â°C, confirmed by TGA).', 'After evacuation at 150 Â°C for 2 days, the dehydrated polycrystalline sample of 1 (confirmed by PXRD, IR, and TGA) was exposed in a closed chamber saturated with water vapor.', 'After evacuation at 150 Â°C for 2 days, the dehydrated polycrystalline sample of 1 (confirmed by PXRD, IR, and TGA) was exposed in a closed chamber saturated with water vapor.', 'From TGA experiments, it was found that the MOFs lose lattice water molecules in the temperature range of 40â€“80 Â°C.', 'From TGA experiments, it was found that the MOFs lose lattice water molecules in the temperature range of 40â€“80 Â°C.', 'From TGA experiments, it was found that the MOFs lose lattice water molecules in the temperature range of 40â€“80 Â°C.', 'Taking a clue from the above observations, we anticipated not only that we could possibly achieve an evacuated framework via a SC-SC transformation but also that we can monitor the dynamics of H2O inside the framework molecule over that temperature range.', 'At higher temperatures, above 40 Â°C, the proton conductivity of 1 decreases due to partial dehydration, as indicated by a TGA plot, and the 2H SSNMR data had indicated mobile protons/deuterons even at 25 Â°C.', 'At higher temperatures, above 40 Â°C, the proton conductivity of 1 decreases due to partial dehydration, as indicated by a TGA plot, and the 2H SSNMR data had indicated mobile protons/deuterons even at 25 Â°C.', 'Metalâ€“organic frameworks with a large breathing effect to host hydroxyl compounds for high anhydrous proton conductivity over a wide temperature range from subzero to 125 Â°C.'] | ['TG', 'thermogravimetric analysis', 'temperature range', 'TGA', 'TG', 'TGA', 'TG', 'TGA', 'TG', 'TGA', 'TG', 'temperature range', 'TGA', 'TG', 'temperature range', 'TGA', 'TG', 'TGA', 'TG', 'temperature range', 'temperature range', 'TGA', 'TG', 'temperature range'] | n | y | y | MOF1
IBICED_clean | IBICED | 10.1021/ja2078637 | ['Thermogravimetric analysis was carried out in the temperature range of 25â€“800 Â°C on an SDT Q600 TG-DTA analyzer under a N2 atmosphere at a heating rate of 10 Â°C minâ€“1.', 'Thermogravimetric analysis was carried out in the temperature range of 25â€“800 Â°C on an SDT Q600 TG-DTA analyzer under a N2 atmosphere at a heating rate of 10 Â°C minâ€“1.', 'Thermogravimetric analysis was carried out in the temperature range of 25â€“800 Â°C on an SDT Q600 TG-DTA analyzer under a N2 atmosphere at a heating rate of 10 Â°C minâ€“1.', 'A 1 g sample of MOF 1 was evacuated at 150 Â°C for 12 h and further characterized by elemental analysis and TGA.', 'A 1 g sample of MOF 1 was evacuated at 150 Â°C for 12 h and further characterized by elemental analysis and TGA.', 'A 1 g sample of MOF 2 was evacuated at 150 Â°C for 12 h and further characterized by elemental analysis and TGA.', 'A 1 g sample of MOF 2 was evacuated at 150 Â°C for 12 h and further characterized by elemental analysis and TGA.', 'TGA performed on as-synthesized 1â€“4 revealed that these compounds have thermal stability up to âˆ¼270 Â°C (Figure S17).', 'TGA performed on as-synthesized 1â€“4 revealed that these compounds have thermal stability up to âˆ¼270 Â°C (Figure S17).', 'The TGA trace for as synthesized 1, 2, 3 and 4 showed gradual weight-loss steps of âˆ¼7% (2H2O in 1 and 3, calcd 10.5%) and âˆ¼6% (2H2O in 2 and 4, calcd 9.3%) over a temperature range of 40â€“100 Â°C, corresponding to escape of guest water molecules from the pores (Figure S17).', 'The TGA trace for as synthesized 1, 2, 3 and 4 showed gradual weight-loss steps of âˆ¼7% (2H2O in 1 and 3, calcd 10.5%) and âˆ¼6% (2H2O in 2 and 4, calcd 9.3%) over a temperature range of 40â€“100 Â°C, corresponding to escape of guest water molecules from the pores (Figure S17).', 'The TGA trace for as synthesized 1, 2, 3 and 4 showed gradual weight-loss steps of âˆ¼7% (2H2O in 1 and 3, calcd 10.5%) and âˆ¼6% (2H2O in 2 and 4, calcd 9.3%) over a temperature range of 40â€“100 Â°C, corresponding to escape of guest water molecules from the pores (Figure S17).', 'A combined heating and cooling in situ VT-PXRD experiment reveals that the framework is stable, remains crystalline over a wide temperature range (heating from 25 to 200 Â°C and then cooling from 200 to 25 Â°C), and remains stable after solvent removal (solvent escape âˆ¼100 Â°C, confirmed by TGA).', 'A combined heating and cooling in situ VT-PXRD experiment reveals that the framework is stable, remains crystalline over a wide temperature range (heating from 25 to 200 Â°C and then cooling from 200 to 25 Â°C), and remains stable after solvent removal (solvent escape âˆ¼100 Â°C, confirmed by TGA).', 'A combined heating and cooling in situ VT-PXRD experiment reveals that the framework is stable, remains crystalline over a wide temperature range (heating from 25 to 200 Â°C and then cooling from 200 to 25 Â°C), and remains stable after solvent removal (solvent escape âˆ¼100 Â°C, confirmed by TGA).', 'After evacuation at 150 Â°C for 2 days, the dehydrated polycrystalline sample of 1 (confirmed by PXRD, IR, and TGA) was exposed in a closed chamber saturated with water vapor.', 'After evacuation at 150 Â°C for 2 days, the dehydrated polycrystalline sample of 1 (confirmed by PXRD, IR, and TGA) was exposed in a closed chamber saturated with water vapor.', 'From TGA experiments, it was found that the MOFs lose lattice water molecules in the temperature range of 40â€“80 Â°C.', 'From TGA experiments, it was found that the MOFs lose lattice water molecules in the temperature range of 40â€“80 Â°C.', 'From TGA experiments, it was found that the MOFs lose lattice water molecules in the temperature range of 40â€“80 Â°C.', 'Taking a clue from the above observations, we anticipated not only that we could possibly achieve an evacuated framework via a SC-SC transformation but also that we can monitor the dynamics of H2O inside the framework molecule over that temperature range.', 'At higher temperatures, above 40 Â°C, the proton conductivity of 1 decreases due to partial dehydration, as indicated by a TGA plot, and the 2H SSNMR data had indicated mobile protons/deuterons even at 25 Â°C.', 'At higher temperatures, above 40 Â°C, the proton conductivity of 1 decreases due to partial dehydration, as indicated by a TGA plot, and the 2H SSNMR data had indicated mobile protons/deuterons even at 25 Â°C.', 'Metalâ€“organic frameworks with a large breathing effect to host hydroxyl compounds for high anhydrous proton conductivity over a wide temperature range from subzero to 125 Â°C.'] | ['TG', 'thermogravimetric analysis', 'temperature range', 'TGA', 'TG', 'TGA', 'TG', 'TGA', 'TG', 'TGA', 'TG', 'temperature range', 'TGA', 'TG', 'temperature range', 'TGA', 'TG', 'TGA', 'TG', 'temperature range', 'temperature range', 'TGA', 'TG', 'temperature range'] | n | y | y | MOF2
IBICIH_clean | IBICIH | 10.1021/ja2078637 | ['Thermogravimetric analysis was carried out in the temperature range of 25â€“800 Â°C on an SDT Q600 TG-DTA analyzer under a N2 atmosphere at a heating rate of 10 Â°C minâ€“1.', 'Thermogravimetric analysis was carried out in the temperature range of 25â€“800 Â°C on an SDT Q600 TG-DTA analyzer under a N2 atmosphere at a heating rate of 10 Â°C minâ€“1.', 'Thermogravimetric analysis was carried out in the temperature range of 25â€“800 Â°C on an SDT Q600 TG-DTA analyzer under a N2 atmosphere at a heating rate of 10 Â°C minâ€“1.', 'A 1 g sample of MOF 1 was evacuated at 150 Â°C for 12 h and further characterized by elemental analysis and TGA.', 'A 1 g sample of MOF 1 was evacuated at 150 Â°C for 12 h and further characterized by elemental analysis and TGA.', 'A 1 g sample of MOF 2 was evacuated at 150 Â°C for 12 h and further characterized by elemental analysis and TGA.', 'A 1 g sample of MOF 2 was evacuated at 150 Â°C for 12 h and further characterized by elemental analysis and TGA.', 'TGA performed on as-synthesized 1â€“4 revealed that these compounds have thermal stability up to âˆ¼270 Â°C (Figure S17).', 'TGA performed on as-synthesized 1â€“4 revealed that these compounds have thermal stability up to âˆ¼270 Â°C (Figure S17).', 'The TGA trace for as synthesized 1, 2, 3 and 4 showed gradual weight-loss steps of âˆ¼7% (2H2O in 1 and 3, calcd 10.5%) and âˆ¼6% (2H2O in 2 and 4, calcd 9.3%) over a temperature range of 40â€“100 Â°C, corresponding to escape of guest water molecules from the pores (Figure S17).', 'The TGA trace for as synthesized 1, 2, 3 and 4 showed gradual weight-loss steps of âˆ¼7% (2H2O in 1 and 3, calcd 10.5%) and âˆ¼6% (2H2O in 2 and 4, calcd 9.3%) over a temperature range of 40â€“100 Â°C, corresponding to escape of guest water molecules from the pores (Figure S17).', 'The TGA trace for as synthesized 1, 2, 3 and 4 showed gradual weight-loss steps of âˆ¼7% (2H2O in 1 and 3, calcd 10.5%) and âˆ¼6% (2H2O in 2 and 4, calcd 9.3%) over a temperature range of 40â€“100 Â°C, corresponding to escape of guest water molecules from the pores (Figure S17).', 'A combined heating and cooling in situ VT-PXRD experiment reveals that the framework is stable, remains crystalline over a wide temperature range (heating from 25 to 200 Â°C and then cooling from 200 to 25 Â°C), and remains stable after solvent removal (solvent escape âˆ¼100 Â°C, confirmed by TGA).', 'A combined heating and cooling in situ VT-PXRD experiment reveals that the framework is stable, remains crystalline over a wide temperature range (heating from 25 to 200 Â°C and then cooling from 200 to 25 Â°C), and remains stable after solvent removal (solvent escape âˆ¼100 Â°C, confirmed by TGA).', 'A combined heating and cooling in situ VT-PXRD experiment reveals that the framework is stable, remains crystalline over a wide temperature range (heating from 25 to 200 Â°C and then cooling from 200 to 25 Â°C), and remains stable after solvent removal (solvent escape âˆ¼100 Â°C, confirmed by TGA).', 'After evacuation at 150 Â°C for 2 days, the dehydrated polycrystalline sample of 1 (confirmed by PXRD, IR, and TGA) was exposed in a closed chamber saturated with water vapor.', 'After evacuation at 150 Â°C for 2 days, the dehydrated polycrystalline sample of 1 (confirmed by PXRD, IR, and TGA) was exposed in a closed chamber saturated with water vapor.', 'From TGA experiments, it was found that the MOFs lose lattice water molecules in the temperature range of 40â€“80 Â°C.', 'From TGA experiments, it was found that the MOFs lose lattice water molecules in the temperature range of 40â€“80 Â°C.', 'From TGA experiments, it was found that the MOFs lose lattice water molecules in the temperature range of 40â€“80 Â°C.', 'Taking a clue from the above observations, we anticipated not only that we could possibly achieve an evacuated framework via a SC-SC transformation but also that we can monitor the dynamics of H2O inside the framework molecule over that temperature range.', 'At higher temperatures, above 40 Â°C, the proton conductivity of 1 decreases due to partial dehydration, as indicated by a TGA plot, and the 2H SSNMR data had indicated mobile protons/deuterons even at 25 Â°C.', 'At higher temperatures, above 40 Â°C, the proton conductivity of 1 decreases due to partial dehydration, as indicated by a TGA plot, and the 2H SSNMR data had indicated mobile protons/deuterons even at 25 Â°C.', 'Metalâ€“organic frameworks with a large breathing effect to host hydroxyl compounds for high anhydrous proton conductivity over a wide temperature range from subzero to 125 Â°C.'] | ['TG', 'thermogravimetric analysis', 'temperature range', 'TGA', 'TG', 'TGA', 'TG', 'TGA', 'TG', 'TGA', 'TG', 'temperature range', 'TGA', 'TG', 'temperature range', 'TGA', 'TG', 'TGA', 'TG', 'temperature range', 'temperature range', 'TGA', 'TG', 'temperature range'] | n | y | y | MOF3
IBICON_clean | IBICON | 10.1021/ja2078637 | ['Thermogravimetric analysis was carried out in the temperature range of 25â€“800 Â°C on an SDT Q600 TG-DTA analyzer under a N2 atmosphere at a heating rate of 10 Â°C minâ€“1.', 'Thermogravimetric analysis was carried out in the temperature range of 25â€“800 Â°C on an SDT Q600 TG-DTA analyzer under a N2 atmosphere at a heating rate of 10 Â°C minâ€“1.', 'Thermogravimetric analysis was carried out in the temperature range of 25â€“800 Â°C on an SDT Q600 TG-DTA analyzer under a N2 atmosphere at a heating rate of 10 Â°C minâ€“1.', 'A 1 g sample of MOF 1 was evacuated at 150 Â°C for 12 h and further characterized by elemental analysis and TGA.', 'A 1 g sample of MOF 1 was evacuated at 150 Â°C for 12 h and further characterized by elemental analysis and TGA.', 'A 1 g sample of MOF 2 was evacuated at 150 Â°C for 12 h and further characterized by elemental analysis and TGA.', 'A 1 g sample of MOF 2 was evacuated at 150 Â°C for 12 h and further characterized by elemental analysis and TGA.', 'TGA performed on as-synthesized 1â€“4 revealed that these compounds have thermal stability up to âˆ¼270 Â°C (Figure S17).', 'TGA performed on as-synthesized 1â€“4 revealed that these compounds have thermal stability up to âˆ¼270 Â°C (Figure S17).', 'The TGA trace for as synthesized 1, 2, 3 and 4 showed gradual weight-loss steps of âˆ¼7% (2H2O in 1 and 3, calcd 10.5%) and âˆ¼6% (2H2O in 2 and 4, calcd 9.3%) over a temperature range of 40â€“100 Â°C, corresponding to escape of guest water molecules from the pores (Figure S17).', 'The TGA trace for as synthesized 1, 2, 3 and 4 showed gradual weight-loss steps of âˆ¼7% (2H2O in 1 and 3, calcd 10.5%) and âˆ¼6% (2H2O in 2 and 4, calcd 9.3%) over a temperature range of 40â€“100 Â°C, corresponding to escape of guest water molecules from the pores (Figure S17).', 'The TGA trace for as synthesized 1, 2, 3 and 4 showed gradual weight-loss steps of âˆ¼7% (2H2O in 1 and 3, calcd 10.5%) and âˆ¼6% (2H2O in 2 and 4, calcd 9.3%) over a temperature range of 40â€“100 Â°C, corresponding to escape of guest water molecules from the pores (Figure S17).', 'A combined heating and cooling in situ VT-PXRD experiment reveals that the framework is stable, remains crystalline over a wide temperature range (heating from 25 to 200 Â°C and then cooling from 200 to 25 Â°C), and remains stable after solvent removal (solvent escape âˆ¼100 Â°C, confirmed by TGA).', 'A combined heating and cooling in situ VT-PXRD experiment reveals that the framework is stable, remains crystalline over a wide temperature range (heating from 25 to 200 Â°C and then cooling from 200 to 25 Â°C), and remains stable after solvent removal (solvent escape âˆ¼100 Â°C, confirmed by TGA).', 'A combined heating and cooling in situ VT-PXRD experiment reveals that the framework is stable, remains crystalline over a wide temperature range (heating from 25 to 200 Â°C and then cooling from 200 to 25 Â°C), and remains stable after solvent removal (solvent escape âˆ¼100 Â°C, confirmed by TGA).', 'After evacuation at 150 Â°C for 2 days, the dehydrated polycrystalline sample of 1 (confirmed by PXRD, IR, and TGA) was exposed in a closed chamber saturated with water vapor.', 'After evacuation at 150 Â°C for 2 days, the dehydrated polycrystalline sample of 1 (confirmed by PXRD, IR, and TGA) was exposed in a closed chamber saturated with water vapor.', 'From TGA experiments, it was found that the MOFs lose lattice water molecules in the temperature range of 40â€“80 Â°C.', 'From TGA experiments, it was found that the MOFs lose lattice water molecules in the temperature range of 40â€“80 Â°C.', 'From TGA experiments, it was found that the MOFs lose lattice water molecules in the temperature range of 40â€“80 Â°C.', 'Taking a clue from the above observations, we anticipated not only that we could possibly achieve an evacuated framework via a SC-SC transformation but also that we can monitor the dynamics of H2O inside the framework molecule over that temperature range.', 'At higher temperatures, above 40 Â°C, the proton conductivity of 1 decreases due to partial dehydration, as indicated by a TGA plot, and the 2H SSNMR data had indicated mobile protons/deuterons even at 25 Â°C.', 'At higher temperatures, above 40 Â°C, the proton conductivity of 1 decreases due to partial dehydration, as indicated by a TGA plot, and the 2H SSNMR data had indicated mobile protons/deuterons even at 25 Â°C.', 'Metalâ€“organic frameworks with a large breathing effect to host hydroxyl compounds for high anhydrous proton conductivity over a wide temperature range from subzero to 125 Â°C.'] | ['TG', 'thermogravimetric analysis', 'temperature range', 'TGA', 'TG', 'TGA', 'TG', 'TGA', 'TG', 'TGA', 'TG', 'temperature range', 'TGA', 'TG', 'temperature range', 'TGA', 'TG', 'TGA', 'TG', 'temperature range', 'temperature range', 'TGA', 'TG', 'temperature range'] | n | y | y | MOF4
DAPBED_clean | DAPBED | 10.1021/ja208256u | ['Thermogravimetric analysis (TGA) was performed under nitrogen on a TA Instrument TGA 2950 Hi-Res. Powder X-ray diffraction (PXRD) data were recorded on a Bruker D8 Advance X-ray diffractometer operated at 20 kV and 5 mA using Cu KÎ± radiation (Î» = 1.5418 Ã…) with a scan speed of 0.5 s/step (6Â°/min) and a step size of 0.05Â°.', 'Thermogravimetric analysis (TGA) was performed under nitrogen on a TA Instrument TGA 2950 Hi-Res. Powder X-ray diffraction (PXRD) data were recorded on a Bruker D8 Advance X-ray diffractometer operated at 20 kV and 5 mA using Cu KÎ± radiation (Î» = 1.5418 Ã…) with a scan speed of 0.5 s/step (6Â°/min) and a step size of 0.05Â°.', 'Thermogravimetric analysis (TGA) was performed under nitrogen on a TA Instrument TGA 2950 Hi-Res. Powder X-ray diffraction (PXRD) data were recorded on a Bruker D8 Advance X-ray diffractometer operated at 20 kV and 5 mA using Cu KÎ± radiation (Î» = 1.5418 Ã…) with a scan speed of 0.5 s/step (6Â°/min) and a step size of 0.05Â°.'] | ['TGA', 'TG', 'thermogravimetric analysis'] | n | y | y | porph@MOM-4
HAPVAX_clean | HAPVAX | 10.1021/ja209915n | ['The thermogravimetric experiments have been carried out on a thermoanalyzer TGA 92 SETARAM under air atmosphere with a heating rate of 5 Â°C.minâ€“1 from room temperature to 800 Â°C.', 'The thermogravimetric experiments have been carried out on a thermoanalyzer TGA 92 SETARAM under air atmosphere with a heating rate of 5 Â°C.minâ€“1 from room temperature to 800 Â°C.', 'Thermogravimetric analysis (Supporting Information) indicated the removal of water between room temperature and 150 Â°C, with an estimated amount of 11.5H2O per (UO2)3 unit.', 'The thermogravimetric curve (Supporting Information) of 4 indicates a continuous weight loss up to 260 Â°C (10.0%), followed by two plateaus up to 310 and 385 Â°C (7.4%).', 'The final weight loss is 36.3%.', 'It is quite difficult to assign the weight losses of the different chemical components of the compound (hydroxo, aquo groups, or organic linker) due to the observation of the continuous loss event.', 'The observed weight loss between 300 and 380 Â°C could be tentatively assigned to one step of decarboxylation (âˆ’2CO2 at 380 Â°C, calcd 7.1%; obs 7.4%).', 'The content of trapped water molecules is also quite delicate to estimate because only a continuous weight loss is visible between room temperature and 250 Â°C.', 'However, the final weight loss is compatible with the chemical formula deduced from single-crystal X-ray diffraction analysis.', 'The thermogravimetric curve (Supporting Information) of the neodymium analogue (5) exhibits a continuous weight loss up to 500 Â°C.', 'The final weight loss is 34.7% and corresponds to the decomposition of the compound into the basic oxides U3O8and (Nd,U)O2-Î´ (see thermodiffractogram in Figure 6).', 'The final weight loss is 34.7% and corresponds to the decomposition of the compound into the basic oxides U3O8and (Nd,U)O2-Î´ (see thermodiffractogram in Figure 6).'] | ['TGA', 'TG', 'thermogravimetric analysis', 'weight loss', 'weight loss', 'weight loss', 'weight loss', 'weight loss', 'weight loss', 'weight loss', 'weight loss', 'decomposition'] | n | y | y | 4
HAPVEB_clean | HAPVEB | 10.1021/ja209915n | ['The thermogravimetric experiments have been carried out on a thermoanalyzer TGA 92 SETARAM under air atmosphere with a heating rate of 5 Â°C.minâ€“1 from room temperature to 800 Â°C.', 'The thermogravimetric experiments have been carried out on a thermoanalyzer TGA 92 SETARAM under air atmosphere with a heating rate of 5 Â°C.minâ€“1 from room temperature to 800 Â°C.', 'Thermogravimetric analysis (Supporting Information) indicated the removal of water between room temperature and 150 Â°C, with an estimated amount of 11.5H2O per (UO2)3 unit.', 'The thermogravimetric curve (Supporting Information) of 4 indicates a continuous weight loss up to 260 Â°C (10.0%), followed by two plateaus up to 310 and 385 Â°C (7.4%).', 'The final weight loss is 36.3%.', 'It is quite difficult to assign the weight losses of the different chemical components of the compound (hydroxo, aquo groups, or organic linker) due to the observation of the continuous loss event.', 'The observed weight loss between 300 and 380 Â°C could be tentatively assigned to one step of decarboxylation (âˆ’2CO2 at 380 Â°C, calcd 7.1%; obs 7.4%).', 'The content of trapped water molecules is also quite delicate to estimate because only a continuous weight loss is visible between room temperature and 250 Â°C.', 'However, the final weight loss is compatible with the chemical formula deduced from single-crystal X-ray diffraction analysis.', 'The thermogravimetric curve (Supporting Information) of the neodymium analogue (5) exhibits a continuous weight loss up to 500 Â°C.', 'The final weight loss is 34.7% and corresponds to the decomposition of the compound into the basic oxides U3O8and (Nd,U)O2-Î´ (see thermodiffractogram in Figure 6).', 'The final weight loss is 34.7% and corresponds to the decomposition of the compound into the basic oxides U3O8and (Nd,U)O2-Î´ (see thermodiffractogram in Figure 6).'] | ['TGA', 'TG', 'thermogravimetric analysis', 'weight loss', 'weight loss', 'weight loss', 'weight loss', 'weight loss', 'weight loss', 'weight loss', 'weight loss', 'decomposition'] | n | y | y | 5
MEFZUU_manual | MEFZUU | 10.1021/ja303728c | ['The composition of the as-synthesized MPFs was figured out on the basis of the elemental analysis, thermogravimetric analysis (TGA), and single-crystal structure.', 'The composition of the as-synthesized MPFs was figured out on the basis of the elemental analysis, thermogravimetric analysis (TGA), and single-crystal structure.', 'The composition of the as-synthesized MPFs was figured out on the basis of the elemental analysis, thermogravimetric analysis (TGA), and single-crystal structure.', 'Thermogravimetric analyses (TGA) were carried out under a N2 atmosphere on a NETZSCH STA 409 PC/PG instrument at a heating rate of 10 Â°C minâ€“1.', 'Thermogravimetric analyses (TGA) were carried out under a N2 atmosphere on a NETZSCH STA 409 PC/PG instrument at a heating rate of 10 Â°C minâ€“1.'] | ['TGA', 'TG', 'thermogravimetric analysis', 'TGA', 'TG'] | n | y | y | ZJU-18
MEGBAD_clean | MEGBAD | 10.1021/ja303728c | ['The composition of the as-synthesized MPFs was figured out on the basis of the elemental analysis, thermogravimetric analysis (TGA), and single-crystal structure.', 'The composition of the as-synthesized MPFs was figured out on the basis of the elemental analysis, thermogravimetric analysis (TGA), and single-crystal structure.', 'The composition of the as-synthesized MPFs was figured out on the basis of the elemental analysis, thermogravimetric analysis (TGA), and single-crystal structure.', 'Thermogravimetric analyses (TGA) were carried out under a N2 atmosphere on a NETZSCH STA 409 PC/PG instrument at a heating rate of 10 Â°C minâ€“1.', 'Thermogravimetric analyses (TGA) were carried out under a N2 atmosphere on a NETZSCH STA 409 PC/PG instrument at a heating rate of 10 Â°C minâ€“1.'] | ['TGA', 'TG', 'thermogravimetric analysis', 'TGA', 'TG'] | n | y | y | ZJU-19
MEGBEH_manual | MEGBEH | 10.1021/ja303728c | ['The composition of the as-synthesized MPFs was figured out on the basis of the elemental analysis, thermogravimetric analysis (TGA), and single-crystal structure.', 'The composition of the as-synthesized MPFs was figured out on the basis of the elemental analysis, thermogravimetric analysis (TGA), and single-crystal structure.', 'The composition of the as-synthesized MPFs was figured out on the basis of the elemental analysis, thermogravimetric analysis (TGA), and single-crystal structure.', 'Thermogravimetric analyses (TGA) were carried out under a N2 atmosphere on a NETZSCH STA 409 PC/PG instrument at a heating rate of 10 Â°C minâ€“1.', 'Thermogravimetric analyses (TGA) were carried out under a N2 atmosphere on a NETZSCH STA 409 PC/PG instrument at a heating rate of 10 Â°C minâ€“1.'] | ['TGA', 'TG', 'thermogravimetric analysis', 'TGA', 'TG'] | n | y | y | ZJU-20
YEYFEP_clean | YEYFEP | 10.1021/ja305367j | ['Thermogravimetric analysis (TGA) of Znâ€“BCIP1 exhibited a significant weight loss of 12.9%, approximately corresponding to one Boc moiety per triphenylamine group in the region 100â€“200 Â°C, suggesting that the thermolytic reaction of the Boc moiety was possibly taking place within this temperature range.', 'Thermogravimetric analysis (TGA) of Znâ€“BCIP1 exhibited a significant weight loss of 12.9%, approximately corresponding to one Boc moiety per triphenylamine group in the region 100â€“200 Â°C, suggesting that the thermolytic reaction of the Boc moiety was possibly taking place within this temperature range.', 'Thermogravimetric analysis (TGA) of Znâ€“BCIP1 exhibited a significant weight loss of 12.9%, approximately corresponding to one Boc moiety per triphenylamine group in the region 100â€“200 Â°C, suggesting that the thermolytic reaction of the Boc moiety was possibly taking place within this temperature range.', 'Thermogravimetric analysis (TGA) of Znâ€“BCIP1 exhibited a significant weight loss of 12.9%, approximately corresponding to one Boc moiety per triphenylamine group in the region 100â€“200 Â°C, suggesting that the thermolytic reaction of the Boc moiety was possibly taking place within this temperature range.', 'Thermogravimetric analysis (TGA) of Znâ€“BCIP1 exhibited a significant weight loss of 12.9%, approximately corresponding to one Boc moiety per triphenylamine group in the region 100â€“200 Â°C, suggesting that the thermolytic reaction of the Boc moiety was possibly taking place within this temperature range.', 'The free volume for fully desolvated Hoâ€“TCA was estimated to be âˆ¼58.6% by PLATON(70) software; TGA analyses also showed that Hoâ€“TCA exhibited an impressive solvent weight loss of 10.5 wt % in the temperature range 50â€“200 Â°C, indicative of a stable open framework structure.', 'The free volume for fully desolvated Hoâ€“TCA was estimated to be âˆ¼58.6% by PLATON(70) software; TGA analyses also showed that Hoâ€“TCA exhibited an impressive solvent weight loss of 10.5 wt % in the temperature range 50â€“200 Â°C, indicative of a stable open framework structure.', 'The free volume for fully desolvated Hoâ€“TCA was estimated to be âˆ¼58.6% by PLATON(70) software; TGA analyses also showed that Hoâ€“TCA exhibited an impressive solvent weight loss of 10.5 wt % in the temperature range 50â€“200 Â°C, indicative of a stable open framework structure.', 'The free volume for fully desolvated Hoâ€“TCA was estimated to be âˆ¼58.6% by PLATON(70) software; TGA analyses also showed that Hoâ€“TCA exhibited an impressive solvent weight loss of 10.5 wt % in the temperature range 50â€“200 Â°C, indicative of a stable open framework structure.', 'Thermogravimetric analysis (TGA) was carried out at a ramp rate of 5 Â°C/min in a nitrogen flow with a Mettler-Toledo TGA/SDTA851 instrument.', 'Thermogravimetric analysis (TGA) was carried out at a ramp rate of 5 Â°C/min in a nitrogen flow with a Mettler-Toledo TGA/SDTA851 instrument.', 'Thermogravimetric analysis (TGA) was carried out at a ramp rate of 5 Â°C/min in a nitrogen flow with a Mettler-Toledo TGA/SDTA851 instrument.'] | ['TGA', 'TG', 'thermogravimetric analysis', 'weight loss', 'temperature range', 'TGA', 'TG', 'weight loss', 'temperature range', 'TGA', 'TG', 'thermogravimetric analysis'] | n | y | y | Ho-TCA
IMIDZB10_clean | IMIDZB10 | 10.1021/ja308786r | ['Thermogravimetric analysisâ€“mass spectrometry (TGAâ€“MS) was performed on a Mettler Toledo TGA/DSC 1 interfaced with a PC and equipped with an SEM detector using Star and Quadera software.', 'Thermogravimetric analysisâ€“mass spectrometry (TGAâ€“MS) was performed on a Mettler Toledo TGA/DSC 1 interfaced with a PC and equipped with an SEM detector using Star and Quadera software.', 'Thermogravimetric analysisâ€“mass spectrometry (TGAâ€“MS) was performed on a Mettler Toledo TGA/DSC 1 interfaced with a PC and equipped with an SEM detector using Star and Quadera software.', 'SALEM-2 exhibits very good thermal stability, as TGA data show no mass is lost until the temperature exceeds about 400 Â°C.', 'SALEM-2 exhibits very good thermal stability, as TGA data show no mass is lost until the temperature exceeds about 400 Â°C.', 'Activated (solvent evacuated) samples of ZIF-8 and SALEM-2 were soaked in n-hexane, cyclohexane, or toluene for 24 h, and thereupon analyzed by TGAâ€“MS during heating from 25 to 300 Â°C.', 'Activated (solvent evacuated) samples of ZIF-8 and SALEM-2 were soaked in n-hexane, cyclohexane, or toluene for 24 h, and thereupon analyzed by TGAâ€“MS during heating from 25 to 300 Â°C.'] | ['TGA', 'TG', 'thermogravimetric analysis', 'TGA', 'TG', 'TGA', 'TG'] | n | y | y | SALEM-2
IFASOZ_clean | IFASOZ | 10.1021/ja401869h | ['In the thermogravimetric analysis (TGA) trace of the as-synthesized Mg-aph-MOF (see Figure S2), the guest solvent molecules that occupied the void spaces of Mg-aph-MOF were removed during heating from room temperature to âˆ¼220 Â°C.', 'In the thermogravimetric analysis (TGA) trace of the as-synthesized Mg-aph-MOF (see Figure S2), the guest solvent molecules that occupied the void spaces of Mg-aph-MOF were removed during heating from room temperature to âˆ¼220 Â°C.', 'In the thermogravimetric analysis (TGA) trace of the as-synthesized Mg-aph-MOF (see Figure S2), the guest solvent molecules that occupied the void spaces of Mg-aph-MOF were removed during heating from room temperature to âˆ¼220 Â°C.', 'To liberate the coordinated DMA and water molecules from Mg2+, the temperature required was 320 Â°C, and decomposition of Mg-aph-MOF ensued above âˆ¼330 Â°C.', 'Based on the TGA results, the decomposition of Mg-aph-MOF was performed at 500 Â°C by heating with a ramping rate of 5 Â°C/min under a nitrogen flow of 60 cc/min (Figure 2).', 'Based on the TGA results, the decomposition of Mg-aph-MOF was performed at 500 Â°C by heating with a ramping rate of 5 Â°C/min under a nitrogen flow of 60 cc/min (Figure 2).', 'Based on the TGA results, the decomposition of Mg-aph-MOF was performed at 500 Â°C by heating with a ramping rate of 5 Â°C/min under a nitrogen flow of 60 cc/min (Figure 2).', 'To investigate the organic substances which were generated by thermolysis over each temperature range, the Mg-aph-MOF was analyzed by pyrolysis gas chromatography/mass spectrometry (py-GC/MS, Figure S6).', 'Based on the above results, we suggest that organic substances generated during the thermal decomposition of the MOF formed vesicles, which acted as self-templates, and afterward were converted to nanopores.', 'There has, to the our best knowledge, been no reports of the successful preparation of 3D porous structures composed of metal oxides by the thermal decomposition of MOFs.', 'The CO2 gas cycling experiments were conducted using a TGA apparatus with a flow of 15% (v/v) CO2 in N2, which mimicked flue gas.', 'The CO2 gas cycling experiments were conducted using a TGA apparatus with a flow of 15% (v/v) CO2 in N2, which mimicked flue gas.', 'TGA was performed under N2(g) at a scan rate of 5 Â°C minâ€“1, using a TGA Q50 from TA Instruments.', 'TGA was performed under N2(g) at a scan rate of 5 Â°C minâ€“1, using a TGA Q50 from TA Instruments.'] | ['TGA', 'TG', 'thermogravimetric analysis', 'decomposition', 'TGA', 'TG', 'decomposition', 'temperature range', 'decomposition', 'decomposition', 'TGA', 'TG', 'TGA', 'TG'] | n | y | y | 1
JIZJAF_clean | JIZJAF | 10.1021/ja500191r | ['Thermogravimetric analyses (TGA) were performed on a Netzsch TG 209 instrument in flowing N2 at a heating rate of 10 Â°C per minute in the range of 25 to 600 Â°C.', 'Thermogravimetric analyses (TGA) were performed on a Netzsch TG 209 instrument in flowing N2 at a heating rate of 10 Â°C per minute in the range of 25 to 600 Â°C.', 'Magnetizations of polycrystalline samples were measured in the temperature range of 2.0â€“300 K and field range Â±50 kOe using a Quantum Design MPMS XL-5 SQUID magnetometer.', 'Before being destroyed it is stable for a wide temperature range over 200 Â°C (Figure S3, Table S5).', 'TGA of the green crystals 1aÂ·7H2O exhibits gradual loss of water from room temperature with a step at ca. 165 Â°C (13.3%) and finishes at 250 Â°C (3.9%) (Figure S4).', 'TGA of the green crystals 1aÂ·7H2O exhibits gradual loss of water from room temperature with a step at ca. 165 Â°C (13.3%) and finishes at 250 Â°C (3.9%) (Figure S4).', 'TGA shows two weight losses before the framework is destroyed at ca. 400 Â°C; the first at ca. 150 Â°C amounts to 15.6% which corresponds to 2H2O and 1.5DMSO solvent molecules (Figure S3, Table S5).', 'TGA shows two weight losses before the framework is destroyed at ca. 400 Â°C; the first at ca. 150 Â°C amounts to 15.6% which corresponds to 2H2O and 1.5DMSO solvent molecules (Figure S3, Table S5).', 'TGA shows two weight losses before the framework is destroyed at ca. 400 Â°C; the first at ca. 150 Â°C amounts to 15.6% which corresponds to 2H2O and 1.5DMSO solvent molecules (Figure S3, Table S5).'] | ['TGA', 'TG', 'temperature range', 'temperature range', 'TGA', 'TG', 'TGA', 'TG', 'weight loss'] | n | y | y | 1
JIZJEJ_clean | JIZJEJ | 10.1021/ja500191r | ['Thermogravimetric analyses (TGA) were performed on a Netzsch TG 209 instrument in flowing N2 at a heating rate of 10 Â°C per minute in the range of 25 to 600 Â°C.', 'Thermogravimetric analyses (TGA) were performed on a Netzsch TG 209 instrument in flowing N2 at a heating rate of 10 Â°C per minute in the range of 25 to 600 Â°C.', 'Magnetizations of polycrystalline samples were measured in the temperature range of 2.0â€“300 K and field range Â±50 kOe using a Quantum Design MPMS XL-5 SQUID magnetometer.', 'Before being destroyed it is stable for a wide temperature range over 200 Â°C (Figure S3, Table S5).', 'TGA of the green crystals 1aÂ·7H2O exhibits gradual loss of water from room temperature with a step at ca. 165 Â°C (13.3%) and finishes at 250 Â°C (3.9%) (Figure S4).', 'TGA of the green crystals 1aÂ·7H2O exhibits gradual loss of water from room temperature with a step at ca. 165 Â°C (13.3%) and finishes at 250 Â°C (3.9%) (Figure S4).', 'TGA shows two weight losses before the framework is destroyed at ca. 400 Â°C; the first at ca. 150 Â°C amounts to 15.6% which corresponds to 2H2O and 1.5DMSO solvent molecules (Figure S3, Table S5).', 'TGA shows two weight losses before the framework is destroyed at ca. 400 Â°C; the first at ca. 150 Â°C amounts to 15.6% which corresponds to 2H2O and 1.5DMSO solvent molecules (Figure S3, Table S5).', 'TGA shows two weight losses before the framework is destroyed at ca. 400 Â°C; the first at ca. 150 Â°C amounts to 15.6% which corresponds to 2H2O and 1.5DMSO solvent molecules (Figure S3, Table S5).'] | ['TGA', 'TG', 'temperature range', 'temperature range', 'TGA', 'TG', 'TGA', 'TG', 'weight loss'] | n | y | y | 1
JIZJOT_clean | JIZJOT | 10.1021/ja500191r | ['Thermogravimetric analyses (TGA) were performed on a Netzsch TG 209 instrument in flowing N2 at a heating rate of 10 Â°C per minute in the range of 25 to 600 Â°C.', 'Thermogravimetric analyses (TGA) were performed on a Netzsch TG 209 instrument in flowing N2 at a heating rate of 10 Â°C per minute in the range of 25 to 600 Â°C.', 'Magnetizations of polycrystalline samples were measured in the temperature range of 2.0â€“300 K and field range Â±50 kOe using a Quantum Design MPMS XL-5 SQUID magnetometer.', 'Before being destroyed it is stable for a wide temperature range over 200 Â°C (Figure S3, Table S5).', 'TGA of the green crystals 1aÂ·7H2O exhibits gradual loss of water from room temperature with a step at ca. 165 Â°C (13.3%) and finishes at 250 Â°C (3.9%) (Figure S4).', 'TGA of the green crystals 1aÂ·7H2O exhibits gradual loss of water from room temperature with a step at ca. 165 Â°C (13.3%) and finishes at 250 Â°C (3.9%) (Figure S4).', 'TGA shows two weight losses before the framework is destroyed at ca. 400 Â°C; the first at ca. 150 Â°C amounts to 15.6% which corresponds to 2H2O and 1.5DMSO solvent molecules (Figure S3, Table S5).', 'TGA shows two weight losses before the framework is destroyed at ca. 400 Â°C; the first at ca. 150 Â°C amounts to 15.6% which corresponds to 2H2O and 1.5DMSO solvent molecules (Figure S3, Table S5).', 'TGA shows two weight losses before the framework is destroyed at ca. 400 Â°C; the first at ca. 150 Â°C amounts to 15.6% which corresponds to 2H2O and 1.5DMSO solvent molecules (Figure S3, Table S5).'] | ['TGA', 'TG', 'temperature range', 'temperature range', 'TGA', 'TG', 'TGA', 'TG', 'weight loss'] | n | y | y | 1
JIZJUZ_clean | JIZJUZ | 10.1021/ja500191r | ['Thermogravimetric analyses (TGA) were performed on a Netzsch TG 209 instrument in flowing N2 at a heating rate of 10 Â°C per minute in the range of 25 to 600 Â°C.', 'Thermogravimetric analyses (TGA) were performed on a Netzsch TG 209 instrument in flowing N2 at a heating rate of 10 Â°C per minute in the range of 25 to 600 Â°C.', 'Magnetizations of polycrystalline samples were measured in the temperature range of 2.0â€“300 K and field range Â±50 kOe using a Quantum Design MPMS XL-5 SQUID magnetometer.', 'Before being destroyed it is stable for a wide temperature range over 200 Â°C (Figure S3, Table S5).', 'TGA of the green crystals 1aÂ·7H2O exhibits gradual loss of water from room temperature with a step at ca. 165 Â°C (13.3%) and finishes at 250 Â°C (3.9%) (Figure S4).', 'TGA of the green crystals 1aÂ·7H2O exhibits gradual loss of water from room temperature with a step at ca. 165 Â°C (13.3%) and finishes at 250 Â°C (3.9%) (Figure S4).', 'TGA shows two weight losses before the framework is destroyed at ca. 400 Â°C; the first at ca. 150 Â°C amounts to 15.6% which corresponds to 2H2O and 1.5DMSO solvent molecules (Figure S3, Table S5).', 'TGA shows two weight losses before the framework is destroyed at ca. 400 Â°C; the first at ca. 150 Â°C amounts to 15.6% which corresponds to 2H2O and 1.5DMSO solvent molecules (Figure S3, Table S5).', 'TGA shows two weight losses before the framework is destroyed at ca. 400 Â°C; the first at ca. 150 Â°C amounts to 15.6% which corresponds to 2H2O and 1.5DMSO solvent molecules (Figure S3, Table S5).'] | ['TGA', 'TG', 'temperature range', 'temperature range', 'TGA', 'TG', 'TGA', 'TG', 'weight loss'] | n | y | y | 1
BOHJOZ_auto | BOHJOZ | 10.1021/ja500330a | ['Neon Adsorption on HKUST-1 and UiO-66 Metalâ€“Organic Frameworks over Wide Pressure and Temperature Ranges.'] | ['temperature range'] | n | y | y | MOF-801-SC
RIYWED_clean | RIYWED | 10.1021/ja500356z | ['Although detailed structural identification of Ca-PiPhtA-NH3 was not possible, due in part to nonequilibrium adsorption conditions and the lack of crystallinity, FT-IR spectra and DTA-TG analysis indicate profound structural changes compared to the pristine Ca-PiPhtA-I.', 'TG -analysis: weight loss up to 400 Â°C, found 32.67%, calcd 33.36%.', 'TG -analysis: weight loss up to 400 Â°C, found 32.67%, calcd 33.36%.', 'Differential thermal analysis (DTA) and thermogravimetric analysis (TGA) data were recorded on an SDT-Q600 analyzer from TA Instruments.', 'Differential thermal analysis (DTA) and thermogravimetric analysis (TGA) data were recorded on an SDT-Q600 analyzer from TA Instruments.', 'Differential thermal analysis (DTA) and thermogravimetric analysis (TGA) data were recorded on an SDT-Q600 analyzer from TA Instruments.', 'Differential thermal analysis (DTA) and thermogravimetric analysis (TGA) data were recorded on an SDT-Q600 analyzer from TA Instruments.', 'RH is approximately constant in the measured temperature range from 10 to 24 Â°C.', 'The thermal stability of Ca-PiPhtA-I compound was studied by TG-DTA analysis and X-ray thermodiffraction.', 'The TG and heat flow curves, Figure 6, show that dehydration of the solid takes place in three overlapping steps between 50 and 220 Â°C.', 'The two first steps are centered at 75 and 130 Â°C and correspond to removal of five lattice waters (observed weight loss 9.63%, calculated 9.62%).', 'The dehydration process ends at 220 Â°C with an associated weight loss of 13.24%, which is consistent with the loss of seven water molecules (calculated 13.5%) and the results from the crystallographic study.', 'Above this temperature, a small but progressive mass loss is observed that suggests partial decomposition of the solid before combustion of the organic moieties at 380 Â°C.', 'Above this temperature, a small but progressive mass loss is observed that suggests partial decomposition of the solid before combustion of the organic moieties at 380 Â°C.', 'Although no water is lost between room temperature and 50 Â°C, a slight change in the symmetry of the compound is already apparent in this temperature range, as indicated by the splitting of some of the diffraction peaks.', 'Thermogravimetric analysis also reveals that this sample is fully rehydrated (13.39% of weight loss at 250 Â°C).', 'Thermogravimetric analysis also reveals that this sample is fully rehydrated (13.39% of weight loss at 250 Â°C).', 'Although a detailed structural analysis of Ca-PiPhtA-NH3 has not yet been possible, due in part to the lack of crystallinity, inspection of the IR spectra and DTA-TG analysis indicate profound structural changes compared to the pristine Ca-PiPhtA-I.', 'In addition, the DTA-TG curves of the ammonia derivative Ca-PiPhtA-NH3 (Figure 6) show a higher guest molecule content between room temperature and 400 Â°C.', 'Importantly, a different weight loss profile is noted, revealing a new endothermic peak at 210 Â°C, indicative of strongly retained guest species.', 'Thermogravimetric analysis revealed that the starting samples exposed to 98% RH were fully hydrated, as the measured weight losses were very close to the observed value of 13% at 250 Â°C for the as-synthesized material Ca-PiPhtA-I.', 'Thermogravimetric analysis revealed that the starting samples exposed to 98% RH were fully hydrated, as the measured weight losses were very close to the observed value of 13% at 250 Â°C for the as-synthesized material Ca-PiPhtA-I.', 'As shown in Figure 10, Ca-PiPhtA-NH3 exhibits the highest proton conductivity in the selected temperature range.', 'Metalâ€“organic frameworks with a large breathing effect to host hydroxyl compounds for high anhydrous proton conductivity over a wide temperature range from subzero to 125 Â°C.'] | ['TG', 'TG', 'weight loss', 'TGA', 'TG', 'thermogravimetric analysis', 'thermal analysis', 'temperature range', 'TG', 'TG', 'weight loss', 'weight loss', 'mass loss', 'decomposition', 'temperature range', 'thermogravimetric analysis', 'weight loss', 'TG', 'TG', 'weight loss', 'thermogravimetric analysis', 'weight loss', 'temperature range', 'temperature range'] | n | y | y | Ca-PiPhtA-I
HOJLID_clean | HOJLID | 10.1021/ja502238a | ['Thermal gravimetric analysis showed gradual weight loss attributable to DMF removal and eventual decomposition of the MOF frameworks at 370 and 250 Â°C, respectively (see SI for details).', 'Thermal gravimetric analysis showed gradual weight loss attributable to DMF removal and eventual decomposition of the MOF frameworks at 370 and 250 Â°C, respectively (see SI for details).', 'Thermal gravimetric analysis showed gradual weight loss attributable to DMF removal and eventual decomposition of the MOF frameworks at 370 and 250 Â°C, respectively (see SI for details).', 'Interestingly, however, VT-PXRD for UWDM-3 demonstrated that this material (Î±-UWDM-3) goes through a gradual phase change over the temperature range of 100â€“125 Â°C (Figure 5), resulting in a second, stable crystalline phase (Î²-UWDM-3).'] | ['thermal gravimetric', 'weight loss', 'decomposition', 'temperature range'] | n | y | y | UWDM-3
HOJLUP_clean | HOJLUP | 10.1021/ja502238a | ['Thermal gravimetric analysis showed gradual weight loss attributable to DMF removal and eventual decomposition of the MOF frameworks at 370 and 250 Â°C, respectively (see SI for details).', 'Thermal gravimetric analysis showed gradual weight loss attributable to DMF removal and eventual decomposition of the MOF frameworks at 370 and 250 Â°C, respectively (see SI for details).', 'Thermal gravimetric analysis showed gradual weight loss attributable to DMF removal and eventual decomposition of the MOF frameworks at 370 and 250 Â°C, respectively (see SI for details).', 'Interestingly, however, VT-PXRD for UWDM-3 demonstrated that this material (Î±-UWDM-3) goes through a gradual phase change over the temperature range of 100â€“125 Â°C (Figure 5), resulting in a second, stable crystalline phase (Î²-UWDM-3).'] | ['thermal gravimetric', 'weight loss', 'decomposition', 'temperature range'] | n | y | y | UWDM-2
KOSJAF_clean | KOSJAF | 10.1021/ja506230r | ['Thermogravimetric analyses were carried out at a ramp rate of 2 Â°C/min under a 25 mL/min N2 flow with a TA Instruments TGA Q5000.', 'Thermogravimetric analyses were carried out at a ramp rate of 2 Â°C/min under a 25 mL/min N2 flow with a TA Instruments TGA Q5000.', 'The samples were evacuated at elevated temperature until the outgas rate was <1 Î¼bar/min, at which point the tube was weighed to determine the mass of the activated sample, which was typically 50â€“200 mg.', 'The samples were evacuated at elevated temperature until the outgas rate was <1 Î¼bar/min, at which point the tube was weighed to determine the mass of the activated sample, which was typically 50â€“200 mg.', 'The tube was transferred to the analysis port of the instrument and the outgas rate was again checked to ensure that it was <1 Î¼bar/min.', 'The tube was transferred to the analysis port of the instrument and the outgas rate was again checked to ensure that it was <1 Î¼bar/min.', 'Thermogravimetric analyses of the Co2(m-dobdc) and Ni2(m-dobdc) frameworks show initial mass losses of 33% and 14%, respectively, indicative of volatilization of trapped solvent molecules and thus porosity (Figure S6a).', 'Thermogravimetric analysis of the activated frameworks indicated that Mn2(m-dobdc) and Co2(m-dobdc) are stable to 250 Â°C and the Ni2(m-dobdc) is stable to 350 Â°C.'] | ['TGA', 'TG', 'TGA', 'TG', 'TGA', 'TG', 'mass loss', 'thermogravimetric analysis'] | n | y | y | Co2(m-dobdc)
KOSJEJ_clean | KOSJEJ | 10.1021/ja506230r | ['Thermogravimetric analyses were carried out at a ramp rate of 2 Â°C/min under a 25 mL/min N2 flow with a TA Instruments TGA Q5000.', 'Thermogravimetric analyses were carried out at a ramp rate of 2 Â°C/min under a 25 mL/min N2 flow with a TA Instruments TGA Q5000.', 'The samples were evacuated at elevated temperature until the outgas rate was <1 Î¼bar/min, at which point the tube was weighed to determine the mass of the activated sample, which was typically 50â€“200 mg.', 'The samples were evacuated at elevated temperature until the outgas rate was <1 Î¼bar/min, at which point the tube was weighed to determine the mass of the activated sample, which was typically 50â€“200 mg.', 'The tube was transferred to the analysis port of the instrument and the outgas rate was again checked to ensure that it was <1 Î¼bar/min.', 'The tube was transferred to the analysis port of the instrument and the outgas rate was again checked to ensure that it was <1 Î¼bar/min.', 'Thermogravimetric analyses of the Co2(m-dobdc) and Ni2(m-dobdc) frameworks show initial mass losses of 33% and 14%, respectively, indicative of volatilization of trapped solvent molecules and thus porosity (Figure S6a).', 'Thermogravimetric analysis of the activated frameworks indicated that Mn2(m-dobdc) and Co2(m-dobdc) are stable to 250 Â°C and the Ni2(m-dobdc) is stable to 350 Â°C.'] | ['TGA', 'TG', 'TGA', 'TG', 'TGA', 'TG', 'mass loss', 'thermogravimetric analysis'] | n | y | y | Co2(m-dobdc)
KOSJIN_clean | KOSJIN | 10.1021/ja506230r | ['Thermogravimetric analyses were carried out at a ramp rate of 2 Â°C/min under a 25 mL/min N2 flow with a TA Instruments TGA Q5000.', 'Thermogravimetric analyses were carried out at a ramp rate of 2 Â°C/min under a 25 mL/min N2 flow with a TA Instruments TGA Q5000.', 'The samples were evacuated at elevated temperature until the outgas rate was <1 Î¼bar/min, at which point the tube was weighed to determine the mass of the activated sample, which was typically 50â€“200 mg.', 'The samples were evacuated at elevated temperature until the outgas rate was <1 Î¼bar/min, at which point the tube was weighed to determine the mass of the activated sample, which was typically 50â€“200 mg.', 'The tube was transferred to the analysis port of the instrument and the outgas rate was again checked to ensure that it was <1 Î¼bar/min.', 'The tube was transferred to the analysis port of the instrument and the outgas rate was again checked to ensure that it was <1 Î¼bar/min.', 'Thermogravimetric analyses of the Co2(m-dobdc) and Ni2(m-dobdc) frameworks show initial mass losses of 33% and 14%, respectively, indicative of volatilization of trapped solvent molecules and thus porosity (Figure S6a).', 'Thermogravimetric analysis of the activated frameworks indicated that Mn2(m-dobdc) and Co2(m-dobdc) are stable to 250 Â°C and the Ni2(m-dobdc) is stable to 350 Â°C.'] | ['TGA', 'TG', 'TGA', 'TG', 'TGA', 'TG', 'mass loss', 'thermogravimetric analysis'] | n | y | y | Co2(m-dobdc)
KOSJOT_clean | KOSJOT | 10.1021/ja506230r | ['Thermogravimetric analyses were carried out at a ramp rate of 2 Â°C/min under a 25 mL/min N2 flow with a TA Instruments TGA Q5000.', 'Thermogravimetric analyses were carried out at a ramp rate of 2 Â°C/min under a 25 mL/min N2 flow with a TA Instruments TGA Q5000.', 'The samples were evacuated at elevated temperature until the outgas rate was <1 Î¼bar/min, at which point the tube was weighed to determine the mass of the activated sample, which was typically 50â€“200 mg.', 'The samples were evacuated at elevated temperature until the outgas rate was <1 Î¼bar/min, at which point the tube was weighed to determine the mass of the activated sample, which was typically 50â€“200 mg.', 'The tube was transferred to the analysis port of the instrument and the outgas rate was again checked to ensure that it was <1 Î¼bar/min.', 'The tube was transferred to the analysis port of the instrument and the outgas rate was again checked to ensure that it was <1 Î¼bar/min.', 'Thermogravimetric analyses of the Co2(m-dobdc) and Ni2(m-dobdc) frameworks show initial mass losses of 33% and 14%, respectively, indicative of volatilization of trapped solvent molecules and thus porosity (Figure S6a).', 'Thermogravimetric analysis of the activated frameworks indicated that Mn2(m-dobdc) and Co2(m-dobdc) are stable to 250 Â°C and the Ni2(m-dobdc) is stable to 350 Â°C.'] | ['TGA', 'TG', 'TGA', 'TG', 'TGA', 'TG', 'mass loss', 'thermogravimetric analysis'] | n | y | y | Co2(m-dobdc)
KOSJUZ_clean | KOSJUZ | 10.1021/ja506230r | ['Thermogravimetric analyses were carried out at a ramp rate of 2 Â°C/min under a 25 mL/min N2 flow with a TA Instruments TGA Q5000.', 'Thermogravimetric analyses were carried out at a ramp rate of 2 Â°C/min under a 25 mL/min N2 flow with a TA Instruments TGA Q5000.', 'The samples were evacuated at elevated temperature until the outgas rate was <1 Î¼bar/min, at which point the tube was weighed to determine the mass of the activated sample, which was typically 50â€“200 mg.', 'The samples were evacuated at elevated temperature until the outgas rate was <1 Î¼bar/min, at which point the tube was weighed to determine the mass of the activated sample, which was typically 50â€“200 mg.', 'The tube was transferred to the analysis port of the instrument and the outgas rate was again checked to ensure that it was <1 Î¼bar/min.', 'The tube was transferred to the analysis port of the instrument and the outgas rate was again checked to ensure that it was <1 Î¼bar/min.', 'Thermogravimetric analyses of the Co2(m-dobdc) and Ni2(m-dobdc) frameworks show initial mass losses of 33% and 14%, respectively, indicative of volatilization of trapped solvent molecules and thus porosity (Figure S6a).', 'Thermogravimetric analysis of the activated frameworks indicated that Mn2(m-dobdc) and Co2(m-dobdc) are stable to 250 Â°C and the Ni2(m-dobdc) is stable to 350 Â°C.'] | ['TGA', 'TG', 'TGA', 'TG', 'TGA', 'TG', 'mass loss', 'thermogravimetric analysis'] | n | y | y | Co2(m-dobdc)
KOSKAG_clean | KOSKAG | 10.1021/ja506230r | ['Thermogravimetric analyses were carried out at a ramp rate of 2 Â°C/min under a 25 mL/min N2 flow with a TA Instruments TGA Q5000.', 'Thermogravimetric analyses were carried out at a ramp rate of 2 Â°C/min under a 25 mL/min N2 flow with a TA Instruments TGA Q5000.', 'The samples were evacuated at elevated temperature until the outgas rate was <1 Î¼bar/min, at which point the tube was weighed to determine the mass of the activated sample, which was typically 50â€“200 mg.', 'The samples were evacuated at elevated temperature until the outgas rate was <1 Î¼bar/min, at which point the tube was weighed to determine the mass of the activated sample, which was typically 50â€“200 mg.', 'The tube was transferred to the analysis port of the instrument and the outgas rate was again checked to ensure that it was <1 Î¼bar/min.', 'The tube was transferred to the analysis port of the instrument and the outgas rate was again checked to ensure that it was <1 Î¼bar/min.', 'Thermogravimetric analyses of the Co2(m-dobdc) and Ni2(m-dobdc) frameworks show initial mass losses of 33% and 14%, respectively, indicative of volatilization of trapped solvent molecules and thus porosity (Figure S6a).', 'Thermogravimetric analysis of the activated frameworks indicated that Mn2(m-dobdc) and Co2(m-dobdc) are stable to 250 Â°C and the Ni2(m-dobdc) is stable to 350 Â°C.'] | ['TGA', 'TG', 'TGA', 'TG', 'TGA', 'TG', 'mass loss', 'thermogravimetric analysis'] | n | y | y | Co2(m-dobdc)
KOSKEK_clean | KOSKEK | 10.1021/ja506230r | ['Thermogravimetric analyses were carried out at a ramp rate of 2 Â°C/min under a 25 mL/min N2 flow with a TA Instruments TGA Q5000.', 'Thermogravimetric analyses were carried out at a ramp rate of 2 Â°C/min under a 25 mL/min N2 flow with a TA Instruments TGA Q5000.', 'The samples were evacuated at elevated temperature until the outgas rate was <1 Î¼bar/min, at which point the tube was weighed to determine the mass of the activated sample, which was typically 50â€“200 mg.', 'The samples were evacuated at elevated temperature until the outgas rate was <1 Î¼bar/min, at which point the tube was weighed to determine the mass of the activated sample, which was typically 50â€“200 mg.', 'The tube was transferred to the analysis port of the instrument and the outgas rate was again checked to ensure that it was <1 Î¼bar/min.', 'The tube was transferred to the analysis port of the instrument and the outgas rate was again checked to ensure that it was <1 Î¼bar/min.', 'Thermogravimetric analyses of the Co2(m-dobdc) and Ni2(m-dobdc) frameworks show initial mass losses of 33% and 14%, respectively, indicative of volatilization of trapped solvent molecules and thus porosity (Figure S6a).', 'Thermogravimetric analysis of the activated frameworks indicated that Mn2(m-dobdc) and Co2(m-dobdc) are stable to 250 Â°C and the Ni2(m-dobdc) is stable to 350 Â°C.'] | ['TGA', 'TG', 'TGA', 'TG', 'TGA', 'TG', 'mass loss', 'thermogravimetric analysis'] | n | y | y | Co2(m-dobdc)
KOSKIO01_clean | KOSKIO01 | 10.1021/ja506230r | ['Thermogravimetric analyses were carried out at a ramp rate of 2 Â°C/min under a 25 mL/min N2 flow with a TA Instruments TGA Q5000.', 'Thermogravimetric analyses were carried out at a ramp rate of 2 Â°C/min under a 25 mL/min N2 flow with a TA Instruments TGA Q5000.', 'The samples were evacuated at elevated temperature until the outgas rate was <1 Î¼bar/min, at which point the tube was weighed to determine the mass of the activated sample, which was typically 50â€“200 mg.', 'The samples were evacuated at elevated temperature until the outgas rate was <1 Î¼bar/min, at which point the tube was weighed to determine the mass of the activated sample, which was typically 50â€“200 mg.', 'The tube was transferred to the analysis port of the instrument and the outgas rate was again checked to ensure that it was <1 Î¼bar/min.', 'The tube was transferred to the analysis port of the instrument and the outgas rate was again checked to ensure that it was <1 Î¼bar/min.', 'Thermogravimetric analyses of the Co2(m-dobdc) and Ni2(m-dobdc) frameworks show initial mass losses of 33% and 14%, respectively, indicative of volatilization of trapped solvent molecules and thus porosity (Figure S6a).', 'Thermogravimetric analysis of the activated frameworks indicated that Mn2(m-dobdc) and Co2(m-dobdc) are stable to 250 Â°C and the Ni2(m-dobdc) is stable to 350 Â°C.'] | ['TGA', 'TG', 'TGA', 'TG', 'TGA', 'TG', 'mass loss', 'thermogravimetric analysis'] | n | y | y | Co2(m-dobdc)
KOSKIO_clean | KOSKIO | 10.1021/ja506230r | ['Thermogravimetric analyses were carried out at a ramp rate of 2 Â°C/min under a 25 mL/min N2 flow with a TA Instruments TGA Q5000.', 'Thermogravimetric analyses were carried out at a ramp rate of 2 Â°C/min under a 25 mL/min N2 flow with a TA Instruments TGA Q5000.', 'The samples were evacuated at elevated temperature until the outgas rate was <1 Î¼bar/min, at which point the tube was weighed to determine the mass of the activated sample, which was typically 50â€“200 mg.', 'The samples were evacuated at elevated temperature until the outgas rate was <1 Î¼bar/min, at which point the tube was weighed to determine the mass of the activated sample, which was typically 50â€“200 mg.', 'The tube was transferred to the analysis port of the instrument and the outgas rate was again checked to ensure that it was <1 Î¼bar/min.', 'The tube was transferred to the analysis port of the instrument and the outgas rate was again checked to ensure that it was <1 Î¼bar/min.', 'Thermogravimetric analyses of the Co2(m-dobdc) and Ni2(m-dobdc) frameworks show initial mass losses of 33% and 14%, respectively, indicative of volatilization of trapped solvent molecules and thus porosity (Figure S6a).', 'Thermogravimetric analysis of the activated frameworks indicated that Mn2(m-dobdc) and Co2(m-dobdc) are stable to 250 Â°C and the Ni2(m-dobdc) is stable to 350 Â°C.'] | ['TGA', 'TG', 'TGA', 'TG', 'TGA', 'TG', 'mass loss', 'thermogravimetric analysis'] | n | y | y | Co2(m-dobdc)
KOSKUA_clean | KOSKUA | 10.1021/ja506230r | ['Thermogravimetric analyses were carried out at a ramp rate of 2 Â°C/min under a 25 mL/min N2 flow with a TA Instruments TGA Q5000.', 'Thermogravimetric analyses were carried out at a ramp rate of 2 Â°C/min under a 25 mL/min N2 flow with a TA Instruments TGA Q5000.', 'The samples were evacuated at elevated temperature until the outgas rate was <1 Î¼bar/min, at which point the tube was weighed to determine the mass of the activated sample, which was typically 50â€“200 mg.', 'The samples were evacuated at elevated temperature until the outgas rate was <1 Î¼bar/min, at which point the tube was weighed to determine the mass of the activated sample, which was typically 50â€“200 mg.', 'The tube was transferred to the analysis port of the instrument and the outgas rate was again checked to ensure that it was <1 Î¼bar/min.', 'The tube was transferred to the analysis port of the instrument and the outgas rate was again checked to ensure that it was <1 Î¼bar/min.', 'Thermogravimetric analyses of the Co2(m-dobdc) and Ni2(m-dobdc) frameworks show initial mass losses of 33% and 14%, respectively, indicative of volatilization of trapped solvent molecules and thus porosity (Figure S6a).', 'Thermogravimetric analysis of the activated frameworks indicated that Mn2(m-dobdc) and Co2(m-dobdc) are stable to 250 Â°C and the Ni2(m-dobdc) is stable to 350 Â°C.'] | ['TGA', 'TG', 'TGA', 'TG', 'TGA', 'TG', 'mass loss', 'thermogravimetric analysis'] | n | y | y | Co2(m-dobdc)
KOSLAH_clean | KOSLAH | 10.1021/ja506230r | ['Thermogravimetric analyses were carried out at a ramp rate of 2 Â°C/min under a 25 mL/min N2 flow with a TA Instruments TGA Q5000.', 'Thermogravimetric analyses were carried out at a ramp rate of 2 Â°C/min under a 25 mL/min N2 flow with a TA Instruments TGA Q5000.', 'The samples were evacuated at elevated temperature until the outgas rate was <1 Î¼bar/min, at which point the tube was weighed to determine the mass of the activated sample, which was typically 50â€“200 mg.', 'The samples were evacuated at elevated temperature until the outgas rate was <1 Î¼bar/min, at which point the tube was weighed to determine the mass of the activated sample, which was typically 50â€“200 mg.', 'The tube was transferred to the analysis port of the instrument and the outgas rate was again checked to ensure that it was <1 Î¼bar/min.', 'The tube was transferred to the analysis port of the instrument and the outgas rate was again checked to ensure that it was <1 Î¼bar/min.', 'Thermogravimetric analyses of the Co2(m-dobdc) and Ni2(m-dobdc) frameworks show initial mass losses of 33% and 14%, respectively, indicative of volatilization of trapped solvent molecules and thus porosity (Figure S6a).', 'Thermogravimetric analysis of the activated frameworks indicated that Mn2(m-dobdc) and Co2(m-dobdc) are stable to 250 Â°C and the Ni2(m-dobdc) is stable to 350 Â°C.'] | ['TGA', 'TG', 'TGA', 'TG', 'TGA', 'TG', 'mass loss', 'thermogravimetric analysis'] | n | y | y | Co2(m-dobdc)
KOSLEL_clean | KOSLEL | 10.1021/ja506230r | ['Thermogravimetric analyses were carried out at a ramp rate of 2 Â°C/min under a 25 mL/min N2 flow with a TA Instruments TGA Q5000.', 'Thermogravimetric analyses were carried out at a ramp rate of 2 Â°C/min under a 25 mL/min N2 flow with a TA Instruments TGA Q5000.', 'The samples were evacuated at elevated temperature until the outgas rate was <1 Î¼bar/min, at which point the tube was weighed to determine the mass of the activated sample, which was typically 50â€“200 mg.', 'The samples were evacuated at elevated temperature until the outgas rate was <1 Î¼bar/min, at which point the tube was weighed to determine the mass of the activated sample, which was typically 50â€“200 mg.', 'The tube was transferred to the analysis port of the instrument and the outgas rate was again checked to ensure that it was <1 Î¼bar/min.', 'The tube was transferred to the analysis port of the instrument and the outgas rate was again checked to ensure that it was <1 Î¼bar/min.', 'Thermogravimetric analyses of the Co2(m-dobdc) and Ni2(m-dobdc) frameworks show initial mass losses of 33% and 14%, respectively, indicative of volatilization of trapped solvent molecules and thus porosity (Figure S6a).', 'Thermogravimetric analysis of the activated frameworks indicated that Mn2(m-dobdc) and Co2(m-dobdc) are stable to 250 Â°C and the Ni2(m-dobdc) is stable to 350 Â°C.'] | ['TGA', 'TG', 'TGA', 'TG', 'TGA', 'TG', 'mass loss', 'thermogravimetric analysis'] | n | y | y | Ni2(m-dobdc)
KOSLIP_clean | KOSLIP | 10.1021/ja506230r | ['Thermogravimetric analyses were carried out at a ramp rate of 2 Â°C/min under a 25 mL/min N2 flow with a TA Instruments TGA Q5000.', 'Thermogravimetric analyses were carried out at a ramp rate of 2 Â°C/min under a 25 mL/min N2 flow with a TA Instruments TGA Q5000.', 'The samples were evacuated at elevated temperature until the outgas rate was <1 Î¼bar/min, at which point the tube was weighed to determine the mass of the activated sample, which was typically 50â€“200 mg.', 'The samples were evacuated at elevated temperature until the outgas rate was <1 Î¼bar/min, at which point the tube was weighed to determine the mass of the activated sample, which was typically 50â€“200 mg.', 'The tube was transferred to the analysis port of the instrument and the outgas rate was again checked to ensure that it was <1 Î¼bar/min.', 'The tube was transferred to the analysis port of the instrument and the outgas rate was again checked to ensure that it was <1 Î¼bar/min.', 'Thermogravimetric analyses of the Co2(m-dobdc) and Ni2(m-dobdc) frameworks show initial mass losses of 33% and 14%, respectively, indicative of volatilization of trapped solvent molecules and thus porosity (Figure S6a).', 'Thermogravimetric analysis of the activated frameworks indicated that Mn2(m-dobdc) and Co2(m-dobdc) are stable to 250 Â°C and the Ni2(m-dobdc) is stable to 350 Â°C.'] | ['TGA', 'TG', 'TGA', 'TG', 'TGA', 'TG', 'mass loss', 'thermogravimetric analysis'] | n | y | y | Ni2(m-dobdc)
KOSLOV_clean | KOSLOV | 10.1021/ja506230r | ['Thermogravimetric analyses were carried out at a ramp rate of 2 Â°C/min under a 25 mL/min N2 flow with a TA Instruments TGA Q5000.', 'Thermogravimetric analyses were carried out at a ramp rate of 2 Â°C/min under a 25 mL/min N2 flow with a TA Instruments TGA Q5000.', 'The samples were evacuated at elevated temperature until the outgas rate was <1 Î¼bar/min, at which point the tube was weighed to determine the mass of the activated sample, which was typically 50â€“200 mg.', 'The samples were evacuated at elevated temperature until the outgas rate was <1 Î¼bar/min, at which point the tube was weighed to determine the mass of the activated sample, which was typically 50â€“200 mg.', 'The tube was transferred to the analysis port of the instrument and the outgas rate was again checked to ensure that it was <1 Î¼bar/min.', 'The tube was transferred to the analysis port of the instrument and the outgas rate was again checked to ensure that it was <1 Î¼bar/min.', 'Thermogravimetric analyses of the Co2(m-dobdc) and Ni2(m-dobdc) frameworks show initial mass losses of 33% and 14%, respectively, indicative of volatilization of trapped solvent molecules and thus porosity (Figure S6a).', 'Thermogravimetric analysis of the activated frameworks indicated that Mn2(m-dobdc) and Co2(m-dobdc) are stable to 250 Â°C and the Ni2(m-dobdc) is stable to 350 Â°C.'] | ['TGA', 'TG', 'TGA', 'TG', 'TGA', 'TG', 'mass loss', 'thermogravimetric analysis'] | n | y | y | Ni2(m-dobdc)
KOSLUB_clean | KOSLUB | 10.1021/ja506230r | ['Thermogravimetric analyses were carried out at a ramp rate of 2 Â°C/min under a 25 mL/min N2 flow with a TA Instruments TGA Q5000.', 'Thermogravimetric analyses were carried out at a ramp rate of 2 Â°C/min under a 25 mL/min N2 flow with a TA Instruments TGA Q5000.', 'The samples were evacuated at elevated temperature until the outgas rate was <1 Î¼bar/min, at which point the tube was weighed to determine the mass of the activated sample, which was typically 50â€“200 mg.', 'The samples were evacuated at elevated temperature until the outgas rate was <1 Î¼bar/min, at which point the tube was weighed to determine the mass of the activated sample, which was typically 50â€“200 mg.', 'The tube was transferred to the analysis port of the instrument and the outgas rate was again checked to ensure that it was <1 Î¼bar/min.', 'The tube was transferred to the analysis port of the instrument and the outgas rate was again checked to ensure that it was <1 Î¼bar/min.', 'Thermogravimetric analyses of the Co2(m-dobdc) and Ni2(m-dobdc) frameworks show initial mass losses of 33% and 14%, respectively, indicative of volatilization of trapped solvent molecules and thus porosity (Figure S6a).', 'Thermogravimetric analysis of the activated frameworks indicated that Mn2(m-dobdc) and Co2(m-dobdc) are stable to 250 Â°C and the Ni2(m-dobdc) is stable to 350 Â°C.'] | ['TGA', 'TG', 'TGA', 'TG', 'TGA', 'TG', 'mass loss', 'thermogravimetric analysis'] | n | y | y | Ni2(m-dobdc)
KOSMAI_clean | KOSMAI | 10.1021/ja506230r | ['Thermogravimetric analyses were carried out at a ramp rate of 2 Â°C/min under a 25 mL/min N2 flow with a TA Instruments TGA Q5000.', 'Thermogravimetric analyses were carried out at a ramp rate of 2 Â°C/min under a 25 mL/min N2 flow with a TA Instruments TGA Q5000.', 'The samples were evacuated at elevated temperature until the outgas rate was <1 Î¼bar/min, at which point the tube was weighed to determine the mass of the activated sample, which was typically 50â€“200 mg.', 'The samples were evacuated at elevated temperature until the outgas rate was <1 Î¼bar/min, at which point the tube was weighed to determine the mass of the activated sample, which was typically 50â€“200 mg.', 'The tube was transferred to the analysis port of the instrument and the outgas rate was again checked to ensure that it was <1 Î¼bar/min.', 'The tube was transferred to the analysis port of the instrument and the outgas rate was again checked to ensure that it was <1 Î¼bar/min.', 'Thermogravimetric analyses of the Co2(m-dobdc) and Ni2(m-dobdc) frameworks show initial mass losses of 33% and 14%, respectively, indicative of volatilization of trapped solvent molecules and thus porosity (Figure S6a).', 'Thermogravimetric analysis of the activated frameworks indicated that Mn2(m-dobdc) and Co2(m-dobdc) are stable to 250 Â°C and the Ni2(m-dobdc) is stable to 350 Â°C.'] | ['TGA', 'TG', 'TGA', 'TG', 'TGA', 'TG', 'mass loss', 'thermogravimetric analysis'] | n | y | y | Co2(m-dobdc)
BUKRUW01_clean | BUKRUW01 | 10.1021/ja5063423 | ['Thermogravimetric analysis (Figures S22â€“S25, Supporting Information) indicates these MOFs exhibit similar thermal stability with the main weight loss starting at around 300 Â°C.', 'Thermogravimetric analysis (Figures S22â€“S25, Supporting Information) indicates these MOFs exhibit similar thermal stability with the main weight loss starting at around 300 Â°C.'] | ['thermogravimetric analysis', 'weight loss'] | n | y | y | 3-Li
BUKRUW02_clean | BUKRUW02 | 10.1021/ja5063423 | ['Thermogravimetric analysis (Figures S22â€“S25, Supporting Information) indicates these MOFs exhibit similar thermal stability with the main weight loss starting at around 300 Â°C.', 'Thermogravimetric analysis (Figures S22â€“S25, Supporting Information) indicates these MOFs exhibit similar thermal stability with the main weight loss starting at around 300 Â°C.'] | ['thermogravimetric analysis', 'weight loss'] | n | y | y | 3-Li
BUKRUW03_clean | BUKRUW03 | 10.1021/ja5063423 | ['Thermogravimetric analysis (Figures S22â€“S25, Supporting Information) indicates these MOFs exhibit similar thermal stability with the main weight loss starting at around 300 Â°C.', 'Thermogravimetric analysis (Figures S22â€“S25, Supporting Information) indicates these MOFs exhibit similar thermal stability with the main weight loss starting at around 300 Â°C.'] | ['thermogravimetric analysis', 'weight loss'] | n | y | y | 3-Li
BOTLED_clean | BOTLED | 10.1021/ja5069855 | ['Subsequent AC impedance measurements were thus carried out free of any additional humidity over the temperature range of 25â€“200 Â°C (Figures S9â€“S12, Supporting Information).', 'The rapid increase of conductivity commencing in the proximity of 100 Â°C is counterintuitive, as thermogravimetric analysis (Figure S4, Supporting Information) indicates the loss of crystallization water, and without any additional influences, this thermal loss of water is expected to cause a decrease rather than the observed increase in conductivity.', 'The much enhanced conductivity and the corresponding much lowered activation energy in the higher temperature range (100â€“150 Â°C) may be rationalized as such: When the temperature increases, rotation of the aqua ligands and the vibration of their Oâ€“H bonds facilitate the hopping of protons from the aqua ligands to adjacent oxalate groups within the hydrogen-bonded arrays, as reflected by the increased conductivity.', 'Thermogravimetric (TG) analyses were carried out by using a PerkinElmer TGA7 instrument, with a heating rate of 10 Â°C/min and under a nitrogen atmosphere.', 'Thermogravimetric (TG) analyses were carried out by using a PerkinElmer TGA7 instrument, with a heating rate of 10 Â°C/min and under a nitrogen atmosphere.', 'Samples were equilibrated for at least 5 h prior to measurements that were taken in the temperature range of 25â€“200 Â°C and without additional humidity conditions.', 'Metalâ€“organic frameworks with a large breathing effect to host hydroxyl compounds for high anhydrous proton conductivity over a wide temperature range from subzero to 125 Â°C.'] | ['temperature range', 'thermogravimetric analysis', 'temperature range', 'TGA', 'TG', 'temperature range', 'temperature range'] | n | y | y | 1
LOSXIC_clean | LOSXIC | 10.1021/ja508592f | ['Thermogravimetric analysis (TGA) in a nitrogen flow revealed that RSMOF-1 is stable up to 160 Â°C (Figure S4).', 'Thermogravimetric analysis (TGA) in a nitrogen flow revealed that RSMOF-1 is stable up to 160 Â°C (Figure S4).', 'Thermogravimetric analysis (TGA) in a nitrogen flow revealed that RSMOF-1 is stable up to 160 Â°C (Figure S4).', 'Moreover, the dielectric constantâ€“temperature (Îµâ€“T) characteristics exhibit a frequency-dependent broad band over the wide temperature range from 17 to 183 Â°C (Figure 3d), wherein the dielectric constant maxima correspond to the orderâ€“disorder (or paraelectricâ€“ferroelectric) transition of a ferroelectric material.', '(a, b) Temperature-dependent (a) polarizationâ€“electric field and (b) currentâ€“electric field characteristics of the RSMOF-1 single crystal recorded over the temperature range from 24 to 164 Â°C.', '(a, b) Temperature-dependent (a) polarizationâ€“electric field and (b) currentâ€“electric field characteristics of the RSMOF-1 single crystal recorded over the temperature range from 24 to 164 Â°C.'] | ['TGA', 'TG', 'thermogravimetric analysis', 'temperature range', 'temperature range', 'temperature range'] | n | y | y | RSMOF-1
SUHBAA_clean | SUHBAA | 10.1021/ja512311a | ['Thermal gravimetric analysis (TGA) curves were taken using a TA Q500 thermal analysis system with the heating rate of 5 Â°C/min under N2 or air flow (SI, section S4).', 'Thermal gravimetric analysis (TGA) curves were taken using a TA Q500 thermal analysis system with the heating rate of 5 Â°C/min under N2 or air flow (SI, section S4).', 'Thermal gravimetric analysis (TGA) curves were taken using a TA Q500 thermal analysis system with the heating rate of 5 Â°C/min under N2 or air flow (SI, section S4).', 'Thermal gravimetric analysis (TGA) curves were taken using a TA Q500 thermal analysis system with the heating rate of 5 Â°C/min under N2 or air flow (SI, section S4).'] | ['TGA', 'TG', 'thermal analysis', 'thermal gravimetric'] | n | y | y | MOF-177-F
COJGEO_clean | COJGEO | 10.1021/ja710144k | ['The sample of methanol-exchanged Mâ€²MOF 1 was degassed at 343 K under ultra high vacuum (10âˆ’10 bar) until no further weight loss occurred prior to H2 and D2 adsorption.', 'The following values, with valid temperature ranges, were used: methanol (259â€“338 K): A = 7.89750, B = 1474.08, C = 229.13 and benzene (281â€“403 K): A = 6.90565, B = 1211.033, C = 220.79.', 'TGA data were obtained on a Perkin-Elmer TGA 7 instrument with a heating rate of 5 K minâˆ’1 under N2 atmosphere.', 'TGA data were obtained on a Perkin-Elmer TGA 7 instrument with a heating rate of 5 K minâˆ’1 under N2 atmosphere.', 'Thermogravimetric analysis (TGA) of as-synthesized Mâ€²MOF 1 showed that it had a two step desolvation with a small initial weight loss of âˆ¼4 wt % at âˆ¼390 K with a second much larger step giving a stable porous structure (weight loss: 29.9 wt % at âˆ¼500 K; Calcd 30.3 wt %) (see Supporting Information).', 'Thermogravimetric analysis (TGA) of as-synthesized Mâ€²MOF 1 showed that it had a two step desolvation with a small initial weight loss of âˆ¼4 wt % at âˆ¼390 K with a second much larger step giving a stable porous structure (weight loss: 29.9 wt % at âˆ¼500 K; Calcd 30.3 wt %) (see Supporting Information).', 'Thermogravimetric analysis (TGA) of as-synthesized Mâ€²MOF 1 showed that it had a two step desolvation with a small initial weight loss of âˆ¼4 wt % at âˆ¼390 K with a second much larger step giving a stable porous structure (weight loss: 29.9 wt % at âˆ¼500 K; Calcd 30.3 wt %) (see Supporting Information).', 'Thermogravimetric analysis (TGA) of as-synthesized Mâ€²MOF 1 showed that it had a two step desolvation with a small initial weight loss of âˆ¼4 wt % at âˆ¼390 K with a second much larger step giving a stable porous structure (weight loss: 29.9 wt % at âˆ¼500 K; Calcd 30.3 wt %) (see Supporting Information).', '(85) Similar values of 6â€“9% greater D2 than H2 adsorption at 77.3 K were reported for graphitised carbon blacks and activated carbons(84, 86, 87) The adsorption of D2 on charcoal over the temperature range 55â€“90 K was 8% greater than that of H2, whereas in the range 17â€“20 K, the D2 adsorption was 15% greater.', '(86) The values of A1 for H2 and D2 obtained at 77.3 K are similar to those obtained previously for H2 and D2 adsorption on carbons at 77.3 K (70) and also similar to those obtained for adsorption of a range of gases (nitrogen, carbon dioxide etc.) on a carbon molecular sieve over the temperature range 303â€“343 K.', 'The activation energy for adsorption of nitrogen on CMS T3A was much higher (32.33 Â± 0.26 kJ molâˆ’1: temperature range 273â€“323 K) compared with PCS (6.02 Â± 0.94 kJ molâˆ’1: temperature range 262â€“276 K).'] | ['weight loss', 'temperature range', 'TGA', 'TG', 'TGA', 'TG', 'thermogravimetric analysis', 'weight loss', 'temperature range', 'temperature range', 'temperature range'] | n | y | y | 1
EFEGOM_clean | EFEGOM | 10.1021/ja710973k | ['TGA measurements (Figure S2 in Supporting Information) show that Ibuprofen leaves the pores of MIL-53 at ca. 260 Â°C.', 'TGA measurements (Figure S2 in Supporting Information) show that Ibuprofen leaves the pores of MIL-53 at ca. 260 Â°C.'] | ['TGA', 'TG'] | n | y | y | MIL-53-Fe-Ibu
WOJJOV_SL | WOJJOV | 10.1021/ja802589u | ['The thermogravimetric trace, performed under N2 atmosphere at 5 Â°C minâˆ’1, of compound 1 shows two-step weight loss.', 'It accounts for 13% weight loss corresponding to two water molecules per chemical formula (calc: 12.2%).', '(16) Before each heteronuclear experiment, samples are outgassed overnight at 160 Â°C and inserted in the ZrO2 rotors in a dry box under nitrogen atmosphere.', '(16) Before each heteronuclear experiment, samples are outgassed overnight at 160 Â°C and inserted in the ZrO2 rotors in a dry box under nitrogen atmosphere.', 'The samples were pressed and outgassed overnight at 150 Â°C.', 'The samples were pressed and outgassed overnight at 150 Â°C.', 'The thermal stability, after removal of water, was checked by thermogravimetric analysis and the guest-free crystalline structure is stable over 300 Â°C (see Supporting Information).', 'The absence of multiple peaks in the 129Xe NMR spectra in the temperature range from 178 to 295 Â°C reflects the homogeneous surface structure of the PCP compound in excellent agreement with the geometry of the nanochannels proposed by powder X-ray synchrotron diffraction data.'] | ['weight loss', 'weight loss', 'TGA', 'TG', 'TGA', 'TG', 'thermogravimetric analysis', 'temperature range'] | n | y | y | 1
KOJZEP_manual | KOJZEP | 10.1021/ja803783c | ['Thermal gravimetric analysis (TGA) was performed using a TA Q500 thermal analysis system at a heating rate of 5 Â°C minâˆ’1 under a dry nitrogen flow.', 'Thermal gravimetric analysis (TGA) was performed using a TA Q500 thermal analysis system at a heating rate of 5 Â°C minâˆ’1 under a dry nitrogen flow.', 'Thermal gravimetric analysis (TGA) was performed using a TA Q500 thermal analysis system at a heating rate of 5 Â°C minâˆ’1 under a dry nitrogen flow.', 'Thermal gravimetric analysis (TGA) was performed using a TA Q500 thermal analysis system at a heating rate of 5 Â°C minâˆ’1 under a dry nitrogen flow.', 'Xinlei Liu, Xuerui Wang, Anastasiya V. Bavykina, Liangyong Chu, Meixia Shan, Anahid Sabetghadam, Hozanna Miro, Freek Kapteijn, Jorge Gascon.', 'Thermal decomposition pathways of nitro-functionalized metalâ€“organic frameworks.'] | ['TGA', 'TG', 'thermal analysis', 'thermal gravimetric', 'TG', 'decomposition'] | n | y | y | MOF-601
KOJZIT_clean | KOJZIT | 10.1021/ja803783c | ['Thermal gravimetric analysis (TGA) was performed using a TA Q500 thermal analysis system at a heating rate of 5 Â°C minâˆ’1 under a dry nitrogen flow.', 'Thermal gravimetric analysis (TGA) was performed using a TA Q500 thermal analysis system at a heating rate of 5 Â°C minâˆ’1 under a dry nitrogen flow.', 'Thermal gravimetric analysis (TGA) was performed using a TA Q500 thermal analysis system at a heating rate of 5 Â°C minâˆ’1 under a dry nitrogen flow.', 'Thermal gravimetric analysis (TGA) was performed using a TA Q500 thermal analysis system at a heating rate of 5 Â°C minâˆ’1 under a dry nitrogen flow.', 'Xinlei Liu, Xuerui Wang, Anastasiya V. Bavykina, Liangyong Chu, Meixia Shan, Anahid Sabetghadam, Hozanna Miro, Freek Kapteijn, Jorge Gascon.', 'Thermal decomposition pathways of nitro-functionalized metalâ€“organic frameworks.'] | ['TGA', 'TG', 'thermal analysis', 'thermal gravimetric', 'TG', 'decomposition'] | n | y | y | MOF-602
SONTUL_neutral_b | SONTUL | 10.1021/ja807357r | ['Thermal gravimetric (TG) analyses were performed on a Perkin-Elmer TGA7 instrument in flowing N2 with a heating rate of 10 Â°C/min.', 'Thermal gravimetric (TG) analyses were performed on a Perkin-Elmer TGA7 instrument in flowing N2 with a heating rate of 10 Â°C/min.', 'Thermal gravimetric (TG) analyses were performed on a Perkin-Elmer TGA7 instrument in flowing N2 with a heating rate of 10 Â°C/min.', 'The as-synthesized blue octahedral crystals of 3, which had an exact weight of 2.0012 g, were placed in a high vacuum oven at 200 Â°C for 12 h with a weight loss of 13.41% (calcd 13.35% for all of the water molecules and (CH3)4N+ cations).', 'Before the measurement was taken, both samples were vacuumed again by using the â€œoutgasâ€ function of the surface area analyzer for 10 h (at 150 Â°C for HKUST-1, and 200 Â°C for 3a).', 'Before the measurement was taken, both samples were vacuumed again by using the â€œoutgasâ€ function of the surface area analyzer for 10 h (at 150 Â°C for HKUST-1, and 200 Â°C for 3a).', 'The host framework of these compounds is a charge-neutral, X-ray crystallography combined with the C, H, N elemental analyses, atomic absorption spectra, and TG analyses, which confirmed that only two (CH3)4N+ cations existed in these compounds; no other cations could be observed.', 'These compounds in 0.02 M sodium hydroxide solution, 0.02 M hydrochloric solution, or common organic solvents (methanol, ethanol, acetonitrile, acetone, chloroform, and DMF) were stirred for 10 h at 80 Â°C and showed no compound dissolution, framework decomposition, or POM leaching, as evidenced by the UVâˆ’vis, IR, and XRD patterns.', 'The TG curves of compounds 1âˆ’6 indicated a weight loss of 13.35âˆ’17.48% (calcd 13.31âˆ’17.60%), corresponding to the loss of all of the water molecules and (CH3)4N+ cations by âˆ¼250 Â°C.', 'The TG curves of compounds 1âˆ’6 indicated a weight loss of 13.35âˆ’17.48% (calcd 13.31âˆ’17.60%), corresponding to the loss of all of the water molecules and (CH3)4N+ cations by âˆ¼250 Â°C.', 'The as-synthesized crystalline solid of 3 was placed in a high vacuum oven at 200 Â°C for 12 h with a 13.41% weight loss (calcd 13.35% for 37 water molecules and 2 (CH3)4N+ cations) to obtain the evacuated solid.'] | ['TGA', 'TG', 'thermal gravimetric', 'weight loss', 'TGA', 'TG', 'TG', 'decomposition', 'TG', 'weight loss', 'weight loss'] | n | y | y | 1
SONVEX_neutral_b | SONVEX | 10.1021/ja807357r | ['Thermal gravimetric (TG) analyses were performed on a Perkin-Elmer TGA7 instrument in flowing N2 with a heating rate of 10 Â°C/min.', 'Thermal gravimetric (TG) analyses were performed on a Perkin-Elmer TGA7 instrument in flowing N2 with a heating rate of 10 Â°C/min.', 'Thermal gravimetric (TG) analyses were performed on a Perkin-Elmer TGA7 instrument in flowing N2 with a heating rate of 10 Â°C/min.', 'The as-synthesized blue octahedral crystals of 3, which had an exact weight of 2.0012 g, were placed in a high vacuum oven at 200 Â°C for 12 h with a weight loss of 13.41% (calcd 13.35% for all of the water molecules and (CH3)4N+ cations).', 'Before the measurement was taken, both samples were vacuumed again by using the â€œoutgasâ€ function of the surface area analyzer for 10 h (at 150 Â°C for HKUST-1, and 200 Â°C for 3a).', 'Before the measurement was taken, both samples were vacuumed again by using the â€œoutgasâ€ function of the surface area analyzer for 10 h (at 150 Â°C for HKUST-1, and 200 Â°C for 3a).', 'The host framework of these compounds is a charge-neutral, X-ray crystallography combined with the C, H, N elemental analyses, atomic absorption spectra, and TG analyses, which confirmed that only two (CH3)4N+ cations existed in these compounds; no other cations could be observed.', 'These compounds in 0.02 M sodium hydroxide solution, 0.02 M hydrochloric solution, or common organic solvents (methanol, ethanol, acetonitrile, acetone, chloroform, and DMF) were stirred for 10 h at 80 Â°C and showed no compound dissolution, framework decomposition, or POM leaching, as evidenced by the UVâˆ’vis, IR, and XRD patterns.', 'The TG curves of compounds 1âˆ’6 indicated a weight loss of 13.35âˆ’17.48% (calcd 13.31âˆ’17.60%), corresponding to the loss of all of the water molecules and (CH3)4N+ cations by âˆ¼250 Â°C.', 'The TG curves of compounds 1âˆ’6 indicated a weight loss of 13.35âˆ’17.48% (calcd 13.31âˆ’17.60%), corresponding to the loss of all of the water molecules and (CH3)4N+ cations by âˆ¼250 Â°C.', 'The as-synthesized crystalline solid of 3 was placed in a high vacuum oven at 200 Â°C for 12 h with a 13.41% weight loss (calcd 13.35% for 37 water molecules and 2 (CH3)4N+ cations) to obtain the evacuated solid.'] | ['TGA', 'TG', 'thermal gravimetric', 'weight loss', 'TGA', 'TG', 'TG', 'decomposition', 'TG', 'weight loss', 'weight loss'] | n | y | y | 5
SOYWOT_neutral_b | SOYWOT | 10.1021/ja807357r | ['Thermal gravimetric (TG) analyses were performed on a Perkin-Elmer TGA7 instrument in flowing N2 with a heating rate of 10 Â°C/min.', 'Thermal gravimetric (TG) analyses were performed on a Perkin-Elmer TGA7 instrument in flowing N2 with a heating rate of 10 Â°C/min.', 'Thermal gravimetric (TG) analyses were performed on a Perkin-Elmer TGA7 instrument in flowing N2 with a heating rate of 10 Â°C/min.', 'The as-synthesized blue octahedral crystals of 3, which had an exact weight of 2.0012 g, were placed in a high vacuum oven at 200 Â°C for 12 h with a weight loss of 13.41% (calcd 13.35% for all of the water molecules and (CH3)4N+ cations).', 'Before the measurement was taken, both samples were vacuumed again by using the â€œoutgasâ€ function of the surface area analyzer for 10 h (at 150 Â°C for HKUST-1, and 200 Â°C for 3a).', 'Before the measurement was taken, both samples were vacuumed again by using the â€œoutgasâ€ function of the surface area analyzer for 10 h (at 150 Â°C for HKUST-1, and 200 Â°C for 3a).', 'The host framework of these compounds is a charge-neutral, X-ray crystallography combined with the C, H, N elemental analyses, atomic absorption spectra, and TG analyses, which confirmed that only two (CH3)4N+ cations existed in these compounds; no other cations could be observed.', 'These compounds in 0.02 M sodium hydroxide solution, 0.02 M hydrochloric solution, or common organic solvents (methanol, ethanol, acetonitrile, acetone, chloroform, and DMF) were stirred for 10 h at 80 Â°C and showed no compound dissolution, framework decomposition, or POM leaching, as evidenced by the UVâˆ’vis, IR, and XRD patterns.', 'The TG curves of compounds 1âˆ’6 indicated a weight loss of 13.35âˆ’17.48% (calcd 13.31âˆ’17.60%), corresponding to the loss of all of the water molecules and (CH3)4N+ cations by âˆ¼250 Â°C.', 'The TG curves of compounds 1âˆ’6 indicated a weight loss of 13.35âˆ’17.48% (calcd 13.31âˆ’17.60%), corresponding to the loss of all of the water molecules and (CH3)4N+ cations by âˆ¼250 Â°C.', 'The as-synthesized crystalline solid of 3 was placed in a high vacuum oven at 200 Â°C for 12 h with a 13.41% weight loss (calcd 13.35% for 37 water molecules and 2 (CH3)4N+ cations) to obtain the evacuated solid.'] | ['TGA', 'TG', 'thermal gravimetric', 'weight loss', 'TGA', 'TG', 'TG', 'decomposition', 'TG', 'weight loss', 'weight loss'] | n | y | y | 3
SOYWUZ_clean | SOYWUZ | 10.1021/ja807357r | ['Thermal gravimetric (TG) analyses were performed on a Perkin-Elmer TGA7 instrument in flowing N2 with a heating rate of 10 Â°C/min.', 'Thermal gravimetric (TG) analyses were performed on a Perkin-Elmer TGA7 instrument in flowing N2 with a heating rate of 10 Â°C/min.', 'Thermal gravimetric (TG) analyses were performed on a Perkin-Elmer TGA7 instrument in flowing N2 with a heating rate of 10 Â°C/min.', 'The as-synthesized blue octahedral crystals of 3, which had an exact weight of 2.0012 g, were placed in a high vacuum oven at 200 Â°C for 12 h with a weight loss of 13.41% (calcd 13.35% for all of the water molecules and (CH3)4N+ cations).', 'Before the measurement was taken, both samples were vacuumed again by using the â€œoutgasâ€ function of the surface area analyzer for 10 h (at 150 Â°C for HKUST-1, and 200 Â°C for 3a).', 'Before the measurement was taken, both samples were vacuumed again by using the â€œoutgasâ€ function of the surface area analyzer for 10 h (at 150 Â°C for HKUST-1, and 200 Â°C for 3a).', 'The host framework of these compounds is a charge-neutral, X-ray crystallography combined with the C, H, N elemental analyses, atomic absorption spectra, and TG analyses, which confirmed that only two (CH3)4N+ cations existed in these compounds; no other cations could be observed.', 'These compounds in 0.02 M sodium hydroxide solution, 0.02 M hydrochloric solution, or common organic solvents (methanol, ethanol, acetonitrile, acetone, chloroform, and DMF) were stirred for 10 h at 80 Â°C and showed no compound dissolution, framework decomposition, or POM leaching, as evidenced by the UVâˆ’vis, IR, and XRD patterns.', 'The TG curves of compounds 1âˆ’6 indicated a weight loss of 13.35âˆ’17.48% (calcd 13.31âˆ’17.60%), corresponding to the loss of all of the water molecules and (CH3)4N+ cations by âˆ¼250 Â°C.', 'The TG curves of compounds 1âˆ’6 indicated a weight loss of 13.35âˆ’17.48% (calcd 13.31âˆ’17.60%), corresponding to the loss of all of the water molecules and (CH3)4N+ cations by âˆ¼250 Â°C.', 'The as-synthesized crystalline solid of 3 was placed in a high vacuum oven at 200 Â°C for 12 h with a 13.41% weight loss (calcd 13.35% for 37 water molecules and 2 (CH3)4N+ cations) to obtain the evacuated solid.'] | ['TGA', 'TG', 'thermal gravimetric', 'weight loss', 'TGA', 'TG', 'TG', 'decomposition', 'TG', 'weight loss', 'weight loss'] | n | y | y | 4
XOXMED_clean | XOXMED | 10.1021/ja808853q | ['Metalâ€“organic frameworks with a large breathing effect to host hydroxyl compounds for high anhydrous proton conductivity over a wide temperature range from subzero to 125 Â°C.'] | ['temperature range'] | n | y | y | 5
LUFNAC01_clean | LUFNAC01 | 10.1021/ja9006035 | ['Thermogravimetric analysis (TGA) (5 Â°C/min heating rate under a nitrogen atmosphere) was performed with a Mettler Toledo Star System.', 'Thermogravimetric analysis (TGA) (5 Â°C/min heating rate under a nitrogen atmosphere) was performed with a Mettler Toledo Star System.', 'Thermogravimetric analysis (TGA) (5 Â°C/min heating rate under a nitrogen atmosphere) was performed with a Mettler Toledo Star System.', 'Prior to measurement, samples were heated at 250 Â°C for 4 h and outgassed to 10âˆ’3 Torr using a Micromeritics FlowPrep degasser.', 'Prior to measurement, samples were heated at 250 Â°C for 4 h and outgassed to 10âˆ’3 Torr using a Micromeritics FlowPrep degasser.', 'TGA of 1 indicates that all of the solvent molecules can be removed up to 250 Â°C and that no decomposition takes place up to 375 Â°C.', 'TGA of 1 indicates that all of the solvent molecules can be removed up to 250 Â°C and that no decomposition takes place up to 375 Â°C.', 'TGA of 1 indicates that all of the solvent molecules can be removed up to 250 Â°C and that no decomposition takes place up to 375 Â°C.', 'The TGA of 2 showed that a 24% weight loss occurs at 210 Â°C, corresponding to 2.5 MeCN molecules in the crystal lattice, and no decomposition was observed up to 370 Â°C.', 'The TGA of 2 showed that a 24% weight loss occurs at 210 Â°C, corresponding to 2.5 MeCN molecules in the crystal lattice, and no decomposition was observed up to 370 Â°C.', 'The TGA of 2 showed that a 24% weight loss occurs at 210 Â°C, corresponding to 2.5 MeCN molecules in the crystal lattice, and no decomposition was observed up to 370 Â°C.', 'The TGA of 2 showed that a 24% weight loss occurs at 210 Â°C, corresponding to 2.5 MeCN molecules in the crystal lattice, and no decomposition was observed up to 370 Â°C.', 'TGA of these two complexes showed that they lose all the nitrile molecules cleanly up to âˆ¼290 Â°C, after which no weight loss occurs until âˆ¼360 Â°C.', 'TGA of these two complexes showed that they lose all the nitrile molecules cleanly up to âˆ¼290 Â°C, after which no weight loss occurs until âˆ¼360 Â°C.', 'TGA of these two complexes showed that they lose all the nitrile molecules cleanly up to âˆ¼290 Â°C, after which no weight loss occurs until âˆ¼360 Â°C.', 'TGA of 5 revealed that it lost all the solvent molecules at 300 Â°C, with a mass loss of âˆ¼29.4% (calculated loss of 29.2%), and no further loss occurred up to 350 Â°C.', 'TGA of 5 revealed that it lost all the solvent molecules at 300 Â°C, with a mass loss of âˆ¼29.4% (calculated loss of 29.2%), and no further loss occurred up to 350 Â°C.', 'TGA of 5 revealed that it lost all the solvent molecules at 300 Â°C, with a mass loss of âˆ¼29.4% (calculated loss of 29.2%), and no further loss occurred up to 350 Â°C.'] | ['TGA', 'TG', 'thermogravimetric analysis', 'TGA', 'TG', 'TGA', 'TG', 'decomposition', 'TGA', 'TG', 'weight loss', 'decomposition', 'TGA', 'TG', 'weight loss', 'TGA', 'TG', 'mass loss'] | n | y | y | 1b
LUFNAC02_clean | LUFNAC02 | 10.1021/ja9006035 | ['Thermogravimetric analysis (TGA) (5 Â°C/min heating rate under a nitrogen atmosphere) was performed with a Mettler Toledo Star System.', 'Thermogravimetric analysis (TGA) (5 Â°C/min heating rate under a nitrogen atmosphere) was performed with a Mettler Toledo Star System.', 'Thermogravimetric analysis (TGA) (5 Â°C/min heating rate under a nitrogen atmosphere) was performed with a Mettler Toledo Star System.', 'Prior to measurement, samples were heated at 250 Â°C for 4 h and outgassed to 10âˆ’3 Torr using a Micromeritics FlowPrep degasser.', 'Prior to measurement, samples were heated at 250 Â°C for 4 h and outgassed to 10âˆ’3 Torr using a Micromeritics FlowPrep degasser.', 'TGA of 1 indicates that all of the solvent molecules can be removed up to 250 Â°C and that no decomposition takes place up to 375 Â°C.', 'TGA of 1 indicates that all of the solvent molecules can be removed up to 250 Â°C and that no decomposition takes place up to 375 Â°C.', 'TGA of 1 indicates that all of the solvent molecules can be removed up to 250 Â°C and that no decomposition takes place up to 375 Â°C.', 'The TGA of 2 showed that a 24% weight loss occurs at 210 Â°C, corresponding to 2.5 MeCN molecules in the crystal lattice, and no decomposition was observed up to 370 Â°C.', 'The TGA of 2 showed that a 24% weight loss occurs at 210 Â°C, corresponding to 2.5 MeCN molecules in the crystal lattice, and no decomposition was observed up to 370 Â°C.', 'The TGA of 2 showed that a 24% weight loss occurs at 210 Â°C, corresponding to 2.5 MeCN molecules in the crystal lattice, and no decomposition was observed up to 370 Â°C.', 'The TGA of 2 showed that a 24% weight loss occurs at 210 Â°C, corresponding to 2.5 MeCN molecules in the crystal lattice, and no decomposition was observed up to 370 Â°C.', 'TGA of these two complexes showed that they lose all the nitrile molecules cleanly up to âˆ¼290 Â°C, after which no weight loss occurs until âˆ¼360 Â°C.', 'TGA of these two complexes showed that they lose all the nitrile molecules cleanly up to âˆ¼290 Â°C, after which no weight loss occurs until âˆ¼360 Â°C.', 'TGA of these two complexes showed that they lose all the nitrile molecules cleanly up to âˆ¼290 Â°C, after which no weight loss occurs until âˆ¼360 Â°C.', 'TGA of 5 revealed that it lost all the solvent molecules at 300 Â°C, with a mass loss of âˆ¼29.4% (calculated loss of 29.2%), and no further loss occurred up to 350 Â°C.', 'TGA of 5 revealed that it lost all the solvent molecules at 300 Â°C, with a mass loss of âˆ¼29.4% (calculated loss of 29.2%), and no further loss occurred up to 350 Â°C.', 'TGA of 5 revealed that it lost all the solvent molecules at 300 Â°C, with a mass loss of âˆ¼29.4% (calculated loss of 29.2%), and no further loss occurred up to 350 Â°C.'] | ['TGA', 'TG', 'thermogravimetric analysis', 'TGA', 'TG', 'TGA', 'TG', 'decomposition', 'TGA', 'TG', 'weight loss', 'decomposition', 'TGA', 'TG', 'weight loss', 'TGA', 'TG', 'mass loss'] | n | y | y | 1b
LUFNAC03_clean | LUFNAC03 | 10.1021/ja9006035 | ['Thermogravimetric analysis (TGA) (5 Â°C/min heating rate under a nitrogen atmosphere) was performed with a Mettler Toledo Star System.', 'Thermogravimetric analysis (TGA) (5 Â°C/min heating rate under a nitrogen atmosphere) was performed with a Mettler Toledo Star System.', 'Thermogravimetric analysis (TGA) (5 Â°C/min heating rate under a nitrogen atmosphere) was performed with a Mettler Toledo Star System.', 'Prior to measurement, samples were heated at 250 Â°C for 4 h and outgassed to 10âˆ’3 Torr using a Micromeritics FlowPrep degasser.', 'Prior to measurement, samples were heated at 250 Â°C for 4 h and outgassed to 10âˆ’3 Torr using a Micromeritics FlowPrep degasser.', 'TGA of 1 indicates that all of the solvent molecules can be removed up to 250 Â°C and that no decomposition takes place up to 375 Â°C.', 'TGA of 1 indicates that all of the solvent molecules can be removed up to 250 Â°C and that no decomposition takes place up to 375 Â°C.', 'TGA of 1 indicates that all of the solvent molecules can be removed up to 250 Â°C and that no decomposition takes place up to 375 Â°C.', 'The TGA of 2 showed that a 24% weight loss occurs at 210 Â°C, corresponding to 2.5 MeCN molecules in the crystal lattice, and no decomposition was observed up to 370 Â°C.', 'The TGA of 2 showed that a 24% weight loss occurs at 210 Â°C, corresponding to 2.5 MeCN molecules in the crystal lattice, and no decomposition was observed up to 370 Â°C.', 'The TGA of 2 showed that a 24% weight loss occurs at 210 Â°C, corresponding to 2.5 MeCN molecules in the crystal lattice, and no decomposition was observed up to 370 Â°C.', 'The TGA of 2 showed that a 24% weight loss occurs at 210 Â°C, corresponding to 2.5 MeCN molecules in the crystal lattice, and no decomposition was observed up to 370 Â°C.', 'TGA of these two complexes showed that they lose all the nitrile molecules cleanly up to âˆ¼290 Â°C, after which no weight loss occurs until âˆ¼360 Â°C.', 'TGA of these two complexes showed that they lose all the nitrile molecules cleanly up to âˆ¼290 Â°C, after which no weight loss occurs until âˆ¼360 Â°C.', 'TGA of these two complexes showed that they lose all the nitrile molecules cleanly up to âˆ¼290 Â°C, after which no weight loss occurs until âˆ¼360 Â°C.', 'TGA of 5 revealed that it lost all the solvent molecules at 300 Â°C, with a mass loss of âˆ¼29.4% (calculated loss of 29.2%), and no further loss occurred up to 350 Â°C.', 'TGA of 5 revealed that it lost all the solvent molecules at 300 Â°C, with a mass loss of âˆ¼29.4% (calculated loss of 29.2%), and no further loss occurred up to 350 Â°C.', 'TGA of 5 revealed that it lost all the solvent molecules at 300 Â°C, with a mass loss of âˆ¼29.4% (calculated loss of 29.2%), and no further loss occurred up to 350 Â°C.'] | ['TGA', 'TG', 'thermogravimetric analysis', 'TGA', 'TG', 'TGA', 'TG', 'decomposition', 'TGA', 'TG', 'weight loss', 'decomposition', 'TGA', 'TG', 'weight loss', 'TGA', 'TG', 'mass loss'] | n | y | y | 1b
LUFNAC04_clean | LUFNAC04 | 10.1021/ja9006035 | ['Thermogravimetric analysis (TGA) (5 Â°C/min heating rate under a nitrogen atmosphere) was performed with a Mettler Toledo Star System.', 'Thermogravimetric analysis (TGA) (5 Â°C/min heating rate under a nitrogen atmosphere) was performed with a Mettler Toledo Star System.', 'Thermogravimetric analysis (TGA) (5 Â°C/min heating rate under a nitrogen atmosphere) was performed with a Mettler Toledo Star System.', 'Prior to measurement, samples were heated at 250 Â°C for 4 h and outgassed to 10âˆ’3 Torr using a Micromeritics FlowPrep degasser.', 'Prior to measurement, samples were heated at 250 Â°C for 4 h and outgassed to 10âˆ’3 Torr using a Micromeritics FlowPrep degasser.', 'TGA of 1 indicates that all of the solvent molecules can be removed up to 250 Â°C and that no decomposition takes place up to 375 Â°C.', 'TGA of 1 indicates that all of the solvent molecules can be removed up to 250 Â°C and that no decomposition takes place up to 375 Â°C.', 'TGA of 1 indicates that all of the solvent molecules can be removed up to 250 Â°C and that no decomposition takes place up to 375 Â°C.', 'The TGA of 2 showed that a 24% weight loss occurs at 210 Â°C, corresponding to 2.5 MeCN molecules in the crystal lattice, and no decomposition was observed up to 370 Â°C.', 'The TGA of 2 showed that a 24% weight loss occurs at 210 Â°C, corresponding to 2.5 MeCN molecules in the crystal lattice, and no decomposition was observed up to 370 Â°C.', 'The TGA of 2 showed that a 24% weight loss occurs at 210 Â°C, corresponding to 2.5 MeCN molecules in the crystal lattice, and no decomposition was observed up to 370 Â°C.', 'The TGA of 2 showed that a 24% weight loss occurs at 210 Â°C, corresponding to 2.5 MeCN molecules in the crystal lattice, and no decomposition was observed up to 370 Â°C.', 'TGA of these two complexes showed that they lose all the nitrile molecules cleanly up to âˆ¼290 Â°C, after which no weight loss occurs until âˆ¼360 Â°C.', 'TGA of these two complexes showed that they lose all the nitrile molecules cleanly up to âˆ¼290 Â°C, after which no weight loss occurs until âˆ¼360 Â°C.', 'TGA of these two complexes showed that they lose all the nitrile molecules cleanly up to âˆ¼290 Â°C, after which no weight loss occurs until âˆ¼360 Â°C.', 'TGA of 5 revealed that it lost all the solvent molecules at 300 Â°C, with a mass loss of âˆ¼29.4% (calculated loss of 29.2%), and no further loss occurred up to 350 Â°C.', 'TGA of 5 revealed that it lost all the solvent molecules at 300 Â°C, with a mass loss of âˆ¼29.4% (calculated loss of 29.2%), and no further loss occurred up to 350 Â°C.', 'TGA of 5 revealed that it lost all the solvent molecules at 300 Â°C, with a mass loss of âˆ¼29.4% (calculated loss of 29.2%), and no further loss occurred up to 350 Â°C.'] | ['TGA', 'TG', 'thermogravimetric analysis', 'TGA', 'TG', 'TGA', 'TG', 'decomposition', 'TGA', 'TG', 'weight loss', 'decomposition', 'TGA', 'TG', 'weight loss', 'TGA', 'TG', 'mass loss'] | n | y | y | 1b
LUFNAC05_clean | LUFNAC05 | 10.1021/ja9006035 | ['Thermogravimetric analysis (TGA) (5 Â°C/min heating rate under a nitrogen atmosphere) was performed with a Mettler Toledo Star System.', 'Thermogravimetric analysis (TGA) (5 Â°C/min heating rate under a nitrogen atmosphere) was performed with a Mettler Toledo Star System.', 'Thermogravimetric analysis (TGA) (5 Â°C/min heating rate under a nitrogen atmosphere) was performed with a Mettler Toledo Star System.', 'Prior to measurement, samples were heated at 250 Â°C for 4 h and outgassed to 10âˆ’3 Torr using a Micromeritics FlowPrep degasser.', 'Prior to measurement, samples were heated at 250 Â°C for 4 h and outgassed to 10âˆ’3 Torr using a Micromeritics FlowPrep degasser.', 'TGA of 1 indicates that all of the solvent molecules can be removed up to 250 Â°C and that no decomposition takes place up to 375 Â°C.', 'TGA of 1 indicates that all of the solvent molecules can be removed up to 250 Â°C and that no decomposition takes place up to 375 Â°C.', 'TGA of 1 indicates that all of the solvent molecules can be removed up to 250 Â°C and that no decomposition takes place up to 375 Â°C.', 'The TGA of 2 showed that a 24% weight loss occurs at 210 Â°C, corresponding to 2.5 MeCN molecules in the crystal lattice, and no decomposition was observed up to 370 Â°C.', 'The TGA of 2 showed that a 24% weight loss occurs at 210 Â°C, corresponding to 2.5 MeCN molecules in the crystal lattice, and no decomposition was observed up to 370 Â°C.', 'The TGA of 2 showed that a 24% weight loss occurs at 210 Â°C, corresponding to 2.5 MeCN molecules in the crystal lattice, and no decomposition was observed up to 370 Â°C.', 'The TGA of 2 showed that a 24% weight loss occurs at 210 Â°C, corresponding to 2.5 MeCN molecules in the crystal lattice, and no decomposition was observed up to 370 Â°C.', 'TGA of these two complexes showed that they lose all the nitrile molecules cleanly up to âˆ¼290 Â°C, after which no weight loss occurs until âˆ¼360 Â°C.', 'TGA of these two complexes showed that they lose all the nitrile molecules cleanly up to âˆ¼290 Â°C, after which no weight loss occurs until âˆ¼360 Â°C.', 'TGA of these two complexes showed that they lose all the nitrile molecules cleanly up to âˆ¼290 Â°C, after which no weight loss occurs until âˆ¼360 Â°C.', 'TGA of 5 revealed that it lost all the solvent molecules at 300 Â°C, with a mass loss of âˆ¼29.4% (calculated loss of 29.2%), and no further loss occurred up to 350 Â°C.', 'TGA of 5 revealed that it lost all the solvent molecules at 300 Â°C, with a mass loss of âˆ¼29.4% (calculated loss of 29.2%), and no further loss occurred up to 350 Â°C.', 'TGA of 5 revealed that it lost all the solvent molecules at 300 Â°C, with a mass loss of âˆ¼29.4% (calculated loss of 29.2%), and no further loss occurred up to 350 Â°C.'] | ['TGA', 'TG', 'thermogravimetric analysis', 'TGA', 'TG', 'TGA', 'TG', 'decomposition', 'TGA', 'TG', 'weight loss', 'decomposition', 'TGA', 'TG', 'weight loss', 'TGA', 'TG', 'mass loss'] | n | y | y | 1b
LUFNAC_clean | LUFNAC | 10.1021/ja9006035 | ['Thermogravimetric analysis (TGA) (5 Â°C/min heating rate under a nitrogen atmosphere) was performed with a Mettler Toledo Star System.', 'Thermogravimetric analysis (TGA) (5 Â°C/min heating rate under a nitrogen atmosphere) was performed with a Mettler Toledo Star System.', 'Thermogravimetric analysis (TGA) (5 Â°C/min heating rate under a nitrogen atmosphere) was performed with a Mettler Toledo Star System.', 'Prior to measurement, samples were heated at 250 Â°C for 4 h and outgassed to 10âˆ’3 Torr using a Micromeritics FlowPrep degasser.', 'Prior to measurement, samples were heated at 250 Â°C for 4 h and outgassed to 10âˆ’3 Torr using a Micromeritics FlowPrep degasser.', 'TGA of 1 indicates that all of the solvent molecules can be removed up to 250 Â°C and that no decomposition takes place up to 375 Â°C.', 'TGA of 1 indicates that all of the solvent molecules can be removed up to 250 Â°C and that no decomposition takes place up to 375 Â°C.', 'TGA of 1 indicates that all of the solvent molecules can be removed up to 250 Â°C and that no decomposition takes place up to 375 Â°C.', 'The TGA of 2 showed that a 24% weight loss occurs at 210 Â°C, corresponding to 2.5 MeCN molecules in the crystal lattice, and no decomposition was observed up to 370 Â°C.', 'The TGA of 2 showed that a 24% weight loss occurs at 210 Â°C, corresponding to 2.5 MeCN molecules in the crystal lattice, and no decomposition was observed up to 370 Â°C.', 'The TGA of 2 showed that a 24% weight loss occurs at 210 Â°C, corresponding to 2.5 MeCN molecules in the crystal lattice, and no decomposition was observed up to 370 Â°C.', 'The TGA of 2 showed that a 24% weight loss occurs at 210 Â°C, corresponding to 2.5 MeCN molecules in the crystal lattice, and no decomposition was observed up to 370 Â°C.', 'TGA of these two complexes showed that they lose all the nitrile molecules cleanly up to âˆ¼290 Â°C, after which no weight loss occurs until âˆ¼360 Â°C.', 'TGA of these two complexes showed that they lose all the nitrile molecules cleanly up to âˆ¼290 Â°C, after which no weight loss occurs until âˆ¼360 Â°C.', 'TGA of these two complexes showed that they lose all the nitrile molecules cleanly up to âˆ¼290 Â°C, after which no weight loss occurs until âˆ¼360 Â°C.', 'TGA of 5 revealed that it lost all the solvent molecules at 300 Â°C, with a mass loss of âˆ¼29.4% (calculated loss of 29.2%), and no further loss occurred up to 350 Â°C.', 'TGA of 5 revealed that it lost all the solvent molecules at 300 Â°C, with a mass loss of âˆ¼29.4% (calculated loss of 29.2%), and no further loss occurred up to 350 Â°C.', 'TGA of 5 revealed that it lost all the solvent molecules at 300 Â°C, with a mass loss of âˆ¼29.4% (calculated loss of 29.2%), and no further loss occurred up to 350 Â°C.'] | ['TGA', 'TG', 'thermogravimetric analysis', 'TGA', 'TG', 'TGA', 'TG', 'decomposition', 'TGA', 'TG', 'weight loss', 'decomposition', 'TGA', 'TG', 'weight loss', 'TGA', 'TG', 'mass loss'] | n | y | y | 1b
LUFNEG_clean | LUFNEG | 10.1021/ja9006035 | ['Thermogravimetric analysis (TGA) (5 Â°C/min heating rate under a nitrogen atmosphere) was performed with a Mettler Toledo Star System.', 'Thermogravimetric analysis (TGA) (5 Â°C/min heating rate under a nitrogen atmosphere) was performed with a Mettler Toledo Star System.', 'Thermogravimetric analysis (TGA) (5 Â°C/min heating rate under a nitrogen atmosphere) was performed with a Mettler Toledo Star System.', 'Prior to measurement, samples were heated at 250 Â°C for 4 h and outgassed to 10âˆ’3 Torr using a Micromeritics FlowPrep degasser.', 'Prior to measurement, samples were heated at 250 Â°C for 4 h and outgassed to 10âˆ’3 Torr using a Micromeritics FlowPrep degasser.', 'TGA of 1 indicates that all of the solvent molecules can be removed up to 250 Â°C and that no decomposition takes place up to 375 Â°C.', 'TGA of 1 indicates that all of the solvent molecules can be removed up to 250 Â°C and that no decomposition takes place up to 375 Â°C.', 'TGA of 1 indicates that all of the solvent molecules can be removed up to 250 Â°C and that no decomposition takes place up to 375 Â°C.', 'The TGA of 2 showed that a 24% weight loss occurs at 210 Â°C, corresponding to 2.5 MeCN molecules in the crystal lattice, and no decomposition was observed up to 370 Â°C.', 'The TGA of 2 showed that a 24% weight loss occurs at 210 Â°C, corresponding to 2.5 MeCN molecules in the crystal lattice, and no decomposition was observed up to 370 Â°C.', 'The TGA of 2 showed that a 24% weight loss occurs at 210 Â°C, corresponding to 2.5 MeCN molecules in the crystal lattice, and no decomposition was observed up to 370 Â°C.', 'The TGA of 2 showed that a 24% weight loss occurs at 210 Â°C, corresponding to 2.5 MeCN molecules in the crystal lattice, and no decomposition was observed up to 370 Â°C.', 'TGA of these two complexes showed that they lose all the nitrile molecules cleanly up to âˆ¼290 Â°C, after which no weight loss occurs until âˆ¼360 Â°C.', 'TGA of these two complexes showed that they lose all the nitrile molecules cleanly up to âˆ¼290 Â°C, after which no weight loss occurs until âˆ¼360 Â°C.', 'TGA of these two complexes showed that they lose all the nitrile molecules cleanly up to âˆ¼290 Â°C, after which no weight loss occurs until âˆ¼360 Â°C.', 'TGA of 5 revealed that it lost all the solvent molecules at 300 Â°C, with a mass loss of âˆ¼29.4% (calculated loss of 29.2%), and no further loss occurred up to 350 Â°C.', 'TGA of 5 revealed that it lost all the solvent molecules at 300 Â°C, with a mass loss of âˆ¼29.4% (calculated loss of 29.2%), and no further loss occurred up to 350 Â°C.', 'TGA of 5 revealed that it lost all the solvent molecules at 300 Â°C, with a mass loss of âˆ¼29.4% (calculated loss of 29.2%), and no further loss occurred up to 350 Â°C.'] | ['TGA', 'TG', 'thermogravimetric analysis', 'TGA', 'TG', 'TGA', 'TG', 'decomposition', 'TGA', 'TG', 'weight loss', 'decomposition', 'TGA', 'TG', 'weight loss', 'TGA', 'TG', 'mass loss'] | n | y | y | 1a
VUJBEI_clean | VUJBEI | 10.1021/ja901109t | ['Metalâ€“organic frameworks with a large breathing effect to host hydroxyl compounds for high anhydrous proton conductivity over a wide temperature range from subzero to 125 Â°C.'] | ['temperature range'] | n | y | y | PCN-60
LUFQUZ01_clean | LUFQUZ01 | 10.1021/ja902187d | ['Magnetic susceptibility measurements were made in the temperature range 4âˆ’300 K using a Quantum Design MPMS 5 SQUID instrument operating under a field of 1 T.', 'Measurements were carried out on a TA Instruments Hi-Res TGA 2950 thermogravimetric analyzer to determine the extent and temperature of guest desorption from 1Â·2H2O and 1Â·xGuest (Guest = Ac, Et, Me, Tol, and Acn); samples of the latter were generated by the ex situ immersion of 1 in the relevant pure solvent.', 'Measurements were carried out on a TA Instruments Hi-Res TGA 2950 thermogravimetric analyzer to determine the extent and temperature of guest desorption from 1Â·2H2O and 1Â·xGuest (Guest = Ac, Et, Me, Tol, and Acn); samples of the latter were generated by the ex situ immersion of 1 in the relevant pure solvent.', 'Data were collected using a custom-built setup that allows reflectivity spectra to be collected from 450 to 950 nm in the temperature range 10âˆ’300 K.', 'When gas adsorption isotherms are measured at temperatures in the bistable temperature range (i.e., within the SCO hysteresis loop), the spin state of the host has a substantial effect on the gas isotherms.', '(a) Diffuse absorbance spectra of 1Â·1.2Ac collected in the temperature range 10âˆ’280 K upon cooling and (b) absorbance at 830 nm (green) and 647 nm (black).', '(a) Diffuse absorbance spectra of 1Â·1.2Ac collected in the temperature range 10âˆ’280 K upon cooling and (b) absorbance at 830 nm (green) and 647 nm (black).'] | ['temperature range', 'TGA', 'TG', 'temperature range', 'temperature range', 'temperature range', 'temperature range'] | n | y | y | 1
LUFQUZ02_clean | LUFQUZ02 | 10.1021/ja902187d | ['Magnetic susceptibility measurements were made in the temperature range 4âˆ’300 K using a Quantum Design MPMS 5 SQUID instrument operating under a field of 1 T.', 'Measurements were carried out on a TA Instruments Hi-Res TGA 2950 thermogravimetric analyzer to determine the extent and temperature of guest desorption from 1Â·2H2O and 1Â·xGuest (Guest = Ac, Et, Me, Tol, and Acn); samples of the latter were generated by the ex situ immersion of 1 in the relevant pure solvent.', 'Measurements were carried out on a TA Instruments Hi-Res TGA 2950 thermogravimetric analyzer to determine the extent and temperature of guest desorption from 1Â·2H2O and 1Â·xGuest (Guest = Ac, Et, Me, Tol, and Acn); samples of the latter were generated by the ex situ immersion of 1 in the relevant pure solvent.', 'Data were collected using a custom-built setup that allows reflectivity spectra to be collected from 450 to 950 nm in the temperature range 10âˆ’300 K.', 'When gas adsorption isotherms are measured at temperatures in the bistable temperature range (i.e., within the SCO hysteresis loop), the spin state of the host has a substantial effect on the gas isotherms.', '(a) Diffuse absorbance spectra of 1Â·1.2Ac collected in the temperature range 10âˆ’280 K upon cooling and (b) absorbance at 830 nm (green) and 647 nm (black).', '(a) Diffuse absorbance spectra of 1Â·1.2Ac collected in the temperature range 10âˆ’280 K upon cooling and (b) absorbance at 830 nm (green) and 647 nm (black).'] | ['temperature range', 'TGA', 'TG', 'temperature range', 'temperature range', 'temperature range', 'temperature range'] | n | y | y | 1
LUFQUZ_clean | LUFQUZ | 10.1021/ja902187d | ['Magnetic susceptibility measurements were made in the temperature range 4âˆ’300 K using a Quantum Design MPMS 5 SQUID instrument operating under a field of 1 T.', 'Measurements were carried out on a TA Instruments Hi-Res TGA 2950 thermogravimetric analyzer to determine the extent and temperature of guest desorption from 1Â·2H2O and 1Â·xGuest (Guest = Ac, Et, Me, Tol, and Acn); samples of the latter were generated by the ex situ immersion of 1 in the relevant pure solvent.', 'Measurements were carried out on a TA Instruments Hi-Res TGA 2950 thermogravimetric analyzer to determine the extent and temperature of guest desorption from 1Â·2H2O and 1Â·xGuest (Guest = Ac, Et, Me, Tol, and Acn); samples of the latter were generated by the ex situ immersion of 1 in the relevant pure solvent.', 'Data were collected using a custom-built setup that allows reflectivity spectra to be collected from 450 to 950 nm in the temperature range 10âˆ’300 K.', 'When gas adsorption isotherms are measured at temperatures in the bistable temperature range (i.e., within the SCO hysteresis loop), the spin state of the host has a substantial effect on the gas isotherms.', '(a) Diffuse absorbance spectra of 1Â·1.2Ac collected in the temperature range 10âˆ’280 K upon cooling and (b) absorbance at 830 nm (green) and 647 nm (black).', '(a) Diffuse absorbance spectra of 1Â·1.2Ac collected in the temperature range 10âˆ’280 K upon cooling and (b) absorbance at 830 nm (green) and 647 nm (black).'] | ['temperature range', 'TGA', 'TG', 'temperature range', 'temperature range', 'temperature range', 'temperature range'] | n | y | y | 1
MUJRIT_clean | MUJRIT | 10.1021/ja904363b | ['To examine the thermal stability of 1, TG analysis and powder X-ray diffraction pattern (PXRD) measurements were carried out.', 'The TG curve of 1 indicates the release of guest molecules up to 100 Â°C with a weight loss of 16.0% (calcd.', 'The TG curve of 1 indicates the release of guest molecules up to 100 Â°C with a weight loss of 16.0% (calcd.', 'At 245 Â°C, the framework starts to collapse, but no chemical decomposition was observed between the desolvation and degradation temperatures (Figure 3).', 'The TG curve of 2 shows a 3.8% of weight loss, which is equivalent to two water molecules per formula unit, corresponding to the coordination of atmospheric H2O to two Cd2+ centers per formula unit of 2 at room temperature (Figure 3).', 'The TG curve of 2 shows a 3.8% of weight loss, which is equivalent to two water molecules per formula unit, corresponding to the coordination of atmospheric H2O to two Cd2+ centers per formula unit of 2 at room temperature (Figure 3).', 'The TG curve of 2 recorded in air also supports this result by showing both weight loss and weight increase in response to temperature (Figure S2).', 'The TG curve of 2 recorded in air also supports this result by showing both weight loss and weight increase in response to temperature (Figure S2).', 'TGA profiles of 1 and 2 with a heating rate of 5 Â°C minâˆ’1.', 'TGA profiles of 1 and 2 with a heating rate of 5 Â°C minâˆ’1.', 'The TG curve of 3 indicates desorption of six water molecules (observed 10.4%, calcd.', 'Thermogravimetic analyses were recorded on a Rigaku Thermo plus TG-8120 apparatus in the temperature range between 298 and 773 K at a heating rate of 5 K minâˆ’1.', 'Thermogravimetic analyses were recorded on a Rigaku Thermo plus TG-8120 apparatus in the temperature range between 298 and 773 K at a heating rate of 5 K minâˆ’1.', 'TGA profiles of 1 and 2 with a heating rate of 5 Â°C minâˆ’1.', 'TGA profiles of 1 and 2 with a heating rate of 5 Â°C minâˆ’1.'] | ['TG', 'TG', 'weight loss', 'decomposition', 'TG', 'weight loss', 'TG', 'weight loss', 'TGA', 'TG', 'TG', 'TG', 'temperature range', 'TGA', 'TG'] | n | y | y | 1
XAJQAC_SL | XAJQAC | 10.1021/ja906041f | ['The phase purity and thermal stability of bulk 1 is confirmed from powder X-ray diffraction (PXRD) and thermogravimetric analysis (TGA), respectively.', 'The phase purity and thermal stability of bulk 1 is confirmed from powder X-ray diffraction (PXRD) and thermogravimetric analysis (TGA), respectively.', 'The phase purity and thermal stability of bulk 1 is confirmed from powder X-ray diffraction (PXRD) and thermogravimetric analysis (TGA), respectively.', 'Complete desolvation of 1 can also be achieved by outgassing the sample overnight at 150 Â°C under vacuum using a standard laboratory Schlenk line.', 'Complete desolvation of 1 can also be achieved by outgassing the sample overnight at 150 Â°C under vacuum using a standard laboratory Schlenk line.'] | ['TGA', 'TG', 'thermogravimetric analysis', 'TGA', 'TG'] | n | y | y | 1
FUNCAT_clean | FUNCAT | 10.1021/ja909519e | ['(a) TGA traces of 1 (top) and 2 (bottom) and (b) CO2 isotherm at 273 K of 1 and 2.', '(a) TGA traces of 1 (top) and 2 (bottom) and (b) CO2 isotherm at 273 K of 1 and 2.'] | ['TGA', 'TG'] | n | y | y | 6
FUNCEX_clean | FUNCEX | 10.1021/ja909519e | ['(a) TGA traces of 1 (top) and 2 (bottom) and (b) CO2 isotherm at 273 K of 1 and 2.', '(a) TGA traces of 1 (top) and 2 (bottom) and (b) CO2 isotherm at 273 K of 1 and 2.'] | ['TGA', 'TG'] | n | y | y | 7
OHUMEL_clean | OHUMEL | 10.1021/jacs.5b02688 | ['NENU-500 and NENU-501 show good thermal stabilities in air, with decomposition starting at 300 and 366 Â°C, respectively.', 'NENU-500 exhibits a continuous weight loss step from 300 to 560 Â°C, corresponding to the loss of all organic ligands, guest molecules, and TBA+ ions.', 'NENU-501 exhibits a continuous weight loss step from 366 to 554 Â°C, corresponding to the loss of all organic ligands and TBA+ ions.', 'Thermogravimetric analysis (TGA) of the samples was performed using a PerkinElmer TG-7 analyzer heated from room temperature to 700 Â°C under nitrogen at the heating rate of 5 Â°CÂ·minâ€“1.', 'Thermogravimetric analysis (TGA) of the samples was performed using a PerkinElmer TG-7 analyzer heated from room temperature to 700 Â°C under nitrogen at the heating rate of 5 Â°CÂ·minâ€“1.', 'Thermogravimetric analysis (TGA) of the samples was performed using a PerkinElmer TG-7 analyzer heated from room temperature to 700 Â°C under nitrogen at the heating rate of 5 Â°CÂ·minâ€“1.'] | ['decomposition', 'weight loss', 'weight loss', 'TGA', 'TG', 'thermogravimetric analysis'] | n | y | y | NENU-500
OHUMIP_clean | OHUMIP | 10.1021/jacs.5b02688 | ['NENU-500 and NENU-501 show good thermal stabilities in air, with decomposition starting at 300 and 366 Â°C, respectively.', 'NENU-500 exhibits a continuous weight loss step from 300 to 560 Â°C, corresponding to the loss of all organic ligands, guest molecules, and TBA+ ions.', 'NENU-501 exhibits a continuous weight loss step from 366 to 554 Â°C, corresponding to the loss of all organic ligands and TBA+ ions.', 'Thermogravimetric analysis (TGA) of the samples was performed using a PerkinElmer TG-7 analyzer heated from room temperature to 700 Â°C under nitrogen at the heating rate of 5 Â°CÂ·minâ€“1.', 'Thermogravimetric analysis (TGA) of the samples was performed using a PerkinElmer TG-7 analyzer heated from room temperature to 700 Â°C under nitrogen at the heating rate of 5 Â°CÂ·minâ€“1.', 'Thermogravimetric analysis (TGA) of the samples was performed using a PerkinElmer TG-7 analyzer heated from room temperature to 700 Â°C under nitrogen at the heating rate of 5 Â°CÂ·minâ€“1.'] | ['decomposition', 'weight loss', 'weight loss', 'TGA', 'TG', 'thermogravimetric analysis'] | n | y | y | NENU-501
EBIZUN_clean | EBIZUN | 10.1021/jacs.5b04674 | ['The stability of UWDM-1(22) was determined by thermogravimetric analysis (TGA) and powder X-ray diffraction (PXRD), which showed the material to be stable up to âˆ¼200 Â°C.', 'The stability of UWDM-1(22) was determined by thermogravimetric analysis (TGA) and powder X-ray diffraction (PXRD), which showed the material to be stable up to âˆ¼200 Â°C.', 'The stability of UWDM-1(22) was determined by thermogravimetric analysis (TGA) and powder X-ray diffraction (PXRD), which showed the material to be stable up to âˆ¼200 Â°C.'] | ['TGA', 'TG', 'thermogravimetric analysis'] | n | y | y | UWDM-1
TURFET_clean | TURFET | 10.1021/jacs.5b06760 | ['Thermogravimetric analysis (TGA) was performed using a TA Instruments TGA-Q50 analyzer at a constant heating rate of 5 Â°C/min from 25 to 800 Â°C.', 'Thermogravimetric analysis (TGA) was performed using a TA Instruments TGA-Q50 analyzer at a constant heating rate of 5 Â°C/min from 25 to 800 Â°C.', 'Thermogravimetric analysis (TGA) was performed using a TA Instruments TGA-Q50 analyzer at a constant heating rate of 5 Â°C/min from 25 to 800 Â°C.', 'TGA indicated that 1S is stable to 200 Â°C (Figure S6).', 'TGA indicated that 1S is stable to 200 Â°C (Figure S6).'] | ['TGA', 'TG', 'thermogravimetric analysis', 'TGA', 'TG'] | n | y | y | 1S-NB
BUXZAX_clean | BUXZAX | 10.1021/jacs.5b08440 | ['As expected, thermal gravimetric analysis (TGA) of the activated sample displayed no major decomposition up to 450 Â°C (Supporting Information).', 'As expected, thermal gravimetric analysis (TGA) of the activated sample displayed no major decomposition up to 450 Â°C (Supporting Information).', 'As expected, thermal gravimetric analysis (TGA) of the activated sample displayed no major decomposition up to 450 Â°C (Supporting Information).', 'As expected, thermal gravimetric analysis (TGA) of the activated sample displayed no major decomposition up to 450 Â°C (Supporting Information).'] | ['TGA', 'TG', 'thermal gravimetric', 'decomposition'] | n | y | y | Hf-Fe MOF
OWIHEJ_clean | OWIHEJ | 10.1021/jacs.6b01323 | ['MFM-300(In) was loaded into a 6 mm diameter vanadium sample can and outgassed at 1 Ã— 10â€“7 mbar and 100 Â°C for 1 day.', 'MFM-300(In) was loaded into a 6 mm diameter vanadium sample can and outgassed at 1 Ã— 10â€“7 mbar and 100 Â°C for 1 day.', 'MFM-300(In) was loaded into an 11 mm diameter vanadium sample can and outgassed at 1 Ã— 10â€“7 mbar and 100 Â°C for 1 day.', 'MFM-300(In) was loaded into an 11 mm diameter vanadium sample can and outgassed at 1 Ã— 10â€“7 mbar and 100 Â°C for 1 day.'] | ['TGA', 'TG', 'TGA', 'TG'] | n | y | y | MFM-300(In)
OWIHIN_clean | OWIHIN | 10.1021/jacs.6b01323 | ['MFM-300(In) was loaded into a 6 mm diameter vanadium sample can and outgassed at 1 Ã— 10â€“7 mbar and 100 Â°C for 1 day.', 'MFM-300(In) was loaded into a 6 mm diameter vanadium sample can and outgassed at 1 Ã— 10â€“7 mbar and 100 Â°C for 1 day.', 'MFM-300(In) was loaded into an 11 mm diameter vanadium sample can and outgassed at 1 Ã— 10â€“7 mbar and 100 Â°C for 1 day.', 'MFM-300(In) was loaded into an 11 mm diameter vanadium sample can and outgassed at 1 Ã— 10â€“7 mbar and 100 Â°C for 1 day.'] | ['TGA', 'TG', 'TGA', 'TG'] | n | y | y | MFM-300(In)
OWIHOT_clean | OWIHOT | 10.1021/jacs.6b01323 | ['MFM-300(In) was loaded into a 6 mm diameter vanadium sample can and outgassed at 1 Ã— 10â€“7 mbar and 100 Â°C for 1 day.', 'MFM-300(In) was loaded into a 6 mm diameter vanadium sample can and outgassed at 1 Ã— 10â€“7 mbar and 100 Â°C for 1 day.', 'MFM-300(In) was loaded into an 11 mm diameter vanadium sample can and outgassed at 1 Ã— 10â€“7 mbar and 100 Â°C for 1 day.', 'MFM-300(In) was loaded into an 11 mm diameter vanadium sample can and outgassed at 1 Ã— 10â€“7 mbar and 100 Â°C for 1 day.'] | ['TGA', 'TG', 'TGA', 'TG'] | n | y | y | MFM-300(In)
OWIHUZ_clean | OWIHUZ | 10.1021/jacs.6b01323 | ['MFM-300(In) was loaded into a 6 mm diameter vanadium sample can and outgassed at 1 Ã— 10â€“7 mbar and 100 Â°C for 1 day.', 'MFM-300(In) was loaded into a 6 mm diameter vanadium sample can and outgassed at 1 Ã— 10â€“7 mbar and 100 Â°C for 1 day.', 'MFM-300(In) was loaded into an 11 mm diameter vanadium sample can and outgassed at 1 Ã— 10â€“7 mbar and 100 Â°C for 1 day.', 'MFM-300(In) was loaded into an 11 mm diameter vanadium sample can and outgassed at 1 Ã— 10â€“7 mbar and 100 Â°C for 1 day.'] | ['TGA', 'TG', 'TGA', 'TG'] | n | y | y | MFM-300(In)
OWIJAH_clean | OWIJAH | 10.1021/jacs.6b01323 | ['MFM-300(In) was loaded into a 6 mm diameter vanadium sample can and outgassed at 1 Ã— 10â€“7 mbar and 100 Â°C for 1 day.', 'MFM-300(In) was loaded into a 6 mm diameter vanadium sample can and outgassed at 1 Ã— 10â€“7 mbar and 100 Â°C for 1 day.', 'MFM-300(In) was loaded into an 11 mm diameter vanadium sample can and outgassed at 1 Ã— 10â€“7 mbar and 100 Â°C for 1 day.', 'MFM-300(In) was loaded into an 11 mm diameter vanadium sample can and outgassed at 1 Ã— 10â€“7 mbar and 100 Â°C for 1 day.'] | ['TGA', 'TG', 'TGA', 'TG'] | n | y | y | MFM-300(In)
OWIJEL_clean | OWIJEL | 10.1021/jacs.6b01323 | ['MFM-300(In) was loaded into a 6 mm diameter vanadium sample can and outgassed at 1 Ã— 10â€“7 mbar and 100 Â°C for 1 day.', 'MFM-300(In) was loaded into a 6 mm diameter vanadium sample can and outgassed at 1 Ã— 10â€“7 mbar and 100 Â°C for 1 day.', 'MFM-300(In) was loaded into an 11 mm diameter vanadium sample can and outgassed at 1 Ã— 10â€“7 mbar and 100 Â°C for 1 day.', 'MFM-300(In) was loaded into an 11 mm diameter vanadium sample can and outgassed at 1 Ã— 10â€“7 mbar and 100 Â°C for 1 day.'] | ['TGA', 'TG', 'TGA', 'TG'] | n | y | y | MFM-300(In)
OWIJIP_clean | OWIJIP | 10.1021/jacs.6b01323 | ['MFM-300(In) was loaded into a 6 mm diameter vanadium sample can and outgassed at 1 Ã— 10â€“7 mbar and 100 Â°C for 1 day.', 'MFM-300(In) was loaded into a 6 mm diameter vanadium sample can and outgassed at 1 Ã— 10â€“7 mbar and 100 Â°C for 1 day.', 'MFM-300(In) was loaded into an 11 mm diameter vanadium sample can and outgassed at 1 Ã— 10â€“7 mbar and 100 Â°C for 1 day.', 'MFM-300(In) was loaded into an 11 mm diameter vanadium sample can and outgassed at 1 Ã— 10â€“7 mbar and 100 Â°C for 1 day.'] | ['TGA', 'TG', 'TGA', 'TG'] | n | y | y | MFM-300(In)
OWIJOV_clean | OWIJOV | 10.1021/jacs.6b01323 | ['MFM-300(In) was loaded into a 6 mm diameter vanadium sample can and outgassed at 1 Ã— 10â€“7 mbar and 100 Â°C for 1 day.', 'MFM-300(In) was loaded into a 6 mm diameter vanadium sample can and outgassed at 1 Ã— 10â€“7 mbar and 100 Â°C for 1 day.', 'MFM-300(In) was loaded into an 11 mm diameter vanadium sample can and outgassed at 1 Ã— 10â€“7 mbar and 100 Â°C for 1 day.', 'MFM-300(In) was loaded into an 11 mm diameter vanadium sample can and outgassed at 1 Ã— 10â€“7 mbar and 100 Â°C for 1 day.'] | ['TGA', 'TG', 'TGA', 'TG'] | n | y | y | MFM-300(In)
ARAHIM02_clean | ARAHIM02 | 10.1021/jacs.6b05345 | ['High thermal stability of the material was evaluated by TGA (Figure S5) and variable-temperature powder X-ray diffraction (VT-PXRD) performed in the range of 25â€“400 Â°C, establishing that the material retained its crystallinity over the explored temperature range (Figure S3).', 'High thermal stability of the material was evaluated by TGA (Figure S5) and variable-temperature powder X-ray diffraction (VT-PXRD) performed in the range of 25â€“400 Â°C, establishing that the material retained its crystallinity over the explored temperature range (Figure S3).', 'High thermal stability of the material was evaluated by TGA (Figure S5) and variable-temperature powder X-ray diffraction (VT-PXRD) performed in the range of 25â€“400 Â°C, establishing that the material retained its crystallinity over the explored temperature range (Figure S3).', 'Thermal gravimetric analyses (TGA) were performed under N2 flow (25 mL/min) with a heating rate of 5 Â°C/min using a TA Q500 apparatus.', 'Thermal gravimetric analyses (TGA) were performed under N2 flow (25 mL/min) with a heating rate of 5 Â°C/min using a TA Q500 apparatus.', 'Thermal gravimetric analyses (TGA) were performed under N2 flow (25 mL/min) with a heating rate of 5 Â°C/min using a TA Q500 apparatus.', 'Enthalpy of adsorption for CO2 and H2O was measured using a SENSYS evo TG-DSC from Setaram Instrumentation that can carry out simultaneous high-resolution DSC and TGA experiments.', 'Enthalpy of adsorption for CO2 and H2O was measured using a SENSYS evo TG-DSC from Setaram Instrumentation that can carry out simultaneous high-resolution DSC and TGA experiments.', 'CO2 or humid N2 was connected at auxiliary gas port, and gas was changed from N2 to CO2/humid N2 exactly after 1 h. TGA and DSC signals were monitored for few hours to obtain uptake and heat of sorption, respectively.', 'CO2 or humid N2 was connected at auxiliary gas port, and gas was changed from N2 to CO2/humid N2 exactly after 1 h. TGA and DSC signals were monitored for few hours to obtain uptake and heat of sorption, respectively.'] | ['TGA', 'TG', 'temperature range', 'TGA', 'TG', 'thermal gravimetric', 'TGA', 'TG', 'TGA', 'TG'] | n | y | y | 1
OWIKAI_clean | OWIKAI | 10.1021/jacs.6b05345 | ['High thermal stability of the material was evaluated by TGA (Figure S5) and variable-temperature powder X-ray diffraction (VT-PXRD) performed in the range of 25â€“400 Â°C, establishing that the material retained its crystallinity over the explored temperature range (Figure S3).', 'High thermal stability of the material was evaluated by TGA (Figure S5) and variable-temperature powder X-ray diffraction (VT-PXRD) performed in the range of 25â€“400 Â°C, establishing that the material retained its crystallinity over the explored temperature range (Figure S3).', 'High thermal stability of the material was evaluated by TGA (Figure S5) and variable-temperature powder X-ray diffraction (VT-PXRD) performed in the range of 25â€“400 Â°C, establishing that the material retained its crystallinity over the explored temperature range (Figure S3).', 'Thermal gravimetric analyses (TGA) were performed under N2 flow (25 mL/min) with a heating rate of 5 Â°C/min using a TA Q500 apparatus.', 'Thermal gravimetric analyses (TGA) were performed under N2 flow (25 mL/min) with a heating rate of 5 Â°C/min using a TA Q500 apparatus.', 'Thermal gravimetric analyses (TGA) were performed under N2 flow (25 mL/min) with a heating rate of 5 Â°C/min using a TA Q500 apparatus.', 'Enthalpy of adsorption for CO2 and H2O was measured using a SENSYS evo TG-DSC from Setaram Instrumentation that can carry out simultaneous high-resolution DSC and TGA experiments.', 'Enthalpy of adsorption for CO2 and H2O was measured using a SENSYS evo TG-DSC from Setaram Instrumentation that can carry out simultaneous high-resolution DSC and TGA experiments.', 'CO2 or humid N2 was connected at auxiliary gas port, and gas was changed from N2 to CO2/humid N2 exactly after 1 h. TGA and DSC signals were monitored for few hours to obtain uptake and heat of sorption, respectively.', 'CO2 or humid N2 was connected at auxiliary gas port, and gas was changed from N2 to CO2/humid N2 exactly after 1 h. TGA and DSC signals were monitored for few hours to obtain uptake and heat of sorption, respectively.'] | ['TGA', 'TG', 'temperature range', 'TGA', 'TG', 'thermal gravimetric', 'TGA', 'TG', 'TGA', 'TG'] | n | y | y | 2
HAJRES_clean | HAJRES | 10.1021/jacs.6b10460 | ['Thermogravimetric analysis (Figure S3.4) reveals a small mass loss at 281 Â°C, attributable to shallow-depth THF loss, followed by decomposition at 487 Â°C, which demonstrates the remarkably high thermal stability of the framework.', 'Thermogravimetric analysis (Figure S3.4) reveals a small mass loss at 281 Â°C, attributable to shallow-depth THF loss, followed by decomposition at 487 Â°C, which demonstrates the remarkably high thermal stability of the framework.', 'Thermogravimetric analysis (Figure S3.4) reveals a small mass loss at 281 Â°C, attributable to shallow-depth THF loss, followed by decomposition at 487 Â°C, which demonstrates the remarkably high thermal stability of the framework.', 'Cu-ISOCN-3 also displays remarkable stability toward 1 N HCl, 1 N HNO3, and 1 N NaOH (2 days, 293 K), conditions which typically lead to the decomposition of transition metal-isocyanide complexes as well as many carboxylate-based MOFs.'] | ['thermogravimetric analysis', 'mass loss', 'decomposition', 'decomposition'] | n | y | y | CuISOCN-1
YERJEL_clean | YERJEL | 10.1021/jp0622381 | ['Thermogravimetric analysis (TGA) has been carried out (Metler-Toledo) in air (flow rate = 50 mL/min) in the temperature range 30âˆ’850 Â°C (heating rate = 5 Â°C/min).', 'Thermogravimetric analysis (TGA) has been carried out (Metler-Toledo) in air (flow rate = 50 mL/min) in the temperature range 30âˆ’850 Â°C (heating rate = 5 Â°C/min).', 'Thermogravimetric analysis (TGA) has been carried out (Metler-Toledo) in air (flow rate = 50 mL/min) in the temperature range 30âˆ’850 Â°C (heating rate = 5 Â°C/min).', 'Thermogravimetric analysis (TGA) has been carried out (Metler-Toledo) in air (flow rate = 50 mL/min) in the temperature range 30âˆ’850 Â°C (heating rate = 5 Â°C/min).', 'The studies indicate that all the compounds show one major weight loss in the range 350âˆ’450 Â°C.'] | ['TGA', 'TG', 'thermogravimetric analysis', 'temperature range', 'weight loss'] | n | y | y | 2
NUVXOT_clean | NUVXOT | 10.1021/jp302356q | ['Thermogravimetric analyses (TGA) were performed on a TA Q500 thermal analysis system with the sample held in a platinum pan in a continuous nitrogen flow atmosphere.', 'Thermogravimetric analyses (TGA) were performed on a TA Q500 thermal analysis system with the sample held in a platinum pan in a continuous nitrogen flow atmosphere.', 'Thermogravimetric analyses (TGA) were performed on a TA Q500 thermal analysis system with the sample held in a platinum pan in a continuous nitrogen flow atmosphere.', 'Thermal gravimetric analysis (TGA) was used to evaluate the framework stability under solvent-exchange conditions.', 'Thermal gravimetric analysis (TGA) was used to evaluate the framework stability under solvent-exchange conditions.', 'Thermal gravimetric analysis (TGA) was used to evaluate the framework stability under solvent-exchange conditions.', 'Indeed, MOF-324 and 326 do not show any weight loss up to 250 Â°C except for the loss of occluded activation solvents below 100 Â°C.', 'Activated IRMOF-61 and 62 show no weight loss up to 350 Â°C.', 'Details of the single-crystal X-ray data collection and analysis for five MOFs, powder X-ray diffraction patterns (simulated and experimental), TGA traces, N2/Ar (semilogarithmic scale) and low-pressure H2 isotherms at 77 and 87 K for MOF-324, 326 and IRMOF-61, 62, the time course profile of H2 uptake for IRMOF-62, synthetic procedures and characterization of H2EDB and H2BDB, and complete ref 3i.', 'Details of the single-crystal X-ray data collection and analysis for five MOFs, powder X-ray diffraction patterns (simulated and experimental), TGA traces, N2/Ar (semilogarithmic scale) and low-pressure H2 isotherms at 77 and 87 K for MOF-324, 326 and IRMOF-61, 62, the time course profile of H2 uptake for IRMOF-62, synthetic procedures and characterization of H2EDB and H2BDB, and complete ref 3i.', 'Details of the single-crystal X-ray data collection and analysis for five MOFs, powder X-ray diffraction patterns (simulated and experimental), TGA traces, N2/Ar (semilogarithmic scale) and low-pressure H2 isotherms at 77 and 87 K for MOF-324, 326 and IRMOF-61, 62, the time course profile of H2 uptake for IRMOF-62, synthetic procedures and characterization of H2EDB and H2BDB, and complete ref 3i.', 'Details of the single-crystal X-ray data collection and analysis for five MOFs, powder X-ray diffraction patterns (simulated and experimental), TGA traces, N2/Ar (semilogarithmic scale) and low-pressure H2 isotherms at 77 and 87 K for MOF-324, 326 and IRMOF-61, 62, the time course profile of H2 uptake for IRMOF-62, synthetic procedures and characterization of H2EDB and H2BDB, and complete ref 3i.'] | ['TGA', 'TG', 'thermal analysis', 'TGA', 'TG', 'thermal gravimetric', 'weight loss', 'weight loss', 'TGA', 'TG', 'TGA', 'TG'] | n | y | y | MOF-324
EPAVAU_clean | EPAVAU | 10.1021/jp4097502 | ['TGA were performed on a Labsys NETZSCH TG 209 Setaram apparatus with a heating rate of 10 Â°C/min in a nitrogen atmosphere.', 'TGA were performed on a Labsys NETZSCH TG 209 Setaram apparatus with a heating rate of 10 Â°C/min in a nitrogen atmosphere.'] | ['TGA', 'TG'] | n | y | y | 1
GUJREK_clean | GUJREK | 10.1021/jp512629c | ['Decomposition Process of Carboxylate MOF HKUST-1 Unveiled at the Atomic Scale Level.'] | ['decomposition'] | n | y | y | 1
XOQXEH_clean | XOQXEH | 10.1021/om800678g | ['The crystalline materials became white powders, which were subjected to TGA under ambient atmosphere.', 'The crystalline materials became white powders, which were subjected to TGA under ambient atmosphere.', 'The mass loss observed for 3-Zn between 150 and 220 Â°C was 13.5%.', 'The difference in numbers of unbound solvent molecules between the TGA and X-ray results is caused by the drying procedures.', 'The difference in numbers of unbound solvent molecules between the TGA and X-ray results is caused by the drying procedures.', 'The mass loss for 2-Cd of 14.6% between 220 and 300 Â°C corresponds to the loss of two molecules of DMF within a solid that retains one molecule of water.', 'The mass losses for 4-Zn of 3.4% between about 50 and 350 Â°C and for 5-Zn of only 2.2% between about 50 and 170 Â°C are too small to interpret in terms of particular molecules lost.', 'The mass loss for 6-Zn of 9.3% between 40 and 200 Â°C corresponds to the loss of one molecule of DMF and of one molecule of water.'] | ['TGA', 'TG', 'mass loss', 'TGA', 'TG', 'mass loss', 'mass loss', 'mass loss'] | n | y | y | 3-Zn
XOQXIL_clean | XOQXIL | 10.1021/om800678g | ['The crystalline materials became white powders, which were subjected to TGA under ambient atmosphere.', 'The crystalline materials became white powders, which were subjected to TGA under ambient atmosphere.', 'The mass loss observed for 3-Zn between 150 and 220 Â°C was 13.5%.', 'The difference in numbers of unbound solvent molecules between the TGA and X-ray results is caused by the drying procedures.', 'The difference in numbers of unbound solvent molecules between the TGA and X-ray results is caused by the drying procedures.', 'The mass loss for 2-Cd of 14.6% between 220 and 300 Â°C corresponds to the loss of two molecules of DMF within a solid that retains one molecule of water.', 'The mass losses for 4-Zn of 3.4% between about 50 and 350 Â°C and for 5-Zn of only 2.2% between about 50 and 170 Â°C are too small to interpret in terms of particular molecules lost.', 'The mass loss for 6-Zn of 9.3% between 40 and 200 Â°C corresponds to the loss of one molecule of DMF and of one molecule of water.'] | ['TGA', 'TG', 'mass loss', 'TGA', 'TG', 'mass loss', 'mass loss', 'mass loss'] | n | y | y | 4-Zn
XOQXOR_SL | XOQXOR | 10.1021/om800678g | ['The crystalline materials became white powders, which were subjected to TGA under ambient atmosphere.', 'The crystalline materials became white powders, which were subjected to TGA under ambient atmosphere.', 'The mass loss observed for 3-Zn between 150 and 220 Â°C was 13.5%.', 'The difference in numbers of unbound solvent molecules between the TGA and X-ray results is caused by the drying procedures.', 'The difference in numbers of unbound solvent molecules between the TGA and X-ray results is caused by the drying procedures.', 'The mass loss for 2-Cd of 14.6% between 220 and 300 Â°C corresponds to the loss of two molecules of DMF within a solid that retains one molecule of water.', 'The mass losses for 4-Zn of 3.4% between about 50 and 350 Â°C and for 5-Zn of only 2.2% between about 50 and 170 Â°C are too small to interpret in terms of particular molecules lost.', 'The mass loss for 6-Zn of 9.3% between 40 and 200 Â°C corresponds to the loss of one molecule of DMF and of one molecule of water.'] | ['TGA', 'TG', 'mass loss', 'TGA', 'TG', 'mass loss', 'mass loss', 'mass loss'] | n | y | y | 6-Zn
JOYKUF_clean | JOYKUF | 10.1038/nature14327 | ['c, On cooling under flowing 5% CO2 in N2 from 150 to 30\xa0Â°C, the normalized mass increase of mmen-Mg2(dobpdc) measured by thermogravimetric analysis (black line) can be compared with the normalized integrated area of the infrared active bands at 1,330 and 660\xa0cmâˆ’1.'] | ['thermogravimetric analysis'] | n | y | y | Mn-MOF-74
OJIWAG_clean | OJIWAG | 10.1038/ncomms1170 | ['Thermogravimetric (TG) analysis of 1a showed that DMF molecules were removed at 170 Â°C, and the resulting dried framework was stable up to 400 Â°C (Supplementary Figs S1 and S2).', 'The TG analysis was carried out using a Rigaku Thermo plus TG 8120 apparatus (Rigaku) in the temperature range of 303â€“773 K under flowing N2 gas at a heating rate of 10 K minâˆ’1.', 'The TG analysis was carried out using a Rigaku Thermo plus TG 8120 apparatus (Rigaku) in the temperature range of 303â€“773 K under flowing N2 gas at a heating rate of 10 K minâˆ’1.'] | ['TG', 'TG', 'temperature range'] | n | y | y | 1a
FAMQAO_clean | FAMQAO | 10.1038/ncomms14085 | ['TGA was performed under a flow of air with a heating rate of 5\u2009Â°C\u2009minâˆ’1 using a Perkin Elmer Pyris 1 thermogravimetric analyser.', 'TGA was performed under a flow of air with a heating rate of 5\u2009Â°C\u2009minâˆ’1 using a Perkin Elmer Pyris 1 thermogravimetric analyser.', 'MFM-188 was loaded into a 6\u2009mm diameter vanadium sample can and outgassed at 1 Ã— 10âˆ’7\u2009mbar and 100\u2009Â°C for 1 day.', 'MFM-188 was loaded into a 6\u2009mm diameter vanadium sample can and outgassed at 1 Ã— 10âˆ’7\u2009mbar and 100\u2009Â°C for 1 day.'] | ['TGA', 'TG', 'TGA', 'TG'] | n | y | y | MFM-188
FAMQES_clean | FAMQES | 10.1038/ncomms14085 | ['TGA was performed under a flow of air with a heating rate of 5\u2009Â°C\u2009minâˆ’1 using a Perkin Elmer Pyris 1 thermogravimetric analyser.', 'TGA was performed under a flow of air with a heating rate of 5\u2009Â°C\u2009minâˆ’1 using a Perkin Elmer Pyris 1 thermogravimetric analyser.', 'MFM-188 was loaded into a 6\u2009mm diameter vanadium sample can and outgassed at 1 Ã— 10âˆ’7\u2009mbar and 100\u2009Â°C for 1 day.', 'MFM-188 was loaded into a 6\u2009mm diameter vanadium sample can and outgassed at 1 Ã— 10âˆ’7\u2009mbar and 100\u2009Â°C for 1 day.'] | ['TGA', 'TG', 'TGA', 'TG'] | n | y | y | MFM-188
FAPXEC_clean | FAPXEC | 10.1038/ncomms14212 | ['Thermal gravimetric analysis (TGA) of MFM-300(VIII)-solv shows that water can be fully removed at 200\u2009oC under N2 flow, and no further weight loss was observed to 450\u2009Â°C when decomposition sets in (Supplementary Fig. 5).', 'Thermal gravimetric analysis (TGA) of MFM-300(VIII)-solv shows that water can be fully removed at 200\u2009oC under N2 flow, and no further weight loss was observed to 450\u2009Â°C when decomposition sets in (Supplementary Fig. 5).', 'Thermal gravimetric analysis (TGA) of MFM-300(VIII)-solv shows that water can be fully removed at 200\u2009oC under N2 flow, and no further weight loss was observed to 450\u2009Â°C when decomposition sets in (Supplementary Fig. 5).', 'Thermal gravimetric analysis (TGA) of MFM-300(VIII)-solv shows that water can be fully removed at 200\u2009oC under N2 flow, and no further weight loss was observed to 450\u2009Â°C when decomposition sets in (Supplementary Fig. 5).', 'Thermal gravimetric analysis (TGA) of MFM-300(VIII)-solv shows that water can be fully removed at 200\u2009oC under N2 flow, and no further weight loss was observed to 450\u2009Â°C when decomposition sets in (Supplementary Fig. 5).', 'In contrast, the TGA of MFM-300(VIV) (prepared by heating under O2) shows âˆ¼2% weight loss before 120\u2009Â°C, attributed to adsorbed moisture during sample transportation for TGA measurement.', 'In contrast, the TGA of MFM-300(VIV) (prepared by heating under O2) shows âˆ¼2% weight loss before 120\u2009Â°C, attributed to adsorbed moisture during sample transportation for TGA measurement.', 'In contrast, the TGA of MFM-300(VIV) (prepared by heating under O2) shows âˆ¼2% weight loss before 120\u2009Â°C, attributed to adsorbed moisture during sample transportation for TGA measurement.', 'No further weight loss was observed to 490\u2009Â°C, where the MOF decomposed.', 'MFM-300(V) was loaded into a 6\u2009mm diameter vanadium sample can and outgassed at 1 Ã— 10âˆ’7\u2009mbar and 100\u2009Â°C for 1 day.', 'MFM-300(V) was loaded into a 6\u2009mm diameter vanadium sample can and outgassed at 1 Ã— 10âˆ’7\u2009mbar and 100\u2009Â°C for 1 day.', 'MFM-300(V) was loaded into an 11\u2009mm diameter vanadium sample can and outgassed at 1 Ã— 10âˆ’7\u2009mbar and 100\u2009Â°C for 1 day.', 'MFM-300(V) was loaded into an 11\u2009mm diameter vanadium sample can and outgassed at 1 Ã— 10âˆ’7\u2009mbar and 100\u2009Â°C for 1 day.'] | ['TGA', 'TG', 'thermal gravimetric', 'weight loss', 'decomposition', 'TGA', 'TG', 'weight loss', 'weight loss', 'TGA', 'TG', 'TGA', 'TG'] | n | y | y | MFM-300(VIII)
FAPXIG_clean | FAPXIG | 10.1038/ncomms14212 | ['Thermal gravimetric analysis (TGA) of MFM-300(VIII)-solv shows that water can be fully removed at 200\u2009oC under N2 flow, and no further weight loss was observed to 450\u2009Â°C when decomposition sets in (Supplementary Fig. 5).', 'Thermal gravimetric analysis (TGA) of MFM-300(VIII)-solv shows that water can be fully removed at 200\u2009oC under N2 flow, and no further weight loss was observed to 450\u2009Â°C when decomposition sets in (Supplementary Fig. 5).', 'Thermal gravimetric analysis (TGA) of MFM-300(VIII)-solv shows that water can be fully removed at 200\u2009oC under N2 flow, and no further weight loss was observed to 450\u2009Â°C when decomposition sets in (Supplementary Fig. 5).', 'Thermal gravimetric analysis (TGA) of MFM-300(VIII)-solv shows that water can be fully removed at 200\u2009oC under N2 flow, and no further weight loss was observed to 450\u2009Â°C when decomposition sets in (Supplementary Fig. 5).', 'Thermal gravimetric analysis (TGA) of MFM-300(VIII)-solv shows that water can be fully removed at 200\u2009oC under N2 flow, and no further weight loss was observed to 450\u2009Â°C when decomposition sets in (Supplementary Fig. 5).', 'In contrast, the TGA of MFM-300(VIV) (prepared by heating under O2) shows âˆ¼2% weight loss before 120\u2009Â°C, attributed to adsorbed moisture during sample transportation for TGA measurement.', 'In contrast, the TGA of MFM-300(VIV) (prepared by heating under O2) shows âˆ¼2% weight loss before 120\u2009Â°C, attributed to adsorbed moisture during sample transportation for TGA measurement.', 'In contrast, the TGA of MFM-300(VIV) (prepared by heating under O2) shows âˆ¼2% weight loss before 120\u2009Â°C, attributed to adsorbed moisture during sample transportation for TGA measurement.', 'No further weight loss was observed to 490\u2009Â°C, where the MOF decomposed.', 'MFM-300(V) was loaded into a 6\u2009mm diameter vanadium sample can and outgassed at 1 Ã— 10âˆ’7\u2009mbar and 100\u2009Â°C for 1 day.', 'MFM-300(V) was loaded into a 6\u2009mm diameter vanadium sample can and outgassed at 1 Ã— 10âˆ’7\u2009mbar and 100\u2009Â°C for 1 day.', 'MFM-300(V) was loaded into an 11\u2009mm diameter vanadium sample can and outgassed at 1 Ã— 10âˆ’7\u2009mbar and 100\u2009Â°C for 1 day.', 'MFM-300(V) was loaded into an 11\u2009mm diameter vanadium sample can and outgassed at 1 Ã— 10âˆ’7\u2009mbar and 100\u2009Â°C for 1 day.'] | ['TGA', 'TG', 'thermal gravimetric', 'weight loss', 'decomposition', 'TGA', 'TG', 'weight loss', 'weight loss', 'TGA', 'TG', 'TGA', 'TG'] | n | y | y | MFM-300(VIII)
FAPXOM_clean | FAPXOM | 10.1038/ncomms14212 | ['Thermal gravimetric analysis (TGA) of MFM-300(VIII)-solv shows that water can be fully removed at 200\u2009oC under N2 flow, and no further weight loss was observed to 450\u2009Â°C when decomposition sets in (Supplementary Fig. 5).', 'Thermal gravimetric analysis (TGA) of MFM-300(VIII)-solv shows that water can be fully removed at 200\u2009oC under N2 flow, and no further weight loss was observed to 450\u2009Â°C when decomposition sets in (Supplementary Fig. 5).', 'Thermal gravimetric analysis (TGA) of MFM-300(VIII)-solv shows that water can be fully removed at 200\u2009oC under N2 flow, and no further weight loss was observed to 450\u2009Â°C when decomposition sets in (Supplementary Fig. 5).', 'Thermal gravimetric analysis (TGA) of MFM-300(VIII)-solv shows that water can be fully removed at 200\u2009oC under N2 flow, and no further weight loss was observed to 450\u2009Â°C when decomposition sets in (Supplementary Fig. 5).', 'Thermal gravimetric analysis (TGA) of MFM-300(VIII)-solv shows that water can be fully removed at 200\u2009oC under N2 flow, and no further weight loss was observed to 450\u2009Â°C when decomposition sets in (Supplementary Fig. 5).', 'In contrast, the TGA of MFM-300(VIV) (prepared by heating under O2) shows âˆ¼2% weight loss before 120\u2009Â°C, attributed to adsorbed moisture during sample transportation for TGA measurement.', 'In contrast, the TGA of MFM-300(VIV) (prepared by heating under O2) shows âˆ¼2% weight loss before 120\u2009Â°C, attributed to adsorbed moisture during sample transportation for TGA measurement.', 'In contrast, the TGA of MFM-300(VIV) (prepared by heating under O2) shows âˆ¼2% weight loss before 120\u2009Â°C, attributed to adsorbed moisture during sample transportation for TGA measurement.', 'No further weight loss was observed to 490\u2009Â°C, where the MOF decomposed.', 'MFM-300(V) was loaded into a 6\u2009mm diameter vanadium sample can and outgassed at 1 Ã— 10âˆ’7\u2009mbar and 100\u2009Â°C for 1 day.', 'MFM-300(V) was loaded into a 6\u2009mm diameter vanadium sample can and outgassed at 1 Ã— 10âˆ’7\u2009mbar and 100\u2009Â°C for 1 day.', 'MFM-300(V) was loaded into an 11\u2009mm diameter vanadium sample can and outgassed at 1 Ã— 10âˆ’7\u2009mbar and 100\u2009Â°C for 1 day.', 'MFM-300(V) was loaded into an 11\u2009mm diameter vanadium sample can and outgassed at 1 Ã— 10âˆ’7\u2009mbar and 100\u2009Â°C for 1 day.'] | ['TGA', 'TG', 'thermal gravimetric', 'weight loss', 'decomposition', 'TGA', 'TG', 'weight loss', 'weight loss', 'TGA', 'TG', 'TGA', 'TG'] | n | y | y | MFM-300(VIII)
FAQLUH_clean | FAQLUH | 10.1038/ncomms14212 | ['Thermal gravimetric analysis (TGA) of MFM-300(VIII)-solv shows that water can be fully removed at 200\u2009oC under N2 flow, and no further weight loss was observed to 450\u2009Â°C when decomposition sets in (Supplementary Fig. 5).', 'Thermal gravimetric analysis (TGA) of MFM-300(VIII)-solv shows that water can be fully removed at 200\u2009oC under N2 flow, and no further weight loss was observed to 450\u2009Â°C when decomposition sets in (Supplementary Fig. 5).', 'Thermal gravimetric analysis (TGA) of MFM-300(VIII)-solv shows that water can be fully removed at 200\u2009oC under N2 flow, and no further weight loss was observed to 450\u2009Â°C when decomposition sets in (Supplementary Fig. 5).', 'Thermal gravimetric analysis (TGA) of MFM-300(VIII)-solv shows that water can be fully removed at 200\u2009oC under N2 flow, and no further weight loss was observed to 450\u2009Â°C when decomposition sets in (Supplementary Fig. 5).', 'Thermal gravimetric analysis (TGA) of MFM-300(VIII)-solv shows that water can be fully removed at 200\u2009oC under N2 flow, and no further weight loss was observed to 450\u2009Â°C when decomposition sets in (Supplementary Fig. 5).', 'In contrast, the TGA of MFM-300(VIV) (prepared by heating under O2) shows âˆ¼2% weight loss before 120\u2009Â°C, attributed to adsorbed moisture during sample transportation for TGA measurement.', 'In contrast, the TGA of MFM-300(VIV) (prepared by heating under O2) shows âˆ¼2% weight loss before 120\u2009Â°C, attributed to adsorbed moisture during sample transportation for TGA measurement.', 'In contrast, the TGA of MFM-300(VIV) (prepared by heating under O2) shows âˆ¼2% weight loss before 120\u2009Â°C, attributed to adsorbed moisture during sample transportation for TGA measurement.', 'No further weight loss was observed to 490\u2009Â°C, where the MOF decomposed.', 'MFM-300(V) was loaded into a 6\u2009mm diameter vanadium sample can and outgassed at 1 Ã— 10âˆ’7\u2009mbar and 100\u2009Â°C for 1 day.', 'MFM-300(V) was loaded into a 6\u2009mm diameter vanadium sample can and outgassed at 1 Ã— 10âˆ’7\u2009mbar and 100\u2009Â°C for 1 day.', 'MFM-300(V) was loaded into an 11\u2009mm diameter vanadium sample can and outgassed at 1 Ã— 10âˆ’7\u2009mbar and 100\u2009Â°C for 1 day.', 'MFM-300(V) was loaded into an 11\u2009mm diameter vanadium sample can and outgassed at 1 Ã— 10âˆ’7\u2009mbar and 100\u2009Â°C for 1 day.'] | ['TGA', 'TG', 'thermal gravimetric', 'weight loss', 'decomposition', 'TGA', 'TG', 'weight loss', 'weight loss', 'TGA', 'TG', 'TGA', 'TG'] | n | y | y | MFM-300(VIII)
LIJNOJ01_clean | LIJNOJ01 | 10.1038/ncomms3534 | ['The vacant crystal exhibits constant and huge thermal expansion over a wide temperature range not only in vacuum but also in air, as its ultramicroporous channel excludes air adsorption even at 77\u2009K.', 'Exceptionally, the b- and c-axes change by +12.0 and â€“5.3% in a temperature range of about 550\u2009K, corresponding to huge axial PTE and NTE (Î±bâ€²=+224(1) Ã— 10âˆ’6Kâˆ’1 and Î±câ€²=â€“107(1) Ã— 10âˆ’6Kâˆ’1, see Table 1 and Supplementary Table S5).', 'The thermal expansion property of 1 is exceptional because its PTE/NTE coefficients are not only among the largest values for known framework materials4,5,6,7,8,9,10,11,12,13,14,15,17 but also constant in the widest temperature range even in open conditions.', 'In this narrow temperature range, V changes +0.29% meanwhile, and more remarkably, the unit-cell parameters a, b and c change âˆ’2.6, +3.0 and âˆ’0.20%, respectively46,47, which in principle could be useful for thermomechanical actuators22,48.', 'The drastic expansion of the b-axis during phase transition is originated from the decrease in the Nâˆ’Mnâˆ’N angle by 1.7Â°, which is about half that for 1 (4.0Â°) over a 40 times wider temperature range (320\u2009K).', 'On the other hand, from 215 to 233\u2009K, the structural parameters such as the Nâˆ’Mnâˆ’N angle (+0.15Â°) and MnÂ·Â·Â·MnÂ·Â·Â·Mn angle (+0.1Â°) change much smaller than the expected values based on the framework-distortion mechanism for 1 and 1Â·DMF at other temperature ranges, which further exemplifies its special thermal expansion behaviour.'] | ['temperature range', 'temperature range', 'temperature range', 'temperature range', 'temperature range', 'temperature range'] | n | y | y | 1-LT·DMF (127)
LIJNOJ_clean | LIJNOJ | 10.1038/ncomms3534 | ['The vacant crystal exhibits constant and huge thermal expansion over a wide temperature range not only in vacuum but also in air, as its ultramicroporous channel excludes air adsorption even at 77\u2009K.', 'Exceptionally, the b- and c-axes change by +12.0 and â€“5.3% in a temperature range of about 550\u2009K, corresponding to huge axial PTE and NTE (Î±bâ€²=+224(1) Ã— 10âˆ’6Kâˆ’1 and Î±câ€²=â€“107(1) Ã— 10âˆ’6Kâˆ’1, see Table 1 and Supplementary Table S5).', 'The thermal expansion property of 1 is exceptional because its PTE/NTE coefficients are not only among the largest values for known framework materials4,5,6,7,8,9,10,11,12,13,14,15,17 but also constant in the widest temperature range even in open conditions.', 'In this narrow temperature range, V changes +0.29% meanwhile, and more remarkably, the unit-cell parameters a, b and c change âˆ’2.6, +3.0 and âˆ’0.20%, respectively46,47, which in principle could be useful for thermomechanical actuators22,48.', 'The drastic expansion of the b-axis during phase transition is originated from the decrease in the Nâˆ’Mnâˆ’N angle by 1.7Â°, which is about half that for 1 (4.0Â°) over a 40 times wider temperature range (320\u2009K).', 'On the other hand, from 215 to 233\u2009K, the structural parameters such as the Nâˆ’Mnâˆ’N angle (+0.15Â°) and MnÂ·Â·Â·MnÂ·Â·Â·Mn angle (+0.1Â°) change much smaller than the expected values based on the framework-distortion mechanism for 1 and 1Â·DMF at other temperature ranges, which further exemplifies its special thermal expansion behaviour.'] | ['temperature range', 'temperature range', 'temperature range', 'temperature range', 'temperature range', 'temperature range'] | n | y | y | 1-LT·DMF (208)
WOLYON_clean | WOLYON | 10.1038/ncomms5406 | ['The formulas of 1a and 1b were established by single-crystal X-ray diffraction (XRD), elemental analyses and thermogravimetric analysis (TGA).', 'The formulas of 1a and 1b were established by single-crystal X-ray diffraction (XRD), elemental analyses and thermogravimetric analysis (TGA).', 'The formulas of 1a and 1b were established by single-crystal X-ray diffraction (XRD), elemental analyses and thermogravimetric analysis (TGA).', 'TGA revealed that the guest molecules could be readily removed in the temperature ~100\u2009Â°C, and the decomposition of the framework starts at ~400\u2009Â°C (Supplementary Fig. 4).', 'TGA revealed that the guest molecules could be readily removed in the temperature ~100\u2009Â°C, and the decomposition of the framework starts at ~400\u2009Â°C (Supplementary Fig. 4).', 'TGA revealed that the guest molecules could be readily removed in the temperature ~100\u2009Â°C, and the decomposition of the framework starts at ~400\u2009Â°C (Supplementary Fig. 4).', 'TGA were carried out in an air atmosphere with a heating rate of 10\u2009Â°C\u2009minâˆ’1 on a STA449C integration thermal analyzer.', 'TGA were carried out in an air atmosphere with a heating rate of 10\u2009Â°C\u2009minâˆ’1 on a STA449C integration thermal analyzer.', 'The guest molecules can be readily exchanged with ether and then evacuated at 100\u2009Â°C for 4\u2009h to generate the apohost (S)-1a and (S)-1b, as confirmed by TGA.', 'The guest molecules can be readily exchanged with ether and then evacuated at 100\u2009Â°C for 4\u2009h to generate the apohost (S)-1a and (S)-1b, as confirmed by TGA.'] | ['TGA', 'TG', 'thermogravimetric analysis', 'TGA', 'TG', 'decomposition', 'TGA', 'TG', 'TGA', 'TG'] | n | y | y | 1a
HOQMIL04_clean | HOQMIL04 | 10.1038/ncomms6851 | ['To evaluate the framework stability, thermogravimetry-differential thermal analyses (TG-DTA) and powder X-ray diffraction (XRD) analyses of the desolvated 2 and 3 were performed.', 'TG-DTA analysis suggests that 2 and 3 are stable up to 573 and 473\u2009K, respectively (Supplementary Figs 8 and 9).', 'TG-DTA analysis was performed using a Rigaku ThermoPlus2/TG-DTA8129 over the temperature range r.t.â€“500\u2009Â°C under a N2 flow at a heating rate of 10\u2009Â°C\u2009minâˆ’1.', 'TG-DTA analysis was performed using a Rigaku ThermoPlus2/TG-DTA8129 over the temperature range r.t.â€“500\u2009Â°C under a N2 flow at a heating rate of 10\u2009Â°C\u2009minâˆ’1.'] | ['TG', 'TG', 'TG', 'temperature range'] | n | y | y | 2
COXCUP_clean | COXCUP | 10.1038/ncomms7350 | ['Thermogravimetry (TG) and powder X-ray diffraction (PXRD) measurements of C6H6@MAF-42-lp showed that the benzene molecules can be completely removed below 260\u2009Â°C to form the small-pore (sp) phase [Cu4(btm)2] (denoted as MAF-42-sp or simplified as MAF-42), which can be stable up to 410\u2009Â°C (Supplementary Figs 3 and 4).', 'The TG analysis showed that heating microcrystalline MAF-42-sp in an O2 flow at 418\u2009K could be an optimized reaction condition, in which complete oxidation can be achieved after ~8,000\u2009min (Fig. 3b).', 'TG-mass spectra were performed on a hyphenated apparatus of NETZSCH STA 449 F3 Jupiter and NETZSCH QMS 403C Aedo.', 'TG analyses were performed by using a TA Q50 system.'] | ['TG', 'TG', 'TG', 'TG'] | n | y | y | 1-O2
IGUTUB_clean | IGUTUB | 10.1038/ncomms7917 | ['All the unit-cell parameters of 1, 1Â·DMF and 1Â·DMA change linearly or approximately linearly against temperature, meaning that their axial thermal expansion coefficients are virtually constant in the measured temperature range.', 'Though thermogravimetry curves of 1Â·DMF and 1Â·DMA showed no weight loss below 350\u2009K, the unit-cell parameters of 1Â·DMF and 1Â·DMA did change above 340\u2009K under the temperature-controlling nitrogen flow after âˆ¼2\u2009h, which can be attributed to the guest escaping.'] | ['temperature range', 'weight loss'] | n | y | y | 1·DMF-300K
IGUVIR01_clean | IGUVIR01 | 10.1038/ncomms7917 | ['All the unit-cell parameters of 1, 1Â·DMF and 1Â·DMA change linearly or approximately linearly against temperature, meaning that their axial thermal expansion coefficients are virtually constant in the measured temperature range.', 'Though thermogravimetry curves of 1Â·DMF and 1Â·DMA showed no weight loss below 350\u2009K, the unit-cell parameters of 1Â·DMF and 1Â·DMA did change above 340\u2009K under the temperature-controlling nitrogen flow after âˆ¼2\u2009h, which can be attributed to the guest escaping.'] | ['temperature range', 'weight loss'] | n | y | y | 1·DMA-300K
IGUVIR_clean | IGUVIR | 10.1038/ncomms7917 | ['All the unit-cell parameters of 1, 1Â·DMF and 1Â·DMA change linearly or approximately linearly against temperature, meaning that their axial thermal expansion coefficients are virtually constant in the measured temperature range.', 'Though thermogravimetry curves of 1Â·DMF and 1Â·DMA showed no weight loss below 350\u2009K, the unit-cell parameters of 1Â·DMF and 1Â·DMA did change above 340\u2009K under the temperature-controlling nitrogen flow after âˆ¼2\u2009h, which can be attributed to the guest escaping.'] | ['temperature range', 'weight loss'] | n | y | y | 1·DMA-112K
REWNEO01_clean | REWNEO01 | 10.1038/srep01149 | ['Thermogravimetric analysis (TGA) was used to verify the thermal stability of NTU-105 (Figure S8 in the SI).', 'Thermogravimetric analysis (TGA) was used to verify the thermal stability of NTU-105 (Figure S8 in the SI).', 'Thermogravimetric analysis (TGA) was used to verify the thermal stability of NTU-105 (Figure S8 in the SI).', 'When using the desolvated sample of NTU-105 instead of the as-synthesized NTU-105, only a plateau was observed from 80 to 260Â°C in the TGA profile, indicating there was nearly no weight loss.', 'When using the desolvated sample of NTU-105 instead of the as-synthesized NTU-105, only a plateau was observed from 80 to 260Â°C in the TGA profile, indicating there was nearly no weight loss.', 'When using the desolvated sample of NTU-105 instead of the as-synthesized NTU-105, only a plateau was observed from 80 to 260Â°C in the TGA profile, indicating there was nearly no weight loss.', 'The obtained crystals were subjected to elemental analysis and TGA analysis in order to estimate the empirical formula as Cu3(1)(H2O)3Â·11DMFÂ·8H2O (44.8\u2005mg, yield: 76% based on H6-1).', 'The obtained crystals were subjected to elemental analysis and TGA analysis in order to estimate the empirical formula as Cu3(1)(H2O)3Â·11DMFÂ·8H2O (44.8\u2005mg, yield: 76% based on H6-1).'] | ['TGA', 'TG', 'thermogravimetric analysis', 'TGA', 'TG', 'weight loss', 'TGA', 'TG'] | n | y | y | NTU-105
FIRMUQ_clean | FIRMUQ | 10.1038/srep03312 | ['About 100\u2005mg of degassed samples were used for gas sorption measurements and the weight of each sample was recorded before and after outgassing to confirm the removal of guest molecules.', 'About 100\u2005mg of degassed samples were used for gas sorption measurements and the weight of each sample was recorded before and after outgassing to confirm the removal of guest molecules.', 'The outgassing procedure was repeated on the same sample between several experiments for 0.5â€“1\u2005h.', 'The outgassing procedure was repeated on the same sample between several experiments for 0.5â€“1\u2005h.'] | ['TGA', 'TG', 'TGA', 'TG'] | n | y | y | TKL-107
FIRNAX01_clean | FIRNAX01 | 10.1038/srep03312 | ['About 100\u2005mg of degassed samples were used for gas sorption measurements and the weight of each sample was recorded before and after outgassing to confirm the removal of guest molecules.', 'About 100\u2005mg of degassed samples were used for gas sorption measurements and the weight of each sample was recorded before and after outgassing to confirm the removal of guest molecules.', 'The outgassing procedure was repeated on the same sample between several experiments for 0.5â€“1\u2005h.', 'The outgassing procedure was repeated on the same sample between several experiments for 0.5â€“1\u2005h.'] | ['TGA', 'TG', 'TGA', 'TG'] | n | y | y | TKL-105
FIRNAX_clean | FIRNAX | 10.1038/srep03312 | ['About 100\u2005mg of degassed samples were used for gas sorption measurements and the weight of each sample was recorded before and after outgassing to confirm the removal of guest molecules.', 'About 100\u2005mg of degassed samples were used for gas sorption measurements and the weight of each sample was recorded before and after outgassing to confirm the removal of guest molecules.', 'The outgassing procedure was repeated on the same sample between several experiments for 0.5â€“1\u2005h.', 'The outgassing procedure was repeated on the same sample between several experiments for 0.5â€“1\u2005h.'] | ['TGA', 'TG', 'TGA', 'TG'] | n | y | y | TKL-105
FIRNIF_clean | FIRNIF | 10.1038/srep03312 | ['About 100\u2005mg of degassed samples were used for gas sorption measurements and the weight of each sample was recorded before and after outgassing to confirm the removal of guest molecules.', 'About 100\u2005mg of degassed samples were used for gas sorption measurements and the weight of each sample was recorded before and after outgassing to confirm the removal of guest molecules.', 'The outgassing procedure was repeated on the same sample between several experiments for 0.5â€“1\u2005h.', 'The outgassing procedure was repeated on the same sample between several experiments for 0.5â€“1\u2005h.'] | ['TGA', 'TG', 'TGA', 'TG'] | n | y | y | TKL-104
FIRNOL_clean | FIRNOL | 10.1038/srep03312 | ['About 100\u2005mg of degassed samples were used for gas sorption measurements and the weight of each sample was recorded before and after outgassing to confirm the removal of guest molecules.', 'About 100\u2005mg of degassed samples were used for gas sorption measurements and the weight of each sample was recorded before and after outgassing to confirm the removal of guest molecules.', 'The outgassing procedure was repeated on the same sample between several experiments for 0.5â€“1\u2005h.', 'The outgassing procedure was repeated on the same sample between several experiments for 0.5â€“1\u2005h.'] | ['TGA', 'TG', 'TGA', 'TG'] | n | y | y | TKL-103
FIRNUR_clean | FIRNUR | 10.1038/srep03312 | ['About 100\u2005mg of degassed samples were used for gas sorption measurements and the weight of each sample was recorded before and after outgassing to confirm the removal of guest molecules.', 'About 100\u2005mg of degassed samples were used for gas sorption measurements and the weight of each sample was recorded before and after outgassing to confirm the removal of guest molecules.', 'The outgassing procedure was repeated on the same sample between several experiments for 0.5â€“1\u2005h.', 'The outgassing procedure was repeated on the same sample between several experiments for 0.5â€“1\u2005h.'] | ['TGA', 'TG', 'TGA', 'TG'] | n | y | y | TKL-102
FIRPAZ_clean | FIRPAZ | 10.1038/srep03312 | ['About 100\u2005mg of degassed samples were used for gas sorption measurements and the weight of each sample was recorded before and after outgassing to confirm the removal of guest molecules.', 'About 100\u2005mg of degassed samples were used for gas sorption measurements and the weight of each sample was recorded before and after outgassing to confirm the removal of guest molecules.', 'The outgassing procedure was repeated on the same sample between several experiments for 0.5â€“1\u2005h.', 'The outgassing procedure was repeated on the same sample between several experiments for 0.5â€“1\u2005h.'] | ['TGA', 'TG', 'TGA', 'TG'] | n | y | y | TKL-101
LACNUB_clean | LACNUB | 10.1038/srep20672 | ['Thermo-gravimetric analysis (TGA) experiments were carried out on a Mettler Toledo TGA instrument with a heating rate 10\u2009Â°C /min at the range of 25â€“800\u2009Â°C under a N2 atmosphere.', 'Thermo-gravimetric analysis (TGA) experiments were carried out on a Mettler Toledo TGA instrument with a heating rate 10\u2009Â°C /min at the range of 25â€“800\u2009Â°C under a N2 atmosphere.', 'Thermo-gravimetric analysis (TGA) experiments were carried out on a Mettler Toledo TGA instrument with a heating rate 10\u2009Â°C /min at the range of 25â€“800\u2009Â°C under a N2 atmosphere.'] | ['TGA', 'TG', 'thermo-gravimetric analysis'] | n | y | y | UPC-21
OMIMEE_clean | OMIMEE | 10.1038/srep25595 | ['Thermal analyses were carried out on a STA-6000 with a heating rate of 10\u2009Â°C minâˆ’1 in a temperature range from 30\u2009Â°C to 800\u2009Â°C in atmosphere.'] | ['temperature range'] | n | y | y | HLJU-1
OMIPEH_clean | OMIPEH | 10.1038/srep25595 | ['Thermal analyses were carried out on a STA-6000 with a heating rate of 10\u2009Â°C minâˆ’1 in a temperature range from 30\u2009Â°C to 800\u2009Â°C in atmosphere.'] | ['temperature range'] | n | y | y | HLJU-3
OMITUB_clean | OMITUB | 10.1038/srep25595 | ['Thermal analyses were carried out on a STA-6000 with a heating rate of 10\u2009Â°C minâˆ’1 in a temperature range from 30\u2009Â°C to 800\u2009Â°C in atmosphere.'] | ['temperature range'] | n | y | y | HLJU-2
NIRDAT_clean | NIRDAT | 10.1039/b102263f | ['Thermogravimetric (TGA) and differential thermal (DTA) analyses were performed under air on a Setaram Labsys thermoanalyser with a heating rate of 3Â°C\xa0minâˆ’1.', 'Thermogravimetric (TGA) and differential thermal (DTA) analyses were performed under air on a Setaram Labsys thermoanalyser with a heating rate of 3Â°C\xa0minâˆ’1.', 'The thermal stability under air of Mu-20 was investigated using high-temperature XRD analysis and TG/DTA thermal analysis.', 'The thermal stability under air of Mu-20 was investigated using high-temperature XRD analysis and TG/DTA thermal analysis.', 'The TG and DTA curves of the pure as-synthesized Mu-20 sample are shown in Fig.\xa03.', 'The total weight loss, close to 25%, occurs mainly in two steps.', 'Between 300 and 800Â°C, a second weight loss, of about 15% and corresponding on the DTA curve to a series of endo- and exo-thermic peaks, is observed.', 'The endothermic peaks are combined with a broad exothermic peak (located at ca. 470Â°C) revealing the beginning of the decomposition of the organic template.', 'The black color of the residue obtained at 800Â°C confirmed that the decomposition is not complete.'] | ['TGA', 'TG', 'TG', 'thermal analysis', 'TG', 'weight loss', 'weight loss', 'decomposition', 'decomposition'] | n | y | y | Mu-20
NIRDEX_clean | NIRDEX | 10.1039/b103711k | ['\n\nFigs.\xa08 and 9 display the TG curve and the three-dimensional representation of the successive X-ray powder diffraction patterns recorded during the decomposition of the precursor under dynamic air.', '\n\nFigs.\xa08 and 9 display the TG curve and the three-dimensional representation of the successive X-ray powder diffraction patterns recorded during the decomposition of the precursor under dynamic air.', 'Three main stages for the decomposition of the precursor can be deduced from the TG curve, instead of apparently two from the TDXD study.', 'Three main stages for the decomposition of the precursor can be deduced from the TG curve, instead of apparently two from the TDXD study.', 'From the TG measurements, the chemical formula of the precursor sample used was found to be Cd2Zr(C2O4)4Â·7.5H2O at room temperature.', 'The TG curve clearly shows that the two first stages, in the temperature ranges 20â€“150Â°C and 150â€“230Â°C, consist of\ntwo successive dehydration processes with the loss of 3.5 H2O (âˆ¼8.7%) and 4 H2O (âˆ¼9.3%), respectively, and lead to the successive phases Cd2Zr(C2O4)4Â·4H2O and Cd2Zr(C2O4)4.', 'The TG curve clearly shows that the two first stages, in the temperature ranges 20â€“150Â°C and 150â€“230Â°C, consist of\ntwo successive dehydration processes with the loss of 3.5 H2O (âˆ¼8.7%) and 4 H2O (âˆ¼9.3%), respectively, and lead to the successive phases Cd2Zr(C2O4)4Â·4H2O and Cd2Zr(C2O4)4.', 'From the TDXD plot (Fig.\xa09), it can be seen that the successive diffraction patterns are very similar in the temperature range 20â€“180Â°C, though some X-ray diffraction lines shift slightly between 20 and 80Â°C.', 'These values were obtained from the TG curve recorded under P(H2O)\xa0=\xa010\xa0Torr with temperature stages scanned every 5Â°C within the range 20â€“60Â°C.', 'Several TG experiments were carried out under selected water vapour pressures P(H2O).', 'As the thermodynamical equilibrium between two successive hydrated phases is immediately reached for a given temperature as seen above, the evolution of the water content n as a function of temperature could be easily determined from the TG curves performed at selected P(H2O) with a slow heating rate of 3Â°C hâˆ’1.', 'From TG measurements performed under different water vapour pressures the onset temperatures of the dehydration can be determined as a function of P(H2O).', 'The last stage of the decomposition occurs from about 240Â°C as shown from the TG curve (Fig.\xa08)\n[P(H2O)\xa0â‰ˆ\xa010\xa0Torr].', 'The last stage of the decomposition occurs from about 240Â°C as shown from the TG curve (Fig.\xa08)\n[P(H2O)\xa0â‰ˆ\xa010\xa0Torr].', 'The weight loss is rapid between 240 and 300Â°C and slower from 300 to 600Â°C, where the total weight loss reaches 53.8%\n(theoretical weight loss 54.7%, calculated for the formation of a solid with the global chemical formula Cd2ZrO4).', 'The formation of nanocrystalline ZrO2 in the thermal decomposition of inorganic precursors with low thermal stability has already been reported, e.g. in the study of the thermal behaviour of zirconium hydroxide nitrates.'] | ['TG', 'decomposition', 'TG', 'decomposition', 'TG', 'TG', 'temperature range', 'temperature range', 'TG', 'TG', 'TG', 'TG', 'TG', 'decomposition', 'weight loss', 'decomposition'] | n | y | y
EDOYOL_clean | EDOYOL | 10.1039/b104331p | ['The DTA and TGA analyses were performed under an atmosphere of N2.', 'The DTA and TGA analyses were performed under an atmosphere of N2.', 'The DTA-TGA curves of ZCP-THO (given in the ESI) showed that there is one weight loss step of about 2.21% between 200 and 340 Â°C, which is attributed to the loss of H2O in the channels (calc. 2.78%).', 'The DTA-TGA curves of ZCP-THO (given in the ESI) showed that there is one weight loss step of about 2.21% between 200 and 340 Â°C, which is attributed to the loss of H2O in the channels (calc. 2.78%).', 'The DTA-TGA curves of ZCP-THO (given in the ESI) showed that there is one weight loss step of about 2.21% between 200 and 340 Â°C, which is attributed to the loss of H2O in the channels (calc. 2.78%).', 'Between 340 and 550 Â°C, there are three other weight loss steps totaling about 16.23%, which is ascribed to the loss of PDA (calc. 15.25%).', 'Between 590 and 600 Â°C, there was one weight loss step of about 1.9% accompanied by an endothermic event, which is attributed to the loss of OH from the protonated PO4 group (calc. 1.85%).'] | ['TGA', 'TG', 'TGA', 'TG', 'weight loss', 'weight loss', 'weight loss'] | n | y | y | ZCP-THO
MIMVEJ_clean | MIMVEJ | 10.1039/b111280p | ['Thermogravimetric analysis of 2 revealed a weight loss of ca. 16% between 100 and 250 Â°C, which is consistent with the removal of solvent molecules (calculated loss of 18% for two molecules of H2O and one molecule of MeOH).', 'Thermogravimetric analysis of 2 revealed a weight loss of ca. 16% between 100 and 250 Â°C, which is consistent with the removal of solvent molecules (calculated loss of 18% for two molecules of H2O and one molecule of MeOH).', 'The characterization of components, achieved by powder diffraction and thermogravimetric analysis, reveals that heating above 220 Â°C results in conversion of 1b, 1c and 2 into 1a.'] | ['thermogravimetric analysis', 'weight loss', 'thermogravimetric analysis'] | n | y | y | 2
LUMDEC_clean | LUMDEC | 10.1039/b208683b | ['TGA revealed a weight loss of 2.9% (âˆ¼0.65 mole of H2O) indicating that the host framework of 1 gradually releases guest molecules during the drying period (originally 1.7 mole of H2O) (Fig. 4(a)).', 'TGA revealed a weight loss of 2.9% (âˆ¼0.65 mole of H2O) indicating that the host framework of 1 gradually releases guest molecules during the drying period (originally 1.7 mole of H2O) (Fig. 4(a)).', 'TGA revealed a weight loss of 2.9% (âˆ¼0.65 mole of H2O) indicating that the host framework of 1 gradually releases guest molecules during the drying period (originally 1.7 mole of H2O) (Fig. 4(a)).', 'TGA and powder X-ray thermodiffractometry showed that compound 1 is thermally stable up to âˆ¼250 Â°C and the porous framework host remains intact.', 'TGA and powder X-ray thermodiffractometry showed that compound 1 is thermally stable up to âˆ¼250 Â°C and the porous framework host remains intact.'] | ['TGA', 'TG', 'weight loss', 'TGA', 'TG'] | n | y | y | 1
EJUVOU_clean | EJUVOU | 10.1039/b303910b | ['Thermal analysis was performed on a Perkin-Elmer TGA in an oxygen atmosphere.', 'Thermal analysis was performed on a Perkin-Elmer TGA in an oxygen atmosphere.', 'Thermal analysis was performed on a Perkin-Elmer TGA in an oxygen atmosphere.', 'Powder X-ray diffraction of compounds after TGA was performed on a Scintag XDS2000 Î¸â€“Î¸ powder diffractometer equipped with a Ge(Li) solid state detector (CuKÎ± radiation).', 'Powder X-ray diffraction of compounds after TGA was performed on a Scintag XDS2000 Î¸â€“Î¸ powder diffractometer equipped with a Ge(Li) solid state detector (CuKÎ± radiation).', 'On heating, the phase Zn4P3 shows a sharp weight loss of 7.19% at about 530 Â°C, as shown in the TGA in Fig. 1.', 'On heating, the phase Zn4P3 shows a sharp weight loss of 7.19% at about 530 Â°C, as shown in the TGA in Fig. 1.', 'On heating, the phase Zn4P3 shows a sharp weight loss of 7.19% at about 530 Â°C, as shown in the TGA in Fig. 1.', 'Complete oxidation of (maH)Zn4(PO4)3 to â€œZnO + P2O5â€ would lead to a weight loss of 6.93%, the same as that observed above 100 Â°C.', 'There is no evidence from the\nTGA that ZnHPO4 is formed as an intermediate product.', 'There is no evidence from the\nTGA that ZnHPO4 is formed as an intermediate product.', 'The TGA of Zn5P4 is more complex.', 'The TGA of Zn5P4 is more complex.', 'The decomposition temperature is about 100 Â°C lower than for Zn4P3.'] | ['TGA', 'TG', 'thermal analysis', 'TGA', 'TG', 'TGA', 'TG', 'weight loss', 'weight loss', 'TGA', 'TG', 'TGA', 'TG', 'decomposition'] | n | y | y | Zn5P4
ILENOC_clean | ILENOC | 10.1039/b303998f | ['Thermogravimetric analysis (TGA) was carried out in oxygen atmosphere (flow rate = 50 ml minâˆ’1) in the range between 25 and 700 Â°C (heating rate = 10 Â°C minâˆ’1).', 'Thermogravimetric analysis (TGA) was carried out in oxygen atmosphere (flow rate = 50 ml minâˆ’1) in the range between 25 and 700 Â°C (heating rate = 10 Â°C minâˆ’1).', 'Thermogravimetric analysis (TGA) was carried out in oxygen atmosphere (flow rate = 50 ml minâˆ’1) in the range between 25 and 700 Â°C (heating rate = 10 Â°C minâˆ’1).', 'The compound showed a gradual initial weight loss followed by a sharp loss around 350 Â°C (ESI).', 'The total weight loss of 17.3% corresponds well with the loss of water and amine molecules (calc. 16.9%).'] | ['TGA', 'TG', 'thermogravimetric analysis', 'weight loss', 'weight loss'] | n | y | y | I
ATEYED_clean | ATEYED | 10.1039/b314322h | ['TGA and DSC show that 1 loses all the solvated H2O molecules on heating the samples up to ca. 110 Â°C.', 'TGA and DSC show that 1 loses all the solvated H2O molecules on heating the samples up to ca. 110 Â°C.'] | ['TGA', 'TG'] | n | y | y | 1
GUPJEG01_clean | GUPJEG01 | 10.1039/b315483a | ['TGA of 1 showed that it is exceptionally robust and stable to guest loss up to 410 Â°C, after which decomposition begins (ESI).', 'TGA of 1 showed that it is exceptionally robust and stable to guest loss up to 410 Â°C, after which decomposition begins (ESI).', 'TGA of 1 showed that it is exceptionally robust and stable to guest loss up to 410 Â°C, after which decomposition begins (ESI).', 'TGA showed that the water molecules are rather weakly bound and vacate the pores before 65 Â°C with the network remaining intact up to 410 Â°C (ESI).', 'TGA showed that the water molecules are rather weakly bound and vacate the pores before 65 Â°C with the network remaining intact up to 410 Â°C (ESI).', '\n1 and 2 display essentially the same network decomposition temperature (i.e. independent of topology).'] | ['TGA', 'TG', 'decomposition', 'TGA', 'TG', 'decomposition'] | n | y | y | 2
ABAVIJ_clean | ABAVIJ | 10.1039/b404485a | ['Thermogravimetric analysis showed a weight loss between 60 and 180 Â°C of 7.2%\n(see ESI) which corresponds closely to the mass due to ethanol (6.8%) in [Co(INA)2]Â·0.5EtOH.', 'Thermogravimetric analysis showed a weight loss between 60 and 180 Â°C of 7.2%\n(see ESI) which corresponds closely to the mass due to ethanol (6.8%) in [Co(INA)2]Â·0.5EtOH.', 'Further rapid weight loss (52.0%) began at 350 Â°C.', 'Elemental analysis and thermogravimetric analysis suggested that both 1-propanol and water had been included: Elemental analysis (%) for [Co(INA)2]Â·0.5PrnOHÂ·H2O: found (calc.): C 46.30 (46.15), H 3.87 (3.98), N 7.99 (7.97).', 'TGA (% mass loss) for [Co(INA)2]Â·0.5PrnOHÂ·H2O: found (calc.): 13.3 (13.7) (mass lost between room temperature and 200 Â°C).', 'TGA (% mass loss) for [Co(INA)2]Â·0.5PrnOHÂ·H2O: found (calc.): 13.3 (13.7) (mass lost between room temperature and 200 Â°C).', 'TGA (% mass loss) for [Co(INA)2]Â·0.5PrnOHÂ·H2O: found (calc.): 13.3 (13.7) (mass lost between room temperature and 200 Â°C).'] | ['thermogravimetric analysis', 'weight loss', 'weight loss', 'thermogravimetric analysis', 'TGA', 'TG', 'mass loss'] | n | y | y | 1
OBUFEX_clean | OBUFEX | 10.1039/b405323k | ['As shown in Fig. S1a (see ESI), TG analysis shows that 1 loses its four lattice H2O molecules and one coordinating H2O molecules per formula unit in the range of 28.8â€“111 Â°C (calc. 12.53%; found 12.30%), two coordinating H2O molecules per formula unit in the range of 111â€“159 Â°C (calc. 5.01%; found 5.49%), and the rest of three coordinating H2O molecules per formula unit up to 286 Â°C (calc. 7.52%; found 7.42%).', 'Complete decomposition is observed at ca. 646 Â°C.', 'TG analysis of 4\n(see Fig. S1b) shows that there is an obvious successive loss in the range 29.0â€“98.1 Â°C which is possibly due to the loss of 2.75 lattice water molecules and one CO2 molecule from the decomposition of uncoordinating carboxyl of HLâˆ’ ligand per formula unit (calc. 17.99%; found 17.29%).', 'TG analysis of 4\n(see Fig. S1b) shows that there is an obvious successive loss in the range 29.0â€“98.1 Â°C which is possibly due to the loss of 2.75 lattice water molecules and one CO2 molecule from the decomposition of uncoordinating carboxyl of HLâˆ’ ligand per formula unit (calc. 17.99%; found 17.29%).', 'Subsequent to this no obvious weight loss occurs up to 236.7 Â°C, and complete decomposition is observed at ca. 465.5 Â°C.', 'Subsequent to this no obvious weight loss occurs up to 236.7 Â°C, and complete decomposition is observed at ca. 465.5 Â°C.', 'TG analysis of 5\n(see Fig. S1c) shows that there is an obvious successive loss in the range 24.7â€“129.3 Â°C which is possibly due to the loss of 2.5 lattice water molecules per formula unit.', 'Subsequent to this no obvious weight loss occurs up to 246.3 Â°C, and complete decomposition is observed at ca. 477.1 Â°C.', 'Subsequent to this no obvious weight loss occurs up to 246.3 Â°C, and complete decomposition is observed at ca. 477.1 Â°C.'] | ['TG', 'decomposition', 'TG', 'decomposition', 'weight loss', 'decomposition', 'TG', 'weight loss', 'decomposition'] | n | y | y | 4
OBUFIB_SL | OBUFIB | 10.1039/b405323k | ['As shown in Fig. S1a (see ESI), TG analysis shows that 1 loses its four lattice H2O molecules and one coordinating H2O molecules per formula unit in the range of 28.8â€“111 Â°C (calc. 12.53%; found 12.30%), two coordinating H2O molecules per formula unit in the range of 111â€“159 Â°C (calc. 5.01%; found 5.49%), and the rest of three coordinating H2O molecules per formula unit up to 286 Â°C (calc. 7.52%; found 7.42%).', 'Complete decomposition is observed at ca. 646 Â°C.', 'TG analysis of 4\n(see Fig. S1b) shows that there is an obvious successive loss in the range 29.0â€“98.1 Â°C which is possibly due to the loss of 2.75 lattice water molecules and one CO2 molecule from the decomposition of uncoordinating carboxyl of HLâˆ’ ligand per formula unit (calc. 17.99%; found 17.29%).', 'TG analysis of 4\n(see Fig. S1b) shows that there is an obvious successive loss in the range 29.0â€“98.1 Â°C which is possibly due to the loss of 2.75 lattice water molecules and one CO2 molecule from the decomposition of uncoordinating carboxyl of HLâˆ’ ligand per formula unit (calc. 17.99%; found 17.29%).', 'Subsequent to this no obvious weight loss occurs up to 236.7 Â°C, and complete decomposition is observed at ca. 465.5 Â°C.', 'Subsequent to this no obvious weight loss occurs up to 236.7 Â°C, and complete decomposition is observed at ca. 465.5 Â°C.', 'TG analysis of 5\n(see Fig. S1c) shows that there is an obvious successive loss in the range 24.7â€“129.3 Â°C which is possibly due to the loss of 2.5 lattice water molecules per formula unit.', 'Subsequent to this no obvious weight loss occurs up to 246.3 Â°C, and complete decomposition is observed at ca. 477.1 Â°C.', 'Subsequent to this no obvious weight loss occurs up to 246.3 Â°C, and complete decomposition is observed at ca. 477.1 Â°C.'] | ['TG', 'decomposition', 'TG', 'decomposition', 'weight loss', 'decomposition', 'TG', 'weight loss', 'decomposition'] | n | y | y | 5
RAFMUH_clean | RAFMUH | 10.1039/b407341j | ['Thermogravimetric analyses and differential scanning calorimetry (TGA and DSC) were performed using STA-409PC/4/H LUXX DSC-TGA at a heating rate of 10 K minâˆ’1 in a flow of nitrogen over the temperature range from 298â€“1273 K.', 'Thermogravimetric analyses and differential scanning calorimetry (TGA and DSC) were performed using STA-409PC/4/H LUXX DSC-TGA at a heating rate of 10 K minâˆ’1 in a flow of nitrogen over the temperature range from 298â€“1273 K.', 'Thermogravimetric analyses and differential scanning calorimetry (TGA and DSC) were performed using STA-409PC/4/H LUXX DSC-TGA at a heating rate of 10 K minâˆ’1 in a flow of nitrogen over the temperature range from 298â€“1273 K.', '\nThe TG curve shows four steps of mass loss.', '\nThe TG curve shows four steps of mass loss.', 'The weight loss between 423 and 473 K is 1.99% and is in agreement with the removal of the water molecules from the channels (calcd 1.95%).', 'No weight loss was observed after this step up to 723 K.', 'This is consistent with the release of nitrogen and hydrogen of the DETA molecules (calcd 6.29%) and indicates decomposition of the template and collapse of the structure.', 'Additional weight loss occurs in the range 823â€“1023 K and it can be associated with the elimination of part of B2O3.', 'â€ Electronic Supplementary Information (ESI) available: DTA/DSC measurement (Fig. S1), selected view of X-ray diffraction patterns with the temperature range from 25 to 900 Â°C (Fig. S2) and the X-ray pattern comparison between the dehydrated phase and the sample kept in water for 1 h (Fig.S3).'] | ['TGA', 'TG', 'temperature range', 'TG', 'mass loss', 'weight loss', 'weight loss', 'decomposition', 'weight loss', 'temperature range'] | n | y | y | (C4N3H16)[Zn3B3P6O24]·H2O
FATVOM_clean | FATVOM | 10.1039/b409696g | ['Thermogravimetric analysis (TGA) was performed on a polycrystalline sample of 4 under a nitrogen atmosphere (see Electronic Supplementary Information).', 'Thermogravimetric analysis (TGA) was performed on a polycrystalline sample of 4 under a nitrogen atmosphere (see Electronic Supplementary Information).', 'Thermogravimetric analysis (TGA) was performed on a polycrystalline sample of 4 under a nitrogen atmosphere (see Electronic Supplementary Information).', 'A first weight loss of 6.3% occurred in the temperature range of 100â€“130 Â°C, corresponding to the removal of two weakly coordinated water molecules per unit (theoretical weight loss, 6.1%).', 'A first weight loss of 6.3% occurred in the temperature range of 100â€“130 Â°C, corresponding to the removal of two weakly coordinated water molecules per unit (theoretical weight loss, 6.1%).', 'No weight loss was observed at 130â€“245 Â°C, suggesting that the framework is stable in this temperature range.', 'No weight loss was observed at 130â€“245 Â°C, suggesting that the framework is stable in this temperature range.'] | ['TGA', 'TG', 'thermogravimetric analysis', 'weight loss', 'temperature range', 'weight loss', 'temperature range'] | n | y | y | 4
YAPYUK_clean | YAPYUK | 10.1039/b415953e | ['\n\n\nTGA diagram of 1; stick and space-filling representations of the 3D framework\n PDF (437K)', '\n\n\nTGA diagram of 1; stick and space-filling representations of the 3D framework\n PDF (437K)'] | ['TGA', 'TG'] | n | y | y | 1
YEDKOI_clean | YEDKOI | 10.1039/b512169h | ['\n\n\nSynthesis conditions, the structure refinement parameters, X-ray thermodiffractometry, TGA results, quantitative analysis and density measurements for MIL-88B, -88C and -88D\n PDF (2106K)', '\n\n\nSynthesis conditions, the structure refinement parameters, X-ray thermodiffractometry, TGA results, quantitative analysis and density measurements for MIL-88B, -88C and -88D\n PDF (2106K)'] | ['TGA', 'TG'] | n | y | y | MIL88B
YEDKUO_clean | YEDKUO | 10.1039/b512169h | ['\n\n\nSynthesis conditions, the structure refinement parameters, X-ray thermodiffractometry, TGA results, quantitative analysis and density measurements for MIL-88B, -88C and -88D\n PDF (2106K)', '\n\n\nSynthesis conditions, the structure refinement parameters, X-ray thermodiffractometry, TGA results, quantitative analysis and density measurements for MIL-88B, -88C and -88D\n PDF (2106K)'] | ['TGA', 'TG'] | n | y | y | MIL88D
YEDLAV_clean | YEDLAV | 10.1039/b512169h | ['\n\n\nSynthesis conditions, the structure refinement parameters, X-ray thermodiffractometry, TGA results, quantitative analysis and density measurements for MIL-88B, -88C and -88D\n PDF (2106K)', '\n\n\nSynthesis conditions, the structure refinement parameters, X-ray thermodiffractometry, TGA results, quantitative analysis and density measurements for MIL-88B, -88C and -88D\n PDF (2106K)'] | ['TGA', 'TG'] | n | y | y | MIL88C
GEFFUT_clean | GEFFUT | 10.1039/b600741d | ['\n\n\nSelected hydrogen bonding geometries, TGA and DSC traces for the complexes, and a diagram of the hydrogen bonded synthons\n PDF (386K)', '\n\n\nSelected hydrogen bonding geometries, TGA and DSC traces for the complexes, and a diagram of the hydrogen bonded synthons\n PDF (386K)'] | ['TGA', 'TG'] | n | y | y | 4
VEMSUC_clean | VEMSUC | 10.1039/b600814c | ['\n\n\nX-Ray powder diffraction patterns of 1 and 2, thermogravimetric analysis of 1 and ball and stick diagram of 1\n PDF (420K)'] | ['thermogravimetric analysis'] | n | y | y | 1
YEMLOS_clean | YEMLOS | 10.1039/b605400e | ['\n\n\nPowder XRDs of as-prepared and dehydrated samples, TGAs, tabulated experimental conditions, chemical analyses, details of structure solution from powder X-ray data, including Rietveld plot, N 2 adsorption isotherms\n PDF (278K)', '\n\n\nPowder XRDs of as-prepared and dehydrated samples, TGAs, tabulated experimental conditions, chemical analyses, details of structure solution from powder X-ray data, including Rietveld plot, N 2 adsorption isotherms\n PDF (278K)'] | ['TGA', 'TG'] | n | y | y | FeLH2*1.5H2O
YEMLUY_charged | YEMLUY | 10.1039/b605400e | ['\n\n\nPowder XRDs of as-prepared and dehydrated samples, TGAs, tabulated experimental conditions, chemical analyses, details of structure solution from powder X-ray data, including Rietveld plot, N 2 adsorption isotherms\n PDF (278K)', '\n\n\nPowder XRDs of as-prepared and dehydrated samples, TGAs, tabulated experimental conditions, chemical analyses, details of structure solution from powder X-ray data, including Rietveld plot, N 2 adsorption isotherms\n PDF (278K)'] | ['TGA', 'TG'] | n | y | y | [Co8L96(CH3CO2)3(OH,H2O)6]?(NH4)(H2O)11
YEMMAF_clean | YEMMAF | 10.1039/b605400e | ['\n\n\nPowder XRDs of as-prepared and dehydrated samples, TGAs, tabulated experimental conditions, chemical analyses, details of structure solution from powder X-ray data, including Rietveld plot, N 2 adsorption isotherms\n PDF (278K)', '\n\n\nPowder XRDs of as-prepared and dehydrated samples, TGAs, tabulated experimental conditions, chemical analyses, details of structure solution from powder X-ray data, including Rietveld plot, N 2 adsorption isotherms\n PDF (278K)'] | ['TGA', 'TG'] | n | y | y | [Ni2(H2O)2L]*5.4H2O
NEXVUI_clean | NEXVUI | 10.1039/b611994h | ['\n\n\nSelected bond distances and angles, hydrogen bond table, packing diagram, TG curve, and PXRD patterns\n PDF (2320K)'] | ['TG'] | n | y | y | 1
CETGOY_clean | CETGOY | 10.1039/b613047j | ['Thermogravimetric analysis shows that 1 undergoes three weight losses upon heating.', 'Thermogravimetric analysis shows that 1 undergoes three weight losses upon heating.', 'The first is a 1.7% weight loss by 180 Â°C, corresponding to loss of water.', 'The second is a 24.8% weight loss completed by 300 Â°C and corresponding to the loss of two 4,4â€²-bipy molecules and two â€“CH(CH3)2 groups of the dehydroabietate ligands (expected 24.2%).', 'Further heating led to a 67.5% weight loss by 400 Â°C, corresponding to the loss of remaining dehydroabietate ligands and decomposed (expected 67.0%).'] | ['thermogravimetric analysis', 'weight loss', 'weight loss', 'weight loss', 'weight loss'] | n | y | y | 1
NEZBOK_clean | NEZBOK | 10.1039/b614186b | ['\n\n\nTGA, IR and UV-Vis spectra, and asymmetric unit of I; plot of thermal variation of dc susceptibility\n PDF (190K)', '\n\n\nTGA, IR and UV-Vis spectra, and asymmetric unit of I; plot of thermal variation of dc susceptibility\n PDF (190K)'] | ['TGA', 'TG'] | n | y | y | I
HEZKIH_clean | HEZKIH | 10.1039/b618796j | ['\n\n\nFull experimental details of synthesis, crystallography, TGA and CO 2 sorption measurements\n PDF (441K)', '\n\n\nFull experimental details of synthesis, crystallography, TGA and CO 2 sorption measurements\n PDF (441K)'] | ['TGA', 'TG'] | n | y | y | 2
WICQIJ_clean | WICQIJ | 10.1039/b701102d | ['\n\n\nTGA traces for 1â€“ 4\n PDF (232K)', '\n\n\nTGA traces for 1â€“ 4\n PDF (232K)'] | ['TGA', 'TG'] | n | y | y | 2
WICQOP_clean | WICQOP | 10.1039/b701102d | ['\n\n\nTGA traces for 1â€“ 4\n PDF (232K)', '\n\n\nTGA traces for 1â€“ 4\n PDF (232K)'] | ['TGA', 'TG'] | n | y | y | 3
ODONEB_clean | ODONEB | 10.1039/b701186e | ['\n\n\nAsymmetric unit, other supplementary figures, TGA, XRPD of 1 and 2\n PDF (1287K)', '\n\n\nAsymmetric unit, other supplementary figures, TGA, XRPD of 1 and 2\n PDF (1287K)'] | ['TGA', 'TG'] | n | y | y | 1
ODONIF_clean | ODONIF | 10.1039/b701186e | ['\n\n\nAsymmetric unit, other supplementary figures, TGA, XRPD of 1 and 2\n PDF (1287K)', '\n\n\nAsymmetric unit, other supplementary figures, TGA, XRPD of 1 and 2\n PDF (1287K)'] | ['TGA', 'TG'] | n | y | y | 2
EDOMAM_clean | EDOMAM | 10.1039/b702176c | ['\n\n\nAdditional X-ray crystal structure figures and thermogravimetric analysis\n PDF (268K)'] | ['thermogravimetric analysis'] | n | y | y | Cu2(BPDC)2(BIPY)
KIFKAM_clean | KIFKAM | 10.1039/b705028c | ['\n\n\nTGA plots for all compounds and supplementary crystallographic data\n PDF (302K)', '\n\n\nTGA plots for all compounds and supplementary crystallographic data\n PDF (302K)'] | ['TGA', 'TG'] | n | y | y | 2
KIFKEQ_clean | KIFKEQ | 10.1039/b705028c | ['\n\n\nTGA plots for all compounds and supplementary crystallographic data\n PDF (302K)', '\n\n\nTGA plots for all compounds and supplementary crystallographic data\n PDF (302K)'] | ['TGA', 'TG'] | n | y | y | 3
YIPDOR_clean | YIPDOR | 10.1039/b709563e | ['\n\n\nIR, TG, PXRD, UV-vis spectra and complementary drawings for crystal structure\n PDF (1913K)'] | ['TG'] | n | y | y | 1
QISKIN_clean | QISKIN | 10.1039/b710828a | ['\n\n\nTGA analysis of 1 and 2 in a nitrogen atmosphere; further XRD patterns, optical images of solvated and desolvated powders of 2 and UV-VIS spectra of 1 and 2\n PDF (503K)', '\n\n\nTGA analysis of 1 and 2 in a nitrogen atmosphere; further XRD patterns, optical images of solvated and desolvated powders of 2 and UV-VIS spectra of 1 and 2\n PDF (503K)'] | ['TGA', 'TG'] | n | y | y | 2
DITXOU_clean | DITXOU | 10.1039/b712182b | ['\nCompounds 1 and 2 were subjected to thermogravimetric analysis under flowing N2 to probe their dehydration and decomposition behavior.', '\nCompounds 1 and 2 were subjected to thermogravimetric analysis under flowing N2 to probe their dehydration and decomposition behavior.', 'TGA traces for these compounds are shown in Fig. S1 and S2.', 'TGA traces for these compounds are shown in Fig. S1 and S2.', 'The decomposition of compound 1 began at âˆ¼150 Â°C, with likely elimination of all aquo ligands (8.8% calculated, 9.5% observed).', 'Dehydration of compound 2 was completed by âˆ¼210 Â°C, showing a mass loss of 7.0%, consistent with the loss of two equivalents of water (6.9% calculated).', 'Decomposition was completed by âˆ¼880 Â°C, resulting in a mass remnant of 13%, corresponding roughly to the deposition of ZnO (15.5% expected).', 'Thermogravimetric analysis was performed on a TA Instruments TGA 2050 Thermogravimetric Analyzer with a heating rate of 10 Â°C minâ€“1 up to 900 Â°C.', 'Thermogravimetric analysis was performed on a TA Instruments TGA 2050 Thermogravimetric Analyzer with a heating rate of 10 Â°C minâ€“1 up to 900 Â°C.', 'Thermogravimetric analysis was performed on a TA Instruments TGA 2050 Thermogravimetric Analyzer with a heating rate of 10 Â°C minâ€“1 up to 900 Â°C.'] | ['thermogravimetric analysis', 'decomposition', 'TGA', 'TG', 'decomposition', 'mass loss', 'decomposition', 'TGA', 'TG', 'thermogravimetric analysis'] | n | y | y | 2
CIVTEH_clean | CIVTEH | 10.1039/b712201b | ['\nThermal gravimetric analysis (TGA) experiments on 1 confirm that the guest MeOH and 1,4-dioxane are both removed (total weight loss, 10.4%, calc. 10.2%) by 160 Â°C under a flow of N2 at room pressure, significantly above the boiling point of 1,4-dioxane (101 Â°C).', '\nThermal gravimetric analysis (TGA) experiments on 1 confirm that the guest MeOH and 1,4-dioxane are both removed (total weight loss, 10.4%, calc. 10.2%) by 160 Â°C under a flow of N2 at room pressure, significantly above the boiling point of 1,4-dioxane (101 Â°C).', '\nThermal gravimetric analysis (TGA) experiments on 1 confirm that the guest MeOH and 1,4-dioxane are both removed (total weight loss, 10.4%, calc. 10.2%) by 160 Â°C under a flow of N2 at room pressure, significantly above the boiling point of 1,4-dioxane (101 Â°C).', '\nThermal gravimetric analysis (TGA) experiments on 1 confirm that the guest MeOH and 1,4-dioxane are both removed (total weight loss, 10.4%, calc. 10.2%) by 160 Â°C under a flow of N2 at room pressure, significantly above the boiling point of 1,4-dioxane (101 Â°C).', 'The guest-free framework is stable to further heating until two consecutive weight losses occur over the range 260â€“560 Â°C leading to decomposition.', 'The guest-free framework is stable to further heating until two consecutive weight losses occur over the range 260â€“560 Â°C leading to decomposition.'] | ['TGA', 'TG', 'thermal gravimetric', 'weight loss', 'weight loss', 'decomposition'] | n | y | y | 1
SABWUQ_clean | SABWUQ | 10.1039/B712280B | ['Both La-1 and La-2 show strong stability and do not exhibit any single-crystal-to-single-crystal transformation tendency within the temperature range of 25â€“200 Â°C under ambient atmosphere.', 'Ce-1 displays a nearly condensed structural feature (Fig. 7 and Fig. S7) and remarkable stability within the temperature range of 25â€“200 Â°C under ambient atmosphere.', 'The XRD patterns show that the lanthanideâ€“organic framework of 1b is stable within the temperature range from 25 to 300 Â°C.', 'Simultaneous TG/DTA (TG/DTA = thermal gravimetric/differential thermal analysis) measurement demonstrated that sample 1a shows a slightly endothermic behaviour at around 65 Â°C and a weight loss corresponding to six guest water molecules and two coordinated water molecules (observed: 10.62%, calculated: 10.33%) per formula unit resulting in the formation of 1b (Fig. 10).', 'Simultaneous TG/DTA (TG/DTA = thermal gravimetric/differential thermal analysis) measurement demonstrated that sample 1a shows a slightly endothermic behaviour at around 65 Â°C and a weight loss corresponding to six guest water molecules and two coordinated water molecules (observed: 10.62%, calculated: 10.33%) per formula unit resulting in the formation of 1b (Fig. 10).', 'Simultaneous TG/DTA (TG/DTA = thermal gravimetric/differential thermal analysis) measurement demonstrated that sample 1a shows a slightly endothermic behaviour at around 65 Â°C and a weight loss corresponding to six guest water molecules and two coordinated water molecules (observed: 10.62%, calculated: 10.33%) per formula unit resulting in the formation of 1b (Fig. 10).', 'Simultaneous TG/DTA (TG/DTA = thermal gravimetric/differential thermal analysis) measurement demonstrated that sample 1a shows a slightly endothermic behaviour at around 65 Â°C and a weight loss corresponding to six guest water molecules and two coordinated water molecules (observed: 10.62%, calculated: 10.33%) per formula unit resulting in the formation of 1b (Fig. 10).', 'The TG/DTA measurements revealed that 1b is stable up to 350 Â°C and only display a slight weight loss of 3.50% (calculated: 2.88%) from 166 to 350 Â°C, corresponding to two coordinated water molecules per formula unit.', 'The TG/DTA measurements revealed that 1b is stable up to 350 Â°C and only display a slight weight loss of 3.50% (calculated: 2.88%) from 166 to 350 Â°C, corresponding to two coordinated water molecules per formula unit.', 'Thermogravimetric analysis (TGA) was performed under ambient atmosphere on a Perkin-Elmer TGA 7 unit with a heating rate of 10 Â°C per min.', 'Thermogravimetric analysis (TGA) was performed under ambient atmosphere on a Perkin-Elmer TGA 7 unit with a heating rate of 10 Â°C per min.', 'Thermogravimetric analysis (TGA) was performed under ambient atmosphere on a Perkin-Elmer TGA 7 unit with a heating rate of 10 Â°C per min.'] | ['temperature range', 'temperature range', 'temperature range', 'TG', 'thermal analysis', 'thermal gravimetric', 'weight loss', 'TG', 'weight loss', 'TGA', 'TG', 'thermogravimetric analysis'] | n | y | y | 6a
SABXEB_clean | SABXEB | 10.1039/B712280B | ['Both La-1 and La-2 show strong stability and do not exhibit any single-crystal-to-single-crystal transformation tendency within the temperature range of 25â€“200 Â°C under ambient atmosphere.', 'Ce-1 displays a nearly condensed structural feature (Fig. 7 and Fig. S7) and remarkable stability within the temperature range of 25â€“200 Â°C under ambient atmosphere.', 'The XRD patterns show that the lanthanideâ€“organic framework of 1b is stable within the temperature range from 25 to 300 Â°C.', 'Simultaneous TG/DTA (TG/DTA = thermal gravimetric/differential thermal analysis) measurement demonstrated that sample 1a shows a slightly endothermic behaviour at around 65 Â°C and a weight loss corresponding to six guest water molecules and two coordinated water molecules (observed: 10.62%, calculated: 10.33%) per formula unit resulting in the formation of 1b (Fig. 10).', 'Simultaneous TG/DTA (TG/DTA = thermal gravimetric/differential thermal analysis) measurement demonstrated that sample 1a shows a slightly endothermic behaviour at around 65 Â°C and a weight loss corresponding to six guest water molecules and two coordinated water molecules (observed: 10.62%, calculated: 10.33%) per formula unit resulting in the formation of 1b (Fig. 10).', 'Simultaneous TG/DTA (TG/DTA = thermal gravimetric/differential thermal analysis) measurement demonstrated that sample 1a shows a slightly endothermic behaviour at around 65 Â°C and a weight loss corresponding to six guest water molecules and two coordinated water molecules (observed: 10.62%, calculated: 10.33%) per formula unit resulting in the formation of 1b (Fig. 10).', 'Simultaneous TG/DTA (TG/DTA = thermal gravimetric/differential thermal analysis) measurement demonstrated that sample 1a shows a slightly endothermic behaviour at around 65 Â°C and a weight loss corresponding to six guest water molecules and two coordinated water molecules (observed: 10.62%, calculated: 10.33%) per formula unit resulting in the formation of 1b (Fig. 10).', 'The TG/DTA measurements revealed that 1b is stable up to 350 Â°C and only display a slight weight loss of 3.50% (calculated: 2.88%) from 166 to 350 Â°C, corresponding to two coordinated water molecules per formula unit.', 'The TG/DTA measurements revealed that 1b is stable up to 350 Â°C and only display a slight weight loss of 3.50% (calculated: 2.88%) from 166 to 350 Â°C, corresponding to two coordinated water molecules per formula unit.', 'Thermogravimetric analysis (TGA) was performed under ambient atmosphere on a Perkin-Elmer TGA 7 unit with a heating rate of 10 Â°C per min.', 'Thermogravimetric analysis (TGA) was performed under ambient atmosphere on a Perkin-Elmer TGA 7 unit with a heating rate of 10 Â°C per min.', 'Thermogravimetric analysis (TGA) was performed under ambient atmosphere on a Perkin-Elmer TGA 7 unit with a heating rate of 10 Â°C per min.'] | ['temperature range', 'temperature range', 'temperature range', 'TG', 'thermal analysis', 'thermal gravimetric', 'weight loss', 'TG', 'weight loss', 'TGA', 'TG', 'thermogravimetric analysis'] | n | y | y | 5a
SABXOL_clean | SABXOL | 10.1039/B712280B | ['Both La-1 and La-2 show strong stability and do not exhibit any single-crystal-to-single-crystal transformation tendency within the temperature range of 25â€“200 Â°C under ambient atmosphere.', 'Ce-1 displays a nearly condensed structural feature (Fig. 7 and Fig. S7) and remarkable stability within the temperature range of 25â€“200 Â°C under ambient atmosphere.', 'The XRD patterns show that the lanthanideâ€“organic framework of 1b is stable within the temperature range from 25 to 300 Â°C.', 'Simultaneous TG/DTA (TG/DTA = thermal gravimetric/differential thermal analysis) measurement demonstrated that sample 1a shows a slightly endothermic behaviour at around 65 Â°C and a weight loss corresponding to six guest water molecules and two coordinated water molecules (observed: 10.62%, calculated: 10.33%) per formula unit resulting in the formation of 1b (Fig. 10).', 'Simultaneous TG/DTA (TG/DTA = thermal gravimetric/differential thermal analysis) measurement demonstrated that sample 1a shows a slightly endothermic behaviour at around 65 Â°C and a weight loss corresponding to six guest water molecules and two coordinated water molecules (observed: 10.62%, calculated: 10.33%) per formula unit resulting in the formation of 1b (Fig. 10).', 'Simultaneous TG/DTA (TG/DTA = thermal gravimetric/differential thermal analysis) measurement demonstrated that sample 1a shows a slightly endothermic behaviour at around 65 Â°C and a weight loss corresponding to six guest water molecules and two coordinated water molecules (observed: 10.62%, calculated: 10.33%) per formula unit resulting in the formation of 1b (Fig. 10).', 'Simultaneous TG/DTA (TG/DTA = thermal gravimetric/differential thermal analysis) measurement demonstrated that sample 1a shows a slightly endothermic behaviour at around 65 Â°C and a weight loss corresponding to six guest water molecules and two coordinated water molecules (observed: 10.62%, calculated: 10.33%) per formula unit resulting in the formation of 1b (Fig. 10).', 'The TG/DTA measurements revealed that 1b is stable up to 350 Â°C and only display a slight weight loss of 3.50% (calculated: 2.88%) from 166 to 350 Â°C, corresponding to two coordinated water molecules per formula unit.', 'The TG/DTA measurements revealed that 1b is stable up to 350 Â°C and only display a slight weight loss of 3.50% (calculated: 2.88%) from 166 to 350 Â°C, corresponding to two coordinated water molecules per formula unit.', 'Thermogravimetric analysis (TGA) was performed under ambient atmosphere on a Perkin-Elmer TGA 7 unit with a heating rate of 10 Â°C per min.', 'Thermogravimetric analysis (TGA) was performed under ambient atmosphere on a Perkin-Elmer TGA 7 unit with a heating rate of 10 Â°C per min.', 'Thermogravimetric analysis (TGA) was performed under ambient atmosphere on a Perkin-Elmer TGA 7 unit with a heating rate of 10 Â°C per min.'] | ['temperature range', 'temperature range', 'temperature range', 'TG', 'thermal analysis', 'thermal gravimetric', 'weight loss', 'TG', 'weight loss', 'TGA', 'TG', 'thermogravimetric analysis'] | n | y | y | 8a
SABYAY_clean | SABYAY | 10.1039/B712280B | ['Both La-1 and La-2 show strong stability and do not exhibit any single-crystal-to-single-crystal transformation tendency within the temperature range of 25â€“200 Â°C under ambient atmosphere.', 'Ce-1 displays a nearly condensed structural feature (Fig. 7 and Fig. S7) and remarkable stability within the temperature range of 25â€“200 Â°C under ambient atmosphere.', 'The XRD patterns show that the lanthanideâ€“organic framework of 1b is stable within the temperature range from 25 to 300 Â°C.', 'Simultaneous TG/DTA (TG/DTA = thermal gravimetric/differential thermal analysis) measurement demonstrated that sample 1a shows a slightly endothermic behaviour at around 65 Â°C and a weight loss corresponding to six guest water molecules and two coordinated water molecules (observed: 10.62%, calculated: 10.33%) per formula unit resulting in the formation of 1b (Fig. 10).', 'Simultaneous TG/DTA (TG/DTA = thermal gravimetric/differential thermal analysis) measurement demonstrated that sample 1a shows a slightly endothermic behaviour at around 65 Â°C and a weight loss corresponding to six guest water molecules and two coordinated water molecules (observed: 10.62%, calculated: 10.33%) per formula unit resulting in the formation of 1b (Fig. 10).', 'Simultaneous TG/DTA (TG/DTA = thermal gravimetric/differential thermal analysis) measurement demonstrated that sample 1a shows a slightly endothermic behaviour at around 65 Â°C and a weight loss corresponding to six guest water molecules and two coordinated water molecules (observed: 10.62%, calculated: 10.33%) per formula unit resulting in the formation of 1b (Fig. 10).', 'Simultaneous TG/DTA (TG/DTA = thermal gravimetric/differential thermal analysis) measurement demonstrated that sample 1a shows a slightly endothermic behaviour at around 65 Â°C and a weight loss corresponding to six guest water molecules and two coordinated water molecules (observed: 10.62%, calculated: 10.33%) per formula unit resulting in the formation of 1b (Fig. 10).', 'The TG/DTA measurements revealed that 1b is stable up to 350 Â°C and only display a slight weight loss of 3.50% (calculated: 2.88%) from 166 to 350 Â°C, corresponding to two coordinated water molecules per formula unit.', 'The TG/DTA measurements revealed that 1b is stable up to 350 Â°C and only display a slight weight loss of 3.50% (calculated: 2.88%) from 166 to 350 Â°C, corresponding to two coordinated water molecules per formula unit.', 'Thermogravimetric analysis (TGA) was performed under ambient atmosphere on a Perkin-Elmer TGA 7 unit with a heating rate of 10 Â°C per min.', 'Thermogravimetric analysis (TGA) was performed under ambient atmosphere on a Perkin-Elmer TGA 7 unit with a heating rate of 10 Â°C per min.', 'Thermogravimetric analysis (TGA) was performed under ambient atmosphere on a Perkin-Elmer TGA 7 unit with a heating rate of 10 Â°C per min.'] | ['temperature range', 'temperature range', 'temperature range', 'TG', 'thermal analysis', 'thermal gravimetric', 'weight loss', 'TG', 'weight loss', 'TGA', 'TG', 'thermogravimetric analysis'] | n | y | y | 2a
SABYIG_clean | SABYIG | 10.1039/B712280B | ['Both La-1 and La-2 show strong stability and do not exhibit any single-crystal-to-single-crystal transformation tendency within the temperature range of 25â€“200 Â°C under ambient atmosphere.', 'Ce-1 displays a nearly condensed structural feature (Fig. 7 and Fig. S7) and remarkable stability within the temperature range of 25â€“200 Â°C under ambient atmosphere.', 'The XRD patterns show that the lanthanideâ€“organic framework of 1b is stable within the temperature range from 25 to 300 Â°C.', 'Simultaneous TG/DTA (TG/DTA = thermal gravimetric/differential thermal analysis) measurement demonstrated that sample 1a shows a slightly endothermic behaviour at around 65 Â°C and a weight loss corresponding to six guest water molecules and two coordinated water molecules (observed: 10.62%, calculated: 10.33%) per formula unit resulting in the formation of 1b (Fig. 10).', 'Simultaneous TG/DTA (TG/DTA = thermal gravimetric/differential thermal analysis) measurement demonstrated that sample 1a shows a slightly endothermic behaviour at around 65 Â°C and a weight loss corresponding to six guest water molecules and two coordinated water molecules (observed: 10.62%, calculated: 10.33%) per formula unit resulting in the formation of 1b (Fig. 10).', 'Simultaneous TG/DTA (TG/DTA = thermal gravimetric/differential thermal analysis) measurement demonstrated that sample 1a shows a slightly endothermic behaviour at around 65 Â°C and a weight loss corresponding to six guest water molecules and two coordinated water molecules (observed: 10.62%, calculated: 10.33%) per formula unit resulting in the formation of 1b (Fig. 10).', 'Simultaneous TG/DTA (TG/DTA = thermal gravimetric/differential thermal analysis) measurement demonstrated that sample 1a shows a slightly endothermic behaviour at around 65 Â°C and a weight loss corresponding to six guest water molecules and two coordinated water molecules (observed: 10.62%, calculated: 10.33%) per formula unit resulting in the formation of 1b (Fig. 10).', 'The TG/DTA measurements revealed that 1b is stable up to 350 Â°C and only display a slight weight loss of 3.50% (calculated: 2.88%) from 166 to 350 Â°C, corresponding to two coordinated water molecules per formula unit.', 'The TG/DTA measurements revealed that 1b is stable up to 350 Â°C and only display a slight weight loss of 3.50% (calculated: 2.88%) from 166 to 350 Â°C, corresponding to two coordinated water molecules per formula unit.', 'Thermogravimetric analysis (TGA) was performed under ambient atmosphere on a Perkin-Elmer TGA 7 unit with a heating rate of 10 Â°C per min.', 'Thermogravimetric analysis (TGA) was performed under ambient atmosphere on a Perkin-Elmer TGA 7 unit with a heating rate of 10 Â°C per min.', 'Thermogravimetric analysis (TGA) was performed under ambient atmosphere on a Perkin-Elmer TGA 7 unit with a heating rate of 10 Â°C per min.'] | ['temperature range', 'temperature range', 'temperature range', 'TG', 'thermal analysis', 'thermal gravimetric', 'weight loss', 'TG', 'weight loss', 'TGA', 'TG', 'thermogravimetric analysis'] | n | y | y | 3a
SABYUS_clean | SABYUS | 10.1039/B712280B | ['Both La-1 and La-2 show strong stability and do not exhibit any single-crystal-to-single-crystal transformation tendency within the temperature range of 25â€“200 Â°C under ambient atmosphere.', 'Ce-1 displays a nearly condensed structural feature (Fig. 7 and Fig. S7) and remarkable stability within the temperature range of 25â€“200 Â°C under ambient atmosphere.', 'The XRD patterns show that the lanthanideâ€“organic framework of 1b is stable within the temperature range from 25 to 300 Â°C.', 'Simultaneous TG/DTA (TG/DTA = thermal gravimetric/differential thermal analysis) measurement demonstrated that sample 1a shows a slightly endothermic behaviour at around 65 Â°C and a weight loss corresponding to six guest water molecules and two coordinated water molecules (observed: 10.62%, calculated: 10.33%) per formula unit resulting in the formation of 1b (Fig. 10).', 'Simultaneous TG/DTA (TG/DTA = thermal gravimetric/differential thermal analysis) measurement demonstrated that sample 1a shows a slightly endothermic behaviour at around 65 Â°C and a weight loss corresponding to six guest water molecules and two coordinated water molecules (observed: 10.62%, calculated: 10.33%) per formula unit resulting in the formation of 1b (Fig. 10).', 'Simultaneous TG/DTA (TG/DTA = thermal gravimetric/differential thermal analysis) measurement demonstrated that sample 1a shows a slightly endothermic behaviour at around 65 Â°C and a weight loss corresponding to six guest water molecules and two coordinated water molecules (observed: 10.62%, calculated: 10.33%) per formula unit resulting in the formation of 1b (Fig. 10).', 'Simultaneous TG/DTA (TG/DTA = thermal gravimetric/differential thermal analysis) measurement demonstrated that sample 1a shows a slightly endothermic behaviour at around 65 Â°C and a weight loss corresponding to six guest water molecules and two coordinated water molecules (observed: 10.62%, calculated: 10.33%) per formula unit resulting in the formation of 1b (Fig. 10).', 'The TG/DTA measurements revealed that 1b is stable up to 350 Â°C and only display a slight weight loss of 3.50% (calculated: 2.88%) from 166 to 350 Â°C, corresponding to two coordinated water molecules per formula unit.', 'The TG/DTA measurements revealed that 1b is stable up to 350 Â°C and only display a slight weight loss of 3.50% (calculated: 2.88%) from 166 to 350 Â°C, corresponding to two coordinated water molecules per formula unit.', 'Thermogravimetric analysis (TGA) was performed under ambient atmosphere on a Perkin-Elmer TGA 7 unit with a heating rate of 10 Â°C per min.', 'Thermogravimetric analysis (TGA) was performed under ambient atmosphere on a Perkin-Elmer TGA 7 unit with a heating rate of 10 Â°C per min.', 'Thermogravimetric analysis (TGA) was performed under ambient atmosphere on a Perkin-Elmer TGA 7 unit with a heating rate of 10 Â°C per min.'] | ['temperature range', 'temperature range', 'temperature range', 'TG', 'thermal analysis', 'thermal gravimetric', 'weight loss', 'TG', 'weight loss', 'TGA', 'TG', 'thermogravimetric analysis'] | n | y | y | 4a
SABZED_clean | SABZED | 10.1039/B712280B | ['Both La-1 and La-2 show strong stability and do not exhibit any single-crystal-to-single-crystal transformation tendency within the temperature range of 25â€“200 Â°C under ambient atmosphere.', 'Ce-1 displays a nearly condensed structural feature (Fig. 7 and Fig. S7) and remarkable stability within the temperature range of 25â€“200 Â°C under ambient atmosphere.', 'The XRD patterns show that the lanthanideâ€“organic framework of 1b is stable within the temperature range from 25 to 300 Â°C.', 'Simultaneous TG/DTA (TG/DTA = thermal gravimetric/differential thermal analysis) measurement demonstrated that sample 1a shows a slightly endothermic behaviour at around 65 Â°C and a weight loss corresponding to six guest water molecules and two coordinated water molecules (observed: 10.62%, calculated: 10.33%) per formula unit resulting in the formation of 1b (Fig. 10).', 'Simultaneous TG/DTA (TG/DTA = thermal gravimetric/differential thermal analysis) measurement demonstrated that sample 1a shows a slightly endothermic behaviour at around 65 Â°C and a weight loss corresponding to six guest water molecules and two coordinated water molecules (observed: 10.62%, calculated: 10.33%) per formula unit resulting in the formation of 1b (Fig. 10).', 'Simultaneous TG/DTA (TG/DTA = thermal gravimetric/differential thermal analysis) measurement demonstrated that sample 1a shows a slightly endothermic behaviour at around 65 Â°C and a weight loss corresponding to six guest water molecules and two coordinated water molecules (observed: 10.62%, calculated: 10.33%) per formula unit resulting in the formation of 1b (Fig. 10).', 'Simultaneous TG/DTA (TG/DTA = thermal gravimetric/differential thermal analysis) measurement demonstrated that sample 1a shows a slightly endothermic behaviour at around 65 Â°C and a weight loss corresponding to six guest water molecules and two coordinated water molecules (observed: 10.62%, calculated: 10.33%) per formula unit resulting in the formation of 1b (Fig. 10).', 'The TG/DTA measurements revealed that 1b is stable up to 350 Â°C and only display a slight weight loss of 3.50% (calculated: 2.88%) from 166 to 350 Â°C, corresponding to two coordinated water molecules per formula unit.', 'The TG/DTA measurements revealed that 1b is stable up to 350 Â°C and only display a slight weight loss of 3.50% (calculated: 2.88%) from 166 to 350 Â°C, corresponding to two coordinated water molecules per formula unit.', 'Thermogravimetric analysis (TGA) was performed under ambient atmosphere on a Perkin-Elmer TGA 7 unit with a heating rate of 10 Â°C per min.', 'Thermogravimetric analysis (TGA) was performed under ambient atmosphere on a Perkin-Elmer TGA 7 unit with a heating rate of 10 Â°C per min.', 'Thermogravimetric analysis (TGA) was performed under ambient atmosphere on a Perkin-Elmer TGA 7 unit with a heating rate of 10 Â°C per min.'] | ['temperature range', 'temperature range', 'temperature range', 'TG', 'thermal analysis', 'thermal gravimetric', 'weight loss', 'TG', 'weight loss', 'TGA', 'TG', 'thermogravimetric analysis'] | n | y | y | 7a
GIZVER_clean | GIZVER | 10.1039/b712319a | ['Thermal analyses were performed on a TGA V5.1A Dupont 2100 instrument from room temperature to 700 Â°C with a heating rate of 10 Â°C per min in a nitrogen environment.', 'Thermal analyses were performed on a TGA V5.1A Dupont 2100 instrument from room temperature to 700 Â°C with a heating rate of 10 Â°C per min in a nitrogen environment.', 'The TG curve of complex 1 displays two events between 25 and 750 Â°C.', 'The TG curve of complex 3, with the increase of temperature, guest and coordinated water molecules (calculated, 18.8%; observed, 18.1%) are released slowly and show one-step weight loss till 430 Â°C.', 'The TG curve of complex 3, with the increase of temperature, guest and coordinated water molecules (calculated, 18.8%; observed, 18.1%) are released slowly and show one-step weight loss till 430 Â°C.'] | ['TGA', 'TG', 'TG', 'TG', 'weight loss'] | n | y | y | 3
AFITEP_clean | AFITEP | 10.1039/b714160b | ['We investigated and compared the gas adsorption capabilities of A, B, and D (Fig. 4; the isotherms of compound C were not included as the material is unstable to evacuation (see ESI for XRD and TGA data)).', 'We investigated and compared the gas adsorption capabilities of A, B, and D (Fig. 4; the isotherms of compound C were not included as the material is unstable to evacuation (see ESI for XRD and TGA data)).', 'Interestingly, and in contrast to A, B readily took up both N2 and H2, despite indications that its structure may have partially collapsed when desolvated (its TGA data show âˆ¼20% loss of DMF uptake capacity, see ESI).', 'Interestingly, and in contrast to A, B readily took up both N2 and H2, despite indications that its structure may have partially collapsed when desolvated (its TGA data show âˆ¼20% loss of DMF uptake capacity, see ESI).'] | ['TGA', 'TG', 'TGA', 'TG'] | n | y | y | A
AFITUF_clean | AFITUF | 10.1039/b714160b | ['We investigated and compared the gas adsorption capabilities of A, B, and D (Fig. 4; the isotherms of compound C were not included as the material is unstable to evacuation (see ESI for XRD and TGA data)).', 'We investigated and compared the gas adsorption capabilities of A, B, and D (Fig. 4; the isotherms of compound C were not included as the material is unstable to evacuation (see ESI for XRD and TGA data)).', 'Interestingly, and in contrast to A, B readily took up both N2 and H2, despite indications that its structure may have partially collapsed when desolvated (its TGA data show âˆ¼20% loss of DMF uptake capacity, see ESI).', 'Interestingly, and in contrast to A, B readily took up both N2 and H2, despite indications that its structure may have partially collapsed when desolvated (its TGA data show âˆ¼20% loss of DMF uptake capacity, see ESI).'] | ['TGA', 'TG', 'TGA', 'TG'] | n | y | y | D
MIZKOW_clean | MIZKOW | 10.1039/b715058j | ['The thermal stability of 1 were examined by the TG analysis in N2 atmosphere from 30 to 1000 Â°C and powder X-ray diffraction (PXRD).', 'Compound 1 undergoes two steps of weight loss.', 'Above 320 Â°C, the weight loss is due to the decomposition of the organic ligands and the collapse of the whole framework (Fig. S3, ESI).', 'Above 320 Â°C, the weight loss is due to the decomposition of the organic ligands and the collapse of the whole framework (Fig. S3, ESI).', 'The FT-IR spectra (KBr pellets) were recorded on an ABB Bomen MB 102 spectrometer, Thermogravimetric analyses were performed on a Mettler TGA/SDTA 851e analyzer with a heating rate of 10 Â°C minâˆ’1 under N2 atmosphere.', 'The FT-IR spectra (KBr pellets) were recorded on an ABB Bomen MB 102 spectrometer, Thermogravimetric analyses were performed on a Mettler TGA/SDTA 851e analyzer with a heating rate of 10 Â°C minâˆ’1 under N2 atmosphere.'] | ['TG', 'weight loss', 'weight loss', 'decomposition', 'TGA', 'TG'] | n | y | y | 1
JITPOS_SL | JITPOS | 10.1039/b715481j | ['The thermogravimetric analysis (TGA) of 1âŠƒG is consistent with the crystallographic observation.', 'The thermogravimetric analysis (TGA) of 1âŠƒG is consistent with the crystallographic observation.', 'The thermogravimetric analysis (TGA) of 1âŠƒG is consistent with the crystallographic observation.', 'The guest-free 1 shows no clear weight loss until it reaches 220 Â°C and the anhydrous framework has enough structural strength as a solid adsorbent.', 'The TGA curve of 2âŠƒG also shows the stability after guest removal treatment and no clear weight loss was observed up to 280 Â°C.', 'The TGA curve of 2âŠƒG also shows the stability after guest removal treatment and no clear weight loss was observed up to 280 Â°C.', 'The TGA curve of 2âŠƒG also shows the stability after guest removal treatment and no clear weight loss was observed up to 280 Â°C.'] | ['TGA', 'TG', 'thermogravimetric analysis', 'weight loss', 'TGA', 'TG', 'weight loss'] | n | y | y | 1
QIRYAS_clean | QIRYAS | 10.1039/b715808d | ['The thermal stability of 1 has been investigated by thermogravimetric analysis (TGA).', 'The thermal stability of 1 has been investigated by thermogravimetric analysis (TGA).', 'The thermal stability of 1 has been investigated by thermogravimetric analysis (TGA).', 'The TGA curve undergoes three weight loss steps (Fig. S3).', 'The TGA curve undergoes three weight loss steps (Fig. S3).', 'The TGA curve undergoes three weight loss steps (Fig. S3).', 'The first weight loss of 12.8% (calcd: 12.5%) from room temperature to 105 Â°C is attributed to the removal of the free water molecules.', 'The second weight loss of 8.4% (calcd: 9.1%) in the range of 105â€“297 Â°C corresponds to the loss of the coordinated water molecules, OH and CH3O groups.', 'The third weight loss in the range of 300â€“500 Â°C is consistent with the removal of 2,4-pydc ligands.', 'The temperature dependence of the magnetic susceptibility in the temperature range of 2â€“300 K under 1 kOe applied field is shown in Fig. 4.', 'The fit of the Ï‡mâˆ’1versusT curve in the temperature range of 50â€“300 K gives a Weiss temperature Î¸ = âˆ’71.34 K and a Curie constant C = 4.25 cm3 molâˆ’1K, which agrees well with that expected for high-spin Co(II) in an octahedral site.'] | ['TGA', 'TG', 'thermogravimetric analysis', 'TGA', 'TG', 'weight loss', 'weight loss', 'weight loss', 'weight loss', 'temperature range', 'temperature range'] | n | y | y | 1
SOCWOX_clean | SOCWOX | 10.1039/b716476a | ['TGA was performed on a Perkinâ€“Elmer TG-7 analyzer heated from 35 to 900 Â°C under nitrogen.', 'TGA was performed on a Perkinâ€“Elmer TG-7 analyzer heated from 35 to 900 Â°C under nitrogen.', 'Temperature-dependent magnetic susceptibility data were obtained on a Quantum Design MPMSXL SQUID magnetometer under an applied field of 1000 Oe over the temperature range of 2â€“300 K.', '\nIn order to characterize the compounds more fully in terms of thermal stability, we studied them by TGA (Fig. S8â€“S9).', '\nIn order to characterize the compounds more fully in terms of thermal stability, we studied them by TGA (Fig. S8â€“S9).', 'The TGA curve of 1 shows that it undergoes dehydration in three steps in the temperature range of 35â€“102 Â°C, 102â€“179 Â°C and 203â€“256 Â°C.', 'The TGA curve of 1 shows that it undergoes dehydration in three steps in the temperature range of 35â€“102 Â°C, 102â€“179 Â°C and 203â€“256 Â°C.', 'The TGA curve of 1 shows that it undergoes dehydration in three steps in the temperature range of 35â€“102 Â°C, 102â€“179 Â°C and 203â€“256 Â°C.', 'For compound 2, the weight loss before 261 Â°C (obsd 26.71%, calcd 26.60%) corresponds to the departure of both the lattice and coordinated water molecules.', 'The TGA curve of 3 shows that it undergoes dehydration in the temperature range of 35â€“266 Â°C (obsd 20.1%, calcd 20.16%), and the anhydrous compound begins to decompose at 266 Â°C.', 'The TGA curve of 3 shows that it undergoes dehydration in the temperature range of 35â€“266 Â°C (obsd 20.1%, calcd 20.16%), and the anhydrous compound begins to decompose at 266 Â°C.', 'The TGA curve of 3 shows that it undergoes dehydration in the temperature range of 35â€“266 Â°C (obsd 20.1%, calcd 20.16%), and the anhydrous compound begins to decompose at 266 Â°C.', 'For compounds 4 and 5, the TGA curves are similar due to their similar structures.', 'For compounds 4 and 5, the TGA curves are similar due to their similar structures.', 'For 4, the weight loss attributed to the release of coordinated water molecules is observed in the range of 117â€“154 Â°C (obsd 5.3%, calcd 5.23%), and the framework begins to collapse from 186 Â°C; for 5, the dehydration weight loss is observed between 129 and 164 Â°C (obsd 4.9%, calcd 4.89%), and the departure of organic components occurred at 251 Â°C.', 'For 6, the TGA curve reveals a weight loss of 9.9% below 131 Â°C which corresponds to the loss of the free water molecule (calcd 9.71%).', 'For 6, the TGA curve reveals a weight loss of 9.9% below 131 Â°C which corresponds to the loss of the free water molecule (calcd 9.71%).', 'For 6, the TGA curve reveals a weight loss of 9.9% below 131 Â°C which corresponds to the loss of the free water molecule (calcd 9.71%).', 'The polycrystalline sample is then stable up to 241 Â°C, above which decomposition starts.', 'For 7, the weight loss attributed to the release of free water molecules is observed below 143 Â°C (obsd 5.8%, calcd 5.67%), and the anhydrous compound starts decomposition after 303 Â°C.', 'For 7, the weight loss attributed to the release of free water molecules is observed below 143 Â°C (obsd 5.8%, calcd 5.67%), and the anhydrous compound starts decomposition after 303 Â°C.', 'For 8 and 9, the weight loss attributed to the release of free water molecules is observed below 172 Â°C (obsd 4.4%, calcd 4.63%) and 182 Â°C (obsd 4.7%, calcd 4.71%), and the anhydrous compounds are stable up to 323 Â°C and 265 Â°C, respectively.', '\nThe temperature-dependent magnetic susceptibility data of compound 9 have been measured for polycrystalline samples at an applied magnetic field of 1000 Oe in the temperature range of 2â€“300 K (Fig. 10).'] | ['TGA', 'TG', 'temperature range', 'TGA', 'TG', 'TGA', 'TG', 'temperature range', 'weight loss', 'TGA', 'TG', 'temperature range', 'TGA', 'TG', 'weight loss', 'TGA', 'TG', 'weight loss', 'decomposition', 'weight loss', 'decomposition', 'weight loss', 'temperature range'] | n | y | y | 3
GIXGOK_clean | GIXGOK | 10.1039/b717233h | ['\nThermogravimetric (TG) analysis (Fig. S1) showed that compound 1 releases all the included water molecules before 100 Â°C (weight loss 26.2 wt%, calcd.', '\nThermogravimetric (TG) analysis (Fig. S1) showed that compound 1 releases all the included water molecules before 100 Â°C (weight loss 26.2 wt%, calcd.', 'No further weight loss occurs up to 270 Â°C.', 'TG analyses on the samples after the N2 sorption measurement indicated that the water guests were not completely evacuated out.'] | ['TG', 'weight loss', 'weight loss', 'TG'] | n | y | y | 1
SIZPUN_clean | SIZPUN | 10.1039/B801103F | ['\nThermogravimetric analysis (TGA) of 1 (Fig. S7, ESI) reveals a weight loss of âˆ¼48.3% in the region 25â€“300 Â°C in at least more than two steps.', '\nThermogravimetric analysis (TGA) of 1 (Fig. S7, ESI) reveals a weight loss of âˆ¼48.3% in the region 25â€“300 Â°C in at least more than two steps.', '\nThermogravimetric analysis (TGA) of 1 (Fig. S7, ESI) reveals a weight loss of âˆ¼48.3% in the region 25â€“300 Â°C in at least more than two steps.', '\nThermogravimetric analysis (TGA) of 1 (Fig. S7, ESI) reveals a weight loss of âˆ¼48.3% in the region 25â€“300 Â°C in at least more than two steps.', 'This weight loss corresponds to 84 water (observed 10.2%, calcd 10.4%) and 76 DMA molecules (observed 38.1%, calcd 38.0%).Decomposition of the framework is observed above 380 Â°C.', 'This weight loss corresponds to 84 water (observed 10.2%, calcd 10.4%) and 76 DMA molecules (observed 38.1%, calcd 38.0%).Decomposition of the framework is observed above 380 Â°C.', 'The TGA of 1a that has been prepared by treatment of 1, repeatedly soaking and desolvating in methanol and vacuum drying at 110 Â°C overnight, shows only a small weight loss (âˆ¼2.8%) up to 200 Â°C.', 'The TGA of 1a that has been prepared by treatment of 1, repeatedly soaking and desolvating in methanol and vacuum drying at 110 Â°C overnight, shows only a small weight loss (âˆ¼2.8%) up to 200 Â°C.', 'The TGA of 1a that has been prepared by treatment of 1, repeatedly soaking and desolvating in methanol and vacuum drying at 110 Â°C overnight, shows only a small weight loss (âˆ¼2.8%) up to 200 Â°C.'] | ['TGA', 'TG', 'thermogravimetric analysis', 'weight loss', 'weight loss', 'decomposition', 'TGA', 'TG', 'weight loss'] | n | y | y | 1
DOMCUE_clean | DOMCUE | 10.1039/b802196a | ['Upon heating desolvated 1, the complex loses coordinated solvent molecules up to 230 Â°C, and shows signs of decomposition from 300 Â°C to 495 Â°C to yield Tb2O3.', 'The magnetic properties of 1 both in the presence of DMF and desolvated were investigated in the 2-300 K temperature range with an applied field of 1000 Oe.'] | ['decomposition', 'temperature range'] | n | y | y | 1
AFOTUL_clean | AFOTUL | 10.1039/b803168a | ['The magnetic properties of compounds 1, 4, 5 and 6 have been investigated through the measurement of their magnetic susceptibilities over the temperature range of 1.8â€“300 K.', '\nThe TGA curve for compound 1 displays two steps of weight loss (Fig. 5).', '\nThe TGA curve for compound 1 displays two steps of weight loss (Fig. 5).', '\nThe TGA curve for compound 1 displays two steps of weight loss (Fig. 5).', 'The first weight loss of 9.8% began at 20 Â°C and completed at 150 Â°C, corresponding to the loss of HCOOH molecule (calculated: 8.6%).', 'TGA (thermal gravimetric analyses) were performed under nitrogen on a TGA V5.1A Dupont 2100 instrument from room temperature to 700 Â°C with a heating rate of 10 Â°C minâˆ’1.', 'TGA (thermal gravimetric analyses) were performed under nitrogen on a TGA V5.1A Dupont 2100 instrument from room temperature to 700 Â°C with a heating rate of 10 Â°C minâˆ’1.', 'TGA (thermal gravimetric analyses) were performed under nitrogen on a TGA V5.1A Dupont 2100 instrument from room temperature to 700 Â°C with a heating rate of 10 Â°C minâˆ’1.', 'Temperature dependent magnetic susceptibility measurements for polycrystalline compounds 1, 4, 5 and 6 were performed on a Quantum Design MPMS-XL7 SQUID magnetometer under an applied field of 2 kOe over the temperature range of 1.8â€“300 K.', 'The magnetic properties of compounds 1, 4, 5 and 6 were also studied by measuring their magnetic susceptibility over the temperature range of 1.8â€“300 K.'] | ['temperature range', 'TGA', 'TG', 'weight loss', 'weight loss', 'TGA', 'TG', 'thermal gravimetric', 'temperature range', 'temperature range'] | n | y | y | 2
AFOVAT_clean | AFOVAT | 10.1039/b803168a | ['The magnetic properties of compounds 1, 4, 5 and 6 have been investigated through the measurement of their magnetic susceptibilities over the temperature range of 1.8â€“300 K.', '\nThe TGA curve for compound 1 displays two steps of weight loss (Fig. 5).', '\nThe TGA curve for compound 1 displays two steps of weight loss (Fig. 5).', '\nThe TGA curve for compound 1 displays two steps of weight loss (Fig. 5).', 'The first weight loss of 9.8% began at 20 Â°C and completed at 150 Â°C, corresponding to the loss of HCOOH molecule (calculated: 8.6%).', 'TGA (thermal gravimetric analyses) were performed under nitrogen on a TGA V5.1A Dupont 2100 instrument from room temperature to 700 Â°C with a heating rate of 10 Â°C minâˆ’1.', 'TGA (thermal gravimetric analyses) were performed under nitrogen on a TGA V5.1A Dupont 2100 instrument from room temperature to 700 Â°C with a heating rate of 10 Â°C minâˆ’1.', 'TGA (thermal gravimetric analyses) were performed under nitrogen on a TGA V5.1A Dupont 2100 instrument from room temperature to 700 Â°C with a heating rate of 10 Â°C minâˆ’1.', 'Temperature dependent magnetic susceptibility measurements for polycrystalline compounds 1, 4, 5 and 6 were performed on a Quantum Design MPMS-XL7 SQUID magnetometer under an applied field of 2 kOe over the temperature range of 1.8â€“300 K.', 'The magnetic properties of compounds 1, 4, 5 and 6 were also studied by measuring their magnetic susceptibility over the temperature range of 1.8â€“300 K.'] | ['temperature range', 'TGA', 'TG', 'weight loss', 'weight loss', 'TGA', 'TG', 'thermal gravimetric', 'temperature range', 'temperature range'] | n | y | y | 3
AFOVEX_clean | AFOVEX | 10.1039/b803168a | ['The magnetic properties of compounds 1, 4, 5 and 6 have been investigated through the measurement of their magnetic susceptibilities over the temperature range of 1.8â€“300 K.', '\nThe TGA curve for compound 1 displays two steps of weight loss (Fig. 5).', '\nThe TGA curve for compound 1 displays two steps of weight loss (Fig. 5).', '\nThe TGA curve for compound 1 displays two steps of weight loss (Fig. 5).', 'The first weight loss of 9.8% began at 20 Â°C and completed at 150 Â°C, corresponding to the loss of HCOOH molecule (calculated: 8.6%).', 'TGA (thermal gravimetric analyses) were performed under nitrogen on a TGA V5.1A Dupont 2100 instrument from room temperature to 700 Â°C with a heating rate of 10 Â°C minâˆ’1.', 'TGA (thermal gravimetric analyses) were performed under nitrogen on a TGA V5.1A Dupont 2100 instrument from room temperature to 700 Â°C with a heating rate of 10 Â°C minâˆ’1.', 'TGA (thermal gravimetric analyses) were performed under nitrogen on a TGA V5.1A Dupont 2100 instrument from room temperature to 700 Â°C with a heating rate of 10 Â°C minâˆ’1.', 'Temperature dependent magnetic susceptibility measurements for polycrystalline compounds 1, 4, 5 and 6 were performed on a Quantum Design MPMS-XL7 SQUID magnetometer under an applied field of 2 kOe over the temperature range of 1.8â€“300 K.', 'The magnetic properties of compounds 1, 4, 5 and 6 were also studied by measuring their magnetic susceptibility over the temperature range of 1.8â€“300 K.'] | ['temperature range', 'TGA', 'TG', 'weight loss', 'weight loss', 'TGA', 'TG', 'thermal gravimetric', 'temperature range', 'temperature range'] | n | y | y | 4
KOGYIP_clean | KOGYIP | 10.1039/b803728k | ['Thermogravimetric analysis (TGA) was performed at a rate of 10 Â°C minâˆ’1 using a NETZSCH TG 209 system.', 'Thermogravimetric analysis (TGA) was performed at a rate of 10 Â°C minâˆ’1 using a NETZSCH TG 209 system.', 'Thermogravimetric analysis (TGA) was performed at a rate of 10 Â°C minâˆ’1 using a NETZSCH TG 209 system.', '\nThe phase purity of the bulk materials of 1 and 2 was confirmed by comparison of their powder diffraction (XRPD) patterns with those calculated from single crystal X-ray diffraction studies (Fig. S1).Thermogravimetric analysis of 1 and 2 was carried out in air over the range 20â€“650 Â°C.', 'The TGA curve of 2 shows that the first weight loss from 20 to 215 Â°C is in accordance with the loss of lattice water molecules (found: 5.88%; calculated: 5.86%), and the framework of 2 began to decompose up to 220 Â°C and gave the CuO residue (found: 20.88%; calculated: 20.71%) up to 620 Â°C.', 'The TGA curve of 2 shows that the first weight loss from 20 to 215 Â°C is in accordance with the loss of lattice water molecules (found: 5.88%; calculated: 5.86%), and the framework of 2 began to decompose up to 220 Â°C and gave the CuO residue (found: 20.88%; calculated: 20.71%) up to 620 Â°C.', 'The TGA curve of 2 shows that the first weight loss from 20 to 215 Â°C is in accordance with the loss of lattice water molecules (found: 5.88%; calculated: 5.86%), and the framework of 2 began to decompose up to 220 Â°C and gave the CuO residue (found: 20.88%; calculated: 20.71%) up to 620 Â°C.'] | ['TGA', 'TG', 'thermogravimetric analysis', 'thermogravimetric analysis', 'TGA', 'TG', 'weight loss'] | n | y | y | 1
UFEXEJ_clean | UFEXEJ | 10.1039/b804490b | ['\nThe variable-temperature magnetic susceptibilities of 1â€“3 were measured in the temperature range of 2â€“300 K with a magnetic field strength of 5000 Oe (Fig. 3 and ESI).', '\nBecause of the isomorphic feature of 1â€“3, the TGA curve of 3 is described in detail as a typical example.', '\nBecause of the isomorphic feature of 1â€“3, the TGA curve of 3 is described in detail as a typical example.', 'The TG curve was obtained in a nitrogen atmosphere for a crystalline sample of 3 from 30 to 1200 Â°C.', 'It can be seen from the TG curve (Fig. 4) that there is a weight loss of 6.71% (calcd 6.84%) in the temperature range 30â€“250 Â°C corresponding to the release of three water molecules.', 'It can be seen from the TG curve (Fig. 4) that there is a weight loss of 6.71% (calcd 6.84%) in the temperature range 30â€“250 Â°C corresponding to the release of three water molecules.', 'It can be seen from the TG curve (Fig. 4) that there is a weight loss of 6.71% (calcd 6.84%) in the temperature range 30â€“250 Â°C corresponding to the release of three water molecules.', 'Variable-temperature magnetic susceptibilities in the temperature range of 2â€“300 K were preformed on a Quantum Design PPMS-9 T magnetometer.'] | ['temperature range', 'TGA', 'TG', 'TG', 'TG', 'weight loss', 'temperature range', 'temperature range'] | n | y | y | I
UFEXIN_clean | UFEXIN | 10.1039/b804490b | ['\nThe variable-temperature magnetic susceptibilities of 1â€“3 were measured in the temperature range of 2â€“300 K with a magnetic field strength of 5000 Oe (Fig. 3 and ESI).', '\nBecause of the isomorphic feature of 1â€“3, the TGA curve of 3 is described in detail as a typical example.', '\nBecause of the isomorphic feature of 1â€“3, the TGA curve of 3 is described in detail as a typical example.', 'The TG curve was obtained in a nitrogen atmosphere for a crystalline sample of 3 from 30 to 1200 Â°C.', 'It can be seen from the TG curve (Fig. 4) that there is a weight loss of 6.71% (calcd 6.84%) in the temperature range 30â€“250 Â°C corresponding to the release of three water molecules.', 'It can be seen from the TG curve (Fig. 4) that there is a weight loss of 6.71% (calcd 6.84%) in the temperature range 30â€“250 Â°C corresponding to the release of three water molecules.', 'It can be seen from the TG curve (Fig. 4) that there is a weight loss of 6.71% (calcd 6.84%) in the temperature range 30â€“250 Â°C corresponding to the release of three water molecules.', 'Variable-temperature magnetic susceptibilities in the temperature range of 2â€“300 K were preformed on a Quantum Design PPMS-9 T magnetometer.'] | ['temperature range', 'TGA', 'TG', 'TG', 'TG', 'weight loss', 'temperature range', 'temperature range'] | n | y | y | II
AFOQUI_clean | AFOQUI | 10.1039/b804944k | ['Then the simutaneous decomposition of two mixed ligands was observed up to 510 Â°C (expt. 65.8%, calcd.'] | ['decomposition'] | n | y | y | 1
NUHZAS_clean | NUHZAS | 10.1039/b806297h | ['TG analyses were performed on a Perkin-Elmer TGA7 instrument in flowing N2 with a heating rate of 20 Â°C minâˆ’1.', 'TG analyses were performed on a Perkin-Elmer TGA7 instrument in flowing N2 with a heating rate of 20 Â°C minâˆ’1.', '\nThermal gravimetric analyses (TGA) were carried out to examine the thermal stabilities of 1â€“6 The results show that complexes 1â€“6 are very stable in air at ambient temperature, which makes them potential candidates for practical applications.', '\nThermal gravimetric analyses (TGA) were carried out to examine the thermal stabilities of 1â€“6 The results show that complexes 1â€“6 are very stable in air at ambient temperature, which makes them potential candidates for practical applications.', '\nThermal gravimetric analyses (TGA) were carried out to examine the thermal stabilities of 1â€“6 The results show that complexes 1â€“6 are very stable in air at ambient temperature, which makes them potential candidates for practical applications.', 'For complex 1, the weight loss corresponding to the release of the two lattice water molecules is observed from 70 to 139 Â°C.', 'The TGA curve of 2 shows that the first weight loss of 1.90% between 77 and 126 Â°C corresponds to the loss of one coordinated water molecule per formula unit (calcd 1.79%), Another weight loss of 1.83% occurred in the temperature range 141â€“196 Â°C, mainly corresponding to the removal of the one lattice water molecule per formula unit (calcd 1.79%), then it was stable up to 270 Â°C.', 'The TGA curve of 2 shows that the first weight loss of 1.90% between 77 and 126 Â°C corresponds to the loss of one coordinated water molecule per formula unit (calcd 1.79%), Another weight loss of 1.83% occurred in the temperature range 141â€“196 Â°C, mainly corresponding to the removal of the one lattice water molecule per formula unit (calcd 1.79%), then it was stable up to 270 Â°C.', 'The TGA curve of 2 shows that the first weight loss of 1.90% between 77 and 126 Â°C corresponds to the loss of one coordinated water molecule per formula unit (calcd 1.79%), Another weight loss of 1.83% occurred in the temperature range 141â€“196 Â°C, mainly corresponding to the removal of the one lattice water molecule per formula unit (calcd 1.79%), then it was stable up to 270 Â°C.', 'The TGA curve of 2 shows that the first weight loss of 1.90% between 77 and 126 Â°C corresponds to the loss of one coordinated water molecule per formula unit (calcd 1.79%), Another weight loss of 1.83% occurred in the temperature range 141â€“196 Â°C, mainly corresponding to the removal of the one lattice water molecule per formula unit (calcd 1.79%), then it was stable up to 270 Â°C.', 'The framework collapsed in the temperature range of 270â€“800 Â°C before the final formation of a metal oxide.', 'For 3, the weight loss attributed to the gradual release of water molecules is observed in the range 50â€“26 Â°C (obsd 1.02%, calcd 0.82%).', 'The TGA curve of 4 shows that the first weight loss of 4.02% between 50 and 170 Â°C corresponds to the loss of 1.54 water molecules per formula unit (calcd.', 'The TGA curve of 4 shows that the first weight loss of 4.02% between 50 and 170 Â°C corresponds to the loss of 1.54 water molecules per formula unit (calcd.', 'The TGA curve of 4 shows that the first weight loss of 4.02% between 50 and 170 Â°C corresponds to the loss of 1.54 water molecules per formula unit (calcd.', 'The framework collapsed in the temperature range 300â€“800 Â°C before the final formation of a metal oxide.', 'For 6, the weight loss in the range of 76â€“140 Â°C corresponds to the departure of water molecules (obsd 15.10%, calcd 14.73%).'] | ['TGA', 'TG', 'TGA', 'TG', 'thermal gravimetric', 'weight loss', 'TGA', 'TG', 'weight loss', 'temperature range', 'temperature range', 'weight loss', 'TGA', 'TG', 'weight loss', 'temperature range', 'weight loss'] | n | y | y | 6
TOPKIT_clean | TOPKIT | 10.1039/b807063f | ['\nCompounds 1â€“4 and 6 were examined by thermogravimetric analysis (TGA).', '\nCompounds 1â€“4 and 6 were examined by thermogravimetric analysis (TGA).', '\nCompounds 1â€“4 and 6 were examined by thermogravimetric analysis (TGA).', 'For {[Cu2(5-nbdc)2(DMF)2]Â·2DMF}âˆž1, coordinated and guest DMF molecules constitute 35% by weight of this material and TGA shows this weight loss occurs by 100 Â°C.', 'For {[Cu2(5-nbdc)2(DMF)2]Â·2DMF}âˆž1, coordinated and guest DMF molecules constitute 35% by weight of this material and TGA shows this weight loss occurs by 100 Â°C.', 'For {[Cu2(5-nbdc)2(DMF)2]Â·2DMF}âˆž1, coordinated and guest DMF molecules constitute 35% by weight of this material and TGA shows this weight loss occurs by 100 Â°C.', 'In this case, loss of all of the DMF requires 42% weight loss with 40% being observed.', 'Again, this compound exhibits thermal stability up to 250 Â°C with onset of framework decomposition above this temperature.', 'The TGA of 3 shows several stages of weight loss, with 34% lost up to 100 Â°C (calc. mass loss of uncoordinated water 31%).', 'The TGA of 3 shows several stages of weight loss, with 34% lost up to 100 Â°C (calc. mass loss of uncoordinated water 31%).', 'The TGA of 3 shows several stages of weight loss, with 34% lost up to 100 Â°C (calc. mass loss of uncoordinated water 31%).', 'The TGA of 3 shows several stages of weight loss, with 34% lost up to 100 Â°C (calc. mass loss of uncoordinated water 31%).', 'A further 10% is lost between 100 Â°C and 200 Â°C, then there is a range of stability between 200 Â°C and 300 Â°C, before the material undergoes decomposition at 340 Â°C.', 'The TGA of 4 shows it loses 4.5% of its mass by 160 Â°C, which corresponds to the coordinated water molecules (calc. 4.3%).', 'The TGA of 4 shows it loses 4.5% of its mass by 160 Â°C, which corresponds to the coordinated water molecules (calc. 4.3%).', 'Decomposition then ensues with weight loss broadly attributable in two steps as 33% mass is lost between 200â€“300 Â°C and another 36% from 300â€“425 Â°C at which stage only CuO remains.', 'Decomposition then ensues with weight loss broadly attributable in two steps as 33% mass is lost between 200â€“300 Â°C and another 36% from 300â€“425 Â°C at which stage only CuO remains.', 'TGA experiments were carried out on a Perkin Elmer TGA7 Thermogravimetric Analyzer at a scan rate of 5 Â°C minâˆ’1 under a continuous flow of N2 (20 cm3 minâˆ’1).', 'TGA experiments were carried out on a Perkin Elmer TGA7 Thermogravimetric Analyzer at a scan rate of 5 Â°C minâˆ’1 under a continuous flow of N2 (20 cm3 minâˆ’1).'] | ['TGA', 'TG', 'thermogravimetric analysis', 'TGA', 'TG', 'weight loss', 'weight loss', 'decomposition', 'TGA', 'TG', 'weight loss', 'mass loss', 'decomposition', 'TGA', 'TG', 'weight loss', 'decomposition', 'TGA', 'TG'] | n | y | y | 4
DOKHIV_clean | DOKHIV | 10.1039/b808373h | ['Thermal gravimetric analysis (TGA) showed that 1, 2 and 3 can be stable up to 300 Â°C.', 'Thermal gravimetric analysis (TGA) showed that 1, 2 and 3 can be stable up to 300 Â°C.', 'Thermal gravimetric analysis (TGA) showed that 1, 2 and 3 can be stable up to 300 Â°C.', 'For complex 1, there is no weight loss from 50 to 300 Â°C.', 'For complex 2, there is a gradual weight loss of 4.9% from 40 to 250 Â°C, which corresponds to the loss of 0.5 uncoordinated and 1 coordinated water molecules (calcd: 5.1%).', 'For complex 3, the weight loss of 5.0% from 40 to 130 Â°C corresponds to the loss of 3 uncoordinated water molecules (calcd: 5.4%).', 'Thermogravimetric experiments were performed using a TGA/SDTA851 instrument (heating rate of 10 Â°C minâˆ’1, nitrogen stream).', 'Thermogravimetric experiments were performed using a TGA/SDTA851 instrument (heating rate of 10 Â°C minâˆ’1, nitrogen stream).'] | ['TGA', 'TG', 'thermal gravimetric', 'weight loss', 'weight loss', 'weight loss', 'TGA', 'TG'] | n | y | y | 1
DOKHOB_clean | DOKHOB | 10.1039/b808373h | ['Thermal gravimetric analysis (TGA) showed that 1, 2 and 3 can be stable up to 300 Â°C.', 'Thermal gravimetric analysis (TGA) showed that 1, 2 and 3 can be stable up to 300 Â°C.', 'Thermal gravimetric analysis (TGA) showed that 1, 2 and 3 can be stable up to 300 Â°C.', 'For complex 1, there is no weight loss from 50 to 300 Â°C.', 'For complex 2, there is a gradual weight loss of 4.9% from 40 to 250 Â°C, which corresponds to the loss of 0.5 uncoordinated and 1 coordinated water molecules (calcd: 5.1%).', 'For complex 3, the weight loss of 5.0% from 40 to 130 Â°C corresponds to the loss of 3 uncoordinated water molecules (calcd: 5.4%).', 'Thermogravimetric experiments were performed using a TGA/SDTA851 instrument (heating rate of 10 Â°C minâˆ’1, nitrogen stream).', 'Thermogravimetric experiments were performed using a TGA/SDTA851 instrument (heating rate of 10 Â°C minâˆ’1, nitrogen stream).'] | ['TGA', 'TG', 'thermal gravimetric', 'weight loss', 'weight loss', 'weight loss', 'TGA', 'TG'] | n | y | y | 2
DOKHUH_clean | DOKHUH | 10.1039/b808373h | ['Thermal gravimetric analysis (TGA) showed that 1, 2 and 3 can be stable up to 300 Â°C.', 'Thermal gravimetric analysis (TGA) showed that 1, 2 and 3 can be stable up to 300 Â°C.', 'Thermal gravimetric analysis (TGA) showed that 1, 2 and 3 can be stable up to 300 Â°C.', 'For complex 1, there is no weight loss from 50 to 300 Â°C.', 'For complex 2, there is a gradual weight loss of 4.9% from 40 to 250 Â°C, which corresponds to the loss of 0.5 uncoordinated and 1 coordinated water molecules (calcd: 5.1%).', 'For complex 3, the weight loss of 5.0% from 40 to 130 Â°C corresponds to the loss of 3 uncoordinated water molecules (calcd: 5.4%).', 'Thermogravimetric experiments were performed using a TGA/SDTA851 instrument (heating rate of 10 Â°C minâˆ’1, nitrogen stream).', 'Thermogravimetric experiments were performed using a TGA/SDTA851 instrument (heating rate of 10 Â°C minâˆ’1, nitrogen stream).'] | ['TGA', 'TG', 'thermal gravimetric', 'weight loss', 'weight loss', 'weight loss', 'TGA', 'TG'] | n | y | y | 3
KOHKIC_clean | KOHKIC | 10.1039/b809069f | ['The TGA curve of 1 reveals a weight loss of 26.6% from 30 to 225 Â°C corresponding to the removal of 10 free H2O, 1.5 EtOH and 5 DMF guest molecules (calc. 26.9%), and no further weight loss before the decomposition at 320 Â°C (Fig. S8).', 'The TGA curve of 1 reveals a weight loss of 26.6% from 30 to 225 Â°C corresponding to the removal of 10 free H2O, 1.5 EtOH and 5 DMF guest molecules (calc. 26.9%), and no further weight loss before the decomposition at 320 Â°C (Fig. S8).', 'The TGA curve of 1 reveals a weight loss of 26.6% from 30 to 225 Â°C corresponding to the removal of 10 free H2O, 1.5 EtOH and 5 DMF guest molecules (calc. 26.9%), and no further weight loss before the decomposition at 320 Â°C (Fig. S8).', 'The TGA curve of 1 reveals a weight loss of 26.6% from 30 to 225 Â°C corresponding to the removal of 10 free H2O, 1.5 EtOH and 5 DMF guest molecules (calc. 26.9%), and no further weight loss before the decomposition at 320 Â°C (Fig. S8).', 'The guest molecules of 1 can also be removed by soaking in CH3OH for 48 h and subsequent heating at 150 Â°C under vacuum for 8 h, which is verified by TGA on the desolvated 1, and a weight loss of 0.6% (calc. 0.5%) within 220â€“250 Â°C corresponding to the release of aqua ligands (Fig. S8).', 'The guest molecules of 1 can also be removed by soaking in CH3OH for 48 h and subsequent heating at 150 Â°C under vacuum for 8 h, which is verified by TGA on the desolvated 1, and a weight loss of 0.6% (calc. 0.5%) within 220â€“250 Â°C corresponding to the release of aqua ligands (Fig. S8).', 'The guest molecules of 1 can also be removed by soaking in CH3OH for 48 h and subsequent heating at 150 Â°C under vacuum for 8 h, which is verified by TGA on the desolvated 1, and a weight loss of 0.6% (calc. 0.5%) within 220â€“250 Â°C corresponding to the release of aqua ligands (Fig. S8).', 'Regarding the considerable gas sorption capability and the hydrophobic pore surfaces of 1, we further examined solvent uptake ability for hydrophilic and hydrophobic guests by TGA and PXRD techniques.', 'Regarding the considerable gas sorption capability and the hydrophobic pore surfaces of 1, we further examined solvent uptake ability for hydrophilic and hydrophobic guests by TGA and PXRD techniques.', 'In spite of the small molecular sizes of H2O and CH3OH, only 98 and 121 mg gâˆ’1 H2O and CH3OH (Fig. 3b, weight losses of 8.9 and 10.8%, respectively) can be adsorbed by 1, respectively.', 'On the other hand, 1 exhibits better sorption capability for larger benzene molecules (3.3 Ã— 6.6 Ã…2) with a weight loss of 18.2% or a sorption amount of 222 mg gâˆ’1, approximately twice those for H2O and CH3OH.', 'It should be noted that, when we use KNO3 to replace NaNO3 in the reaction system, an isomorphous potassium analogue (Kâ€“O = 2.699(5)â€“2.742(5) Ã…) of 1 can also be readily prepared and fully characterized by single-crystal X-ray diffraction, PXRD, elemental analysis, IR spectroscopy and TGA, indicating that the framework composition and structural features of this newly discovered (3,12)-connected frameworks can be finely tuned.', 'It should be noted that, when we use KNO3 to replace NaNO3 in the reaction system, an isomorphous potassium analogue (Kâ€“O = 2.699(5)â€“2.742(5) Ã…) of 1 can also be readily prepared and fully characterized by single-crystal X-ray diffraction, PXRD, elemental analysis, IR spectroscopy and TGA, indicating that the framework composition and structural features of this newly discovered (3,12)-connected frameworks can be finely tuned.'] | ['TGA', 'TG', 'weight loss', 'decomposition', 'TGA', 'TG', 'weight loss', 'TGA', 'TG', 'weight loss', 'weight loss', 'TGA', 'TG'] | n | y | y | 1
KOHKOI_clean | KOHKOI | 10.1039/b809069f | ['The TGA curve of 1 reveals a weight loss of 26.6% from 30 to 225 Â°C corresponding to the removal of 10 free H2O, 1.5 EtOH and 5 DMF guest molecules (calc. 26.9%), and no further weight loss before the decomposition at 320 Â°C (Fig. S8).', 'The TGA curve of 1 reveals a weight loss of 26.6% from 30 to 225 Â°C corresponding to the removal of 10 free H2O, 1.5 EtOH and 5 DMF guest molecules (calc. 26.9%), and no further weight loss before the decomposition at 320 Â°C (Fig. S8).', 'The TGA curve of 1 reveals a weight loss of 26.6% from 30 to 225 Â°C corresponding to the removal of 10 free H2O, 1.5 EtOH and 5 DMF guest molecules (calc. 26.9%), and no further weight loss before the decomposition at 320 Â°C (Fig. S8).', 'The TGA curve of 1 reveals a weight loss of 26.6% from 30 to 225 Â°C corresponding to the removal of 10 free H2O, 1.5 EtOH and 5 DMF guest molecules (calc. 26.9%), and no further weight loss before the decomposition at 320 Â°C (Fig. S8).', 'The guest molecules of 1 can also be removed by soaking in CH3OH for 48 h and subsequent heating at 150 Â°C under vacuum for 8 h, which is verified by TGA on the desolvated 1, and a weight loss of 0.6% (calc. 0.5%) within 220â€“250 Â°C corresponding to the release of aqua ligands (Fig. S8).', 'The guest molecules of 1 can also be removed by soaking in CH3OH for 48 h and subsequent heating at 150 Â°C under vacuum for 8 h, which is verified by TGA on the desolvated 1, and a weight loss of 0.6% (calc. 0.5%) within 220â€“250 Â°C corresponding to the release of aqua ligands (Fig. S8).', 'The guest molecules of 1 can also be removed by soaking in CH3OH for 48 h and subsequent heating at 150 Â°C under vacuum for 8 h, which is verified by TGA on the desolvated 1, and a weight loss of 0.6% (calc. 0.5%) within 220â€“250 Â°C corresponding to the release of aqua ligands (Fig. S8).', 'Regarding the considerable gas sorption capability and the hydrophobic pore surfaces of 1, we further examined solvent uptake ability for hydrophilic and hydrophobic guests by TGA and PXRD techniques.', 'Regarding the considerable gas sorption capability and the hydrophobic pore surfaces of 1, we further examined solvent uptake ability for hydrophilic and hydrophobic guests by TGA and PXRD techniques.', 'In spite of the small molecular sizes of H2O and CH3OH, only 98 and 121 mg gâˆ’1 H2O and CH3OH (Fig. 3b, weight losses of 8.9 and 10.8%, respectively) can be adsorbed by 1, respectively.', 'On the other hand, 1 exhibits better sorption capability for larger benzene molecules (3.3 Ã— 6.6 Ã…2) with a weight loss of 18.2% or a sorption amount of 222 mg gâˆ’1, approximately twice those for H2O and CH3OH.', 'It should be noted that, when we use KNO3 to replace NaNO3 in the reaction system, an isomorphous potassium analogue (Kâ€“O = 2.699(5)â€“2.742(5) Ã…) of 1 can also be readily prepared and fully characterized by single-crystal X-ray diffraction, PXRD, elemental analysis, IR spectroscopy and TGA, indicating that the framework composition and structural features of this newly discovered (3,12)-connected frameworks can be finely tuned.', 'It should be noted that, when we use KNO3 to replace NaNO3 in the reaction system, an isomorphous potassium analogue (Kâ€“O = 2.699(5)â€“2.742(5) Ã…) of 1 can also be readily prepared and fully characterized by single-crystal X-ray diffraction, PXRD, elemental analysis, IR spectroscopy and TGA, indicating that the framework composition and structural features of this newly discovered (3,12)-connected frameworks can be finely tuned.'] | ['TGA', 'TG', 'weight loss', 'decomposition', 'TGA', 'TG', 'weight loss', 'TGA', 'TG', 'weight loss', 'weight loss', 'TGA', 'TG'] | n | y | y | 2
VONBIK_clean | VONBIK | 10.1039/b809336a | ['TGA was performed on a Perkinâ€“Elmer TG-7 analyzer heated from 35 to 800Â°C under nitrogen.', 'TGA was performed on a Perkinâ€“Elmer TG-7 analyzer heated from 35 to 800Â°C under nitrogen.', '\nIn order to characterize the compounds more fully in terms of thermal stability, their thermal behaviors were studied by TGA.', '\nIn order to characterize the compounds more fully in terms of thermal stability, their thermal behaviors were studied by TGA.', 'For compounds 1 and 2, the weight losses in the range of 33â€“276 Â°C for 1 and 37â€“331 Â°C for 2 correspond to the removal of the organic components, and the remaining weight corresponds to the formation of ZnO in 1 (obsd 17.9%, calcd 17.4%) and CdO in 2 (obsd 25.4%, calcd 25.0%).', 'The TGA curve of 3 shows that it loses the water molecules from room temperature to 102 Â°C (obsd 12.4%, calcd 12.7%), and then the anhydrous compound begins to decompose, leading to the formation of zinc oxide as the residue (obsd 15.2%, calcd 14.4%).', 'The TGA curve of 3 shows that it loses the water molecules from room temperature to 102 Â°C (obsd 12.4%, calcd 12.7%), and then the anhydrous compound begins to decompose, leading to the formation of zinc oxide as the residue (obsd 15.2%, calcd 14.4%).', 'The TG curve of compound 4 shows a weight loss of 3.7% from room temperature to 96 Â°C, corresponding to the release of one water molecule (calcd 3.2%).', 'The TG curve of compound 4 shows a weight loss of 3.7% from room temperature to 96 Â°C, corresponding to the release of one water molecule (calcd 3.2%).', 'For 5, the decomposition weight loss begins at 262 Â°C and ends above 517 Â°C.', 'For 5, the decomposition weight loss begins at 262 Â°C and ends above 517 Â°C.', 'The TGA curve of 6 shows that it loses the dissociative L3 ligand from room temperature to 183 Â°C (obsd 25.8%, calcd 25.8%), and then the remaining composition begins to decompose and lead to the formation of CdO as the residue (obsd 18.1%, calcd 16.9%).', 'The TGA curve of 6 shows that it loses the dissociative L3 ligand from room temperature to 183 Â°C (obsd 25.8%, calcd 25.8%), and then the remaining composition begins to decompose and lead to the formation of CdO as the residue (obsd 18.1%, calcd 16.9%).', 'For 7 and 8, the weight loss attributed to the gradual release of water molecules is observed in the range 20â€“103 Â°C for 7 and 18â€“146 Â°C for 8, and the decomposition of the residual composition occurs from 194 Â°C to 492 Â°C for 7 and 248 Â°C to 502 Â°C for 8, leading to the formation of CdO as the residue (obsd 16.8%, calcd 16.5%) for 7 and (obsd 16.2%, calcd 15.8%) for 8.', 'For 7 and 8, the weight loss attributed to the gradual release of water molecules is observed in the range 20â€“103 Â°C for 7 and 18â€“146 Â°C for 8, and the decomposition of the residual composition occurs from 194 Â°C to 492 Â°C for 7 and 248 Â°C to 502 Â°C for 8, leading to the formation of CdO as the residue (obsd 16.8%, calcd 16.5%) for 7 and (obsd 16.2%, calcd 15.8%) for 8.'] | ['TGA', 'TG', 'TGA', 'TG', 'weight loss', 'TGA', 'TG', 'TG', 'weight loss', 'weight loss', 'decomposition', 'TGA', 'TG', 'weight loss', 'decomposition'] | n | y | y | 3
BONNIC_clean | BONNIC | 10.1039/b809557d | ['\nThermogravimetric analysis (TGA) was performed on crystalline samples from 40 to 650 Â°C under a nitrogen atmosphere.', '\nThermogravimetric analysis (TGA) was performed on crystalline samples from 40 to 650 Â°C under a nitrogen atmosphere.', '\nThermogravimetric analysis (TGA) was performed on crystalline samples from 40 to 650 Â°C under a nitrogen atmosphere.', 'A weight loss of 9.2% by 155 Â°C was observed for 1, corresponding to the release of water molecules (calculated 9.5%).', 'The removal of water molecules was complete by 152 Â°C for 2, indicated by a weight loss of 8.6% (calculated 9.5%).', 'A weight loss of 9.3% occurred between 40 and 133 Â°C for 3, consistent with the loss of three free water molecules (calculated 9.9%) and a further weight loss of 3.8% at 204 Â°C corresponds to the release of one coordinated water molecule (calculated 3.3%).', 'Decomposition of organic components occurred at 194, 252 and 243 Â°C for 1, 2 and 3, respectively.', 'TGA was performed on a Perkin-Elmer TGA7 thermal analyzer under flowing N2 with a heating rate of 10 Â°C minâˆ’1 between 40 and 650 Â°C.', 'TGA was performed on a Perkin-Elmer TGA7 thermal analyzer under flowing N2 with a heating rate of 10 Â°C minâˆ’1 between 40 and 650 Â°C.'] | ['TGA', 'TG', 'thermogravimetric analysis', 'weight loss', 'weight loss', 'weight loss', 'decomposition', 'TGA', 'TG'] | n | y | y | 3
WOPDEL_clean | WOPDEL | 10.1039/b811725j | ['\nThe thermogravimetric analysis (TGA) pattern of 1â€“5 is shown in Fig. S4 (ESI).', '\nThe thermogravimetric analysis (TGA) pattern of 1â€“5 is shown in Fig. S4 (ESI).', '\nThe thermogravimetric analysis (TGA) pattern of 1â€“5 is shown in Fig. S4 (ESI).', 'For complex 2, the first weight loss of 6.41% (calcd: 5.57%) was observed from 30 to 160 Â°C corresponding to the loss of one and a half free water molecules per formula unit.', 'The second process might start from 160 to 455 Â°C, indicating the decomposition of the coordination framework.', 'Complex 3 exhibited no mass loss until âˆ¼175 Â°C, at which point a series of mass losses ensued.', 'The TG analysis of 5 shows the first weight loss of 5.17% (calcd.', 'The TG analysis of 5 shows the first weight loss of 5.17% (calcd.', 'This represents the decomposition of the material.', 'In principle, the stability of an open structure cannot be solely determined from the TGA measurement since it may collapse without a notable change in weight.', 'In principle, the stability of an open structure cannot be solely determined from the TGA measurement since it may collapse without a notable change in weight.', 'The magnetic susceptibilities of 1â€“3 were measured in the 2â€“300 K temperature range, and shown as Ï‡MT and Ï‡MversusT plots in Fig. 10.', 'The magnetic susceptibilities, Ï‡M, of 5 were measured in the 2â€“300 K temperature range, and shown as Ï‡MT and Ï‡MversusT plots in Fig. 11.'] | ['TGA', 'TG', 'thermogravimetric analysis', 'weight loss', 'decomposition', 'mass loss', 'TG', 'weight loss', 'decomposition', 'TGA', 'TG', 'temperature range', 'temperature range'] | n | y | y | 2
QOMDUS_clean | QOMDUS | 10.1039/b812366g | ['Thermogravimetric analysis revealed a mass loss of 19.8% between 25 Â°C and 180 Â°C, corresponding closely to 2 molecules of DMF per Zn2 unit (calc. 19.0%).', 'Thermogravimetric analysis revealed a mass loss of 19.8% between 25 Â°C and 180 Â°C, corresponding closely to 2 molecules of DMF per Zn2 unit (calc. 19.0%).'] | ['thermogravimetric analysis', 'mass loss'] | n | y | y | 6
HOGSIG_clean | HOGSIG | 10.1039/b812402g | ['Magnetic susceptibility data were collected on a crushed crystalline sample of 1 in the 2â€“300 K temperature range at applied dc fields of 400 G (2â€“30 K) and 0.7 T (30â€“300 K).'] | ['temperature range'] | n | y | y | 1
YOQYOT_clean | YOQYOT | 10.1039/b812670d | ['\nA sample of compound 1 shows the first weight loss in the TGA (Fig. S4 in ESI) in the temperature range 260â€“370 Â°C which corresponds to the removal of one btre (or bdc) ligand (obs.', '\nA sample of compound 1 shows the first weight loss in the TGA (Fig. S4 in ESI) in the temperature range 260â€“370 Â°C which corresponds to the removal of one btre (or bdc) ligand (obs.', '\nA sample of compound 1 shows the first weight loss in the TGA (Fig. S4 in ESI) in the temperature range 260â€“370 Â°C which corresponds to the removal of one btre (or bdc) ligand (obs.', '\nA sample of compound 1 shows the first weight loss in the TGA (Fig. S4 in ESI) in the temperature range 260â€“370 Â°C which corresponds to the removal of one btre (or bdc) ligand (obs.', 'A continuing weight loss from 370 to 600 Â°C matches with a complete loss of the remaining 2 bdc or btre + bdc ligands (obs.', 'A sample of compound 2 shows the first weight loss in the temperature range 80â€“160 Â°C in the TGA (Fig. S5 in ESI) or up to 110 Â°C in the TGA-IR-MS which corresponds to the removal of the crystal water molecule (m/z = 17 and 18 in MS, H2O bands in IR; TGA obs.', 'A sample of compound 2 shows the first weight loss in the temperature range 80â€“160 Â°C in the TGA (Fig. S5 in ESI) or up to 110 Â°C in the TGA-IR-MS which corresponds to the removal of the crystal water molecule (m/z = 17 and 18 in MS, H2O bands in IR; TGA obs.', 'A sample of compound 2 shows the first weight loss in the temperature range 80â€“160 Â°C in the TGA (Fig. S5 in ESI) or up to 110 Â°C in the TGA-IR-MS which corresponds to the removal of the crystal water molecule (m/z = 17 and 18 in MS, H2O bands in IR; TGA obs.', 'A sample of compound 2 shows the first weight loss in the temperature range 80â€“160 Â°C in the TGA (Fig. S5 in ESI) or up to 110 Â°C in the TGA-IR-MS which corresponds to the removal of the crystal water molecule (m/z = 17 and 18 in MS, H2O bands in IR; TGA obs.', '2.5, TGA-IR-MS obs.', '2.5, TGA-IR-MS obs.', 'The weight loss seems to continue mainly with the removal of the btre molecules.', 'In the range 350â€“420 Â°C the TGA-IR shows bands for nitrile, HCN, NH3 and/or hydrazine and CO2 which matches with the TGA-IR of the free btre ligand.', 'In the range 350â€“420 Â°C the TGA-IR shows bands for nitrile, HCN, NH3 and/or hydrazine and CO2 which matches with the TGA-IR of the free btre ligand.', 'A remaining 32.4% (TGA) or 28% (TGA-IR-MS) suggests the formation of CdO (calcd.', 'A remaining 32.4% (TGA) or 28% (TGA-IR-MS) suggests the formation of CdO (calcd.', 'A sample of compound 3 shows the first weight loss in the temperature range 80â€“150 Â°C (TGA, Fig. S6 in ESI) or 40â€“170 Â°C (TGA-IR-MS, Fig. S7) which corresponds to the removal of the water molecules (m/z = 17 and 18 in MS, H2O bands in IR, TGA obs.', 'A sample of compound 3 shows the first weight loss in the temperature range 80â€“150 Â°C (TGA, Fig. S6 in ESI) or 40â€“170 Â°C (TGA-IR-MS, Fig. S7) which corresponds to the removal of the water molecules (m/z = 17 and 18 in MS, H2O bands in IR, TGA obs.', 'A sample of compound 3 shows the first weight loss in the temperature range 80â€“150 Â°C (TGA, Fig. S6 in ESI) or 40â€“170 Â°C (TGA-IR-MS, Fig. S7) which corresponds to the removal of the water molecules (m/z = 17 and 18 in MS, H2O bands in IR, TGA obs.', 'A sample of compound 3 shows the first weight loss in the temperature range 80â€“150 Â°C (TGA, Fig. S6 in ESI) or 40â€“170 Â°C (TGA-IR-MS, Fig. S7) which corresponds to the removal of the water molecules (m/z = 17 and 18 in MS, H2O bands in IR, TGA obs.', '7.6, TGA-IR-MS obs.', '7.6, TGA-IR-MS obs.', 'The weight loss continues from 250 Â°C on without pronounced steps.', 'The TGA-IR shows bands for nitrile, HCN, NH3 and/or hydrazine and CO2 (Fig. S9 in ESI).', 'The TGA-IR shows bands for nitrile, HCN, NH3 and/or hydrazine and CO2 (Fig. S9 in ESI).', 'The weight loss continues to 600 Â°C where 38.9% (TGA) or 31% (TGA-IR-MS) of the original mass is retained (ZnO calcd 23.4%).', 'The weight loss continues to 600 Â°C where 38.9% (TGA) or 31% (TGA-IR-MS) of the original mass is retained (ZnO calcd 23.4%).', 'The weight loss continues to 600 Â°C where 38.9% (TGA) or 31% (TGA-IR-MS) of the original mass is retained (ZnO calcd 23.4%).', 'Thermogravimetric analysis was carried out in a simultaneous thermoanalysis apparatus STA 409C from Netzsch under nitrogen with a heating rate of 10 Â°C minâˆ’1 in the range 50 to 600 Â°C.', 'TGA-IR and TGA-MS were recorded simultaneously on the Mettler TGA/SDTA 851e coupled with the Nicolet Nexus 470 gas phase FTIR and the Balzers (Pfeiffer Vacuum) Quadrupole MS. Experiments were done under Argon (60 ml/min) in 900 Î¼l alox crucibles between 30 and 600Â°C with 10Â°C/min.', 'TGA-IR and TGA-MS were recorded simultaneously on the Mettler TGA/SDTA 851e coupled with the Nicolet Nexus 470 gas phase FTIR and the Balzers (Pfeiffer Vacuum) Quadrupole MS. Experiments were done under Argon (60 ml/min) in 900 Î¼l alox crucibles between 30 and 600Â°C with 10Â°C/min.'] | ['TGA', 'TG', 'weight loss', 'temperature range', 'weight loss', 'TGA', 'TG', 'weight loss', 'temperature range', 'TGA', 'TG', 'weight loss', 'TGA', 'TG', 'TGA', 'TG', 'TGA', 'TG', 'weight loss', 'temperature range', 'TGA', 'TG', 'weight loss', 'TGA', 'TG', 'TGA', 'TG', 'weight loss', 'thermogravimetric analysis', 'TGA', 'TG'] | n | y | y | 2
XOPLOE_clean | XOPLOE | 10.1039/b813226g | ['Thermogravimetric analysis (TGA) was performed at a rate of 10 Â°C minâˆ’1 under N2 using a NETZSCH TG 209 system.', 'Thermogravimetric analysis (TGA) was performed at a rate of 10 Â°C minâˆ’1 under N2 using a NETZSCH TG 209 system.', 'Thermogravimetric analysis (TGA) was performed at a rate of 10 Â°C minâˆ’1 under N2 using a NETZSCH TG 209 system.', 'The solvent ligands occupying the channels can be removed at an elevated temperature without collapsing the host framework, as confirmed by TGA and PXRD studies (Fig. S2 and S3).', 'The solvent ligands occupying the channels can be removed at an elevated temperature without collapsing the host framework, as confirmed by TGA and PXRD studies (Fig. S2 and S3).', 'The TGA curve of MCF-21 reveals an initial weight loss of 20.6% from 232 to 285 Â°C corresponding to the removal of one dmso molecule per formula unit (calcd.', 'The TGA curve of MCF-21 reveals an initial weight loss of 20.6% from 232 to 285 Â°C corresponding to the removal of one dmso molecule per formula unit (calcd.', 'The TGA curve of MCF-21 reveals an initial weight loss of 20.6% from 232 to 285 Â°C corresponding to the removal of one dmso molecule per formula unit (calcd.', '19.6%), resulting in the solvent-free microporous framework MCF-21â€² with unsaturated metal centers (UMCs), which starts decomposition at 310 Â°C.', 'The TGA of MCF-22Â·guest shows the release of the lattice solvent molecules (16.1%, calc. 17.8%) over 30 to 180 Â°C to give a microporous phase MCF-22.', 'The TGA of MCF-22Â·guest shows the release of the lattice solvent molecules (16.1%, calc. 17.8%) over 30 to 180 Â°C to give a microporous phase MCF-22.', 'A plateau was observed from 255 to 280 Â°C in the TGA profile, indicating no further weight loss, while above 280 Â°C the framework starts to decompose rapidly (Fig. S7).', 'A plateau was observed from 255 to 280 Â°C in the TGA profile, indicating no further weight loss, while above 280 Â°C the framework starts to decompose rapidly (Fig. S7).', 'A plateau was observed from 255 to 280 Â°C in the TGA profile, indicating no further weight loss, while above 280 Â°C the framework starts to decompose rapidly (Fig. S7).', 'Assisted by TGA measurement, a sample of MCF-22Â·guest was heated to 100 Â°C under vacuum for 5 h, resulting in MCF-22 (Fig. S8), which has a similar PXRD pattern to that of MCF-22Â·guest (Fig. S6).', 'Assisted by TGA measurement, a sample of MCF-22Â·guest was heated to 100 Â°C under vacuum for 5 h, resulting in MCF-22 (Fig. S8), which has a similar PXRD pattern to that of MCF-22Â·guest (Fig. S6).', 'When MCF-22 was heated to 180 Â°C under vacuum for 4 h, the solvent-free MCF-22â€² can be facilely obtained, which is confirmed by the disappearance of the CO stretching peak of dmf at 1668 cmâˆ’1 and the TGA plot (Fig. S9).', 'When MCF-22 was heated to 180 Â°C under vacuum for 4 h, the solvent-free MCF-22â€² can be facilely obtained, which is confirmed by the disappearance of the CO stretching peak of dmf at 1668 cmâˆ’1 and the TGA plot (Fig. S9).'] | ['TGA', 'TG', 'thermogravimetric analysis', 'TGA', 'TG', 'TGA', 'TG', 'weight loss', 'decomposition', 'TGA', 'TG', 'TGA', 'TG', 'weight loss', 'TGA', 'TG', 'TGA', 'TG'] | n | y | y | MCF-22*guest
DOQGUM_clean | DOQGUM | 10.1039/b814400a | ['\nExcept for the final weight loss temperature and total weight losses, the TGA curves of compounds 1â€“6 are very similar, with three main continuous weight losses.', '\nExcept for the final weight loss temperature and total weight losses, the TGA curves of compounds 1â€“6 are very similar, with three main continuous weight losses.', '\nExcept for the final weight loss temperature and total weight losses, the TGA curves of compounds 1â€“6 are very similar, with three main continuous weight losses.', 'Herein, we use compound 1 as an example to illuminate the weight losses in detail.', 'The weight loss started at 50 Â°C and was completed at 145 Â°C.', 'The observed weight loss of 14.0% is close to the calculated value (13.8%).', 'The second step between 345 and 430 Â°C can be attributed to decomposition of oxalate and phosphonate units.', 'The third step corresponds to the further decomposition of the phosphonate group.', 'The observed total weight loss at 735 Â°C is about 41.5%, and the final products are not identified.', 'The total weight loss of 41.5% is close to the calculated value (40.2%) if the final product is assumed to be LaPO4.', 'The observed total weight losses of compounds 2â€“6 are 41.4, 39.0, 37.0, 38.6, 40.3%, respectively.', 'TG analysis was performed on a Perkinâ€“Elmer Pyris Diamond TGâ€“DTA thermal analysis system in static air with a heating rate of 10 K minâˆ’1 from 50 to 800 Â°C.', 'TG analysis was performed on a Perkinâ€“Elmer Pyris Diamond TGâ€“DTA thermal analysis system in static air with a heating rate of 10 K minâˆ’1 from 50 to 800 Â°C.'] | ['TGA', 'TG', 'weight loss', 'weight loss', 'weight loss', 'weight loss', 'decomposition', 'decomposition', 'weight loss', 'weight loss', 'weight loss', 'TG', 'thermal analysis'] | n | y | y | 1
DOQHAT_clean | DOQHAT | 10.1039/b814400a | ['\nExcept for the final weight loss temperature and total weight losses, the TGA curves of compounds 1â€“6 are very similar, with three main continuous weight losses.', '\nExcept for the final weight loss temperature and total weight losses, the TGA curves of compounds 1â€“6 are very similar, with three main continuous weight losses.', '\nExcept for the final weight loss temperature and total weight losses, the TGA curves of compounds 1â€“6 are very similar, with three main continuous weight losses.', 'Herein, we use compound 1 as an example to illuminate the weight losses in detail.', 'The weight loss started at 50 Â°C and was completed at 145 Â°C.', 'The observed weight loss of 14.0% is close to the calculated value (13.8%).', 'The second step between 345 and 430 Â°C can be attributed to decomposition of oxalate and phosphonate units.', 'The third step corresponds to the further decomposition of the phosphonate group.', 'The observed total weight loss at 735 Â°C is about 41.5%, and the final products are not identified.', 'The total weight loss of 41.5% is close to the calculated value (40.2%) if the final product is assumed to be LaPO4.', 'The observed total weight losses of compounds 2â€“6 are 41.4, 39.0, 37.0, 38.6, 40.3%, respectively.', 'TG analysis was performed on a Perkinâ€“Elmer Pyris Diamond TGâ€“DTA thermal analysis system in static air with a heating rate of 10 K minâˆ’1 from 50 to 800 Â°C.', 'TG analysis was performed on a Perkinâ€“Elmer Pyris Diamond TGâ€“DTA thermal analysis system in static air with a heating rate of 10 K minâˆ’1 from 50 to 800 Â°C.'] | ['TGA', 'TG', 'weight loss', 'weight loss', 'weight loss', 'weight loss', 'decomposition', 'decomposition', 'weight loss', 'weight loss', 'weight loss', 'TG', 'thermal analysis'] | n | y | y | 2
DOQHEX_clean | DOQHEX | 10.1039/b814400a | ['\nExcept for the final weight loss temperature and total weight losses, the TGA curves of compounds 1â€“6 are very similar, with three main continuous weight losses.', '\nExcept for the final weight loss temperature and total weight losses, the TGA curves of compounds 1â€“6 are very similar, with three main continuous weight losses.', '\nExcept for the final weight loss temperature and total weight losses, the TGA curves of compounds 1â€“6 are very similar, with three main continuous weight losses.', 'Herein, we use compound 1 as an example to illuminate the weight losses in detail.', 'The weight loss started at 50 Â°C and was completed at 145 Â°C.', 'The observed weight loss of 14.0% is close to the calculated value (13.8%).', 'The second step between 345 and 430 Â°C can be attributed to decomposition of oxalate and phosphonate units.', 'The third step corresponds to the further decomposition of the phosphonate group.', 'The observed total weight loss at 735 Â°C is about 41.5%, and the final products are not identified.', 'The total weight loss of 41.5% is close to the calculated value (40.2%) if the final product is assumed to be LaPO4.', 'The observed total weight losses of compounds 2â€“6 are 41.4, 39.0, 37.0, 38.6, 40.3%, respectively.', 'TG analysis was performed on a Perkinâ€“Elmer Pyris Diamond TGâ€“DTA thermal analysis system in static air with a heating rate of 10 K minâˆ’1 from 50 to 800 Â°C.', 'TG analysis was performed on a Perkinâ€“Elmer Pyris Diamond TGâ€“DTA thermal analysis system in static air with a heating rate of 10 K minâˆ’1 from 50 to 800 Â°C.'] | ['TGA', 'TG', 'weight loss', 'weight loss', 'weight loss', 'weight loss', 'decomposition', 'decomposition', 'weight loss', 'weight loss', 'weight loss', 'TG', 'thermal analysis'] | n | y | y | 3
DOQHIB_clean | DOQHIB | 10.1039/b814400a | ['\nExcept for the final weight loss temperature and total weight losses, the TGA curves of compounds 1â€“6 are very similar, with three main continuous weight losses.', '\nExcept for the final weight loss temperature and total weight losses, the TGA curves of compounds 1â€“6 are very similar, with three main continuous weight losses.', '\nExcept for the final weight loss temperature and total weight losses, the TGA curves of compounds 1â€“6 are very similar, with three main continuous weight losses.', 'Herein, we use compound 1 as an example to illuminate the weight losses in detail.', 'The weight loss started at 50 Â°C and was completed at 145 Â°C.', 'The observed weight loss of 14.0% is close to the calculated value (13.8%).', 'The second step between 345 and 430 Â°C can be attributed to decomposition of oxalate and phosphonate units.', 'The third step corresponds to the further decomposition of the phosphonate group.', 'The observed total weight loss at 735 Â°C is about 41.5%, and the final products are not identified.', 'The total weight loss of 41.5% is close to the calculated value (40.2%) if the final product is assumed to be LaPO4.', 'The observed total weight losses of compounds 2â€“6 are 41.4, 39.0, 37.0, 38.6, 40.3%, respectively.', 'TG analysis was performed on a Perkinâ€“Elmer Pyris Diamond TGâ€“DTA thermal analysis system in static air with a heating rate of 10 K minâˆ’1 from 50 to 800 Â°C.', 'TG analysis was performed on a Perkinâ€“Elmer Pyris Diamond TGâ€“DTA thermal analysis system in static air with a heating rate of 10 K minâˆ’1 from 50 to 800 Â°C.'] | ['TGA', 'TG', 'weight loss', 'weight loss', 'weight loss', 'weight loss', 'decomposition', 'decomposition', 'weight loss', 'weight loss', 'weight loss', 'TG', 'thermal analysis'] | n | y | y | 4
DOQHOH_clean | DOQHOH | 10.1039/b814400a | ['\nExcept for the final weight loss temperature and total weight losses, the TGA curves of compounds 1â€“6 are very similar, with three main continuous weight losses.', '\nExcept for the final weight loss temperature and total weight losses, the TGA curves of compounds 1â€“6 are very similar, with three main continuous weight losses.', '\nExcept for the final weight loss temperature and total weight losses, the TGA curves of compounds 1â€“6 are very similar, with three main continuous weight losses.', 'Herein, we use compound 1 as an example to illuminate the weight losses in detail.', 'The weight loss started at 50 Â°C and was completed at 145 Â°C.', 'The observed weight loss of 14.0% is close to the calculated value (13.8%).', 'The second step between 345 and 430 Â°C can be attributed to decomposition of oxalate and phosphonate units.', 'The third step corresponds to the further decomposition of the phosphonate group.', 'The observed total weight loss at 735 Â°C is about 41.5%, and the final products are not identified.', 'The total weight loss of 41.5% is close to the calculated value (40.2%) if the final product is assumed to be LaPO4.', 'The observed total weight losses of compounds 2â€“6 are 41.4, 39.0, 37.0, 38.6, 40.3%, respectively.', 'TG analysis was performed on a Perkinâ€“Elmer Pyris Diamond TGâ€“DTA thermal analysis system in static air with a heating rate of 10 K minâˆ’1 from 50 to 800 Â°C.', 'TG analysis was performed on a Perkinâ€“Elmer Pyris Diamond TGâ€“DTA thermal analysis system in static air with a heating rate of 10 K minâˆ’1 from 50 to 800 Â°C.'] | ['TGA', 'TG', 'weight loss', 'weight loss', 'weight loss', 'weight loss', 'decomposition', 'decomposition', 'weight loss', 'weight loss', 'weight loss', 'TG', 'thermal analysis'] | n | y | y | 5
DOQHUN_clean | DOQHUN | 10.1039/b814400a | ['\nExcept for the final weight loss temperature and total weight losses, the TGA curves of compounds 1â€“6 are very similar, with three main continuous weight losses.', '\nExcept for the final weight loss temperature and total weight losses, the TGA curves of compounds 1â€“6 are very similar, with three main continuous weight losses.', '\nExcept for the final weight loss temperature and total weight losses, the TGA curves of compounds 1â€“6 are very similar, with three main continuous weight losses.', 'Herein, we use compound 1 as an example to illuminate the weight losses in detail.', 'The weight loss started at 50 Â°C and was completed at 145 Â°C.', 'The observed weight loss of 14.0% is close to the calculated value (13.8%).', 'The second step between 345 and 430 Â°C can be attributed to decomposition of oxalate and phosphonate units.', 'The third step corresponds to the further decomposition of the phosphonate group.', 'The observed total weight loss at 735 Â°C is about 41.5%, and the final products are not identified.', 'The total weight loss of 41.5% is close to the calculated value (40.2%) if the final product is assumed to be LaPO4.', 'The observed total weight losses of compounds 2â€“6 are 41.4, 39.0, 37.0, 38.6, 40.3%, respectively.', 'TG analysis was performed on a Perkinâ€“Elmer Pyris Diamond TGâ€“DTA thermal analysis system in static air with a heating rate of 10 K minâˆ’1 from 50 to 800 Â°C.', 'TG analysis was performed on a Perkinâ€“Elmer Pyris Diamond TGâ€“DTA thermal analysis system in static air with a heating rate of 10 K minâˆ’1 from 50 to 800 Â°C.'] | ['TGA', 'TG', 'weight loss', 'weight loss', 'weight loss', 'weight loss', 'decomposition', 'decomposition', 'weight loss', 'weight loss', 'weight loss', 'TG', 'thermal analysis'] | n | y | y | 6
TONLOY_clean | TONLOY | 10.1039/b814524e | ['Thermal gravimetric analysis (TGA), differential thermal analysis (DTA ) and powder XRD measurements at different temperatures were performed to examine the permanent porosity of the MMOFs 1 and 2.', 'Thermal gravimetric analysis (TGA), differential thermal analysis (DTA ) and powder XRD measurements at different temperatures were performed to examine the permanent porosity of the MMOFs 1 and 2.', 'Thermal gravimetric analysis (TGA), differential thermal analysis (DTA ) and powder XRD measurements at different temperatures were performed to examine the permanent porosity of the MMOFs 1 and 2.', 'Thermal gravimetric analysis (TGA), differential thermal analysis (DTA ) and powder XRD measurements at different temperatures were performed to examine the permanent porosity of the MMOFs 1 and 2.', 'The combined TGA-DTG experiments (ESI, Fig. 7S ) revealed that the loss of the water hexamer (7.8%, calculated 8.1%) occurred in the temperature range 30â€“135 Â°C.', 'The combined TGA-DTG experiments (ESI, Fig. 7S ) revealed that the loss of the water hexamer (7.8%, calculated 8.1%) occurred in the temperature range 30â€“135 Â°C.', 'The combined TGA-DTG experiments (ESI, Fig. 7S ) revealed that the loss of the water hexamer (7.8%, calculated 8.1%) occurred in the temperature range 30â€“135 Â°C.'] | ['TGA', 'TG', 'thermal analysis', 'thermal gravimetric', 'TGA', 'TG', 'temperature range'] | n | y | y | 1
MOLRIP_clean | MOLRIP | 10.1039/b815024a | ['\n1â€“3 had similar thermal stabilities, as measured by thermogravimetric analysis (TGA).', '\n1â€“3 had similar thermal stabilities, as measured by thermogravimetric analysis (TGA).', '\n1â€“3 had similar thermal stabilities, as measured by thermogravimetric analysis (TGA).', 'For compound 1, the first weight loss of 3.95% (calc. 3.94%) occurred below 95 Â°C, corresponding to the loss of five guest water molecules.', 'The nine coordinated water molecules were released between 95 and 280 Â°C (weight loss observed 7.10%, calc. 7.11%).', 'The temperature dependence of the magnetic susceptibilities of 1â€“3 were examined in the temperature range 2â€“300 K at a direct current field of 1.0 kOe (Fig. 4).'] | ['TGA', 'TG', 'thermogravimetric analysis', 'weight loss', 'weight loss', 'temperature range'] | n | y | y | 1
KOLWEO_clean | KOLWEO | 10.1039/b815423f | ['The stability of bulk 1 was determined by TG analysis and X-ray powder diffraction (XRPD).', 'The TG data (Fig. S6) show two distinct plateaus corresponding to release of guest H2O molecules between 25 and 90 Â°C followed by loss of the guest DEF molecules between 90 and 330 Â°C.', 'Above 330 Â°C, there is an abrupt mass loss of 40% corresponding to sample decomposition.', 'Above 330 Â°C, there is an abrupt mass loss of 40% corresponding to sample decomposition.', '\nTG analysis of 2 does not show any clear plateau in the mass profile corresponding to solvent loss, but instead a series of gentle inflection points.', '(Fig. S13) The first inflection at around 250 Â°C corresponds to a significant mass loss of 25%.', 'The calculated mass loss for the intercalated toluene is 5.2% and for metal-bound EG is 10.3%.', 'At 100 Â°C only 1.2% mass (approx 25% of the total toluene content) is lost, so it is clearly not possible to separate these into distinct mass loss events.', 'A sample of 1 was outgassed at 150 Â°C under dynamic vacuum (10âˆ’7 mbar) until constant mass loss was reached, typically overnight.', 'A sample of 1 was outgassed at 150 Â°C under dynamic vacuum (10âˆ’7 mbar) until constant mass loss was reached, typically overnight.', 'A sample of 1 was outgassed at 150 Â°C under dynamic vacuum (10âˆ’7 mbar) until constant mass loss was reached, typically overnight.'] | ['TG', 'TG', 'mass loss', 'decomposition', 'TG', 'mass loss', 'mass loss', 'mass loss', 'TGA', 'TG', 'mass loss'] | n | y | y | 2
XOJPIW_charged | XOJPIW | 10.1039/b816359f | ['The desolvation and decomposition of 1Â·x(MeOH) was followed by thermogravimetric (TG) analysis and variable temperature powder X-ray diffraction (VT-PXRD).', 'The desolvation and decomposition of 1Â·x(MeOH) was followed by thermogravimetric (TG) analysis and variable temperature powder X-ray diffraction (VT-PXRD).', 'This process has a corresponding weight loss of 13.9 wt%, which indicates the presence of 10 methanol molecules per formula unit (calculated 13.8 wt%).', 'The apohost is thermally stable to 125 Â°C, with no apparent weight loss over this range and little change to the PXRD pattern.', 'At a comparable point in the TG analysis, abrupt weight loss is observed, consistent with decomposition of the framework.', 'At a comparable point in the TG analysis, abrupt weight loss is observed, consistent with decomposition of the framework.', 'At a comparable point in the TG analysis, abrupt weight loss is observed, consistent with decomposition of the framework.'] | ['TG', 'decomposition', 'weight loss', 'weight loss', 'TG', 'weight loss', 'decomposition'] | n | y | y | 1-X(MeOH)
VULKIX_clean | VULKIX | 10.1039/b817418k | ['Thermal gravimetric analyses (TGA) were performed on a Shimadzu TGA-50H thermal gravimetric analyzer under nitrogen atmosphere with a heating rate of 10 Â°C minâˆ’1.', 'Thermal gravimetric analyses (TGA) were performed on a Shimadzu TGA-50H thermal gravimetric analyzer under nitrogen atmosphere with a heating rate of 10 Â°C minâˆ’1.', 'Thermal gravimetric analyses (TGA) were performed on a Shimadzu TGA-50H thermal gravimetric analyzer under nitrogen atmosphere with a heating rate of 10 Â°C minâˆ’1.'] | ['TGA', 'TG', 'thermal gravimetric'] | n | y | y | 3
VULKOD_clean | VULKOD | 10.1039/b817418k | ['Thermal gravimetric analyses (TGA) were performed on a Shimadzu TGA-50H thermal gravimetric analyzer under nitrogen atmosphere with a heating rate of 10 Â°C minâˆ’1.', 'Thermal gravimetric analyses (TGA) were performed on a Shimadzu TGA-50H thermal gravimetric analyzer under nitrogen atmosphere with a heating rate of 10 Â°C minâˆ’1.', 'Thermal gravimetric analyses (TGA) were performed on a Shimadzu TGA-50H thermal gravimetric analyzer under nitrogen atmosphere with a heating rate of 10 Â°C minâˆ’1.'] | ['TGA', 'TG', 'thermal gravimetric'] | n | y | y | 2
NUGRIR_clean | NUGRIR | 10.1039/b818381c | ['TGA measurements were conducted on a TA-SDT 2960 with a heating rate of 10 Â°C minâˆ’1 from 25 to 750 Â°C under a flux of nitrogen.', 'TGA measurements were conducted on a TA-SDT 2960 with a heating rate of 10 Â°C minâˆ’1 from 25 to 750 Â°C under a flux of nitrogen.', 'Thermogravimetric analysis (TGA) of compound 1 reveals a weight loss of 11.6% in the region of 20â€“200 Â°C (Fig. S3), consistent with the loss of lattice water molecules from the channels of compound 1 (the crystals of compound 1 likely lose some solvent molecules when first removed from the reaction solution).', 'Thermogravimetric analysis (TGA) of compound 1 reveals a weight loss of 11.6% in the region of 20â€“200 Â°C (Fig. S3), consistent with the loss of lattice water molecules from the channels of compound 1 (the crystals of compound 1 likely lose some solvent molecules when first removed from the reaction solution).', 'Thermogravimetric analysis (TGA) of compound 1 reveals a weight loss of 11.6% in the region of 20â€“200 Â°C (Fig. S3), consistent with the loss of lattice water molecules from the channels of compound 1 (the crystals of compound 1 likely lose some solvent molecules when first removed from the reaction solution).', 'Thermogravimetric analysis (TGA) of compound 1 reveals a weight loss of 11.6% in the region of 20â€“200 Â°C (Fig. S3), consistent with the loss of lattice water molecules from the channels of compound 1 (the crystals of compound 1 likely lose some solvent molecules when first removed from the reaction solution).', 'A plateau region in the temperature range of 200â€“350 Â°C indicates that the molecular architecture of the compound is stable up to 350 Â°C in the absence of guests.'] | ['TGA', 'TG', 'TGA', 'TG', 'thermogravimetric analysis', 'weight loss', 'temperature range'] | n | y | y | 2
NUGROX_clean | NUGROX | 10.1039/b818381c | ['TGA measurements were conducted on a TA-SDT 2960 with a heating rate of 10 Â°C minâˆ’1 from 25 to 750 Â°C under a flux of nitrogen.', 'TGA measurements were conducted on a TA-SDT 2960 with a heating rate of 10 Â°C minâˆ’1 from 25 to 750 Â°C under a flux of nitrogen.', 'Thermogravimetric analysis (TGA) of compound 1 reveals a weight loss of 11.6% in the region of 20â€“200 Â°C (Fig. S3), consistent with the loss of lattice water molecules from the channels of compound 1 (the crystals of compound 1 likely lose some solvent molecules when first removed from the reaction solution).', 'Thermogravimetric analysis (TGA) of compound 1 reveals a weight loss of 11.6% in the region of 20â€“200 Â°C (Fig. S3), consistent with the loss of lattice water molecules from the channels of compound 1 (the crystals of compound 1 likely lose some solvent molecules when first removed from the reaction solution).', 'Thermogravimetric analysis (TGA) of compound 1 reveals a weight loss of 11.6% in the region of 20â€“200 Â°C (Fig. S3), consistent with the loss of lattice water molecules from the channels of compound 1 (the crystals of compound 1 likely lose some solvent molecules when first removed from the reaction solution).', 'Thermogravimetric analysis (TGA) of compound 1 reveals a weight loss of 11.6% in the region of 20â€“200 Â°C (Fig. S3), consistent with the loss of lattice water molecules from the channels of compound 1 (the crystals of compound 1 likely lose some solvent molecules when first removed from the reaction solution).', 'A plateau region in the temperature range of 200â€“350 Â°C indicates that the molecular architecture of the compound is stable up to 350 Â°C in the absence of guests.'] | ['TGA', 'TG', 'TGA', 'TG', 'thermogravimetric analysis', 'weight loss', 'temperature range'] | n | y | y | 1
XULCIR_clean | XULCIR | 10.1039/b818498d | ['\nThermogravimetric analysis of 1 was performed under a nitrogen atmosphere (Fig. S5) and shows that the framework is stable up to 285 Â°C (see details in ESI).Powder X-ray diffraction (PXRD) of the sample at 190 Â°C shows noticeable variations in the intensity of the reflections, accompanied by slight shifts of the Braggs peaks (Fig. S6).', 'The Plot of 1/Ï‡MversusT (Fig. 4) obeys the Curieâ€“Weiss law in the temperature range 300â€“45 K with a Weiss constant Î¸ = âˆ’13.24 K and a Curie constant C = 15.19 cm3 molâˆ’1 K (expected spin only value for three S = 5/2 Mn(II) and two low spin S = 1/2 Fe(III) centres is 13.87 cm3 molâˆ’1 K).'] | ['thermogravimetric analysis', 'temperature range'] | n | y | y | 1
VUKHOZ_clean | VUKHOZ | 10.1039/b818567k | ['Thermogravimetric and differential thermal analysis experiments were carried out in the temperature range of 25â€“600 Â°C on a Rigaku standard TG-DTA analyzer under N2 atmosphere at a heating rate of 10 Â°C minâˆ’1.', 'Thermogravimetric and differential thermal analysis experiments were carried out in the temperature range of 25â€“600 Â°C on a Rigaku standard TG-DTA analyzer under N2 atmosphere at a heating rate of 10 Â°C minâˆ’1.', 'Thermogravimetric and differential thermal analysis experiments were carried out in the temperature range of 25â€“600 Â°C on a Rigaku standard TG-DTA analyzer under N2 atmosphere at a heating rate of 10 Â°C minâˆ’1.', 'Thus, their thermal stability was studied by TG-DTA technique (see Fig. S4 for the TG-DTA curves), which is an important parameter for metalâ€“organic framework materials.', 'For 1, the first weight loss of 3.45% (calculated: 3.30%) in the range of 73â€“128 Â°C in the TGA curve corresponds to the elimination of one water molecule (an endothermic peak at 80 Â°C in DTA).', 'For 1, the first weight loss of 3.45% (calculated: 3.30%) in the range of 73â€“128 Â°C in the TGA curve corresponds to the elimination of one water molecule (an endothermic peak at 80 Â°C in DTA).', 'For 1, the first weight loss of 3.45% (calculated: 3.30%) in the range of 73â€“128 Â°C in the TGA curve corresponds to the elimination of one water molecule (an endothermic peak at 80 Â°C in DTA).', 'Decomposition of the residual component occurs until 384 Â°C with a sharp weight loss and ends at 518 Â°C.', 'Decomposition of the residual component occurs until 384 Â°C with a sharp weight loss and ends at 518 Â°C.', 'The TGA curve of 2 shows the first weight loss of 9.36% (calculated: 9.10%) in the range of 103â€“141 Â°C, indicating the expulsion of one methanol plus one water (an endothermic peak at 125 Â°C in DTA).', 'The TGA curve of 2 shows the first weight loss of 9.36% (calculated: 9.10%) in the range of 103â€“141 Â°C, indicating the expulsion of one methanol plus one water (an endothermic peak at 125 Â°C in DTA).', 'The TGA curve of 2 shows the first weight loss of 9.36% (calculated: 9.10%) in the range of 103â€“141 Â°C, indicating the expulsion of one methanol plus one water (an endothermic peak at 125 Â°C in DTA).', 'Then, the residual framework starts to decompose beyond 177 Â°C with a series of consecutive weight loss (three exothermic peaks observed at 449, 471, and 487 Â°C in DTA) and ends at 534 Â°C.', 'With regards to 3, the exclusion of one methanol and one water components is found in the temperature range of 93â€“162 Â°C (experimental and calculated: 9.96 and 9.12%) with two endothermic peaks at 112 and 146 Â°C in the DTA curve.', 'Decomposition of the residuary coordination framework is observed until heating to 348 Â°C and ends at 476 Â°C (two exothermic peaks at 414 and 459 Â°C in DTA).', 'Complex 4 is thermally stable to 317 Â°C, where a sharp weight loss occurs and ends at 443 Â°C.', 'As for 5, the weight loss of all lattice methanol and water molecules is found at 25â€“188 Â°C (experimental and calculated: 8.56 and 8.05%) with two endothermic peaks at 62 and 128 Â°C in DTA.', 'Pyrolysis of the solvent-free complex 6 is observed until heating to 264 Â°C, in which a sharp weight loss starts and ends at 498 Â°C.'] | ['TG', 'thermal analysis', 'temperature range', 'TG', 'TGA', 'TG', 'weight loss', 'weight loss', 'decomposition', 'TGA', 'TG', 'weight loss', 'weight loss', 'temperature range', 'decomposition', 'weight loss', 'weight loss', 'weight loss'] | n | y | y | 6
UHISOU_clean | UHISOU | 10.1039/b819559e | ['Thermal gravimetric analyses (TGA), using a DuPont TA Q50 analyzer, were performed on powder samples under flowing N2 with a heating rate of 10 Â°C minâˆ’1.', 'Thermal gravimetric analyses (TGA), using a DuPont TA Q50 analyzer, were performed on powder samples under flowing N2 with a heating rate of 10 Â°C minâˆ’1.', 'Thermal gravimetric analyses (TGA), using a DuPont TA Q50 analyzer, were performed on powder samples under flowing N2 with a heating rate of 10 Â°C minâˆ’1.', '\n\nTGA curves of coordination polymers 1â€“3 and 1a and variable temperature powder X-ray diffraction (Fig. S6â€“S7, Supporting Information) for 1 have revealed the contents of lattice waters and thermal stability.', '\n\nTGA curves of coordination polymers 1â€“3 and 1a and variable temperature powder X-ray diffraction (Fig. S6â€“S7, Supporting Information) for 1 have revealed the contents of lattice waters and thermal stability.', 'The TG analysis with 26.14% weight loss in the range of room temperature to about 300 Â°C indicates that 1 lost lattice water and coordinated water molecules (calcd, 8.84% for two lattice water; 17.70% for four coordinated waters per formula).', 'The TG analysis with 26.14% weight loss in the range of room temperature to about 300 Â°C indicates that 1 lost lattice water and coordinated water molecules (calcd, 8.84% for two lattice water; 17.70% for four coordinated waters per formula).', 'The independent TG analysis of powder sample 1a with a weight loss of 5.81% in the range of 30â€“500 Â°C is less than the result from crystal structure analysis to eliminate the lattice water and coordinated water molecules (calculated 2.71% for four lattice water; 8.13% for twelve coordinated waters each formula).', 'The independent TG analysis of powder sample 1a with a weight loss of 5.81% in the range of 30â€“500 Â°C is less than the result from crystal structure analysis to eliminate the lattice water and coordinated water molecules (calculated 2.71% for four lattice water; 8.13% for twelve coordinated waters each formula).', 'The TGA curves of 2 and 3 revealed that both compounds were thermally stable to 110 Â°C and began with the weight loss in the range of 110â€“270 Â°C, which attributed to the removal of all coordinated water molecules with 26.70 and 32.83% (calcd, 26.57 and 32.54%) and then structurally transformed to amorphous phases.', 'The TGA curves of 2 and 3 revealed that both compounds were thermally stable to 110 Â°C and began with the weight loss in the range of 110â€“270 Â°C, which attributed to the removal of all coordinated water molecules with 26.70 and 32.83% (calcd, 26.57 and 32.54%) and then structurally transformed to amorphous phases.', 'The TGA curves of 2 and 3 revealed that both compounds were thermally stable to 110 Â°C and began with the weight loss in the range of 110â€“270 Â°C, which attributed to the removal of all coordinated water molecules with 26.70 and 32.83% (calcd, 26.57 and 32.54%) and then structurally transformed to amorphous phases.', 'All totally dehydrated phases of 1â€“3 and 1a were thermally stable up to ca. 500 Â°C and followed by weight loss of organic components until 800 Â°C, resulting in a white MgO residue.'] | ['TGA', 'TG', 'thermal gravimetric', 'TGA', 'TG', 'TG', 'weight loss', 'TG', 'weight loss', 'TGA', 'TG', 'weight loss', 'weight loss'] | n | y | y | 1
DUGBAJ_clean | DUGBAJ | 10.1039/b821496d | ['The complex 3 lost coordinated water molecules with the weight loss of 5.82% (calcd.', 'The TG and EA measurements for 3a, obtained by heating 3 under 140 Â°C for 24 h, were carried out, and the results show all free water molecules in the 1D channel disappeared completely (Fig. S4 ).', 'The weight loss of 6.45% (calculated 6.82%) from 140 Â°C to 310 Â°C corresponds to the loss of three coordinated H2O per TbFe1.5 unit of 3a.', '3a was further immersed into ethanol for 48 h, and 3b was formed by adsorbing two C2H5OH per TbFe1.5 unit, which is supported by the TG and EA of 3b.', 'The weight loss of 9.59% between 25 and 150 Â°C is consistent with the calculated value of 10.41% in 3b, corresponding to the loss of two C2H5OH per TbFe1.5 unit (Fig. S4 ).', 'Overall, these results indicate an S = 2 high-spin ground state Fe2+ in the HMOFs in the temperature range of 82â€“298 K.', 'The high-spin Fe2+ was also confirmed by the bulk magnetic measurements of a polycrystalline sample of 2 in the temperature range of 2â€“303 K (Fig. S6 ).'] | ['weight loss', 'TG', 'weight loss', 'TG', 'weight loss', 'temperature range', 'temperature range'] | n | y | y | 3
IGIZAA_clean | IGIZAA | 10.1039/B821750E | ['Thermogravimetric analyses were carried out on a TGA Q500 V20.8 Build 34.', 'Thermogravimetric analyses were carried out on a TGA Q500 V20.8 Build 34.', '\nTo examine the thermal stability of compounds As-1 and P-2, TG analyses were carried out under a N2 atmosphere with a heating rate of 10 Â°C minâˆ’1 in the temperature range of 30â€“700 Â°C for the two compounds, shown in Fig. S4 (ESI).', '\nTo examine the thermal stability of compounds As-1 and P-2, TG analyses were carried out under a N2 atmosphere with a heating rate of 10 Â°C minâˆ’1 in the temperature range of 30â€“700 Â°C for the two compounds, shown in Fig. S4 (ESI).', 'For As-1, the first two weight losses of ca. 11.9% from 30â€“324 Â°C corresponding to the loss of 17 water molecules (calcd.', '10.4%), the third weight loss of ca. 3.4% in the range 325â€“467 Â°C is ascribed to the loss of the benzene ligand (calcd.', 'Unfortunately, the fourth weight loss cannot be unambiguously assigned, perhaps corresponding to the complex process.', 'For P-2, the compound loses water molecules in the range 30â€“332 Â°C [weight loss found (calcd): 8.8 (8.9)%].', 'The release of the benzene ligand in P-2 occurs between 350 and 470 Â°C [weight loss found (calcd): 2.3 (2.7)%].'] | ['TGA', 'TG', 'TG', 'temperature range', 'weight loss', 'weight loss', 'weight loss', 'weight loss', 'weight loss'] | n | y | y | P-2
DONNAW01_SL | DONNAW01 | 10.1039/b822163d | ['Each dehydrated material was activated after outgassing at 200 Â°C for 12 hours under vacuum of the corresponding hydrated compound (IM-19 h as well as MIL-53(Al) and MIL-53(Cr) prepared according to the literature).', 'Each dehydrated material was activated after outgassing at 200 Â°C for 12 hours under vacuum of the corresponding hydrated compound (IM-19 h as well as MIL-53(Al) and MIL-53(Cr) prepared according to the literature).'] | ['TGA', 'TG'] | n | y | y | IM-19 ps
RUHCED_SL | RUHCED | 10.1039/b822163d | ['Each dehydrated material was activated after outgassing at 200 Â°C for 12 hours under vacuum of the corresponding hydrated compound (IM-19 h as well as MIL-53(Al) and MIL-53(Cr) prepared according to the literature).', 'Each dehydrated material was activated after outgassing at 200 Â°C for 12 hours under vacuum of the corresponding hydrated compound (IM-19 h as well as MIL-53(Al) and MIL-53(Cr) prepared according to the literature).'] | ['TGA', 'TG'] | n | y | y | IM-19 dmf
COZMUA_clean | COZMUA | 10.1039/b900085b | ['\nThermogravimetric analysis (see ESI ) indicates weight losses of 11.0% at 65 Â°C and 37.5% at 330 Â°C, which correspond to the loss of 15 water (calcd 10.8%) and 13 DMF (calcd 37.8%) molecules.', '\nThermogravimetric analysis (see ESI ) indicates weight losses of 11.0% at 65 Â°C and 37.5% at 330 Â°C, which correspond to the loss of 15 water (calcd 10.8%) and 13 DMF (calcd 37.8%) molecules.', 'When SNU-15 was heated at 220 Â°C under vacuum for 24 h, [CoII4(Î¼-OH2)4(MTB)2]n (SNU-15â€²) resulted, in which every metal ion contains a vacant coordination site by liberating the terminal aqua ligand as well as guest solvent molecules as evidenced by elemental analysis and TGA data (see ESI ).', 'When SNU-15 was heated at 220 Â°C under vacuum for 24 h, [CoII4(Î¼-OH2)4(MTB)2]n (SNU-15â€²) resulted, in which every metal ion contains a vacant coordination site by liberating the terminal aqua ligand as well as guest solvent molecules as evidenced by elemental analysis and TGA data (see ESI ).', 'â€ Electronic supplementary information (ESI) available: Experimental details, schematic view showing the arrangement of channels, and surface views of SNU-15, PXRD patterns, TGA/DSC trace, H2 sorption isotherms at 77 K and 87 K, a plot of isosteric heat vs. degree of H2 adsorption, O2 sorption isotherms at 77 K and 290 K, XPS data, a plot of Î¼effvs.', 'â€ Electronic supplementary information (ESI) available: Experimental details, schematic view showing the arrangement of channels, and surface views of SNU-15, PXRD patterns, TGA/DSC trace, H2 sorption isotherms at 77 K and 87 K, a plot of isosteric heat vs. degree of H2 adsorption, O2 sorption isotherms at 77 K and 290 K, XPS data, a plot of Î¼effvs.'] | ['thermogravimetric analysis', 'weight loss', 'TGA', 'TG', 'TGA', 'TG'] | n | y | y | SNU-15
UGUHEK_clean | UGUHEK | 10.1039/b900618d | ['\n\nTGA for complexes 1â€“3 was carried out from 22 to 800 Â°C.', '\n\nTGA for complexes 1â€“3 was carried out from 22 to 800 Â°C.', 'The TGA curves of the three compounds are similar, and compound 1 was used as an example.', 'The TGA curves of the three compounds are similar, and compound 1 was used as an example.', 'It exhibits two main steps of weight loss.', 'The first weight loss takes place between 30â€“250 Â°C.', 'The total weight loss in this temperature range is about 24%, corresponding to the loss of uncoordinated and coordinated water molecules (calcd 24.4%).', 'The total weight loss in this temperature range is about 24%, corresponding to the loss of uncoordinated and coordinated water molecules (calcd 24.4%).', 'The second weight loss, 30.9%, occurred between 421â€“732 Â°C, which was due to the loss of the pztc4âˆ’ ligand (calcd 34.4%).', 'The TG experiment for the complexes was performed using a NETZSCH TG 209 instrument with a heating rate of 10 Â°C minâˆ’1.'] | ['TGA', 'TG', 'TGA', 'TG', 'weight loss', 'weight loss', 'weight loss', 'temperature range', 'weight loss', 'TG'] | n | y | y | 1
NUCREJ_clean | NUCREJ | 10.1039/b901042d | ['Thermal gravimetric analysis (TGA) was performed on a Perkin-Elmer TG-7 analyzer heated from room temperature to 800 Â°C under nitrogen.', 'Thermal gravimetric analysis (TGA) was performed on a Perkin-Elmer TG-7 analyzer heated from room temperature to 800 Â°C under nitrogen.', 'Thermal gravimetric analysis (TGA) was performed on a Perkin-Elmer TG-7 analyzer heated from room temperature to 800 Â°C under nitrogen.', 'To identify the stability of the main framework, thermal gravimetric analysis (TGA) was studied (ESI, Fig. S4).', 'To identify the stability of the main framework, thermal gravimetric analysis (TGA) was studied (ESI, Fig. S4).', 'To identify the stability of the main framework, thermal gravimetric analysis (TGA) was studied (ESI, Fig. S4).', 'The TGA curve for compound 1 revealed that the release of water molecules occurs in the range 25â€“140 Â°C, and the decomposition of the whole network begins above 387 Â°C.', 'The TGA curve for compound 1 revealed that the release of water molecules occurs in the range 25â€“140 Â°C, and the decomposition of the whole network begins above 387 Â°C.', 'The TGA curve for compound 1 revealed that the release of water molecules occurs in the range 25â€“140 Â°C, and the decomposition of the whole network begins above 387 Â°C.'] | ['TGA', 'TG', 'thermal gravimetric', 'TGA', 'TG', 'thermal gravimetric', 'TGA', 'TG', 'decomposition'] | n | y | y | 1
GUFREF_clean | GUFREF | 10.1039/b901418g | ['Thermal stability of complexes 1â€“6 has been investigated by thermogravimetric analysis (TGA) technique and the TGA curves are shown in Fig. S7 (ESI).', 'Thermal stability of complexes 1â€“6 has been investigated by thermogravimetric analysis (TGA) technique and the TGA curves are shown in Fig. S7 (ESI).', 'Thermal stability of complexes 1â€“6 has been investigated by thermogravimetric analysis (TGA) technique and the TGA curves are shown in Fig. S7 (ESI).', 'For 2, the weight loss between 25 and 120 Â°C corresponds to the release of water molecules (obsd: 3.6% and calcd: 3.9%).', 'For 3, there are no lattice and coordination water molecules and thus decomposition of the organic components occurs at 430 Â°C.', 'For 4, the weight loss attributed to the gradual release of water molecules is observed in the range 25â€“160 Â°C (obsd: 3.6% and calcd: 3.8%).', 'The decomposition of residual composition occurs at 250 Â°C.', 'As for 1, the weight loss corresponding to the release of water molecules is observed from 25 to 120 Â°C (obsd: 3.4% and calcd: 3.5%), leaving a framework of [Zn2(pda)2(phen)2].', 'For 6, the TGA curve shows two consecutive steps of weight loss in 25â€“200 Â°C, corresponding to evacuation of lattice water molecules (obsd: 18.1% and calcd: 17.8%).', 'For 6, the TGA curve shows two consecutive steps of weight loss in 25â€“200 Â°C, corresponding to evacuation of lattice water molecules (obsd: 18.1% and calcd: 17.8%).', 'For 6, the TGA curve shows two consecutive steps of weight loss in 25â€“200 Â°C, corresponding to evacuation of lattice water molecules (obsd: 18.1% and calcd: 17.8%).'] | ['TGA', 'TG', 'thermogravimetric analysis', 'weight loss', 'decomposition', 'weight loss', 'decomposition', 'weight loss', 'TGA', 'TG', 'weight loss'] | n | y | y | 6
OGIKAR_clean | OGIKAR | 10.1039/b903932e | ['Both the TGA curve (Fig. S4) and the PXRD indicate that 1 is stable up to 300 Â°C.', 'Both the TGA curve (Fig. S4) and the PXRD indicate that 1 is stable up to 300 Â°C.'] | ['TGA', 'TG'] | n | y | y | 1
OHIHET_clean | OHIHET | 10.1039/b904784k | ['Thermogravimetric analyses (TGA) were performed using a TGA V5.1A Dupont 2100 instrument heating from room temperature to 750 Â°C under N2 with a heating rate of 20 Â°C minâˆ’1.', 'Thermogravimetric analyses (TGA) were performed using a TGA V5.1A Dupont 2100 instrument heating from room temperature to 750 Â°C under N2 with a heating rate of 20 Â°C minâˆ’1.', 'Prior to the N2 isotherm measurements at 77 K, the samples were outgassed under high vacuum (less than 10âˆ’5 Torr) at 140 Â°C for 20 h, and the sample was weighed before and after the degassing procedure to confirm complete evacuation of the solvents.', 'Prior to the N2 isotherm measurements at 77 K, the samples were outgassed under high vacuum (less than 10âˆ’5 Torr) at 140 Â°C for 20 h, and the sample was weighed before and after the degassing procedure to confirm complete evacuation of the solvents.', '\nIn order to make nitrogen adsorption measurements, the stability information about the porous structure is required and the results of TGA analysis not only show the thermal stability of MOFs but also turn out to be decisive data for ensuring an optimized temperature of activation in order to remove the guest molecules.', '\nIn order to make nitrogen adsorption measurements, the stability information about the porous structure is required and the results of TGA analysis not only show the thermal stability of MOFs but also turn out to be decisive data for ensuring an optimized temperature of activation in order to remove the guest molecules.', 'For complex 1, the TGA data revealed a steady weight loss between 25 and 112 Â°C, which corresponds to the loss of solvent water molecules (calcd 12.95%, found 12.24%).', 'For complex 1, the TGA data revealed a steady weight loss between 25 and 112 Â°C, which corresponds to the loss of solvent water molecules (calcd 12.95%, found 12.24%).', 'For complex 1, the TGA data revealed a steady weight loss between 25 and 112 Â°C, which corresponds to the loss of solvent water molecules (calcd 12.95%, found 12.24%).', 'No weight loss occurred until approximately 260 Â°C, when the whole structure started to decompose (Fig. S3a).', 'Complex 2 is stable up until 130 Â°C, and the weight loss of 6.45% (calcd 6.09%) from 130 to 225 Â°C is attributed to dehydration of the coordinated water molecules, then weight loss occurs in consecutive steps and does not stop until heating up to 750 Â°C (Fig. S4).'] | ['TGA', 'TG', 'TGA', 'TG', 'TGA', 'TG', 'TGA', 'TG', 'weight loss', 'weight loss', 'weight loss'] | n | y | y | 1
OHAZAZ_clean | OHAZAZ | 10.1039/b905663g | ['Thermogravimetric analyses (TGA) were taken on a Perkin-Elmer Pyrisl (35â€“900 Â°C, 20 Â°C minâˆ’1, flowing N2(g)).', 'Thermogravimetric analyses (TGA) were taken on a Perkin-Elmer Pyrisl (35â€“900 Â°C, 20 Â°C minâˆ’1, flowing N2(g)).', 'The variable-temperature magnetic susceptibilities in the temperature range of 2â€“300 K were measured on a Quantum Design MPMS-7 SQUID magnetometer in a field of 0.1 T.', 'To study the thermal stability of the two complexes, thermogravimetric analysis was performed on polycrystalline samples (Fig. S1).'] | ['TGA', 'TG', 'temperature range', 'thermogravimetric analysis'] | n | y | y | 1
GUMBIA_clean | GUMBIA | 10.1039/b906270j | ['Furthermore, unlike 2, 1 does not undergo any phase transition in the temperature range 173â€“300 K studied.', 'TG weight loss for the fresh sample: calcd for 7.5H2O: 10.6%; found: 10.3%.', 'TG weight loss for the fresh sample: calcd for 7.5H2O: 10.6%; found: 10.3%.'] | ['temperature range', 'TG', 'weight loss'] | n | y | y | 1
OHIHUJ_clean | OHIHUJ | 10.1039/b907107e | ['Given that compounds of the same structure type show similar thermal behavior, thermomogravimetric analyses (TGA) were performed on single-phase polycrystalline samples of the representative compound 1 in N2 atmosphere from 35 to 1200 Â°C to assess its thermal stability.', 'Given that compounds of the same structure type show similar thermal behavior, thermomogravimetric analyses (TGA) were performed on single-phase polycrystalline samples of the representative compound 1 in N2 atmosphere from 35 to 1200 Â°C to assess its thermal stability.', 'The TGA curve shows that the framework can be stable up to 240 Â°C, revealing that the hydrogen bonds between guest HAmTAZ+ cations and the negatively-charged host framework are very strong, which is consistent with the result from crystal structure analysis.', 'The TGA curve shows that the framework can be stable up to 240 Â°C, revealing that the hydrogen bonds between guest HAmTAZ+ cations and the negatively-charged host framework are very strong, which is consistent with the result from crystal structure analysis.', 'Beyond 240 Â°C, the guest cations together with the coordinated water molecules began to depart from the channels and completed at 320 Â°C with an observed weight loss of 18.77% (calculated value, 18.08%).', 'The thermal decomposition behavior of compound 1 was determined by thermogravimetric analyses (TGA), which was performed on a NETSCHZ STA-449C thermoanalyzer coupled with a NETSCH QMS403C mass sepectrometer with a heating rate of 10 Â°C minâˆ’1 under nitrogen atmosphere.', 'The thermal decomposition behavior of compound 1 was determined by thermogravimetric analyses (TGA), which was performed on a NETSCHZ STA-449C thermoanalyzer coupled with a NETSCH QMS403C mass sepectrometer with a heating rate of 10 Â°C minâˆ’1 under nitrogen atmosphere.', 'The thermal decomposition behavior of compound 1 was determined by thermogravimetric analyses (TGA), which was performed on a NETSCHZ STA-449C thermoanalyzer coupled with a NETSCH QMS403C mass sepectrometer with a heating rate of 10 Â°C minâˆ’1 under nitrogen atmosphere.'] | ['TGA', 'TG', 'TGA', 'TG', 'weight loss', 'TGA', 'TG', 'decomposition'] | n | y | y | 1
GULWIU_clean | GULWIU | 10.1039/b907149k | ['Thus, the TGA profile of 1Â·12DMF (Fig. S3, ESI) exhibits an initial weight loss of ca. 35%, consistent with the loss of twelve DMF molecules of crystallization (34.6%, calculated), followed immediately by a 40% weight loss between 240 Â°C and 650 Â°C, attributed to loss of coordinated DMF and ligand.', 'Thus, the TGA profile of 1Â·12DMF (Fig. S3, ESI) exhibits an initial weight loss of ca. 35%, consistent with the loss of twelve DMF molecules of crystallization (34.6%, calculated), followed immediately by a 40% weight loss between 240 Â°C and 650 Â°C, attributed to loss of coordinated DMF and ligand.', 'Thus, the TGA profile of 1Â·12DMF (Fig. S3, ESI) exhibits an initial weight loss of ca. 35%, consistent with the loss of twelve DMF molecules of crystallization (34.6%, calculated), followed immediately by a 40% weight loss between 240 Â°C and 650 Â°C, attributed to loss of coordinated DMF and ligand.', 'The TGA profile of 1Â·27MeOH exhibits loss of the MeOH of crystallization in the temperature range 20 to 90 Â°C, followed by a plateau of stability from 90 to 270 Â°C, whereupon the coordinated DMF and ligand undergo rapid dissociation to produce an amorphous material.', 'The TGA profile of 1Â·27MeOH exhibits loss of the MeOH of crystallization in the temperature range 20 to 90 Â°C, followed by a plateau of stability from 90 to 270 Â°C, whereupon the coordinated DMF and ligand undergo rapid dissociation to produce an amorphous material.', 'The TGA profile of 1Â·27MeOH exhibits loss of the MeOH of crystallization in the temperature range 20 to 90 Â°C, followed by a plateau of stability from 90 to 270 Â°C, whereupon the coordinated DMF and ligand undergo rapid dissociation to produce an amorphous material.'] | ['TGA', 'TG', 'weight loss', 'TGA', 'TG', 'temperature range'] | n | y | y | 2
GULWOA_clean | GULWOA | 10.1039/b907149k | ['Thus, the TGA profile of 1Â·12DMF (Fig. S3, ESI) exhibits an initial weight loss of ca. 35%, consistent with the loss of twelve DMF molecules of crystallization (34.6%, calculated), followed immediately by a 40% weight loss between 240 Â°C and 650 Â°C, attributed to loss of coordinated DMF and ligand.', 'Thus, the TGA profile of 1Â·12DMF (Fig. S3, ESI) exhibits an initial weight loss of ca. 35%, consistent with the loss of twelve DMF molecules of crystallization (34.6%, calculated), followed immediately by a 40% weight loss between 240 Â°C and 650 Â°C, attributed to loss of coordinated DMF and ligand.', 'Thus, the TGA profile of 1Â·12DMF (Fig. S3, ESI) exhibits an initial weight loss of ca. 35%, consistent with the loss of twelve DMF molecules of crystallization (34.6%, calculated), followed immediately by a 40% weight loss between 240 Â°C and 650 Â°C, attributed to loss of coordinated DMF and ligand.', 'The TGA profile of 1Â·27MeOH exhibits loss of the MeOH of crystallization in the temperature range 20 to 90 Â°C, followed by a plateau of stability from 90 to 270 Â°C, whereupon the coordinated DMF and ligand undergo rapid dissociation to produce an amorphous material.', 'The TGA profile of 1Â·27MeOH exhibits loss of the MeOH of crystallization in the temperature range 20 to 90 Â°C, followed by a plateau of stability from 90 to 270 Â°C, whereupon the coordinated DMF and ligand undergo rapid dissociation to produce an amorphous material.', 'The TGA profile of 1Â·27MeOH exhibits loss of the MeOH of crystallization in the temperature range 20 to 90 Â°C, followed by a plateau of stability from 90 to 270 Â°C, whereupon the coordinated DMF and ligand undergo rapid dissociation to produce an amorphous material.'] | ['TGA', 'TG', 'weight loss', 'TGA', 'TG', 'temperature range'] | n | y | y | 3
QULMIU_clean | QULMIU | 10.1039/b909731g | ['The practical applications of MMOFs are dominated by thermal stabilities, so thermal gravimetric analysis (TGA) and powder XRD measurements were performed to examine the permanent porosity of the MMOFs 1 and 2.', 'The practical applications of MMOFs are dominated by thermal stabilities, so thermal gravimetric analysis (TGA) and powder XRD measurements were performed to examine the permanent porosity of the MMOFs 1 and 2.', 'The practical applications of MMOFs are dominated by thermal stabilities, so thermal gravimetric analysis (TGA) and powder XRD measurements were performed to examine the permanent porosity of the MMOFs 1 and 2.', 'The TGA curve (Fig. S6) for 1 indicates that the loss of the lattice water molecules occurred in the temperature range 30â€“135 Â°C (found 13.8%, calculated 14.8%).', 'The TGA curve (Fig. S6) for 1 indicates that the loss of the lattice water molecules occurred in the temperature range 30â€“135 Â°C (found 13.8%, calculated 14.8%).', 'The TGA curve (Fig. S6) for 1 indicates that the loss of the lattice water molecules occurred in the temperature range 30â€“135 Â°C (found 13.8%, calculated 14.8%).', 'Complex 2 loses the lattice water molecules as well as the coordination water molecules in the temperature range 30â€“160 Â°C (found 6.68%, calculated 6.67%).'] | ['TGA', 'TG', 'thermal gravimetric', 'TGA', 'TG', 'temperature range', 'temperature range'] | n | y | y | 1
MUDLON_clean | MUDLON | 10.1039/b910228k | ['The free void volume of 1 is 61.5% (62.7%) with (without) coordinated water molecules, as estimated by PLATON.Thermogravimetric analysis (TGA) of 1 indicates a 46.8 wt% weight loss at 25â€“250 Â°C, corresponding to the loss of six DMF and six H2O guests as well as two coordinated aqua ligands (calcd.', 'The free void volume of 1 is 61.5% (62.7%) with (without) coordinated water molecules, as estimated by PLATON.Thermogravimetric analysis (TGA) of 1 indicates a 46.8 wt% weight loss at 25â€“250 Â°C, corresponding to the loss of six DMF and six H2O guests as well as two coordinated aqua ligands (calcd.', 'The free void volume of 1 is 61.5% (62.7%) with (without) coordinated water molecules, as estimated by PLATON.Thermogravimetric analysis (TGA) of 1 indicates a 46.8 wt% weight loss at 25â€“250 Â°C, corresponding to the loss of six DMF and six H2O guests as well as two coordinated aqua ligands (calcd.', 'The free void volume of 1 is 61.5% (62.7%) with (without) coordinated water molecules, as estimated by PLATON.Thermogravimetric analysis (TGA) of 1 indicates a 46.8 wt% weight loss at 25â€“250 Â°C, corresponding to the loss of six DMF and six H2O guests as well as two coordinated aqua ligands (calcd.', 'When 1 was heated at 210 Â°C under vacuum for 4 h, the coordinated water molecules as well as the guest solvent molecules were removed to result in the desolvated solid [Mg(TCPBDA)] (SNU-25), which contains open metal sites as clearly evidenced by the TGA data that show no weight loss up to 500 Â°C (see ESI ).', 'When 1 was heated at 210 Â°C under vacuum for 4 h, the coordinated water molecules as well as the guest solvent molecules were removed to result in the desolvated solid [Mg(TCPBDA)] (SNU-25), which contains open metal sites as clearly evidenced by the TGA data that show no weight loss up to 500 Â°C (see ESI ).', 'When 1 was heated at 210 Â°C under vacuum for 4 h, the coordinated water molecules as well as the guest solvent molecules were removed to result in the desolvated solid [Mg(TCPBDA)] (SNU-25), which contains open metal sites as clearly evidenced by the TGA data that show no weight loss up to 500 Â°C (see ESI ).', 'â€ Electronic supplementary information (ESI) available: Experimental details, EPR spectrum, X-ray structures of 1, PXRD patterns, TGA/DSC traces, N2 sorption isotherms at 77 K and 195 K, CO2 and CH4sorption isotherms at 195 K, 273 K and 298 K, H2sorption isotherms at 77 K and 87 K, a plot of isosteric heats of H2, CO2, and CH4 adsorption, tables of crystallographic data and bond distances and angles.', 'â€ Electronic supplementary information (ESI) available: Experimental details, EPR spectrum, X-ray structures of 1, PXRD patterns, TGA/DSC traces, N2 sorption isotherms at 77 K and 195 K, CO2 and CH4sorption isotherms at 195 K, 273 K and 298 K, H2sorption isotherms at 77 K and 87 K, a plot of isosteric heats of H2, CO2, and CH4 adsorption, tables of crystallographic data and bond distances and angles.'] | ['TGA', 'TG', 'thermogravimetric analysis', 'weight loss', 'TGA', 'TG', 'weight loss', 'TGA', 'TG'] | n | y | y | 1
NUVWEH_clean | NUVWEH | 10.1039/b910838f | ['Thermal analyses (under oxygenated atmosphere, heating rate of 5 Â°C minâˆ’1) were carried out in a Labsys NETZSCH TG 209 Setaram apparatus.', '\nTo examine the thermal stability and porous functionality of HMOFs, the TGA and XPRD were carried out (see ESI).', '\nTo examine the thermal stability and porous functionality of HMOFs, the TGA and XPRD were carried out (see ESI).', 'The TGA curve indicates that the guest and coordinated water molecules are removed in a single step in the temperature range 25â€“100 Â°C for HMOF-I, which indicates the easy release of water molecules.', 'The TGA curve indicates that the guest and coordinated water molecules are removed in a single step in the temperature range 25â€“100 Â°C for HMOF-I, which indicates the easy release of water molecules.', 'The TGA curve indicates that the guest and coordinated water molecules are removed in a single step in the temperature range 25â€“100 Â°C for HMOF-I, which indicates the easy release of water molecules.', 'The guest and coordinated water molecules of HMOF-II are removed in a single step in the temperature range 25â€“300 Â°C.', 'About 12.0% weight loss is observed between room temperature to 150 Â°C, which is consistent with the coordinated and uncoordinated water molecules departure (theoretical 12.5%).', 'The decomposition of the framework starts at 330 Â°C.'] | ['TG', 'TGA', 'TG', 'TGA', 'TG', 'temperature range', 'temperature range', 'weight loss', 'decomposition'] | n | y | y | La-Pb; HMOF III
CUGVUW_clean | CUGVUW | 10.1039/B911955H | ['Thermoanalytical measurements revealed the possible reversibility in this system: thermogravimetric analysis (TGA) of 2 displayed a weight loss of approximate 3.6% at about 160 Â°C, which could be attributed to the loss of the labile metal-bound water ligands (calculated loss of 3.4%), and then the residue stayed stable up to 350 Â°C (Fig. S4a in ESI); DSC of 2 further showed that the endothermic Î”H value for the dehydration process was about 90 kJ molâˆ’1, and then the residue maintained a stable phase as evidenced by the stepwise DSC measurement (Fig. S4b in ESI).', 'Thermoanalytical measurements revealed the possible reversibility in this system: thermogravimetric analysis (TGA) of 2 displayed a weight loss of approximate 3.6% at about 160 Â°C, which could be attributed to the loss of the labile metal-bound water ligands (calculated loss of 3.4%), and then the residue stayed stable up to 350 Â°C (Fig. S4a in ESI); DSC of 2 further showed that the endothermic Î”H value for the dehydration process was about 90 kJ molâˆ’1, and then the residue maintained a stable phase as evidenced by the stepwise DSC measurement (Fig. S4b in ESI).', 'Thermoanalytical measurements revealed the possible reversibility in this system: thermogravimetric analysis (TGA) of 2 displayed a weight loss of approximate 3.6% at about 160 Â°C, which could be attributed to the loss of the labile metal-bound water ligands (calculated loss of 3.4%), and then the residue stayed stable up to 350 Â°C (Fig. S4a in ESI); DSC of 2 further showed that the endothermic Î”H value for the dehydration process was about 90 kJ molâˆ’1, and then the residue maintained a stable phase as evidenced by the stepwise DSC measurement (Fig. S4b in ESI).', 'Thermoanalytical measurements revealed the possible reversibility in this system: thermogravimetric analysis (TGA) of 2 displayed a weight loss of approximate 3.6% at about 160 Â°C, which could be attributed to the loss of the labile metal-bound water ligands (calculated loss of 3.4%), and then the residue stayed stable up to 350 Â°C (Fig. S4a in ESI); DSC of 2 further showed that the endothermic Î”H value for the dehydration process was about 90 kJ molâˆ’1, and then the residue maintained a stable phase as evidenced by the stepwise DSC measurement (Fig. S4b in ESI).', 'In order to provide suitable temperature at the same time when tracking the crystal transformation process from 2 to 1, the variable-temperature PXRD (T-PXRD) technique was utilized from 30 to 320 Â°C according to the TGA and DSC analysis.', 'In order to provide suitable temperature at the same time when tracking the crystal transformation process from 2 to 1, the variable-temperature PXRD (T-PXRD) technique was utilized from 30 to 320 Â°C according to the TGA and DSC analysis.'] | ['TGA', 'TG', 'thermogravimetric analysis', 'weight loss', 'TGA', 'TG'] | n | y | y | 1
VUNXUY_clean | VUNXUY | 10.1039/b912972n | ['Thermogravimetric analysis (TGA) experiments were carried out on a Perkin-Elmer Diamond SII thermal analyzer from room temperature to 800 Â°C under a nitrogen atmosphere at a heating rate of 10 Â°C minâˆ’1.', 'Thermogravimetric analysis (TGA) experiments were carried out on a Perkin-Elmer Diamond SII thermal analyzer from room temperature to 800 Â°C under a nitrogen atmosphere at a heating rate of 10 Â°C minâˆ’1.', 'Thermogravimetric analysis (TGA) experiments were carried out on a Perkin-Elmer Diamond SII thermal analyzer from room temperature to 800 Â°C under a nitrogen atmosphere at a heating rate of 10 Â°C minâˆ’1.', 'All the magnetic susceptibility data for crushed crystalline samples of the complexes 1â€“4 were collected in the 2 K to 300 K temperature range at an applied dc field of 1.0 T.', '\nTo examine the thermal stabilities of 1â€“5, thermal gravimetric analysis (TGA) experiments of these crystalline materials were performed by heating the corresponding complexes from room temperature to 800 Â°C with a heating rate of 10 Â°C minâˆ’1 under a nitrogen atmosphere (Fig. S19, ESI).', '\nTo examine the thermal stabilities of 1â€“5, thermal gravimetric analysis (TGA) experiments of these crystalline materials were performed by heating the corresponding complexes from room temperature to 800 Â°C with a heating rate of 10 Â°C minâˆ’1 under a nitrogen atmosphere (Fig. S19, ESI).', '\nTo examine the thermal stabilities of 1â€“5, thermal gravimetric analysis (TGA) experiments of these crystalline materials were performed by heating the corresponding complexes from room temperature to 800 Â°C with a heating rate of 10 Â°C minâˆ’1 under a nitrogen atmosphere (Fig. S19, ESI).', 'The TGA curve for 1 shows the first weight loss of the 4.01% occurred between 45 and 105 Â°C (obsd: peaking at 72 Â°C), which indicates that the loss of the 6.13% occurred between 35 and 140 Â°C (obsd: peaking at 72 Â°C), which indicates that the loss of lattice water molecules (calcd: 6.17%) commences just above room temperature (Fig. S19a, ESI).', 'The TGA curve for 1 shows the first weight loss of the 4.01% occurred between 45 and 105 Â°C (obsd: peaking at 72 Â°C), which indicates that the loss of the 6.13% occurred between 35 and 140 Â°C (obsd: peaking at 72 Â°C), which indicates that the loss of lattice water molecules (calcd: 6.17%) commences just above room temperature (Fig. S19a, ESI).', 'The TGA curve for 1 shows the first weight loss of the 4.01% occurred between 45 and 105 Â°C (obsd: peaking at 72 Â°C), which indicates that the loss of the 6.13% occurred between 35 and 140 Â°C (obsd: peaking at 72 Â°C), which indicates that the loss of lattice water molecules (calcd: 6.17%) commences just above room temperature (Fig. S19a, ESI).', 'Then the thermal decomposition profile exhibits a gradual weight loss of 4.39% until about 260 Â°C relating to the release of the coordination water molecules (calcd: 4.34%).', 'Then the thermal decomposition profile exhibits a gradual weight loss of 4.39% until about 260 Â°C relating to the release of the coordination water molecules (calcd: 4.34%).', 'The dehydration process is followed by the sharp weight decreases (obsd: peaking at 280 and 291 Â°C) in the temperature range of 260â€“590 Â°C, which can be attributed to the loss of L ligands, showing the collapse of the 3D coordination framework.', 'In the case of 2, the first weight loss of 12.45% (calcd: 12.02%) in the range 40â€“120 Â°C corresponds to a gradual removal of the lattice and coordination water molecules (Fig. S19b, ESI).', 'With that, the decomposition of the residuary components occurs with two consecutive steps of weight loss (peaking at 261 and 298 Â°C).', 'With that, the decomposition of the residuary components occurs with two consecutive steps of weight loss (peaking at 261 and 298 Â°C).', 'With regard to 3, lattice water molecules (calcd: 4.34%), methanol guests (calcd: 1.29%) and coordinated water molecules (calcd: 5.79%) are released from 30 to 130 Â°C (peaking at 113 Â°C), as revealed by a total weight loss of 13.49% (Fig. S19c, ESI).', 'The host framework starts to decompose when heating above 200 Â°C with three consecutive steps of weight loss to yield the residue CuO about beyond 650 Â°C (obsd: 24.11%; calcd: 25.56%).', 'Two endothermic peaks (249 and 260 Â°C) in the TGA curve also recorded the weight loss processes of the relevant various groups.', 'Two endothermic peaks (249 and 260 Â°C) in the TGA curve also recorded the weight loss processes of the relevant various groups.', 'Two endothermic peaks (249 and 260 Â°C) in the TGA curve also recorded the weight loss processes of the relevant various groups.', 'In comparison with 1â€“3, complex 4 shows higher thermal stability with the first weight loss of 6.89% (calcd: 7.03%) corresponding to one lattice water molecule and two coordinated aqua molecules (peaking at 148 Â°C) (Fig. S19d, ESI).', 'Then the mass remained largely unchanged until the decomposition onsets the temperature of 310 Â°C.', 'The critical weight losses in the temperature range of 310â€“430 Â°C indicate that the whole framework begins to decompose with the endothermic peak value of 375 Â°C, which does not stop until heating to 800 Â°C.', 'The critical weight losses in the temperature range of 310â€“430 Â°C indicate that the whole framework begins to decompose with the endothermic peak value of 375 Â°C, which does not stop until heating to 800 Â°C.', 'In addition, the TGA curve of 5 exhibits three main steps of weight loss (Fig. S19e, ESI).', 'In addition, the TGA curve of 5 exhibits three main steps of weight loss (Fig. S19e, ESI).', 'In addition, the TGA curve of 5 exhibits three main steps of weight loss (Fig. S19e, ESI).', 'The first weight loss of 6.23% appears between 60 and 150 Â°C (peaking at 132 Â°C), which can be attributed to the loss of the lattice and coordinated water molecules (calculated, 6.12%).', 'The weight loss of 69.67% observed from 300 to 600 Â°C is very close to the calculated value of 68.43%, which corresponds to the components of phen and L ligands.', 'The final residue is not characterized because its weight loss does not stop until heating ends at 800 Â°C.'] | ['TGA', 'TG', 'thermogravimetric analysis', 'temperature range', 'TGA', 'TG', 'thermal gravimetric', 'TGA', 'TG', 'weight loss', 'weight loss', 'decomposition', 'temperature range', 'weight loss', 'weight loss', 'decomposition', 'weight loss', 'weight loss', 'TGA', 'TG', 'weight loss', 'weight loss', 'decomposition', 'weight loss', 'temperature range', 'TGA', 'TG', 'weight loss', 'weight loss', 'weight loss', 'weight loss'] | n | y | y | 1
DUKDOD01_clean | DUKDOD01 | 10.1039/b915025k | ['Thermogravimetric analysis (TGA) experiments were carried out on a Perkinâ€“Elmer TGA 7 thermogravimetric analyzer with a heating rate of 10 Â°C/min from rt to 850 Â°C under nitrogen atmosphere.', 'Thermogravimetric analysis (TGA) experiments were carried out on a Perkinâ€“Elmer TGA 7 thermogravimetric analyzer with a heating rate of 10 Â°C/min from rt to 850 Â°C under nitrogen atmosphere.', 'Thermogravimetric analysis (TGA) experiments were carried out on a Perkinâ€“Elmer TGA 7 thermogravimetric analyzer with a heating rate of 10 Â°C/min from rt to 850 Â°C under nitrogen atmosphere.', '\nThe thermal stabilities of all complexes have been studied by thermal gravimetric analysis in N2 atmosphere (See ESI).', 'The first weight losses below 210 Â°C for all complexes correspond to removal of the noncoordination and coordination water molecules.', 'The second sharp weight losses above 310 Â°C for all complexes except compounds 5a and 5b are attributed to decomposition of the perchlorate or nitrate ions, while the frameworks of compounds 5a and 5b are stable up to 370 Â°C.', 'The second sharp weight losses above 310 Â°C for all complexes except compounds 5a and 5b are attributed to decomposition of the perchlorate or nitrate ions, while the frameworks of compounds 5a and 5b are stable up to 370 Â°C.'] | ['TGA', 'TG', 'thermogravimetric analysis', 'thermal gravimetric', 'weight loss', 'weight loss', 'decomposition'] | n | y | y | 1a
KUXVIJ_clean | KUXVIJ | 10.1039/b915025k | ['Thermogravimetric analysis (TGA) experiments were carried out on a Perkinâ€“Elmer TGA 7 thermogravimetric analyzer with a heating rate of 10 Â°C/min from rt to 850 Â°C under nitrogen atmosphere.', 'Thermogravimetric analysis (TGA) experiments were carried out on a Perkinâ€“Elmer TGA 7 thermogravimetric analyzer with a heating rate of 10 Â°C/min from rt to 850 Â°C under nitrogen atmosphere.', 'Thermogravimetric analysis (TGA) experiments were carried out on a Perkinâ€“Elmer TGA 7 thermogravimetric analyzer with a heating rate of 10 Â°C/min from rt to 850 Â°C under nitrogen atmosphere.', '\nThe thermal stabilities of all complexes have been studied by thermal gravimetric analysis in N2 atmosphere (See ESI).', 'The first weight losses below 210 Â°C for all complexes correspond to removal of the noncoordination and coordination water molecules.', 'The second sharp weight losses above 310 Â°C for all complexes except compounds 5a and 5b are attributed to decomposition of the perchlorate or nitrate ions, while the frameworks of compounds 5a and 5b are stable up to 370 Â°C.', 'The second sharp weight losses above 310 Â°C for all complexes except compounds 5a and 5b are attributed to decomposition of the perchlorate or nitrate ions, while the frameworks of compounds 5a and 5b are stable up to 370 Â°C.'] | ['TGA', 'TG', 'thermogravimetric analysis', 'thermal gravimetric', 'weight loss', 'weight loss', 'decomposition'] | n | y | y | 1a
DUYRAR_clean | DUYRAR | 10.1039/b915118d | ['(NH4)6[H2W12O40]Â·3H2O was synthesized according to the published procedure and confirmed by IR spectroscopy and TG analysis.', 'TG analyses were performed on a Perkin-Elmer TGA7 instrument in N2 atmosphere with a heating rate of 5 Â°C minâˆ’1.', 'TG analyses were performed on a Perkin-Elmer TGA7 instrument in N2 atmosphere with a heating rate of 5 Â°C minâˆ’1.', '\nThe TG/DSC curves for 1â€“8 are provided in Fig. S14â€“S21, ESI.', 'The TG curve of 1 (Fig. S14, ESI) displays a three-step weight loss in the temperature range of 25â€“800 Â°C.', 'The TG curve of 1 (Fig. S14, ESI) displays a three-step weight loss in the temperature range of 25â€“800 Â°C.', 'The TG curve of 1 (Fig. S14, ESI) displays a three-step weight loss in the temperature range of 25â€“800 Â°C.', 'The total weight loss of 24.65% is in good agreement with the calculated value of 24.87%.', 'The first weight loss is 10.58% (calcd 11.04%) from 23 to 200 Â°C, accompanied with two small endothermic peaks in its DSC curve, implying the release of free and coordinated water molecules.', 'The second weight loss with a small exothermic peak is 5.17% (calcd 4.87%) in the temperature range 200â€“564 Â°C, indicating decomposition of the pyridine-2,6-dicarboxylate ligands and formation of oxycarbonate La2O2(CO3) which is not stable.', 'The second weight loss with a small exothermic peak is 5.17% (calcd 4.87%) in the temperature range 200â€“564 Â°C, indicating decomposition of the pyridine-2,6-dicarboxylate ligands and formation of oxycarbonate La2O2(CO3) which is not stable.', 'The second weight loss with a small exothermic peak is 5.17% (calcd 4.87%) in the temperature range 200â€“564 Â°C, indicating decomposition of the pyridine-2,6-dicarboxylate ligands and formation of oxycarbonate La2O2(CO3) which is not stable.', 'The third weight loss with a strong exothermic effect is 8.9% (calcd 8.4%) in the temperature range 587â€“740 Â°C and is ascribed to the decomposition of oxycarbonate phase and W12 cluster.', 'The third weight loss with a strong exothermic effect is 8.9% (calcd 8.4%) in the temperature range 587â€“740 Â°C and is ascribed to the decomposition of oxycarbonate phase and W12 cluster.', 'The third weight loss with a strong exothermic effect is 8.9% (calcd 8.4%) in the temperature range 587â€“740 Â°C and is ascribed to the decomposition of oxycarbonate phase and W12 cluster.', 'The TG curves of 2â€“8 exhibit similar weight loss stages to those observed for 1 (see Fig. S15â€“S21, ESI).', 'The TG curves of 2â€“8 exhibit similar weight loss stages to those observed for 1 (see Fig. S15â€“S21, ESI).', 'The total weight losses are 24.62%, 25.11%, 25.84%, 20.3%, 20.71%, 20.8% and 20.62% for 2â€“8, respectively.', 'In the DSC curves, all the weight loss processes of 2â€“8 between 550 and 650 Â°C are all strongly exothermic, corresponding to the decomposition of Ln2O2(CO3) and W12 cluster.', 'In the DSC curves, all the weight loss processes of 2â€“8 between 550 and 650 Â°C are all strongly exothermic, corresponding to the decomposition of Ln2O2(CO3) and W12 cluster.', '\nTo reveal the nature of interactions between the rare-earth ions in 2â€“4, variable-temperature magnetic susceptibilities of 2â€“4 were measured in the temperature range 2â€“300 K at 1000 Oe.', 'In the temperature range of 37â€“300 K, the magnetic susceptibilities of 2 follows the Curieâ€“Weiss law, Ï‡m = C/(T âˆ’ Î¸) with a Curie constant C = 3.63 emu Â·K molâˆ’1 and a Weiss constant Î¸ = âˆ’29.1 K, meaning an occurrence of antiferromagnetic coupling.', 'In the temperature range of 62â€“300 K for 3 and 60â€“300 K for 4, the magnetic susceptibilities of 3 and 4 follow the Curieâ€“Weiss law, and the Curie constant C (emu K molâˆ’1) and Weiss constant Î¸ (K) are 8.67 and âˆ’68.82 for 3, 7.47 and âˆ’52.82 for 4, respectively.'] | ['TG', 'TGA', 'TG', 'TG', 'TG', 'weight loss', 'temperature range', 'weight loss', 'weight loss', 'weight loss', 'temperature range', 'decomposition', 'weight loss', 'temperature range', 'decomposition', 'TG', 'weight loss', 'weight loss', 'weight loss', 'decomposition', 'temperature range', 'temperature range', 'temperature range'] | n | y | y | 8
DUYREV_clean | DUYREV | 10.1039/b915118d | ['(NH4)6[H2W12O40]Â·3H2O was synthesized according to the published procedure and confirmed by IR spectroscopy and TG analysis.', 'TG analyses were performed on a Perkin-Elmer TGA7 instrument in N2 atmosphere with a heating rate of 5 Â°C minâˆ’1.', 'TG analyses were performed on a Perkin-Elmer TGA7 instrument in N2 atmosphere with a heating rate of 5 Â°C minâˆ’1.', '\nThe TG/DSC curves for 1â€“8 are provided in Fig. S14â€“S21, ESI.', 'The TG curve of 1 (Fig. S14, ESI) displays a three-step weight loss in the temperature range of 25â€“800 Â°C.', 'The TG curve of 1 (Fig. S14, ESI) displays a three-step weight loss in the temperature range of 25â€“800 Â°C.', 'The TG curve of 1 (Fig. S14, ESI) displays a three-step weight loss in the temperature range of 25â€“800 Â°C.', 'The total weight loss of 24.65% is in good agreement with the calculated value of 24.87%.', 'The first weight loss is 10.58% (calcd 11.04%) from 23 to 200 Â°C, accompanied with two small endothermic peaks in its DSC curve, implying the release of free and coordinated water molecules.', 'The second weight loss with a small exothermic peak is 5.17% (calcd 4.87%) in the temperature range 200â€“564 Â°C, indicating decomposition of the pyridine-2,6-dicarboxylate ligands and formation of oxycarbonate La2O2(CO3) which is not stable.', 'The second weight loss with a small exothermic peak is 5.17% (calcd 4.87%) in the temperature range 200â€“564 Â°C, indicating decomposition of the pyridine-2,6-dicarboxylate ligands and formation of oxycarbonate La2O2(CO3) which is not stable.', 'The second weight loss with a small exothermic peak is 5.17% (calcd 4.87%) in the temperature range 200â€“564 Â°C, indicating decomposition of the pyridine-2,6-dicarboxylate ligands and formation of oxycarbonate La2O2(CO3) which is not stable.', 'The third weight loss with a strong exothermic effect is 8.9% (calcd 8.4%) in the temperature range 587â€“740 Â°C and is ascribed to the decomposition of oxycarbonate phase and W12 cluster.', 'The third weight loss with a strong exothermic effect is 8.9% (calcd 8.4%) in the temperature range 587â€“740 Â°C and is ascribed to the decomposition of oxycarbonate phase and W12 cluster.', 'The third weight loss with a strong exothermic effect is 8.9% (calcd 8.4%) in the temperature range 587â€“740 Â°C and is ascribed to the decomposition of oxycarbonate phase and W12 cluster.', 'The TG curves of 2â€“8 exhibit similar weight loss stages to those observed for 1 (see Fig. S15â€“S21, ESI).', 'The TG curves of 2â€“8 exhibit similar weight loss stages to those observed for 1 (see Fig. S15â€“S21, ESI).', 'The total weight losses are 24.62%, 25.11%, 25.84%, 20.3%, 20.71%, 20.8% and 20.62% for 2â€“8, respectively.', 'In the DSC curves, all the weight loss processes of 2â€“8 between 550 and 650 Â°C are all strongly exothermic, corresponding to the decomposition of Ln2O2(CO3) and W12 cluster.', 'In the DSC curves, all the weight loss processes of 2â€“8 between 550 and 650 Â°C are all strongly exothermic, corresponding to the decomposition of Ln2O2(CO3) and W12 cluster.', '\nTo reveal the nature of interactions between the rare-earth ions in 2â€“4, variable-temperature magnetic susceptibilities of 2â€“4 were measured in the temperature range 2â€“300 K at 1000 Oe.', 'In the temperature range of 37â€“300 K, the magnetic susceptibilities of 2 follows the Curieâ€“Weiss law, Ï‡m = C/(T âˆ’ Î¸) with a Curie constant C = 3.63 emu Â·K molâˆ’1 and a Weiss constant Î¸ = âˆ’29.1 K, meaning an occurrence of antiferromagnetic coupling.', 'In the temperature range of 62â€“300 K for 3 and 60â€“300 K for 4, the magnetic susceptibilities of 3 and 4 follow the Curieâ€“Weiss law, and the Curie constant C (emu K molâˆ’1) and Weiss constant Î¸ (K) are 8.67 and âˆ’68.82 for 3, 7.47 and âˆ’52.82 for 4, respectively.'] | ['TG', 'TGA', 'TG', 'TG', 'TG', 'weight loss', 'temperature range', 'weight loss', 'weight loss', 'weight loss', 'temperature range', 'decomposition', 'weight loss', 'temperature range', 'decomposition', 'TG', 'weight loss', 'weight loss', 'weight loss', 'decomposition', 'temperature range', 'temperature range', 'temperature range'] | n | y | y | 7
DUYRIZ_clean | DUYRIZ | 10.1039/b915118d | ['(NH4)6[H2W12O40]Â·3H2O was synthesized according to the published procedure and confirmed by IR spectroscopy and TG analysis.', 'TG analyses were performed on a Perkin-Elmer TGA7 instrument in N2 atmosphere with a heating rate of 5 Â°C minâˆ’1.', 'TG analyses were performed on a Perkin-Elmer TGA7 instrument in N2 atmosphere with a heating rate of 5 Â°C minâˆ’1.', '\nThe TG/DSC curves for 1â€“8 are provided in Fig. S14â€“S21, ESI.', 'The TG curve of 1 (Fig. S14, ESI) displays a three-step weight loss in the temperature range of 25â€“800 Â°C.', 'The TG curve of 1 (Fig. S14, ESI) displays a three-step weight loss in the temperature range of 25â€“800 Â°C.', 'The TG curve of 1 (Fig. S14, ESI) displays a three-step weight loss in the temperature range of 25â€“800 Â°C.', 'The total weight loss of 24.65% is in good agreement with the calculated value of 24.87%.', 'The first weight loss is 10.58% (calcd 11.04%) from 23 to 200 Â°C, accompanied with two small endothermic peaks in its DSC curve, implying the release of free and coordinated water molecules.', 'The second weight loss with a small exothermic peak is 5.17% (calcd 4.87%) in the temperature range 200â€“564 Â°C, indicating decomposition of the pyridine-2,6-dicarboxylate ligands and formation of oxycarbonate La2O2(CO3) which is not stable.', 'The second weight loss with a small exothermic peak is 5.17% (calcd 4.87%) in the temperature range 200â€“564 Â°C, indicating decomposition of the pyridine-2,6-dicarboxylate ligands and formation of oxycarbonate La2O2(CO3) which is not stable.', 'The second weight loss with a small exothermic peak is 5.17% (calcd 4.87%) in the temperature range 200â€“564 Â°C, indicating decomposition of the pyridine-2,6-dicarboxylate ligands and formation of oxycarbonate La2O2(CO3) which is not stable.', 'The third weight loss with a strong exothermic effect is 8.9% (calcd 8.4%) in the temperature range 587â€“740 Â°C and is ascribed to the decomposition of oxycarbonate phase and W12 cluster.', 'The third weight loss with a strong exothermic effect is 8.9% (calcd 8.4%) in the temperature range 587â€“740 Â°C and is ascribed to the decomposition of oxycarbonate phase and W12 cluster.', 'The third weight loss with a strong exothermic effect is 8.9% (calcd 8.4%) in the temperature range 587â€“740 Â°C and is ascribed to the decomposition of oxycarbonate phase and W12 cluster.', 'The TG curves of 2â€“8 exhibit similar weight loss stages to those observed for 1 (see Fig. S15â€“S21, ESI).', 'The TG curves of 2â€“8 exhibit similar weight loss stages to those observed for 1 (see Fig. S15â€“S21, ESI).', 'The total weight losses are 24.62%, 25.11%, 25.84%, 20.3%, 20.71%, 20.8% and 20.62% for 2â€“8, respectively.', 'In the DSC curves, all the weight loss processes of 2â€“8 between 550 and 650 Â°C are all strongly exothermic, corresponding to the decomposition of Ln2O2(CO3) and W12 cluster.', 'In the DSC curves, all the weight loss processes of 2â€“8 between 550 and 650 Â°C are all strongly exothermic, corresponding to the decomposition of Ln2O2(CO3) and W12 cluster.', '\nTo reveal the nature of interactions between the rare-earth ions in 2â€“4, variable-temperature magnetic susceptibilities of 2â€“4 were measured in the temperature range 2â€“300 K at 1000 Oe.', 'In the temperature range of 37â€“300 K, the magnetic susceptibilities of 2 follows the Curieâ€“Weiss law, Ï‡m = C/(T âˆ’ Î¸) with a Curie constant C = 3.63 emu Â·K molâˆ’1 and a Weiss constant Î¸ = âˆ’29.1 K, meaning an occurrence of antiferromagnetic coupling.', 'In the temperature range of 62â€“300 K for 3 and 60â€“300 K for 4, the magnetic susceptibilities of 3 and 4 follow the Curieâ€“Weiss law, and the Curie constant C (emu K molâˆ’1) and Weiss constant Î¸ (K) are 8.67 and âˆ’68.82 for 3, 7.47 and âˆ’52.82 for 4, respectively.'] | ['TG', 'TGA', 'TG', 'TG', 'TG', 'weight loss', 'temperature range', 'weight loss', 'weight loss', 'weight loss', 'temperature range', 'decomposition', 'weight loss', 'temperature range', 'decomposition', 'TG', 'weight loss', 'weight loss', 'weight loss', 'decomposition', 'temperature range', 'temperature range', 'temperature range'] | n | y | y | 6
DUYROF_clean | DUYROF | 10.1039/b915118d | ['(NH4)6[H2W12O40]Â·3H2O was synthesized according to the published procedure and confirmed by IR spectroscopy and TG analysis.', 'TG analyses were performed on a Perkin-Elmer TGA7 instrument in N2 atmosphere with a heating rate of 5 Â°C minâˆ’1.', 'TG analyses were performed on a Perkin-Elmer TGA7 instrument in N2 atmosphere with a heating rate of 5 Â°C minâˆ’1.', '\nThe TG/DSC curves for 1â€“8 are provided in Fig. S14â€“S21, ESI.', 'The TG curve of 1 (Fig. S14, ESI) displays a three-step weight loss in the temperature range of 25â€“800 Â°C.', 'The TG curve of 1 (Fig. S14, ESI) displays a three-step weight loss in the temperature range of 25â€“800 Â°C.', 'The TG curve of 1 (Fig. S14, ESI) displays a three-step weight loss in the temperature range of 25â€“800 Â°C.', 'The total weight loss of 24.65% is in good agreement with the calculated value of 24.87%.', 'The first weight loss is 10.58% (calcd 11.04%) from 23 to 200 Â°C, accompanied with two small endothermic peaks in its DSC curve, implying the release of free and coordinated water molecules.', 'The second weight loss with a small exothermic peak is 5.17% (calcd 4.87%) in the temperature range 200â€“564 Â°C, indicating decomposition of the pyridine-2,6-dicarboxylate ligands and formation of oxycarbonate La2O2(CO3) which is not stable.', 'The second weight loss with a small exothermic peak is 5.17% (calcd 4.87%) in the temperature range 200â€“564 Â°C, indicating decomposition of the pyridine-2,6-dicarboxylate ligands and formation of oxycarbonate La2O2(CO3) which is not stable.', 'The second weight loss with a small exothermic peak is 5.17% (calcd 4.87%) in the temperature range 200â€“564 Â°C, indicating decomposition of the pyridine-2,6-dicarboxylate ligands and formation of oxycarbonate La2O2(CO3) which is not stable.', 'The third weight loss with a strong exothermic effect is 8.9% (calcd 8.4%) in the temperature range 587â€“740 Â°C and is ascribed to the decomposition of oxycarbonate phase and W12 cluster.', 'The third weight loss with a strong exothermic effect is 8.9% (calcd 8.4%) in the temperature range 587â€“740 Â°C and is ascribed to the decomposition of oxycarbonate phase and W12 cluster.', 'The third weight loss with a strong exothermic effect is 8.9% (calcd 8.4%) in the temperature range 587â€“740 Â°C and is ascribed to the decomposition of oxycarbonate phase and W12 cluster.', 'The TG curves of 2â€“8 exhibit similar weight loss stages to those observed for 1 (see Fig. S15â€“S21, ESI).', 'The TG curves of 2â€“8 exhibit similar weight loss stages to those observed for 1 (see Fig. S15â€“S21, ESI).', 'The total weight losses are 24.62%, 25.11%, 25.84%, 20.3%, 20.71%, 20.8% and 20.62% for 2â€“8, respectively.', 'In the DSC curves, all the weight loss processes of 2â€“8 between 550 and 650 Â°C are all strongly exothermic, corresponding to the decomposition of Ln2O2(CO3) and W12 cluster.', 'In the DSC curves, all the weight loss processes of 2â€“8 between 550 and 650 Â°C are all strongly exothermic, corresponding to the decomposition of Ln2O2(CO3) and W12 cluster.', '\nTo reveal the nature of interactions between the rare-earth ions in 2â€“4, variable-temperature magnetic susceptibilities of 2â€“4 were measured in the temperature range 2â€“300 K at 1000 Oe.', 'In the temperature range of 37â€“300 K, the magnetic susceptibilities of 2 follows the Curieâ€“Weiss law, Ï‡m = C/(T âˆ’ Î¸) with a Curie constant C = 3.63 emu Â·K molâˆ’1 and a Weiss constant Î¸ = âˆ’29.1 K, meaning an occurrence of antiferromagnetic coupling.', 'In the temperature range of 62â€“300 K for 3 and 60â€“300 K for 4, the magnetic susceptibilities of 3 and 4 follow the Curieâ€“Weiss law, and the Curie constant C (emu K molâˆ’1) and Weiss constant Î¸ (K) are 8.67 and âˆ’68.82 for 3, 7.47 and âˆ’52.82 for 4, respectively.'] | ['TG', 'TGA', 'TG', 'TG', 'TG', 'weight loss', 'temperature range', 'weight loss', 'weight loss', 'weight loss', 'temperature range', 'decomposition', 'weight loss', 'temperature range', 'decomposition', 'TG', 'weight loss', 'weight loss', 'weight loss', 'decomposition', 'temperature range', 'temperature range', 'temperature range'] | n | y | y | 5
DUXKEN_clean | DUXKEN | 10.1039/b915539b | ['\nThermogravimetric analysis was carried out under air atmosphere in a DSC 2926 Simultaneous DSC-TGA TA Instrument.', '\nThermogravimetric analysis was carried out under air atmosphere in a DSC 2926 Simultaneous DSC-TGA TA Instrument.', '\nThermogravimetric analysis was carried out under air atmosphere in a DSC 2926 Simultaneous DSC-TGA TA Instrument.', 'A crucible containing ca. 12.24 mg of the sample was heated at 5 Â°C minâˆ’1 in the temperature range 30â€“500 Â°C.', 'The difference (approx. +0.02% at 370 Â°C) between the expected and obtained thermal expansion of the platinum (ESI, Fig. S3) indicates that the sample holder is approximately in the same position during all the temperature range.', 'Magnetic measurements on powdered samples were performed in the temperature range 5â€“300 K, using a Quantum Design MPMS-7 SQUID magnetometer.', 'The thermogravimetric curve exhibits two steps of weight loss.', 'The thermodiffraction analysis reveals that the crystal structure is stable up to 370 Â°C, in good agreement with the thermogravimetric analysis.', 'Qualitatively, two trends are observed during the heating process, the first one between 25 and 100 Â°C, and the second one in the temperature range 100â€“370 Â°C.'] | ['TGA', 'TG', 'thermogravimetric analysis', 'temperature range', 'temperature range', 'temperature range', 'weight loss', 'thermogravimetric analysis', 'temperature range'] | n | y | y
NUYQUU_clean | NUYQUU | 10.1039/b916206b | ['Thermogravimetric analyses (TGA) of complex 1 was performed under N2 atmosphere (Fig. S4, ESI).', 'Thermogravimetric analyses (TGA) of complex 1 was performed under N2 atmosphere (Fig. S4, ESI).', 'The TGA curve of 1 indicates two main weight losses.', 'The TGA curve of 1 indicates two main weight losses.', 'The TGA curve of 1 indicates two main weight losses.', 'The second weight loss is due to the collapse of the whole framework.', 'Furthermore, TGA-QMS analysis of 1 reveals that strong ion current signals m/z = 26 (250 to 450 Â°C) and m/z = 26, 52 (600 to 800 Â°C) are detected (Fig. S5 and S6, ESI).', 'Furthermore, TGA-QMS analysis of 1 reveals that strong ion current signals m/z = 26 (250 to 450 Â°C) and m/z = 26, 52 (600 to 800 Â°C) are detected (Fig. S5 and S6, ESI).'] | ['TGA', 'TG', 'TGA', 'TG', 'weight loss', 'weight loss', 'TGA', 'TG'] | n | y | y | 1
NUWBOX_clean | NUWBOX | 10.1039/b916687d | ['In order to examine the thermal stability of compounds 1 and 2, thermal gravimetric (TG) analyses (ESI, Fig. S2) were studied from 25 to 600 Â°C.', 'In order to examine the thermal stability of compounds 1 and 2, thermal gravimetric (TG) analyses (ESI, Fig. S2) were studied from 25 to 600 Â°C.', 'In compound 1, the TG curve shows that the first weight loss is 4.21% in the temperature range 65â€“170 Â°C, corresponding to the loss of water molecules (calculated value of 3.98%).', 'In compound 1, the TG curve shows that the first weight loss is 4.21% in the temperature range 65â€“170 Â°C, corresponding to the loss of water molecules (calculated value of 3.98%).', 'In compound 1, the TG curve shows that the first weight loss is 4.21% in the temperature range 65â€“170 Â°C, corresponding to the loss of water molecules (calculated value of 3.98%).', 'The second weight loss is 19.6% from 240 to 560 Â°C, ascribed to the release of the bbi ligands (calculated value of 20.07%).', 'Meanwhile, in compound 2, the TG curve shows that the first weight loss is 4.6% in the temperature range 30â€“115 Â°C, corresponding to the loss of the lattice and coordinated water molecules (calculated value of 4.28%), The second weight loss is 7.84% from 160 to 320 Â°C, ascribed to the release of the en ligands (calculated value of 8.16%).', 'Meanwhile, in compound 2, the TG curve shows that the first weight loss is 4.6% in the temperature range 30â€“115 Â°C, corresponding to the loss of the lattice and coordinated water molecules (calculated value of 4.28%), The second weight loss is 7.84% from 160 to 320 Â°C, ascribed to the release of the en ligands (calculated value of 8.16%).', 'Meanwhile, in compound 2, the TG curve shows that the first weight loss is 4.6% in the temperature range 30â€“115 Â°C, corresponding to the loss of the lattice and coordinated water molecules (calculated value of 4.28%), The second weight loss is 7.84% from 160 to 320 Â°C, ascribed to the release of the en ligands (calculated value of 8.16%).', 'T for compound 1 according to the Curieâ€“Weiss law gives C = 11.28 cm3 K molâˆ’1 and Î¸ = âˆ’0.24 K in the temperature range of 10â€“300 K, suggesting a weak antiferromagnetic interaction between Mn2+ complexes.'] | ['TG', 'thermal gravimetric', 'TG', 'weight loss', 'temperature range', 'weight loss', 'TG', 'weight loss', 'temperature range', 'temperature range'] | n | y | y | 2
XUYXAR_clean | XUYXAR | 10.1039/b916984a | ['Thermogravimetric analysis (TG) data were collected on a Netzsch STA-409PC instrument in air over a temperature range of 20â€“800 Â°C with a heating rate of 10 Â°C minâˆ’1.', 'Thermogravimetric analysis (TG) data were collected on a Netzsch STA-409PC instrument in air over a temperature range of 20â€“800 Â°C with a heating rate of 10 Â°C minâˆ’1.', 'Thermogravimetric analysis (TG) data were collected on a Netzsch STA-409PC instrument in air over a temperature range of 20â€“800 Â°C with a heating rate of 10 Â°C minâˆ’1.', 'TGA was measured in an air atmosphere at a heating rate of 10 Â°C minâˆ’1.', 'TGA was measured in an air atmosphere at a heating rate of 10 Â°C minâˆ’1.', '3.04% weight loss corresponds to one water molecule (3.17%).', 'Complex 2 was stored too long before TG measurement.', 'The 1.2% weight loss corresponding to 1 water molecule (1.50%).', 'For {[Zn2(2,4-bptc)(2,2â€²-bpy)]Â·(2,2â€²-bpy)0.5Â·(H2O)}n (3), The weight loss is around 2.5% upon heating the sample to 110 Â°C is consistent with the calculated weight loss of 2.53% for one water molecule (ESI, Fig S4).', 'The weight loss of 11.01% from 110 to 390 Â°C is consistent with the calculated weight loss of 11.01% for uncoordinated 2,2â€²-bpy molecules.', 'In N2 atmosphere, the TG curve is quite similar to that in air.', 'Different from TG in air, this process is endothermic (ESI, Fig S4).', 'The TG data indicates that the complex can remove uncoordinated 2,2â€²-bpy to give porous metalâ€“organic frameworks.', 'The weight loss is around 2.25% upon heating the sample to 300 Â°C, which is consistent with the calculated weight loss of 2.53% for one water molecule.', 'The weight loss is around 10.95% upon heating the sample to 420 Â°C, which is consistent with the calculated weight loss of 11.01% for half of the 2,2â€²-bpy molecules.', 'The weight loss of 38.0% from 420 to 498 Â°C corresponds to the coordinated 2,2â€²-bpy and four CO from the 2,4-bptc4âˆ’ ligand (37.8%).', 'Although there are coordination water and crystalline water, there is no discernable difference between crystalline and coordination water in the TG curve for both 7 and 8.', 'From TG curve, both complexes lost water molecules from âˆ¼100 Â°C at ambient pressure.', '\nEight coordination polymers of 2,4-H4bptc have been synthesized and characterized by elemental analysis, IR, TG, fluorescence spectra.'] | ['TG', 'thermogravimetric analysis', 'temperature range', 'TGA', 'TG', 'weight loss', 'TG', 'weight loss', 'weight loss', 'weight loss', 'TG', 'TG', 'TG', 'weight loss', 'weight loss', 'weight loss', 'TG', 'TG', 'TG'] | n | y | y | 3
NUVYIN_clean | NUVYIN | 10.1039/b917659d | ['TGA was performed on a Perkin-Elmer TG-7 analyzer heated from 30â€“600 Â°C under nitrogen.', 'TGA was performed on a Perkin-Elmer TG-7 analyzer heated from 30â€“600 Â°C under nitrogen.', '\nThe magnetic properties of compounds 1â€“3 were investigated in the temperature range of 2.0â€“300.0 K under an outer field of 2000 Oe.', 'The magnetic susceptibilities obey Curieâ€“Weiss law in the whole temperature range measured for these two complexes, giving negative Weiss constants Î¸ = âˆ’1.693 K and Curie constant C = 3.135 emu K molâˆ’1 for 1, Weiss constants Î¸ = âˆ’2.015 K and Curie constant C = 3.093 emu K molâˆ’1 for 2 as well as Weiss constants Î¸ = âˆ’1.248 K, and Curie constant C = 3.156 emu K molâˆ’1 for 3, confirming again the antiferromagnetic interaction exhibiting in these three complexes.', 'TGA experiments were performed on pure single crystal samples of 1â€“3 under N2 atmosphere with a heating rate of 10 Â°C per minute in the temperature range of 30â€“600 Â°C.', 'TGA experiments were performed on pure single crystal samples of 1â€“3 under N2 atmosphere with a heating rate of 10 Â°C per minute in the temperature range of 30â€“600 Â°C.', 'TGA experiments were performed on pure single crystal samples of 1â€“3 under N2 atmosphere with a heating rate of 10 Â°C per minute in the temperature range of 30â€“600 Â°C.', 'The TGA curve of complex 1 indicates that the water molecules are lost firstly followed by uncoordinated 4,4â€²-bpy ligands in the range of 30â€“320 Â°C, obsd 16.24%, calcd 16.51%.', 'The TGA curve of complex 1 indicates that the water molecules are lost firstly followed by uncoordinated 4,4â€²-bpy ligands in the range of 30â€“320 Â°C, obsd 16.24%, calcd 16.51%.', 'For 2, TGA curve shows that the water molecules are lost in the temperature range of 30â€“165 Â°C, obsd 2.72%, calcd 2.70%.', 'For 2, TGA curve shows that the water molecules are lost in the temperature range of 30â€“165 Â°C, obsd 2.72%, calcd 2.70%.', 'For 2, TGA curve shows that the water molecules are lost in the temperature range of 30â€“165 Â°C, obsd 2.72%, calcd 2.70%.', 'For 3, the TGA curve reveals that the lattice water molecules are lost from room temperature to 205 Â°C, obsd 6.81%, calcd 7.17%.', 'For 3, the TGA curve reveals that the lattice water molecules are lost from room temperature to 205 Â°C, obsd 6.81%, calcd 7.17%.', 'The residual composition of this complex is then decomposed in the temperature range of 331â€“519 Â°C.'] | ['TGA', 'TG', 'temperature range', 'temperature range', 'TGA', 'TG', 'temperature range', 'TGA', 'TG', 'TGA', 'TG', 'temperature range', 'TGA', 'TG', 'temperature range'] | n | y | y | 1
NUVYOT_clean | NUVYOT | 10.1039/b917659d | ['TGA was performed on a Perkin-Elmer TG-7 analyzer heated from 30â€“600 Â°C under nitrogen.', 'TGA was performed on a Perkin-Elmer TG-7 analyzer heated from 30â€“600 Â°C under nitrogen.', '\nThe magnetic properties of compounds 1â€“3 were investigated in the temperature range of 2.0â€“300.0 K under an outer field of 2000 Oe.', 'The magnetic susceptibilities obey Curieâ€“Weiss law in the whole temperature range measured for these two complexes, giving negative Weiss constants Î¸ = âˆ’1.693 K and Curie constant C = 3.135 emu K molâˆ’1 for 1, Weiss constants Î¸ = âˆ’2.015 K and Curie constant C = 3.093 emu K molâˆ’1 for 2 as well as Weiss constants Î¸ = âˆ’1.248 K, and Curie constant C = 3.156 emu K molâˆ’1 for 3, confirming again the antiferromagnetic interaction exhibiting in these three complexes.', 'TGA experiments were performed on pure single crystal samples of 1â€“3 under N2 atmosphere with a heating rate of 10 Â°C per minute in the temperature range of 30â€“600 Â°C.', 'TGA experiments were performed on pure single crystal samples of 1â€“3 under N2 atmosphere with a heating rate of 10 Â°C per minute in the temperature range of 30â€“600 Â°C.', 'TGA experiments were performed on pure single crystal samples of 1â€“3 under N2 atmosphere with a heating rate of 10 Â°C per minute in the temperature range of 30â€“600 Â°C.', 'The TGA curve of complex 1 indicates that the water molecules are lost firstly followed by uncoordinated 4,4â€²-bpy ligands in the range of 30â€“320 Â°C, obsd 16.24%, calcd 16.51%.', 'The TGA curve of complex 1 indicates that the water molecules are lost firstly followed by uncoordinated 4,4â€²-bpy ligands in the range of 30â€“320 Â°C, obsd 16.24%, calcd 16.51%.', 'For 2, TGA curve shows that the water molecules are lost in the temperature range of 30â€“165 Â°C, obsd 2.72%, calcd 2.70%.', 'For 2, TGA curve shows that the water molecules are lost in the temperature range of 30â€“165 Â°C, obsd 2.72%, calcd 2.70%.', 'For 2, TGA curve shows that the water molecules are lost in the temperature range of 30â€“165 Â°C, obsd 2.72%, calcd 2.70%.', 'For 3, the TGA curve reveals that the lattice water molecules are lost from room temperature to 205 Â°C, obsd 6.81%, calcd 7.17%.', 'For 3, the TGA curve reveals that the lattice water molecules are lost from room temperature to 205 Â°C, obsd 6.81%, calcd 7.17%.', 'The residual composition of this complex is then decomposed in the temperature range of 331â€“519 Â°C.'] | ['TGA', 'TG', 'temperature range', 'temperature range', 'TGA', 'TG', 'temperature range', 'TGA', 'TG', 'TGA', 'TG', 'temperature range', 'TGA', 'TG', 'temperature range'] | n | y | y | 2
PUSXIL_charged | PUSXIL | 10.1039/b917987a | ['The first step weight loss of lattice waters particularly drew our attention.'] | ['weight loss'] | n | y | y | 1a
DUXMAL_clean | DUXMAL | 10.1039/b921850e | ['Thermogravimetric analyses (TGA) were performed on a simultaneous SDT 2960 thermal analyzer under nitrogen with a heating rate of 10 Â°C minâˆ’1.', 'Thermogravimetric analyses (TGA) were performed on a simultaneous SDT 2960 thermal analyzer under nitrogen with a heating rate of 10 Â°C minâˆ’1.', 'Magnetic measurements in the temperature range of 1.8â€“300 K were performed on a MPMS-SQUID magnetometer at a field of 2 kOe on crystalline samples in the temperature settle mode.', 'The sample was dried by using the â€œoutgasâ€ function of the surface area analyzer for 20 h at 140 Â°C to remove the solvents in the channels.', 'The sample was dried by using the â€œoutgasâ€ function of the surface area analyzer for 20 h at 140 Â°C to remove the solvents in the channels.', '\nThe thermogravimetric analyses (TGA) of 1â€“6 were performed and the results are exhibited in the ESI, Fig. S7.', '\nThe thermogravimetric analyses (TGA) of 1â€“6 were performed and the results are exhibited in the ESI, Fig. S7.', 'The TGA data of 1 exhibit weight loss of 24.38% from 50 to 340 Â°C, which corresponds to the loss of half free and one coordinated DMF molecules (calcd 24.43%).', 'The TGA data of 1 exhibit weight loss of 24.38% from 50 to 340 Â°C, which corresponds to the loss of half free and one coordinated DMF molecules (calcd 24.43%).', 'The TGA data of 1 exhibit weight loss of 24.38% from 50 to 340 Â°C, which corresponds to the loss of half free and one coordinated DMF molecules (calcd 24.43%).', 'For complex 2, the first weight loss of 24.32% between 25 and 130 Â°C indicates that the loss of free and coordinated water molecules (calcd 24.15%), and the residue remains unchanged until about 450 Â°C.', 'The TGA curve of 3 shows the first weight loss of 13.55% from 65 to 170 Â°C, which corresponds to the loss of two free and one coordinated water molecules (calcd 13.59%).', 'The TGA curve of 3 shows the first weight loss of 13.55% from 65 to 170 Â°C, which corresponds to the loss of two free and one coordinated water molecules (calcd 13.59%).', 'The TGA curve of 3 shows the first weight loss of 13.55% from 65 to 170 Â°C, which corresponds to the loss of two free and one coordinated water molecules (calcd 13.59%).', 'After the loss of water molecules, a plateau region was observed from 170 to 415 Â°C, and then a rapid weight loss was detected, which is attributed to the decomposition of the complex.', 'After the loss of water molecules, a plateau region was observed from 170 to 415 Â°C, and then a rapid weight loss was detected, which is attributed to the decomposition of the complex.', 'For complex 4, no weight loss was found before 420 Â°C, and above this temperature, the structure collapsed due to the liberation of the organic ligands.', 'For 5, the weight loss of 7.51% below 165 Â°C (calcd 8.04%) corresponds to the loss of one free and one coordinated water molecules per formula.', 'Complex 6 has similar weight loss process as that of 5, but is only stable up to ca. 260 Â°C.'] | ['TGA', 'TG', 'temperature range', 'TGA', 'TG', 'TGA', 'TG', 'TGA', 'TG', 'weight loss', 'weight loss', 'TGA', 'TG', 'weight loss', 'weight loss', 'decomposition', 'weight loss', 'weight loss', 'weight loss'] | n | y | y | 1
XAHWAG_clean | XAHWAG | 10.1039/B923583C | ['Thermogravimetric analysis (TGA), as shown in Fig. S3, indicates that NIS-3 has no weight loss before 260 Â°C in air.', 'Thermogravimetric analysis (TGA), as shown in Fig. S3, indicates that NIS-3 has no weight loss before 260 Â°C in air.', 'Thermogravimetric analysis (TGA), as shown in Fig. S3, indicates that NIS-3 has no weight loss before 260 Â°C in air.', 'Thermogravimetric analysis (TGA), as shown in Fig. S3, indicates that NIS-3 has no weight loss before 260 Â°C in air.', 'Then, the products decomposed and a broad weight loss occurred from 260 to 920 Â°C.'] | ['TGA', 'TG', 'thermogravimetric analysis', 'weight loss', 'weight loss'] | n | y | y | NIS-3
YUZXAT_clean | YUZXAT | 10.1039/b924237f | ['Thermal analysis (TG) was carried out in a nitrogen stream using Seiko Extar 6000 TG/DTA equipment with a heating rate of 10 Â°C minâˆ’1.', 'Thermal analysis (TG) was carried out in a nitrogen stream using Seiko Extar 6000 TG/DTA equipment with a heating rate of 10 Â°C minâˆ’1.', 'Thermogravimetric analysis (TGA) of complex 1 showed there were about 5.0% of weight loss below 100 Â°C, corresponding to the loss of surface-adsorbed water molecules (see ESI).', 'Thermogravimetric analysis (TGA) of complex 1 showed there were about 5.0% of weight loss below 100 Â°C, corresponding to the loss of surface-adsorbed water molecules (see ESI).', 'Thermogravimetric analysis (TGA) of complex 1 showed there were about 5.0% of weight loss below 100 Â°C, corresponding to the loss of surface-adsorbed water molecules (see ESI).', 'Thermogravimetric analysis (TGA) of complex 1 showed there were about 5.0% of weight loss below 100 Â°C, corresponding to the loss of surface-adsorbed water molecules (see ESI).', 'The weight loss of ca. 3.1% between 100 and 175 Â°C is attributed to the loss of lattice water (calcd 3.8%).', 'The weight loss of 41.0% from 300 to 500 Â°C may correspond to the loss of tpom ligand (calcd 47.2%), accompanied by gradual weight loss of the carboxylate ligand.', 'The TGA results suggest that there are significant amount of water adsorbed in 1, which suggests 1 could be a stable adsorbent material.', 'The TGA results suggest that there are significant amount of water adsorbed in 1, which suggests 1 could be a stable adsorbent material.'] | ['TG', 'thermal analysis', 'TGA', 'TG', 'thermogravimetric analysis', 'weight loss', 'weight loss', 'weight loss', 'TGA', 'TG'] | n | y | y | 1
CUYWUP_clean | CUYWUP | 10.1039/b925903a | ['Thermogravimetric analysis (TGA) of 1 showed a gradual weight loss of about 30.7% below 210 Â°C (Fig. S2), corresponding to the loss of all guest DMA and water molecules (calcd.', 'Thermogravimetric analysis (TGA) of 1 showed a gradual weight loss of about 30.7% below 210 Â°C (Fig. S2), corresponding to the loss of all guest DMA and water molecules (calcd.', 'Thermogravimetric analysis (TGA) of 1 showed a gradual weight loss of about 30.7% below 210 Â°C (Fig. S2), corresponding to the loss of all guest DMA and water molecules (calcd.', 'Thermogravimetric analysis (TGA) of 1 showed a gradual weight loss of about 30.7% below 210 Â°C (Fig. S2), corresponding to the loss of all guest DMA and water molecules (calcd.', 'No further weight loss could be observed upon heating to about 327 Â°C when it began to lose its coordination water molecules and ligands (observed 39.4%, calcd.', 'The result indicates that the coordinated water molecules in 1 are hard to remove, and once removed, the unsaturated state of CuII is highly unstable, leading to the decomposition of the whole framework.', 'This was confirmed by TGA of desolvated 1 after gas adsorption measurements, which showed the loss of coordinated water at ca. 250 Â°C accompanied by the immediate collapse of the framework.', 'This was confirmed by TGA of desolvated 1 after gas adsorption measurements, which showed the loss of coordinated water at ca. 250 Â°C accompanied by the immediate collapse of the framework.'] | ['TGA', 'TG', 'thermogravimetric analysis', 'weight loss', 'weight loss', 'decomposition', 'TGA', 'TG'] | n | y | y | 1
LUPYAX_clean | LUPYAX | 10.1039/b927486c | ['TGA data were obtained on a TGA G500 V5.3 Build 171 instrument with a heating rate of 5 K/min under N2 atmosphere.', 'TGA data were obtained on a TGA G500 V5.3 Build 171 instrument with a heating rate of 5 K/min under N2 atmosphere.', 'TGA studies indicate that MOF 1 gradually loses the solvent molecules between 100 Â°C and 250 Â°C, and the new phase can be thermally stable up to 350 Â°C (Fig. 2a).', 'TGA studies indicate that MOF 1 gradually loses the solvent molecules between 100 Â°C and 250 Â°C, and the new phase can be thermally stable up to 350 Â°C (Fig. 2a).', 'The weight loss of 27.3 wt% determined from TGA matches with the calculated weight loss of four DMF molecules (26.9 wt%) from MOF 1 Zn3(OH)(L)2.5(DMF)4, so the completely de-solvated MOF 1 might be expected to be Zn3(OH)(L)2.5.', 'The weight loss of 27.3 wt% determined from TGA matches with the calculated weight loss of four DMF molecules (26.9 wt%) from MOF 1 Zn3(OH)(L)2.5(DMF)4, so the completely de-solvated MOF 1 might be expected to be Zn3(OH)(L)2.5.', 'The weight loss of 27.3 wt% determined from TGA matches with the calculated weight loss of four DMF molecules (26.9 wt%) from MOF 1 Zn3(OH)(L)2.5(DMF)4, so the completely de-solvated MOF 1 might be expected to be Zn3(OH)(L)2.5.'] | ['TGA', 'TG', 'TGA', 'TG', 'TGA', 'TG', 'weight loss'] | n | y | y | 1
GAJYUN_clean | GAJYUN | 10.1039/b9nj00456d | ['\nThermal gravimetric analyses (TGA) were conducted to examine the stabilities of these compounds.', '\nThermal gravimetric analyses (TGA) were conducted to examine the stabilities of these compounds.', '\nThermal gravimetric analyses (TGA) were conducted to examine the stabilities of these compounds.', 'Except for the final weight loss temperature and total weight losses, the TGA curves of compounds 1â€“8 are very similar, with two main continuous weight losses (Fig. S3).', 'Except for the final weight loss temperature and total weight losses, the TGA curves of compounds 1â€“8 are very similar, with two main continuous weight losses (Fig. S3).', 'Except for the final weight loss temperature and total weight losses, the TGA curves of compounds 1â€“8 are very similar, with two main continuous weight losses (Fig. S3).', 'Herein, we use compound 3 as an example to illuminate the weight losses in detail (Fig. 7).', 'The observed weight loss of 16.3% is very close to the calculated value (16.5%).', 'The second step, from 340 Â°C to 700 Â°C, corresponds to decomposition of the phosphonate group.', 'The total weight loss of 45.9% is close to the calculated value (45.2%).', 'The observed total weight losses of compounds 1, 2 and 4â€“8 are 47.2%, 47.5%, 45.2%, 45.9%, 44.3%, 52.5% and 44.5%, respectively.', 'The much larger total weight loss for compound 7 (52.5%) is due to its having a much smaller formula weight than the other compounds.', 'During the thermal decomposition, an intermediate compound may be formed between 340 and 650 Â°C for compound 3.', 'However, the intermediate compound was not identified because complicated mixtures were obtained during the thermal decomposition.', 'TG analyses were performed on a Perkinâ€“Elmer Pyris Diamond TG-DTA thermal analysis system in static air with a heating rate of 10 K minâˆ’1 from 50 Â°C to 1000 Â°C.', 'TG analyses were performed on a Perkinâ€“Elmer Pyris Diamond TG-DTA thermal analysis system in static air with a heating rate of 10 K minâˆ’1 from 50 Â°C to 1000 Â°C.'] | ['TGA', 'TG', 'thermal gravimetric', 'TGA', 'TG', 'weight loss', 'weight loss', 'weight loss', 'decomposition', 'weight loss', 'weight loss', 'weight loss', 'decomposition', 'decomposition', 'TG', 'thermal analysis'] | n | y | y | 1 Ce[L(H2O)2]·2H2O
GAJZAU_clean | GAJZAU | 10.1039/b9nj00456d | ['\nThermal gravimetric analyses (TGA) were conducted to examine the stabilities of these compounds.', '\nThermal gravimetric analyses (TGA) were conducted to examine the stabilities of these compounds.', '\nThermal gravimetric analyses (TGA) were conducted to examine the stabilities of these compounds.', 'Except for the final weight loss temperature and total weight losses, the TGA curves of compounds 1â€“8 are very similar, with two main continuous weight losses (Fig. S3).', 'Except for the final weight loss temperature and total weight losses, the TGA curves of compounds 1â€“8 are very similar, with two main continuous weight losses (Fig. S3).', 'Except for the final weight loss temperature and total weight losses, the TGA curves of compounds 1â€“8 are very similar, with two main continuous weight losses (Fig. S3).', 'Herein, we use compound 3 as an example to illuminate the weight losses in detail (Fig. 7).', 'The observed weight loss of 16.3% is very close to the calculated value (16.5%).', 'The second step, from 340 Â°C to 700 Â°C, corresponds to decomposition of the phosphonate group.', 'The total weight loss of 45.9% is close to the calculated value (45.2%).', 'The observed total weight losses of compounds 1, 2 and 4â€“8 are 47.2%, 47.5%, 45.2%, 45.9%, 44.3%, 52.5% and 44.5%, respectively.', 'The much larger total weight loss for compound 7 (52.5%) is due to its having a much smaller formula weight than the other compounds.', 'During the thermal decomposition, an intermediate compound may be formed between 340 and 650 Â°C for compound 3.', 'However, the intermediate compound was not identified because complicated mixtures were obtained during the thermal decomposition.', 'TG analyses were performed on a Perkinâ€“Elmer Pyris Diamond TG-DTA thermal analysis system in static air with a heating rate of 10 K minâˆ’1 from 50 Â°C to 1000 Â°C.', 'TG analyses were performed on a Perkinâ€“Elmer Pyris Diamond TG-DTA thermal analysis system in static air with a heating rate of 10 K minâˆ’1 from 50 Â°C to 1000 Â°C.'] | ['TGA', 'TG', 'thermal gravimetric', 'TGA', 'TG', 'weight loss', 'weight loss', 'weight loss', 'decomposition', 'weight loss', 'weight loss', 'weight loss', 'decomposition', 'decomposition', 'TG', 'thermal analysis'] | n | y | y | 2 Pr[L(H2O)2]·2H2O
GAJZIC_clean | GAJZIC | 10.1039/b9nj00456d | ['\nThermal gravimetric analyses (TGA) were conducted to examine the stabilities of these compounds.', '\nThermal gravimetric analyses (TGA) were conducted to examine the stabilities of these compounds.', '\nThermal gravimetric analyses (TGA) were conducted to examine the stabilities of these compounds.', 'Except for the final weight loss temperature and total weight losses, the TGA curves of compounds 1â€“8 are very similar, with two main continuous weight losses (Fig. S3).', 'Except for the final weight loss temperature and total weight losses, the TGA curves of compounds 1â€“8 are very similar, with two main continuous weight losses (Fig. S3).', 'Except for the final weight loss temperature and total weight losses, the TGA curves of compounds 1â€“8 are very similar, with two main continuous weight losses (Fig. S3).', 'Herein, we use compound 3 as an example to illuminate the weight losses in detail (Fig. 7).', 'The observed weight loss of 16.3% is very close to the calculated value (16.5%).', 'The second step, from 340 Â°C to 700 Â°C, corresponds to decomposition of the phosphonate group.', 'The total weight loss of 45.9% is close to the calculated value (45.2%).', 'The observed total weight losses of compounds 1, 2 and 4â€“8 are 47.2%, 47.5%, 45.2%, 45.9%, 44.3%, 52.5% and 44.5%, respectively.', 'The much larger total weight loss for compound 7 (52.5%) is due to its having a much smaller formula weight than the other compounds.', 'During the thermal decomposition, an intermediate compound may be formed between 340 and 650 Â°C for compound 3.', 'However, the intermediate compound was not identified because complicated mixtures were obtained during the thermal decomposition.', 'TG analyses were performed on a Perkinâ€“Elmer Pyris Diamond TG-DTA thermal analysis system in static air with a heating rate of 10 K minâˆ’1 from 50 Â°C to 1000 Â°C.', 'TG analyses were performed on a Perkinâ€“Elmer Pyris Diamond TG-DTA thermal analysis system in static air with a heating rate of 10 K minâˆ’1 from 50 Â°C to 1000 Â°C.'] | ['TGA', 'TG', 'thermal gravimetric', 'TGA', 'TG', 'weight loss', 'weight loss', 'weight loss', 'decomposition', 'weight loss', 'weight loss', 'weight loss', 'decomposition', 'decomposition', 'TG', 'thermal analysis'] | n | y | y | 4 Sm[L(H2O)2]·2H2O
GAJZOI_clean | GAJZOI | 10.1039/b9nj00456d | ['\nThermal gravimetric analyses (TGA) were conducted to examine the stabilities of these compounds.', '\nThermal gravimetric analyses (TGA) were conducted to examine the stabilities of these compounds.', '\nThermal gravimetric analyses (TGA) were conducted to examine the stabilities of these compounds.', 'Except for the final weight loss temperature and total weight losses, the TGA curves of compounds 1â€“8 are very similar, with two main continuous weight losses (Fig. S3).', 'Except for the final weight loss temperature and total weight losses, the TGA curves of compounds 1â€“8 are very similar, with two main continuous weight losses (Fig. S3).', 'Except for the final weight loss temperature and total weight losses, the TGA curves of compounds 1â€“8 are very similar, with two main continuous weight losses (Fig. S3).', 'Herein, we use compound 3 as an example to illuminate the weight losses in detail (Fig. 7).', 'The observed weight loss of 16.3% is very close to the calculated value (16.5%).', 'The second step, from 340 Â°C to 700 Â°C, corresponds to decomposition of the phosphonate group.', 'The total weight loss of 45.9% is close to the calculated value (45.2%).', 'The observed total weight losses of compounds 1, 2 and 4â€“8 are 47.2%, 47.5%, 45.2%, 45.9%, 44.3%, 52.5% and 44.5%, respectively.', 'The much larger total weight loss for compound 7 (52.5%) is due to its having a much smaller formula weight than the other compounds.', 'During the thermal decomposition, an intermediate compound may be formed between 340 and 650 Â°C for compound 3.', 'However, the intermediate compound was not identified because complicated mixtures were obtained during the thermal decomposition.', 'TG analyses were performed on a Perkinâ€“Elmer Pyris Diamond TG-DTA thermal analysis system in static air with a heating rate of 10 K minâˆ’1 from 50 Â°C to 1000 Â°C.', 'TG analyses were performed on a Perkinâ€“Elmer Pyris Diamond TG-DTA thermal analysis system in static air with a heating rate of 10 K minâˆ’1 from 50 Â°C to 1000 Â°C.'] | ['TGA', 'TG', 'thermal gravimetric', 'TGA', 'TG', 'weight loss', 'weight loss', 'weight loss', 'decomposition', 'weight loss', 'weight loss', 'weight loss', 'decomposition', 'decomposition', 'TG', 'thermal analysis'] | n | y | y | 6 Gd[L(H2O)2]·2H2O
GAJZUO_clean | GAJZUO | 10.1039/b9nj00456d | ['\nThermal gravimetric analyses (TGA) were conducted to examine the stabilities of these compounds.', '\nThermal gravimetric analyses (TGA) were conducted to examine the stabilities of these compounds.', '\nThermal gravimetric analyses (TGA) were conducted to examine the stabilities of these compounds.', 'Except for the final weight loss temperature and total weight losses, the TGA curves of compounds 1â€“8 are very similar, with two main continuous weight losses (Fig. S3).', 'Except for the final weight loss temperature and total weight losses, the TGA curves of compounds 1â€“8 are very similar, with two main continuous weight losses (Fig. S3).', 'Except for the final weight loss temperature and total weight losses, the TGA curves of compounds 1â€“8 are very similar, with two main continuous weight losses (Fig. S3).', 'Herein, we use compound 3 as an example to illuminate the weight losses in detail (Fig. 7).', 'The observed weight loss of 16.3% is very close to the calculated value (16.5%).', 'The second step, from 340 Â°C to 700 Â°C, corresponds to decomposition of the phosphonate group.', 'The total weight loss of 45.9% is close to the calculated value (45.2%).', 'The observed total weight losses of compounds 1, 2 and 4â€“8 are 47.2%, 47.5%, 45.2%, 45.9%, 44.3%, 52.5% and 44.5%, respectively.', 'The much larger total weight loss for compound 7 (52.5%) is due to its having a much smaller formula weight than the other compounds.', 'During the thermal decomposition, an intermediate compound may be formed between 340 and 650 Â°C for compound 3.', 'However, the intermediate compound was not identified because complicated mixtures were obtained during the thermal decomposition.', 'TG analyses were performed on a Perkinâ€“Elmer Pyris Diamond TG-DTA thermal analysis system in static air with a heating rate of 10 K minâˆ’1 from 50 Â°C to 1000 Â°C.', 'TG analyses were performed on a Perkinâ€“Elmer Pyris Diamond TG-DTA thermal analysis system in static air with a heating rate of 10 K minâˆ’1 from 50 Â°C to 1000 Â°C.'] | ['TGA', 'TG', 'thermal gravimetric', 'TGA', 'TG', 'weight loss', 'weight loss', 'weight loss', 'decomposition', 'weight loss', 'weight loss', 'weight loss', 'decomposition', 'decomposition', 'TG', 'thermal analysis'] | n | y | y | 7 Y[L(H2O)2]·2H2O
GAKBAX_clean | GAKBAX | 10.1039/b9nj00456d | ['\nThermal gravimetric analyses (TGA) were conducted to examine the stabilities of these compounds.', '\nThermal gravimetric analyses (TGA) were conducted to examine the stabilities of these compounds.', '\nThermal gravimetric analyses (TGA) were conducted to examine the stabilities of these compounds.', 'Except for the final weight loss temperature and total weight losses, the TGA curves of compounds 1â€“8 are very similar, with two main continuous weight losses (Fig. S3).', 'Except for the final weight loss temperature and total weight losses, the TGA curves of compounds 1â€“8 are very similar, with two main continuous weight losses (Fig. S3).', 'Except for the final weight loss temperature and total weight losses, the TGA curves of compounds 1â€“8 are very similar, with two main continuous weight losses (Fig. S3).', 'Herein, we use compound 3 as an example to illuminate the weight losses in detail (Fig. 7).', 'The observed weight loss of 16.3% is very close to the calculated value (16.5%).', 'The second step, from 340 Â°C to 700 Â°C, corresponds to decomposition of the phosphonate group.', 'The total weight loss of 45.9% is close to the calculated value (45.2%).', 'The observed total weight losses of compounds 1, 2 and 4â€“8 are 47.2%, 47.5%, 45.2%, 45.9%, 44.3%, 52.5% and 44.5%, respectively.', 'The much larger total weight loss for compound 7 (52.5%) is due to its having a much smaller formula weight than the other compounds.', 'During the thermal decomposition, an intermediate compound may be formed between 340 and 650 Â°C for compound 3.', 'However, the intermediate compound was not identified because complicated mixtures were obtained during the thermal decomposition.', 'TG analyses were performed on a Perkinâ€“Elmer Pyris Diamond TG-DTA thermal analysis system in static air with a heating rate of 10 K minâˆ’1 from 50 Â°C to 1000 Â°C.', 'TG analyses were performed on a Perkinâ€“Elmer Pyris Diamond TG-DTA thermal analysis system in static air with a heating rate of 10 K minâˆ’1 from 50 Â°C to 1000 Â°C.'] | ['TGA', 'TG', 'thermal gravimetric', 'TGA', 'TG', 'weight loss', 'weight loss', 'weight loss', 'decomposition', 'weight loss', 'weight loss', 'weight loss', 'decomposition', 'decomposition', 'TG', 'thermal analysis'] | n | y | y | 5 Eu[L(H2O)2]·2H2O
XUZDUS_clean | XUZDUS | 10.1039/c000028k | ['Thermogravimetric analyses (TGA) were carried out on a Delta Series TA-SDT Q600 in nitrogen atmosphere in the temperature range room temperature to 800 Â°C (heating rate = 10 Â°C minâˆ’1).', 'Thermogravimetric analyses (TGA) were carried out on a Delta Series TA-SDT Q600 in nitrogen atmosphere in the temperature range room temperature to 800 Â°C (heating rate = 10 Â°C minâˆ’1).', 'Thermogravimetric analyses (TGA) were carried out on a Delta Series TA-SDT Q600 in nitrogen atmosphere in the temperature range room temperature to 800 Â°C (heating rate = 10 Â°C minâˆ’1).', '\nThe TGA curve for complex 2 shows that it started to lose weight at 43 Â°C and the first-step weight loss of 6.18% in the temperature range 43â€“171 Â°C for the release of water molecules (calculated 6.10%) without a clear different departure temperature for coordinated or lattice ones.', '\nThe TGA curve for complex 2 shows that it started to lose weight at 43 Â°C and the first-step weight loss of 6.18% in the temperature range 43â€“171 Â°C for the release of water molecules (calculated 6.10%) without a clear different departure temperature for coordinated or lattice ones.', '\nThe TGA curve for complex 2 shows that it started to lose weight at 43 Â°C and the first-step weight loss of 6.18% in the temperature range 43â€“171 Â°C for the release of water molecules (calculated 6.10%) without a clear different departure temperature for coordinated or lattice ones.', '\nThe TGA curve for complex 2 shows that it started to lose weight at 43 Â°C and the first-step weight loss of 6.18% in the temperature range 43â€“171 Â°C for the release of water molecules (calculated 6.10%) without a clear different departure temperature for coordinated or lattice ones.', 'The TGA curve for complex 3 shows that the weight loss of 6.90% between 53 and 150 Â°C corresponds to the loss of four water molecules (calculated 7.68%), and the complex 3 decomposed at 216 Â°C (ESI, Fig. S2).', 'The TGA curve for complex 3 shows that the weight loss of 6.90% between 53 and 150 Â°C corresponds to the loss of four water molecules (calculated 7.68%), and the complex 3 decomposed at 216 Â°C (ESI, Fig. S2).', 'The TGA curve for complex 3 shows that the weight loss of 6.90% between 53 and 150 Â°C corresponds to the loss of four water molecules (calculated 7.68%), and the complex 3 decomposed at 216 Â°C (ESI, Fig. S2).'] | ['TGA', 'TG', 'temperature range', 'TGA', 'TG', 'weight loss', 'temperature range', 'TGA', 'TG', 'weight loss'] | n | y | y | 3
EJONOH_clean | EJONOH | 10.1039/c000586j | ['Thermogravimetric analysis (TGA) experiments were carried out on Shimadzu simultaneous DTG-60A compositional analysis instrument from room temperature to 800 Â°C under N2 atmosphere at a heating rate of 5 Â°C minâˆ’1.', 'Thermogravimetric analysis (TGA) experiments were carried out on Shimadzu simultaneous DTG-60A compositional analysis instrument from room temperature to 800 Â°C under N2 atmosphere at a heating rate of 5 Â°C minâˆ’1.', 'Thermogravimetric analysis (TGA) experiments were carried out on Shimadzu simultaneous DTG-60A compositional analysis instrument from room temperature to 800 Â°C under N2 atmosphere at a heating rate of 5 Â°C minâˆ’1.', 'Variable-temperature susceptibility measurement of 2 was carried out at an applied DC field of 1000 Oe from 4 to 300 K temperature range on a Quantum Design (SQUID) magnetometer MPMS-XL-7.', '\nTo explore the contributions of the mixed ligands and metal ions to the thermal stability of the polymeric/discrete structures as well as to confirm the content of disorder lattice water molecules in the complexes, the thermogravimetric (TG) analyses of the complexes 1â€“9 were measured from the room temperature to 800 Â°C under an inert atmosphere (see ESI, Fig. S5).', 'And the next obvious weight-loss began at 234 Â°C and ended at 378 Â°C, ascribed to the synchronous decomposition of ptzâˆ’ and H2btec2âˆ’ anions.', 'Then an obvious weight-loss process is observed until 305 Â°C, corresponding to the decomposition of ptzâˆ’ ligand, vaporization of HgCl2 and the formation of mercury (expt. 74.3% calcd 73.8%).', 'The TG curves of 4 and 5 are similar with each other.', 'The thermal decomposition profiles of 6â€“9 display consistently two-stage weight-loss processes for free and bound water molecules from 99 to 302 Â°C and the mixed-ligands from 317 to 633 Â°C, respectively.'] | ['TGA', 'TG', 'thermogravimetric analysis', 'temperature range', 'TG', 'decomposition', 'decomposition', 'TG', 'decomposition'] | n | y | y | 1
XAFXOT_clean | XAFXOT | 10.1039/c001537g | ['Thermogravimetric analysis (TGA) studies were performed in a N2 atmosphere at a heating rate of 10 Â°C minâˆ’1 for complexes 1â€“5.', 'Thermogravimetric analysis (TGA) studies were performed in a N2 atmosphere at a heating rate of 10 Â°C minâˆ’1 for complexes 1â€“5.', 'Thermogravimetric analysis (TGA) studies were performed in a N2 atmosphere at a heating rate of 10 Â°C minâˆ’1 for complexes 1â€“5.', 'Between 300 and 400 Â°C, 1 shows no weight loss, which is an indication of its stability up to 400 Â°C.', 'Similarly, the TGA curve of 2â€“5 display the first weight loss of 7.7% (calcd 7.0% for 2), 12.2% (calcd.', 'Similarly, the TGA curve of 2â€“5 display the first weight loss of 7.7% (calcd 7.0% for 2), 12.2% (calcd.', 'Similarly, the TGA curve of 2â€“5 display the first weight loss of 7.7% (calcd 7.0% for 2), 12.2% (calcd.'] | ['TGA', 'TG', 'thermogravimetric analysis', 'weight loss', 'TGA', 'TG', 'weight loss'] | n | y | y | 1
ALIXOJ_clean | ALIXOJ | 10.1039/c001655a | ['Thermogravimetric analysis (TGA) was performed on a Perkinâ€“Elmer TG-7 analyzer heated from 40 to 700 Â°C under nitrogen.', 'Thermogravimetric analysis (TGA) was performed on a Perkinâ€“Elmer TG-7 analyzer heated from 40 to 700 Â°C under nitrogen.', 'Thermogravimetric analysis (TGA) was performed on a Perkinâ€“Elmer TG-7 analyzer heated from 40 to 700 Â°C under nitrogen.', '\nTo characterize the thermal stabilities of compounds 1â€“3, their thermal behaviors were investigated by TGA under a nitrogen atmosphere with a heating rate of 10 Â°C minâˆ’1 (Fig. S7).', '\nTo characterize the thermal stabilities of compounds 1â€“3, their thermal behaviors were investigated by TGA under a nitrogen atmosphere with a heating rate of 10 Â°C minâˆ’1 (Fig. S7).', 'For compound 1, the weight loss corresponding to the release of two water molecules and one DMF molecule is observed from 105 to 390 Â°C (obsd 10.32%, calcd 10.37%).', 'For 2, the weight loss in the range of 40â€“105 Â°C is attributed to the release of eight guest water molecules (obsd 21.03%, calcd 19.28%).'] | ['TGA', 'TG', 'thermogravimetric analysis', 'TGA', 'TG', 'weight loss', 'weight loss'] | n | y | y | 2
ALIXUP_clean | ALIXUP | 10.1039/c001655a | ['Thermogravimetric analysis (TGA) was performed on a Perkinâ€“Elmer TG-7 analyzer heated from 40 to 700 Â°C under nitrogen.', 'Thermogravimetric analysis (TGA) was performed on a Perkinâ€“Elmer TG-7 analyzer heated from 40 to 700 Â°C under nitrogen.', 'Thermogravimetric analysis (TGA) was performed on a Perkinâ€“Elmer TG-7 analyzer heated from 40 to 700 Â°C under nitrogen.', '\nTo characterize the thermal stabilities of compounds 1â€“3, their thermal behaviors were investigated by TGA under a nitrogen atmosphere with a heating rate of 10 Â°C minâˆ’1 (Fig. S7).', '\nTo characterize the thermal stabilities of compounds 1â€“3, their thermal behaviors were investigated by TGA under a nitrogen atmosphere with a heating rate of 10 Â°C minâˆ’1 (Fig. S7).', 'For compound 1, the weight loss corresponding to the release of two water molecules and one DMF molecule is observed from 105 to 390 Â°C (obsd 10.32%, calcd 10.37%).', 'For 2, the weight loss in the range of 40â€“105 Â°C is attributed to the release of eight guest water molecules (obsd 21.03%, calcd 19.28%).'] | ['TGA', 'TG', 'thermogravimetric analysis', 'TGA', 'TG', 'weight loss', 'weight loss'] | n | y | y | 3
EMIYEF_clean | EMIYEF | 10.1039/c002063j | ['Thermal analyses were completed on a Mettler Toledo TGA/SDTA85e thermal analyzer at a heating rate of 10 Â°C minâˆ’1 in N2 atmosphere.', 'Thermal analyses were completed on a Mettler Toledo TGA/SDTA85e thermal analyzer at a heating rate of 10 Â°C minâˆ’1 in N2 atmosphere.', '\nThermogravimetric analyses of complexes 1â€“5 were performed in the temperature range of 20â€“800 Â°C in N2 atmosphere.', 'Over the range of 300â€“650 Â°C, successive weight-loss process corresponds to the decomposition of 4-abpt and octamolybdate.', 'Usually, the thermal decomposition of polyoxomolybdates under an oxygen atmosphere would lead to a final MoO3 residue.', 'The thermal decomposition of organic 4-abpt need take oxygen atoms from [Cu2Mo8O26] cluster under an N2 atmosphere.', 'Over the range of 250â€“730 Â°C, successive weight-loss process corresponds to the decomposition of 4-abpt and octamolybdate.', 'Over the range of 320â€“650 Â°C, successive weight-loss process corresponds to the decomposition of 3-abpt and octamolybdate.', 'In 250â€“610 Â°C, the successive weight-loss process corresponds to the decomposition of 3-abpt and hexamolybdate.'] | ['TGA', 'TG', 'temperature range', 'decomposition', 'decomposition', 'decomposition', 'decomposition', 'decomposition', 'decomposition'] | n | y | y | 5
TADCAE_clean | TADCAE | 10.1039/c002573a | ['Thermogravimetric analyses (TGA) for the polycrystalline samples of 1 and 2 were carried out from 30 to 950 Â°C under a N2 atmosphere.', 'Thermogravimetric analyses (TGA) for the polycrystalline samples of 1 and 2 were carried out from 30 to 950 Â°C under a N2 atmosphere.', 'TGA measurement of 1 reveals that a gradual weight loss of 11.4% from 30 to 110 Â°C corresponds to the loss of seven lattice and coordinated water molecules (calcd: 11.1%) that took place without showing distinct plateau in the curve.', 'TGA measurement of 1 reveals that a gradual weight loss of 11.4% from 30 to 110 Â°C corresponds to the loss of seven lattice and coordinated water molecules (calcd: 11.1%) that took place without showing distinct plateau in the curve.', 'TGA measurement of 1 reveals that a gradual weight loss of 11.4% from 30 to 110 Â°C corresponds to the loss of seven lattice and coordinated water molecules (calcd: 11.1%) that took place without showing distinct plateau in the curve.', 'TGA measurement of 2 reveals that the gradual weight loss of 17.5% from 30 to 130 Â°C corresponds to the loss of eleven lattice and coordinated water molecules (calcd: 17.7%).', 'TGA measurement of 2 reveals that the gradual weight loss of 17.5% from 30 to 130 Â°C corresponds to the loss of eleven lattice and coordinated water molecules (calcd: 17.7%).', 'TGA measurement of 2 reveals that the gradual weight loss of 17.5% from 30 to 130 Â°C corresponds to the loss of eleven lattice and coordinated water molecules (calcd: 17.7%).'] | ['TGA', 'TG', 'TGA', 'TG', 'weight loss', 'TGA', 'TG', 'weight loss'] | n | y | y | 2
LUYHAP_clean | LUYHAP | 10.1039/c002767g | ['â€ Electronic supplementary information (ESI) available: Crystallographic data in CIF, experimental details, TGA curves, PXRD spectra, Ar sorption isotherms at 77 K and 87 K, H2 isosteric adsorption enthalpy.', 'â€ Electronic supplementary information (ESI) available: Crystallographic data in CIF, experimental details, TGA curves, PXRD spectra, Ar sorption isotherms at 77 K and 87 K, H2 isosteric adsorption enthalpy.'] | ['TGA', 'TG'] | n | y | y | PCN-46
TADCOS_clean | TADCOS | 10.1039/c002882g | ['Thermogravimetric analysis (TGA), as shown in Fig. S4, indicates that NIS-4 is stable up to about 240 Â°C.', 'Thermogravimetric analysis (TGA), as shown in Fig. S4, indicates that NIS-4 is stable up to about 240 Â°C.', 'Thermogravimetric analysis (TGA), as shown in Fig. S4, indicates that NIS-4 is stable up to about 240 Â°C.', 'Then, the products decomposed and a broad weight loss occurred from 240 to 880 Â°C.'] | ['TGA', 'TG', 'thermogravimetric analysis', 'weight loss'] | n | y | y | NIS-4
LACGAZ_clean | LACGAZ | 10.1039/c004010j | ['The TGA experiments reveal that 1â€“6 are thermally stable materials (ESI, Fig. S22a-f).', 'The TGA experiments reveal that 1â€“6 are thermally stable materials (ESI, Fig. S22a-f).', 'The TGA curve of 1 indicates that it is stable up to about 220 Â°C, after which, up to 263 Â°C, the first weight-loss step occurs corresponding to the release of a DMSO molecule (obsd = 16.60%, calcd = 17.35%).', 'The TGA curve of 1 indicates that it is stable up to about 220 Â°C, after which, up to 263 Â°C, the first weight-loss step occurs corresponding to the release of a DMSO molecule (obsd = 16.60%, calcd = 17.35%).', 'Compound 1 further remains stable from 263 Â°C to 430 Â°C, and the successive weight-loss step from 430 Â°C can be assigned to the decomposition of the organic ligand.', 'The TGA curve of 2 shows no mass change from room temperature to 348 Â°C.', 'The TGA curve of 2 shows no mass change from room temperature to 348 Â°C.', 'The subsequent weight-loss of 2 can be vested in the decomposition of the organic ligands.', 'For 3, the TGA curve shows that the CH3OH molecules are lost from room temperature to 405 Â°C (obsd = 9.46%, calcd = 9.53%), and from 405 Â°C the framework of 3 was gradually decomposed.', 'For 3, the TGA curve shows that the CH3OH molecules are lost from room temperature to 405 Â°C (obsd = 9.46%, calcd = 9.53%), and from 405 Â°C the framework of 3 was gradually decomposed.', 'As for the TGA curve of 4, the mass decreasing gradually from room temperature to 410 Â°C can be ascribed to the partial loss of the Me2NH molecules.', 'As for the TGA curve of 4, the mass decreasing gradually from room temperature to 410 Â°C can be ascribed to the partial loss of the Me2NH molecules.', 'The TGA curve of 5 indicates that there is no mass change on the whole from room temperature to 420 Â°C, after which the framework is collapsed corresponding to the decomposition of the organic ligands.', 'The TGA curve of 5 indicates that there is no mass change on the whole from room temperature to 420 Â°C, after which the framework is collapsed corresponding to the decomposition of the organic ligands.', 'The TGA curve of 5 indicates that there is no mass change on the whole from room temperature to 420 Â°C, after which the framework is collapsed corresponding to the decomposition of the organic ligands.', 'The final residue of the decomposition of 5 may be ascribed to PbO, which takes up 42.26% weight of the total mass (calcd = 43.64%).'] | ['TGA', 'TG', 'TGA', 'TG', 'decomposition', 'TGA', 'TG', 'decomposition', 'TGA', 'TG', 'TGA', 'TG', 'TGA', 'TG', 'decomposition', 'decomposition'] | n | y | y | 2
LACGED_clean | LACGED | 10.1039/c004010j | ['The TGA experiments reveal that 1â€“6 are thermally stable materials (ESI, Fig. S22a-f).', 'The TGA experiments reveal that 1â€“6 are thermally stable materials (ESI, Fig. S22a-f).', 'The TGA curve of 1 indicates that it is stable up to about 220 Â°C, after which, up to 263 Â°C, the first weight-loss step occurs corresponding to the release of a DMSO molecule (obsd = 16.60%, calcd = 17.35%).', 'The TGA curve of 1 indicates that it is stable up to about 220 Â°C, after which, up to 263 Â°C, the first weight-loss step occurs corresponding to the release of a DMSO molecule (obsd = 16.60%, calcd = 17.35%).', 'Compound 1 further remains stable from 263 Â°C to 430 Â°C, and the successive weight-loss step from 430 Â°C can be assigned to the decomposition of the organic ligand.', 'The TGA curve of 2 shows no mass change from room temperature to 348 Â°C.', 'The TGA curve of 2 shows no mass change from room temperature to 348 Â°C.', 'The subsequent weight-loss of 2 can be vested in the decomposition of the organic ligands.', 'For 3, the TGA curve shows that the CH3OH molecules are lost from room temperature to 405 Â°C (obsd = 9.46%, calcd = 9.53%), and from 405 Â°C the framework of 3 was gradually decomposed.', 'For 3, the TGA curve shows that the CH3OH molecules are lost from room temperature to 405 Â°C (obsd = 9.46%, calcd = 9.53%), and from 405 Â°C the framework of 3 was gradually decomposed.', 'As for the TGA curve of 4, the mass decreasing gradually from room temperature to 410 Â°C can be ascribed to the partial loss of the Me2NH molecules.', 'As for the TGA curve of 4, the mass decreasing gradually from room temperature to 410 Â°C can be ascribed to the partial loss of the Me2NH molecules.', 'The TGA curve of 5 indicates that there is no mass change on the whole from room temperature to 420 Â°C, after which the framework is collapsed corresponding to the decomposition of the organic ligands.', 'The TGA curve of 5 indicates that there is no mass change on the whole from room temperature to 420 Â°C, after which the framework is collapsed corresponding to the decomposition of the organic ligands.', 'The TGA curve of 5 indicates that there is no mass change on the whole from room temperature to 420 Â°C, after which the framework is collapsed corresponding to the decomposition of the organic ligands.', 'The final residue of the decomposition of 5 may be ascribed to PbO, which takes up 42.26% weight of the total mass (calcd = 43.64%).'] | ['TGA', 'TG', 'TGA', 'TG', 'decomposition', 'TGA', 'TG', 'decomposition', 'TGA', 'TG', 'TGA', 'TG', 'TGA', 'TG', 'decomposition', 'decomposition'] | n | y | y | 3
VAJTUX_clean | VAJTUX | 10.1039/c005228k | ['Thermal analysis was performed on a NETZSCH STA 449C microanalyzer with a heating rate of 10 Â°C minâˆ’1 under N2 atmosphere.', '\nTo study the thermal stabilities of these complexes, thermal gravimetric analysis (TGA) of complexes 1â€“8 was carried out under N2 atmosphere (ESI, Fig. S13).', '\nTo study the thermal stabilities of these complexes, thermal gravimetric analysis (TGA) of complexes 1â€“8 was carried out under N2 atmosphere (ESI, Fig. S13).', '\nTo study the thermal stabilities of these complexes, thermal gravimetric analysis (TGA) of complexes 1â€“8 was carried out under N2 atmosphere (ESI, Fig. S13).', 'For compound 1, the first weight loss of 8.52% from room temperature to 123 Â°C corresponds to the loss of the coordinated water molecules (calcd.', 'The TG curve of compound 2 is similar to that of 1, in which heating from 25 to 136 Â°C results in a weight loss of the coordinated water molecules (obsd 16.58%, calcd 16.98%).', 'The TG curve of compound 2 is similar to that of 1, in which heating from 25 to 136 Â°C results in a weight loss of the coordinated water molecules (obsd 16.58%, calcd 16.98%).', 'For 3, the weight loss of 12.55% (calcd 12.84%) in the range of 28 to 264 Â°C reveals the exclusion of lattice water molecules and free bpe molecules.', 'As for 4, the weight loss is attributed to the release of lattice water molecules and coordinated methanol molecules below 187 Â°C (obsd 8.46%, calcd 8.68%).', 'As for 5, the first step in the temperature range 35â€“174 Â°C corresponds to the loss of free and coordinated waters (obsd 13.27%, calcd 13.21%).', 'Compound 6 lost its lattice water molecules and guest methanol molecules over the temperature range 55â€“165 Â°C (obsd 13.88%, calcd 13.28%).', 'The TG curve of 7 shows that it undergoes the loss of phen molecules below 335 Â°C (obsd 26.29%, calcd 25.33%), and then the structure collapses slowly.', 'For complex 8, the first weight loss in the range of 35â€“110 Â°C corresponds to the departure of coordinated waters (obsd 6.55%, calcd 6.18%).', 'Furthermore, in microporous compounds 3, 6 and 8, corresponding to their TG analysis, XRPD patterns were recorded at 265 Â°C, 165 Â°C, 110 Â°C, respectively.'] | ['thermal analysis', 'TGA', 'TG', 'thermal gravimetric', 'weight loss', 'TG', 'weight loss', 'weight loss', 'weight loss', 'temperature range', 'temperature range', 'TG', 'weight loss', 'TG'] | n | y | y | 6
VAGTAA_clean | VAGTAA | 10.1039/c0cc02069a | ['TGA study suggests step-wise release of two Mg(II) bound DMF molecules in the temperature range of 175â€“295 Â°C and the resultant desolvated solid is stable up to âˆ¼400 Â°C without further weight loss (Fig. S4).', 'TGA study suggests step-wise release of two Mg(II) bound DMF molecules in the temperature range of 175â€“295 Â°C and the resultant desolvated solid is stable up to âˆ¼400 Â°C without further weight loss (Fig. S4).', 'TGA study suggests step-wise release of two Mg(II) bound DMF molecules in the temperature range of 175â€“295 Â°C and the resultant desolvated solid is stable up to âˆ¼400 Â°C without further weight loss (Fig. S4).', 'TGA study suggests step-wise release of two Mg(II) bound DMF molecules in the temperature range of 175â€“295 Â°C and the resultant desolvated solid is stable up to âˆ¼400 Â°C without further weight loss (Fig. S4).'] | ['TGA', 'TG', 'weight loss', 'temperature range'] | n | y | y | 1
EHUCOA_clean | EHUCOA | 10.1039/c0cc02490b | ['T plot in the temperature range of 300â€“150 K obeys the Curieâ€“Weiss law (Fig. S14, ESI) with a Weiss constant Î¸ = âˆ’39.3 K, which suggests the antiferromagnetic interaction between the adjacent MnII and CrIII ions through cyanide bridges as has already been observed.'] | ['temperature range'] | n | y | y | 1
VAGTUU_clean | VAGTUU | 10.1039/c0cc02589e | ['However, in our attempt, the guest free form of MOF-645 did not take up N2 at 77 K presumably due to structural decomposition as evidenced by the X-ray powder diffraction (PXRD) pattern.'] | ['decomposition'] | n | y | y | MOF-646
MAKXAZ_clean | MAKXAZ | 10.1039/c0cc02942d | ['The TG analysis of 1 gave a weight loss of 15.13 wt% that maches very well with the calculated value (15.5 wt%) based on the crystal data (see ESI).', 'The TG analysis of 1 gave a weight loss of 15.13 wt% that maches very well with the calculated value (15.5 wt%) based on the crystal data (see ESI).'] | ['TG', 'weight loss'] | n | y | y | 1